CN101563369A | 2009-10-21 | Preparation of aqueous dispersion of vesiculated polymer particles for paint, filler, adhesive, primer or sealant comprises dispersing polymerizable particles, and polymerizing ethylenically unsaturated monomer(s) with stabilizing agent | Vesiculated polymer particles | Univ Sydney,AU | SUCH CHRISTOPHER HENRY ¦ HAWKETT BRIAN STANLEY ¦ NGUYEN DUC NGOC ¦ BLOM ANNABELLE CHRISTINA MARY ¦ CAREY MICHELLE JOCELYN ¦ PHAM THI THUY BINH ¦ WARR GREGORY GOODMAN | An aqueous dispersion of vesiculated polymer particles is prepared by dispersing polymerizable particles with continuous aqueous phase, and polymerizing ethylenically unsaturated monomer(s) with reversible addition-fragmentation chain transfer (RAFT) agent. The polymerizable particles have structure defined by an outer organic phase containing ethylenically unsaturated monomer(s), and surrounds inner aqueous phase. The inner aqueous phase is single void within polymerizable particle. The RAFT agent is a stabilizer for outer organic phase, and inner aqueous phase within the outer organic phase. An INDEPENDENT CLAIM is included for a vesiculated polymer particle with ≤ 100 μ m that includes substantially uniform and continuous polymer layer around a single aqueous or air filled void, where polymer layer has formed under the control of RAFT agent. The method is used for paint, filler, adhesive, primer, sealant, diagnostic or therapeutic product (claimed). The method provides efficient and reliable products with particles having uniform structure in relatively controlled and reproducible manner. The vesiculated polymer particles function as opacifier to reduce pigment level and agglomeration of products. Preferred Method: The dispersion of polymerizable particles is prepared by dispersing RAFT agent in aqueous medium which assembles to form aqueous dispersion of vesicles, and introducing an organic medium comprising ethylenically unsaturated monomer(s) which combines with vesicles to form the dispersion of polymerizable particles. The RAFT agent and dispersed organic phase are prepared by combining RAFT agent with aqueous medium, and combining the composition with organic medium comprising ethylenically unsaturated monomer(s). Preferred Components: The RAFT agent is thiocarbonylthio derivative of formula S=C(Z)-S-(X) n -R 1 ; S=C(Z)-S-(A) m -(B) o -R 1 or S=C(Z)-S-(A) f -[RAT] p -(A) g -R 1 .Xpolymerized residue of hydrophilic, or hydrophobic ethylenically unsaturated monomer;-(X) n -,-(A) m -(B) o -block copolymer;R 1 ,Zhydrophilic or hydrophobic to which agent can function as RAFT agent in polymerization of ethylenically unsaturated monomer(s);n6-100 or 10-2000;A,B,RATpolymerized residue of ethylenically unsaturated monomer;f,g0-100;p10-2000; andm,o3-50.Provided that -(X) n -R 1 is polymerized residue of hydrophilic monomer and thiocarbonylthio (S=C(Z)-S-(X) n -) is polymerized residue of hydrophobic monomer; -(A) m - is hydrophobic and -(B) o - is hydrophilic; and the sum of f, p and g is ≯ 2000. Preferred Compositions: The dispersed organic phase is present at 15-45 wt.% with mole ratio of 1:50-1:4000. | The invention provides a method of preparing an aqueous dispersion of vesiculated polymer particles, the method comprising: preparing a dispersion of polymerisable particles within a continuous aqueous phase, the polymerisable particles having a structure that is defined by an outer organic phase that comprises one or more ethylenically unsaturated monomers and surrounds an inner aqueous phase, said inner aqueous phase defining a single void within the polymerisable particle, wherein a RAFT agent functions as a stabiliser for the outer organic phase within the continuous aqueous phase, and wherein a RAFT agent functions as a stabiliser for the inner aqueous phase within the outer organic phase; and polymerising the one or more ethylenically unsaturated monomers under the control of a RAFT agent functioning as said stabiliser to form the aqueous dispersion of vesiculated polymer particles. The invention relates to a method of preparing an aqueous dispersion of vesiculated polymer particles, comprising: preparing a dispersion of polymerisable particles within a continuous aqueous phase, the polymerisable particles having a structure defined by an outer organic phase that comprises one or more ethylenically unsaturated monomers and surrounds an inner aqueous phase, said inner aqueous phase defining a single void within the polymerisable particle, wherein an RAFT agent functions as a stabiliser for the outer organic phase within the continuous aqueous phase, and wherein an RAFT agent functions as a stabiliser for the inner aqueous phase within the outer organic phase; and polymerising the one or more ethylenically unsaturated monomers under the control of an RAFT agent functioning as said stabiliser to form the aqueous dispersion of vesiculated polymer particles. L'invention concerne un procédé destiné à préparer une dispersion aqueuse de particules polymères vésiculaires. Le procédé consiste à préparer une dispersion de particules polymérisables dans une phase aqueuse continue. Les particules polymérisables présentent une structure définie par une phase organique externe qui comprend un ou plusieurs monomère(s) éthyléniquement insaturé(s) et entoure une phase aqueuse interne, ladite phase aqueuse interne définissant un vide unique à l'intérieur de la particule polymérisable, un agent RAFT fonctionnant en tant que stabilisant pour la phase organique externe dans la phase aqueuse continue et un agent RAFT fonctionnant en tant que stabilisant pour la phase aqueuse interne dans la phase organique externe. Puis, ce procédé consiste à polymériser le ou les monomère(s) éthyléniquement insaturé(s) sous le contrôle d'un agent RAFT agissant comme ledit stabilisant afin de former la dispersion aqueuse de particules polymères vésiculaires. | AU2006905860A | 2006-10-20 | CN101563369A ¦ AU2007312956A1 ¦ AU2007312956B2 ¦ US20100048750A1 ¦ WO2008046156A1 ¦ ZA200902700B | WO2008046156A1 ¦ AU2007312956A1 ¦ CN101563369A ¦ US20100048750A1 ¦ ZA200902700A ¦ AU2007312956B2 ¦ NZ615818A | THE CLAIMS DEFINING THE INVENTION ARE AS FOLLOWS: 1. A method of preparing an aqueous dispersion of vesiculated polymer particles, the method comprising: preparing a dispersion of polymerisable particles within a continuous aqueous phase, the polymerisable particles having a structure that is defined by an outer organic phase that comprises one or more ethylenically unsaturated monomers and surrounds an inner aqueous phase, said inner aqueous phase defining a single void within the polymerisable particle, wherein a RAFT agent functions as a stabiliser for the outer organic phase within the continuous aqueous phase, and wherein a RAFT agent functions as a stabiliser for the inner aqueous phase within the outer organic phase; and polymerising the one or more ethylenically unsaturated monomers under the control of a RAFT agent functioning as said stabiliser to form the aqueous dispersion of vesiculated polymer particles. 2. The method according to claim 1, wherein the dispersion of polymerisable particles is prepared by (a) dispersing a selected RAFT agent in an aqueous medium such that it assembles to form an aqueous dispersion of vesicles, and (b) introducing an organic medium comprising the one or more ethylenically unsaturated monomers to the aqueous medium such that it combines with the vesicles to form the dispersion of polymerisable particles. 3. The method according to claim 2, wherein the RAFT agent is of general formula (4): (4) where each X is a polymerised residue of a hydrophilic or hydrophobic ethylenically unsaturated monomer such that -(X)n- represents a block copolymer where the portion of block copolymer closest to the R1 group is the polymerised residue of hydrophilic monomer and the portion of block copolymer closest to the thiocarbonylthio group is the polymerised residue of hydrophobic monomer; the R1 and Z groups provide hydrophilic and hydrophobic properties, respectively, and are independently selected such that the agent can function as a RAFT agent in the polymerisation of the one or more ethylenically unsaturated monomers; and n ranges from 6 to 100. 4. The method according to claim 2, wherein the RAFT agent is of general formula (5): (5) wherein each A and B is independently a polymerised residue of an ethylenically unsaturated monomer such that -(A)m- provides hydrophobic properties, -(B)0- provides hydrophilic properties and overall -(A)1n -(B)0- represents a block copolymer; m and o each independently range from 3 to 50; and R1 and Z provide hydrophilic and hydrophobic properties, respectively, and are each independently selected such that the agent can function as a RAFT agent in the polymerisation of the one or more ethylenically unsaturated monomers. 5. The method according to claim 4, wherein the magnitude of integers m and o are about the same. 6. The method according to claim 1, wherein the dispersion of polymerisable particles is prepared by (a) forming a dispersion comprising a continuous aqueous phase, a selected RAFT agent and a dispersed organic phase comprising the one or more ethylenically unsaturated monomers, and (b) polymerising at least a portion of the one or more ethylenically unsaturated monomers under the control of the RAFT agent such that the resulting polymerised RAFT agent assembles to form the dispersion of polymerisable particles. 7. The method according to claim 6, wherein the dispersion comprising the continuous aqueous phase, the selected RAFT agent and the dispersed organic phase is prepared by combining the RAFT agent with an aqueous medium and then combining this composition with an organic medium comprising the one or more ethylenically unsaturated monomers. 8. The method according to claim 6, wherein the dispersion comprising the continuous aqueous phase, the selected RAFT agent and the dispersed organic phase is prepared by combining the RAFT agent with an organic medium comprising the one or more ethylenically unsaturated monomers, and then combining this composition with an aqueous medium. 9. The method according to any one of claims 6 to 8, wherein the weight percentage of the dispersed organic phase in the continuous aqueous phase ranges from about 15 to about 45 wt.%. 10. The method according to any one of claims 6 to 9, wherein the mole ratio of the selected RAFT agent to the one or more ethylenically unsaturated monomers present ranges from about 1:50 to about 1:4000. 11. The method according to any one of claims 6 to 10, wherein the RAFT agent is of general formula (4): (4) where each X is a polymerised residue of a hydrophilic or hydrophobic ethylenically unsaturated monomer such that -(X)n- represents a random, alternating or tapered copolymer comprising the polymerised residue of hydrophilic and hydrophobic monomer; R1 and Z provide either hydrophobic or hydrophilic properties and are independently selected such that the agent can function as a RAFT agent in the polymerisation of the one or more ethylenically unsaturated monomers; and n ranges from 10 to 2000. 12. The method according to any one of claims 6 to 10, wherein the RAFT agent is of general formula (5a): (5a) where each A is independently a polymerised residue of an ethylenically unsaturated monomer such that A provides hydrophobic properties; f and g independently range from Oto 100; RAT is the polymerised residue of a mixture of hydrophilic and hydrophobic ethylenically unsaturated monomers and represents a random, alternating or tapered copolymer comprising the polymerised residue of hydrophilic and hydrophobic monomer; R1 and Z provide either hydrophobic or hydrophilic properties and are selected such that the agent can function as a RAFT agent in the polymerisation of the one or more ethylenically unsaturated monomers; p ranges from 10 to 2000 and represents the number of monomer repeat units that make up the RAT copolymer; with the proviso that the sum of f, p and g is no greater than about 2000. 13. A vesiculated polymer particle that is 100 microns or less in size, the particle being defined by a substantially uniform and continuous polymer layer around a single aqueous or air filled void, wherein the polymer layer has at least in part been formed under the control of a RAFT agent. 14. A method of preparing a paint, filler, adhesive, liquid ink, primer, sealant, diagnostic product or therapeutic product comprising preparing an aqueous dispersion of vesiculated polymer particles according to any one of claims 1 to 12, and combing the dispersion with one or more formulation components. 15. A paint, filler, adhesive, primer, sealant, diagnostic product or therapeutic product comprising an aqueous dispersion of vesiculated polymer particles prepared according to any one of claims 1to 12. 1. A method of preparing an aqueous dispersion of vesiculated polymer particles, the method comprising: preparing a dispersion of polymerisable particles within a continuous aqueous phase, the polymerisable particles having a structure that is defined by an outer organic phase that comprises one or more ethylenically unsaturated monomers and surrounds an inner aqueous phase, said inner aqueous phase defining a single void within the polymerisable particle, wherein an RAFT agent functions as a stabiliser for the outer organic phase within the continuous aqueous phase, and wherein an RAFT agent functions as a stabiliser for the inner aqueous phase within the outer organic phase; and polymerising the one or more ethylenically unsaturated monomers under the control of an RAFT agent functioning as said stabiliser to form the aqueous dispersion of vesiculated polymer particles. 2. The method according to claim 1, wherein the dispersion of polymerisable particles is prepared by (a) dispersing a selected RAFT agent in an aqueous medium such that it assembles to form an aqueous dispersion of vesicles, and (b) introducing an organic medium comprising the one or more ethylenically unsaturated monomers to the aqueous medium such that it combines with the vesicles to form the dispersion of polymerisable particles. 3. The method according to claim 2, wherein the RAFT agent is of general formula (4), FORMULA, wherein each X is a polymerised residue of a hydrophilic or hydrophobic ethylenically unsaturated monomer such that -(X)n- represents a block copolymer, wherein the portion of block copolymer closest to the R1 group is the polymerised residue of hydrophilic monomer and the portion of block copolymer closest to the thiocarbonylthio group is the polymerised residue of hydrophobic monomer; the R1 and Z groups provide hydrophilic and hydrophobic properties, respectively, and are independently selected such that the agent can function as a RAFT agent in the polymerisation of the one or more ethylenically unsaturated monomers; and n ranges from 6 to 100. 4. The method according to claim 2, wherein the RAFT agent is of general formula (5), FORMULA, wherein each A and B is independently a polymerised residue of an ethylenically unsaturated monomer such that -(A)m- provides hydrophobic properties, -(B)o- provides hydrophilic properties and overall -(A)m-(B)o- represents a block copolymer; m and o each independently range from 3 to 50; and R1 and Z provide hydrophilic and hydrophobic properties, respectively, and are each independently selected such that the agent can function as a RAFT agent in the polymerisation of the one or more ethylenically unsaturated monomers. 5. The method according to claim 4, wherein the magnitude of integers m and o are about the same. 6. The method according to claim 1, wherein the dispersion of polymerisable particles is prepared by (a) forming a dispersion comprising a continuous aqueous phase, a selected RAFT agent and a dispersed organic phase comprising the one or more ethylenically unsaturated monomers, and (b) polymerising at least a portion of the one or more ethylenically unsaturated monomers under the control of the RAFT agent such that the resulting polymerised RAFT agent assembles to form the dispersion of polymerisable particles. 7. The method according to claim 6, wherein the dispersion comprising the continuous aqueous phase, the selected RAFT agent and the dispersed organic phase is prepared by combining the RAFT agent with an aqueous medium and then combining this composition with an organic medium comprising the one or more ethylenically unsaturated monomers. 8. The method according to claim 6, wherein the dispersion comprising the continuous aqueous phase, the selected RAFT agent and the dispersed organic phase is prepared by combining the RAFT agent with an organic medium comprising the one or more ethylenically unsaturated monomers, and then combining this composition with an aqueous medium. 9. The method according to any one of claims 6 to 8, wherein the weight percentage of the dispersed organic phase in the continuous aqueous phase ranges from about 15 to about 45 wt.%. 10. The method according to any one of claims 6 to 9, wherein the mole ratio of the selected RAFT agent to the one or more ethylenically unsaturated monomers present ranges from about 1:50 to about 1:4000. 11. The method according to any one of claims 6 to 10, wherein the RAFT agent is of general formula (4), FORMULA, wherein each X is a polymerised residue of a hydrophilic or hydrophobic ethylenically unsaturated monomer such that -(X)n- represents a random, alternating or tapered copolymer comprising the polymerised residue of hydrophilic and hydrophobic monomer; R1 and Z provide either hydrophobic or hydrophilic properties and are independently selected such that the agent can function as a RAFT agent in the polymerisation of the one or more ethylenically unsaturated monomers; and n ranges from 10 to 2000. 12. The method according to any one of claims 6 to 10, wherein the RAFT agent is of general formula (5a), FORMULA, wherein each A is independently a polymerised residue of an ethylenically unsaturated monomer such that A provides hydrophobic properties; f and g independently range from 0 to 100; RAT is the polymerised residue of a mixture of hydrophilic and hydrophobic ethylenically unsaturated monomers and represents a random, alternating or tapered copolymer comprising the polymerised residue of hydrophilic and hydrophobic monomer; R1 and Z provide either hydrophobic or hydrophilic properties and are selected such that the agent can function as a RAFT agent in the polymerisation of the one or more ethylenically unsaturated monomers; p ranges from 10 to 2000 and represents the number of monomer repeat units that make up the RAT copolymer; with the proviso that the sum of f, p and g is no greater than about 2000. 13. A vesiculated polymer particle that is 100 microns or less in size, the particle being defined by a substantially uniform and continuous polymer layer around a single aqueous or air filled void, wherein the polymer layer has at least in part been formed under the control of a RAFT agent. 14. A method of preparing a paint, filler, adhesive, liquid ink, primer, sealant, diagnostic product or therapeutic product comprising preparing an aqueous dispersion of vesiculated polymer particles according to any one of claims 1 to 12, and combing the dispersion with one or more formulation components. 15. A paint, filler, adhesive, primer, sealant, diagnostic product or therapeutic product comprising an aqueous dispersion of vesiculated polymer particles prepared according to any one of claims 1 to 12. | C08F000222 ¦ C08F000238 ¦ C08F028700 ¦ C09D000700 ¦ C09D015700 | 2013-02-27 C02 DEEMED WITHDRAWAL OF PATENT APPLICATION AFTER PUBLICATION (PATENT LAW 2001) - ¦ 2009-12-16 C10 ENTRY INTO SUBSTANTIVE EXAMINATION ¦ 2009-10-21 C06 PUBLICATION + | An aqueous dispersion of vesiculated polymer particles is prepared by dispersing polymerizable particles with continuous aqueous phase, and polymerizing ethylenically unsaturated monomer(s) with reversible addition-fragmentation chain transfer (RAFT) agent. The polymerizable particles have structure defined by an outer organic phase containing ethylenically unsaturated monomer(s), and surrounds inner aqueous phase. The inner aqueous phase is single void within polymerizable particle. The RAFT agent is a stabilizer for outer organic phase, and inner aqueous phase within the outer organic phase. | The method is used for paint, filler, adhesive, primer, sealant, diagnostic or therapeutic product (claimed). | The method provides efficient and reliable products with particles having uniform structure in relatively controlled and reproducible manner. The vesiculated polymer particles function as opacifier to reduce pigment level and agglomeration of products.
US20090312487A1 | 2009-12-17 | Oxide fine particles-containing resin composition for forming hardened material used as light emitting diode sealing agent, contains silicon oxide and/or metal oxide fine particles and organic polymer having specific silyl group | OXIDE FINE PARTICLE-CONTAINING RESIN COMPOSITION AND PROCESS FOR PRODUCTION THEREOF | JSR CORPORATION,Chuo-ku,JP | Kanamori, Tarou ¦ Yajima, Keisuke | Oxide fine particles-containing resin composition contains silicon oxide fine particles and/or metal oxide fine particles and organic polymer having silyl group, mixed in organic solvent in presence of basic compound, acidic compound or metal chelate compound. The silyl group contains silicon atom bonded with hydrolysable group and/or hydroxyl group. The oxide fine particles are dispersed in organic solvent. An INDEPENDENT CLAIM is included for manufacture of the oxide fine particles-containing resin composition, which involves mixing silicon oxide fine particles and/or metal oxide fine particles and organic polymer having silyl group, in organic solvent in presence of basic compound, acidic compound or metal chelate compound. Oxide fine particles-containing resin composition is used in coating composition for forming laminated material and hardened material (all claimed) used as light emitting diode sealing agent and ultraviolet ray absorbent material. The oxide fine particles-containing resin composition forms hardened material with excellent transparency, ultraviolet ray absorptivity and reduced yellowing. The organic polymer has excellent dispersion stability. Preferred Composition: The oxide fine particles and organic polymer are mixed in presence of a basic compound using a bead mill. The organic polymer is mixed in an amount of 1-1000 wt.pts with respect to 100 wt.pts of the oxide fine particles. The content of silyl group containing silicon atom bonded with hydrolysable group and/or hydroxyl group before the introduction of specific silyl group is 0.1-2 wt.% by silicon atom conversion. | An oxide fine particle-containing resin composition is produced by mixing: (A) silicon oxide fine particles and/or metal oxide fine particles; and (B) an organic polymer having a silyl group in which a hydrolyzable group and/or a hydroxyl group is bonded to the silicon atom, in an organic solvent in the presence of a basic compound, an acidic compound or a metal chelate compound, thereby dispersing the oxide fine particles (A) in the organic solvent. The oxide fine particle-containing resin composition is a silyl group-containing resin composition in which the oxide fine particles are highly dispersed and gives a silyl group-containing resin cured product excellent in transparency and resistant to yellowing discoloration. | JP2006194891A ¦ WO2007JP63691A | 2006-07-14 ¦ 2007-07-09 | US20090312487A1 ¦ CN101490176A ¦ EP2042561A1 ¦ EP2042561A4 ¦ JP2008019403A ¦ KR2009037469A ¦ WO2008007649A1 | WO2008007649A1 ¦ JP2008019403A ¦ EP2042561A1 ¦ KR2009037469A ¦ CN101490176A ¦ US20090312487A1 | 1. An oxide fine particle-containing resin composition produced by mixing: (A) silicon oxide fine particles and/or metal oxide fine particles; and (B) an organic polymer having a silyl group in which a hydrolyzable group and/or a hydroxyl group is bonded to the silicon atom; in an organic solvent in the presence of a basic compound, an acidic compound or a metal chelate compound, thereby dispersing the oxide fine particles (A) in the organic solvent. 2. The oxide fine particle-containing resin composition according to claim 1, wherein the oxide fine particles (A) and the silyl group-containing organic polymer (B) are mixed in the presence of a basic compound. 3. The oxide fine particle-containing resin composition according to claim 1 or 2, wherein the oxide fine particles (A) and the silyl group-containing organic polymer (B) are mixed with a bead mill. 4. The oxide fine particle-containing resin composition according to any one of claims 1 to 3, wherein 100 parts by weight of the oxide fine particles (A) and 1 to 1000 parts by weight in terms of solid of the silyl group-containing organic polymer (B) are mixed. 5. The oxide fine particle-containing resin composition according to any one of claims 1 to 4, wherein in the silyl group-containing organic polymer (B), the content of the silyl groups in which a hydrolyzable group and/or a hydroxyl group is bonded to the silicon atom is in the range of 0.1 to 2 wt % in terms of silicon atoms relative to an organic polymer prior to the introduction of the specific silyl groups. 6. A cured product obtained from the oxide fine particle-containing resin composition of any one of claims 1 to 5. 7. A coating composition comprising the oxide fine particle-containing resin composition of any one of claims 1 to 5. 8. A multilayer structure comprising an organic base and a film on the organic base, the film being obtained from the coating composition of claim 7. 9. A process for producing an oxide fine particle-containing resin composition, comprising mixing: (A) silicon oxide fine particles and/or metal oxide fine particles; and (B) an organic polymer having a silyl group in which a hydrolyzable group and/or a hydroxyl group is bonded to the silicon atom, in an organic solvent in the presence of a basic compound, an acidic compound or a metal chelate compound. 10. The process according to claim 9, wherein the oxide fine particles (A) and the silyl group-containing organic polymer (B) are mixed in the presence of a basic compound. 11. The process according to claim 9 or 10, wherein the oxide fine particles (A) and the silyl group-containing organic polymer (B) are mixed with a bead mill. 12. The process according to any one of claims 9 to 11, wherein 100 parts by weight of the oxide fine particles (A) and 1 to 1000 parts by weight in terms of solid of the silyl group-containing organic polymer (B) are mixed. 13. The process according to any one of claims 9 to 12, wherein in the silyl group-containing organic polymer (B), the content of the silyl groups in which a hydrolyzable group and/or a hydroxyl group is bonded to the silicon atom is in the range of 0.1 to 2 wt % in terms of silicon atoms relative to an organic polymer prior to the introduction of the specific silyl groups. | C08K000336 | 2009-01-23 AS ASSIGNMENT JSR CORPORATION, JAPAN ASSIGNMENT OF ASSIGNORS INTEREST;ASSIGNORS:KANAMORI, TAROU;YAJIMA, KEISUKE;REEL/FRAME:022145/0440 2008-12-10 | Oxide fine particles-containing resin composition contains silicon oxide fine particles and/or metal oxide fine particles and organic polymer having silyl group, mixed in organic solvent in presence of basic compound, acidic compound or metal chelate compound. The silyl group contains silicon atom bonded with hydrolysable group and/or hydroxyl group. The oxide fine particles are dispersed in organic solvent. | Oxide fine particles-containing resin composition is used in coating composition for forming laminated material and hardened material (all claimed) used as light emitting diode sealing agent and ultraviolet ray absorbent material. | The oxide fine particles-containing resin composition forms hardened material with excellent transparency, ultraviolet ray absorptivity and reduced yellowing. The organic polymer has excellent dispersion stability.
US20090170998A1 | 2009-07-02 | Thermoplastic composition for molded products, comprises polycarbonate, impact modifier, and carbide particles, has melt volume rate more than preset value, and provides product having notched Izod impact more than preset value | SILICON CARBIDE CONTAINING THERMOPLASTIC COMPOSITIONS, METHOD OF PREPARING, AND ARTICLES COMPRISING THE SAME | - | Gupta, Deval ¦ Krishnamurthy, Raja ¦ Sawant, Vitthal Abaso ¦ Totad, Rajashekhar Shiddappa ¦ Tyagi, Sandeep | A thermoplastic composition comprises (in weight parts) a polycarbonate polymer (49.9-99.9), an impact modifier (up to 50), and silicon-carbide particles (0.1-30), with the sum total being 100 weight parts. The thermoplastic composition has a melt volume rate (MVR) of 5 cc/10 minutes or more when measured at 300° C under a load of 1.2 kg according to ISO 1133. A molded product of the thermoplastic composition has a notched Izod impact of 4 kJ/m 2 or more when measured at 23° C, using a 2.7 J hammer, according to ISO 180. An INDEPENDENT CLAIM is included for manufacture of thermoplastic composition, which involves melt-blending polycarbonate polymer, impact modifier, and silicon-carbide particles. Thermoplastic composition is used for molded products (claimed). Uses include but are not limited to electric-electronic components, automotive components, and aerospace components. The thermoplastic composition has excellent flame retardance, impact strength, modulus, low-temperature ductility, optical property, and mold-filling characteristics. The composition provides improved hardness and abrasion resistance because of the intrinsic hardness of silicon carbide. Preferred Properties: The silicon-carbide particles have an average particle size of greater than 0.2-1000 μ m, or a size greater than 1-200 nm. The silicon carbide particles are treated.Preferred Properties: A molded product of the thermoplastic composition has an unnotched Izod impact of 80 kJ/m 2 or more when measured at 23° C, using a 2.7 J hammer, according to ISO 180. The thermoplastic composition has a melt volume rate of 40 cc/10 minutes or more when measured at 300° C under a load of 5 kg, and a melt volume rate of 12 cc/30 seconds or more when measured at 300° C under a load of 2.16 kg. The thermoplastic composition has a V0 flammability rating when molded into a product having a thickness of 1.6 mm or less, when tested according to UL 94. The polycarbonate polymer has a melt volume rate of 0.5-20 cc/10 minutes as measured at 300° C under a load of 1.2 kg. Preferred Composition: The thermoplastic composition comprises polycarbonates comprising homopolycarbonates, copolycarbonates, polyester-polycarbonates, and/or polysiloxane-polycarbonates. The polycarbonate is bisphenol A polycarbonate homopolymer. The thermoplastic composition further comprises an additive including filler, antioxidant, heat stabilizer, light stabilizer, UV light absorber, plasticizer, mold release agent, lubricant, antistatic agent, flame retardant, anti-drip agent, and/or γ -stabilizer, in an amount which does not significantly adversely affect the desired properties of the thermoplastic composition. Preferably, the content of polycarbonate polymer is 49.9-94.9 weight parts, the content of impact modifier is 0.1-50 weight parts, and the content of silicon carbide particles is 5-15 weight parts. Preferred Compounds: The impact modifier comprises an elastomer-modified graft polymer chosen from poly(acrylonitrile-butadiene-styrene), poly(acrylonitrile-styrene-butylacrylate), poly(methylmethacrylate-butadiene-styrene), poly(methylmethacrylate-acrylonitrile-butadiene-styrene), and poly(acrylonitrile-ethylene-propylene-diene-styrene), preferably poly(acrylonitrile-butadiene-styrene). The impact modifier composition comprises an elastomer-modified graft polymer and a rigid thermoplastic polymer which is not a polycarbonate. The rigid thermoplastic polymer is poly(styrene-acrylonitrile), poly(styrene-α -methylstyrene-acrylonitrile), poly(methylmethacrylate-acrylonitrile-styrene), and/or poly(methylmethacrylate-styrene), preferably poly(styrene-acrylonitrile). | Disclosed herein is a thermoplastic composition comprising about 49.9 to about 99.9 parts by weight of a polycarbonate polymer, up to about 50 parts by weight of an impact modifier, and about 0.1 to about 30 parts by weight silicon carbide particles, wherein the amounts of the polycarbonate polymer, impact modifier, and silicon carbide are each based on 100 parts by weight of the polycarbonate, silicon carbide particles, and impact modifier, wherein the thermoplastic composition has a melt volume rate (MVR) of greater than or equal to 5 cc/10 min. when measured at a temperature of 300° C. under a load of 1.2 kg according to ISO 1133, and wherein an article molded from the thermoplastic composition has a notched Izod impact (NII) of greater than or equal to 4 kJ/m2, when measured at a temperature of 23° C. and using a 2.7 J hammer, according to ISO 180. A method of making the composition, and articles formed therefrom, are also claimed. | US2007965952A | 2007-12-28 | US20090170998A1 ¦ WO2009083914A1 | US20090170998A1 ¦ WO2009083914A1 | 1. A thermoplastic composition comprising: about 49.9 to about 99.9 parts by weight of a polycarbonate polymer, up to about 50 parts by weight of an impact modifier, and about 0.1 to about 30 parts by weight silicon carbide particles, wherein the amounts of the polycarbonate polymer, impact modifier, and silicon carbide are each based on 100 parts by weight of the polycarbonate, silicon carbide particles, and impact modifier, wherein the thermoplastic composition has a melt volume rate (MVR) of greater than or equal to 5 cc/10 min. when measured at a temperature of 300° C. under a load of 1.2 kg according to ISO 1133, and wherein an article molded from the thermoplastic composition has a notched Izod impact (NII) of greater than or equal to 4 kJ/m 2, when measured at a temperature of 23° C. and using a 2.7 J hammer, according to ISO 180. 2. The thermoplastic composition of claim 1, wherein an article molded from the thermoplastic composition has an unnotched Izod impact (UNI) of greater than or equal to about 80 kJ/m2, when measured at a temperature of 23° C. and using a 2.7 J hammer, according to ISO 180. 3. The thermoplastic composition of claim 1, wherein the thermoplastic composition has a melt volume rate (MVR) of greater than or equal to 40 cc/10 min. when measured at a temperature of 300° C. under a load of 5 kg according to ISO 1133. 4. The thermoplastic composition of claim 1, wherein the thermoplastic composition has a melt volume rate (MVR) of greater than or equal to 12 cc/30 sec., when measured at a temperature of 300° C. under a load of 2.16 kg according to ISO 1133. 5. The thermoplastic composition of claim 1, wherein the thermoplastic composition comprises polycarbonates comprising homopolycarbonates, copolycarbonates, polyester-polycarbonates, polysiloxane-polycarbonates, or a combination comprising at least one of the foregoing polycarbonates. 6. The thermoplastic composition of claim 1, wherein the polycarbonate is bisphenol A polycarbonate homopolymer. 7. The thermoplastic composition of claim 1, wherein the silicon carbide particles have an average particle size of greater than 0.2 μm to 1,000 μm. 8. The thermoplastic composition of claim 1, wherein the silicon carbide particles have an average particle size of greater than 1 nm to 200 nm. 9. The thermoplastic composition of claim 1, wherein the silicon carbide particles are treated. 10. The thermoplastic composition of claim 1 having a V0 flammability rating when molded into an article having a thickness of less than or equal to 1.6 mm, when tested according to UL 94. 11. The thermoplastic composition of claim 1, wherein the impact modifier comprises an elastomer-modified graft polymer selected from the group consisting of poly(acrylonitrile-butadiene-styrene), poly(acrylonitrile-styrene-butyl acrylate), poly(methyl methacrylate-butadiene-styrene), poly(methyl methacrylate-acrylonitrile-butadiene-styrene), poly(acrylonitrile-ethylene-propylene-diene-styrene), and combinations thereof. 12. The thermoplastic composition of claim 11, wherein the elastomer-modified graft polymer comprises poly(acrylonitrile-butadiene-styrene). 13. The thermoplastic composition of claim 11, wherein the impact modifier composition comprises an elastomer-modified graft polymer and a rigid thermoplastic polymer that is not a polycarbonate. 14. The thermoplastic composition of claim 13, wherein the rigid thermoplastic polymer is selected from the group consisting of poly(styrene-acrylonitrile), poly(styrene-alpha-methyl styrene-acrylonitrile), poly(methyl methacrylate-acrylonitrile-styrene), poly(methyl methacrylate-styrene), and mixtures thereof. 15. The thermoplastic composition of claim 13, wherein the elastomer-modified graft polymer comprises poly(acrylonitrile-butadiene-styrene), and wherein the rigid thermoplastic polymer comprises poly(styrene-acrylonitrile). 16. The thermoplastic composition of claim 1, further comprising an additive including filler, antioxidant, heat stabilizer, light stabilizer, ultraviolet light absorber, plasticizer, mold release agent, lubricant, antistatic agent, flame retardant, anti-drip agent, gamma stabilizer, or a combination comprising at least one of the foregoing additives, where the additive is present in amount that does not significantly adversely affect the desired properties of the thermoplastic composition. 17. A thermoplastic composition comprising: about 49.9 to about 94.9 parts by weight of a polycarbonate polymer having a melt volume rate (MVR) of 0.5 to 20 cc/10 min, measured at 300° C. under a load of 1.2 kg according to ISO 1133, about 0.1 to about 50 parts by weight of an impact modifier, and about 5 to about 15 parts by weight silicon carbide particles, wherein the amounts of the polycarbonate polymer, impact modifier, and silicon carbide are each based on 100 parts by weight of the polycarbonate, silicon carbide particles, and impact modifier, wherein an article molded from the thermoplastic composition has a notched Izod impact (NII) of greater than or equal to about 4 kJ/m 2, when measured at a temperature of 23° C. and using a 2.7 J hammer, according to ISO 180, and wherein an article molded from the thermoplastic composition has an unnotched Izod impact (UNI) of greater than or equal to about 80 kJ/m 2, when measured at a temperature of 23° C. and using a 2.7 J hammer, according to ISO 180. 18. A method of forming a thermoplastic composition, comprising melt blending: about 49.9 to about 99.9 parts by weight of a polycarbonate polymer, up to about 50 parts by weight of an impact modifier, and about 0.1 to about 30 parts by weight silicon carbide particles, wherein the amounts of the polycarbonate polymer, impact modifier, and silicon carbide are each based on 100 parts by weight of the polycarbonate, silicon carbide particles, and impact modifier, wherein the thermoplastic composition has a melt volume rate (MVR) of greater than or equal to about 5 cc/10 min. when measured at a temperature of 300° C. under a load of 1.2 kg according to ISO 1133, wherein an article molded from the thermoplastic composition has a notched Izod impact (NII) of greater than or equal to about 4 kJ/m 2, when measured at a temperature of 23° C. and using a 2.7 J hammer, according to ISO 180. 19. A thermoplastic composition prepared by the method of claim 18. 20. An article comprising the thermoplastic composition of claim 1. | C08K000334 | 2014-03-17 AS ASSIGNMENT SABIC INNOVATIVE PLASTICS IP B.V., NETHERLANDS RELEASE BY SECURED PARTY;ASSIGNOR:CITIBANK, N.A.;REEL/FRAME:032459/0798 2014-03-12 ¦ 2008-08-18 AS ASSIGNMENT CITIBANK, N.A., AS COLLATERAL AGENT,NEW YORK SECURITY AGREEMENT;ASSIGNOR:SABIC INNOVATIVE PLASTICS IP B.V.;REEL/FRAME:021423/0001 2008-03-07 ¦ 2008-05-01 AS ASSIGNMENT SABIC INNOVATIVE PLASTICS IP B.V.,NETHERLANDS ASSIGNMENT OF ASSIGNORS INTEREST;ASSIGNOR:GENERAL ELECTRIC COMPANY;REEL/FRAME:020985/0551 2007-08-31 ¦ 2008-04-21 AS ASSIGNMENT SABIC INNOVATIVE PLASTICS IP B.V., NETHERLANDS ASSIGNMENT OF ASSIGNORS INTEREST;ASSIGNORS:GUPTA, DEVAL;KRISHNAMURTHY, RAJA;SAWANT, VITTHAL ABASO;AND OTHERS;REEL/FRAME:020834/0245;SIGNING DATES FROM 20080416 TO 20080418 | A thermoplastic composition comprises (in weight parts) a polycarbonate polymer (49.9-99.9), an impact modifier (up to 50), and silicon-carbide particles (0.1-30), with the sum total being 100 weight parts. The thermoplastic composition has a melt volume rate (MVR) of 5 cc/10 minutes or more when measured at 300° C under a load of 1.2 kg according to ISO 1133. A molded product of the thermoplastic composition has a notched Izod impact of 4 kJ/m 2 or more when measured at 23° C, using a 2.7 J hammer, according to ISO 180. | Thermoplastic composition is used for molded products (claimed). Uses include but are not limited to electric-electronic components, automotive components, and aerospace components. | The thermoplastic composition has excellent flame retardance, impact strength, modulus, low-temperature ductility, optical property, and mold-filling characteristics. The composition provides improved hardness and abrasion resistance because of the intrinsic hardness of silicon carbide.
US20090185114A1 | 2009-07-23 | Color filter ink, useful to produce color filter, which is useful in e.g. pagers, comprises colorant, curable resin material including polymer containing epoxy-vinyl monomer, and liquid medium including a compound containing acetyl group | COLOR FILTER INK, COLOR FILTER, IMAGE DISPLAY DEVICE, AND ELECTRONIC DEVICE | SEIKO EPSON CORPORATION,Tokyo,JP | TAKIGUCHI, Hiroshi ¦ KIGUCHI, Hiroshi ¦ SHIBATANI, Masaya ¦ ISOBE, Mitsuhiro | Color filter ink (I), comprises a colorant; a curable resin material including a first polymer containing at least a first epoxy-containing vinyl monomer as a monomer component; and a liquid medium that dissolves and/or disperses the colorant, where the liquid medium includes a compound containing at least one of an alkoxyl group having a carbon number of 4 or higher and an acetyl group at an end of a molecule chain. Color filter ink (I), comprises a colorant; a curable resin material including a first polymer containing at least a first epoxy-containing vinyl monomer as a monomer component; and a liquid medium that dissolves and/or disperses the colorant, where: the liquid medium includes a compound containing at least one of an alkoxyl group having a carbon number of 4 or higher and an acetyl group at an end of a molecule chain; and the liquid medium has a characteristic in which, when a cured epoxy-based adhesive material is put into the liquid medium under a sealed condition at an atmospheric pressure and at ≈ 40° C and left for ten days, a swelling ratio of the cured epoxy-based adhesive material is 30% or lower. (I) is useful to manufacture a color filter by an inkjet method, where the color filter is useful in an image display device, preferably a liquid crystal panel, which is useful in an electronic device (all claimed) including portable telephone, digital still camera, mobile personal computer, televisions (e.g. LCD devices), video cameras, view-finder type and direct-view- monitor type video tape recorders, laptop personal computers, car navigation devices, pagers, electronic assistants (with communication functions), electronic dictionaries, calculators, electronic game devices, word processors, work stations, videophones, security television monitors, electronic binoculars, point of sale terminals, apparatus having a touch panel (e.g. cash dispensers for financial institutions and automatic ticketing machines), medical equipment (e.g. electronic thermometers, sphygmomanometers, blood glucose sensors, electrocardiograph display devices, ultrasound diagnostic devices, and endoscopic display devices), fish finders, various measuring apparatuses, instruments (e.g. instruments in vehicles, aircraft, and ships), flight simulators, various other monitors, projectors, and other projection display devices. (I) exhibits excellent long-term dispersion stability. (I) has reduced content of gas (e.g. dissolved gas or air bubbles), hence improving the stability of droplet discharging by the inkjet method, such that suppress the occurrence of color mixing, light leakage and unevenness of color and saturation in the manufactured color filters. (I) provides the color filter with excellent uniformity of characteristics between individual units and durability. The colored portions of the color filter formed with (I) can exhibit: excellent brightness, contrast, solvent resistance, hardness, light fastness and thermal resistance; high transparency; and excellent adhesion to the substrate. (I) can be produced: in short time and with a relatively small amount of energy; in excellent yield; and economically. (I) prevents degradation, blockage, variation of the trajectory (so-called flight deflection) of droplets discharged from the droplet discharge head, inability to land the droplets in the desired position, and unstable droplet discharge quantity, hence provides the color filter with excellent quality. Preferred Components: (I) further comprises a dispersing agent including an acid-value dispersing agent having a predetermined acid value and an amine-value dispersing agent having a predetermined amine value. (I) is adapted to be discharged as droplets from a droplet discharge head having a vibration plate joined by an epoxy-based adhesive.Preferred Components: The colorant includes a pigment, preferably C. I. Pigment Green 58 as a main pigment and a sulfonated pigment derivative as a secondary pigment. The liquid medium includes: the compound containing acetyl group at both ends of the molecule chain; the compound containing alkoxyl group having a carbon number of 4 or higher at both ends of the molecule chain; or a compound containing ether oxygen atom bonding to a secondary carbon atom in a molecule.Preferred Components: The curable resin material further includes a second polymer containing at least an alkoxylsilyl-containing vinyl monomer of formula (CH 2 =C(R 1 )-[(C=O)-O] x -E-[Si(R 2 )(R 3 )-O] y -R 4 ) (1a), as a monomer component. The ratio of a content of the first polymer to a content of the second polymer is 25:75-75:25 in terms of weight. The acid-value dispersing agent and the amine-value dispersing agent in (I) are arranged to satisfy 0.01≤ (AVx XA)/(BVx XB)≤ 1.9, where AV (potassium hydroxide (KOH) mg/g) is the predetermined acid value of the acid-value dispersing agent, BV (KOH mg/g) is the predetermined amine value of the amine-value dispersing agent, XA (wt.%) is a content ratio of the acid-value dispersing agent in (I), and XB (wt.%) is a content ratio of the amine-value dispersing agent in (I). The epoxy-based adhesive material includes an epoxy-based resin and an aliphatic polyamine.R 1H or 1-7C alkyl;Esingle bond hydrocarbon or bivalent hydrocarbon;R 2 , R 31-6C alkyl or 1-6C alkoxyl;R 41-6C alkyl;x0 or 1; andy1-10. The figure shows a cross-sectional view of the color filter.11Substrate12Colored portion12AFirst colored portion12BSecond colored portion12CThird colored portion13Partition wall. | A color filter ink is adapted to be used to manufacture a color filter by an inkjet method. The color filter ink includes a colorant, a curable resin material and a liquid medium. The curable resin material includes a first polymer containing at least a first epoxy-containing vinyl monomer as a monomer component. The liquid medium dissolves and/or disperses the colorant. The liquid medium includes a compound containing at least one of an alkoxyl group having a carbon number of 4 or higher and an acetyl group at an end of a molecule chain. The liquid medium has a characteristic in which, when a cured epoxy-based adhesive material is put into the liquid medium under a sealed condition at an atmospheric pressure and a temperature of approximately 40° C. and left for ten days, a swelling ratio of the cured epoxy-based adhesive material is 30% or lower. | JP20088814A | 2008-01-18 | US20090185114A1 ¦ CN101486855A ¦ JP2009169215A | US20090185114A1 ¦ CN101486855A ¦ JP2009169215A | What is claimed is: 1. A color filter ink adapted to be used to manufacture a color filter by an inkjet method, the color filter ink comprising: a colorant; a curable resin material including a first polymer containing at least a first epoxy-containing vinyl monomer as a monomer component; and a liquid medium that dissolves and/or disperses the colorant, the liquid medium including a compound containing at least one of an alkoxyl group having a carbon number of 4 or higher and an acetyl group at an end of a molecule chain, the liquid medium having a characteristic in which, when a cured epoxy-based adhesive material is put into the liquid medium under a sealed condition at an atmospheric pressure and a temperature of approximately 40° C. and left for ten days, a swelling ratio of the cured epoxy-based adhesive material is 30% or lower. 2. The color filter ink according to claim 1, wherein the curable resin material further includes a second polymer containing at least an alkoxysilyl-containing vinyl monomer represented by a chemical formula (1) below as a monomer component, wherein, in the chemical formula (1), R 1 is a hydrogen atom or a C1-7 alkyl group; E is a single bond hydrocarbon group or a bivalent hydrocarbon group; R2 is a C1-6 alkyl group or a C1-6 alkoxyl group; R3 is a C1-6 alkyl group or a C1-6 alkoxyl group; R4 is a C1-6 alkyl group; a value x is 0 or 1; and a value y is an integer from 1 to 10. 3. The color filter ink according to claim 2, wherein a ratio of a content of the first polymer to a content of the second polymer is 25:75 to 75:25 in terms of weight. 4. The color filter ink according to claim 1, further comprising a dispersing agent including an acid-value dispersing agent having a predetermined acid value and an amine-value dispersing agent having a predetermined amine value, the colorant including a pigment. 5. The color filter ink according to claim 4, wherein the acid-value dispersing agent and the amine-value dispersing agent in the color filter ink are arranged to satisfy 0.01≦(AV×X A)/(BV×XB)≦1.9, wherein a value AV (KOH mg/g) is the predetermined acid value of the acid-value dispersing agent, a value BV (KOH mg/g) is the predetermined amine value of the amine-value dispersing agent, a value XA (wt %) is a content ratio of the acid-value dispersing agent in the color filter ink, and a value XB (wt %) is a content ratio of the amine-value dispersing agent in the color filter ink. 6. The color filter ink according to claim 1, wherein the colorant includes C. I. Pigment Green 58 as a main pigment and a sulfonated pigment derivative as a secondary pigment. 7. The color filter ink according claim 1, wherein the liquid medium includes the compound containing the acetyl group at both ends of the molecule chain. 8. The color filter ink according to claim 1, wherein the liquid medium includes the compound containing the alkoxyl group having a carbon number of 4 or higher at both ends of the molecule chain. 9. The color filter ink according to claim 1, wherein the liquid medium includes a compound containing an ether oxygen atom bonding to a secondary carbon atom in a molecule. 10. The color filter ink according to claim 1, wherein the color filter ink is adapted to be discharged as droplets from a droplet discharge head having a vibration plate joined by an epoxy-based adhesive. 11. The color filter ink according to claim 1, wherein the epoxy-based adhesive material includes an epoxy-based resin and an aliphatic polyamine. 12. A color filter manufactured using the color filter ink according to claim 1. 13. An image display device having the color filter according to claim 12. 14. The image display device according to claim 13, wherein the image display device is a liquid crystal panel. 15. An electronic device having the image display device according to claim 13. | G02F00011335 ¦ C08K000507 ¦ C09D001100 ¦ C09D0011322 ¦ C09D0011326 ¦ C09D001138 ¦ G02B000520 ¦ G02B000523 | 2009-01-14 AS ASSIGNMENT SEIKO EPSON CORPORATION, JAPAN ASSIGNMENT OF ASSIGNORS INTEREST;ASSIGNORS:TAKIGUCHI, HIROSHI;KIGUCHI, HIROSHI;SHIBATANI, MASAYA;AND OTHERS;REEL/FRAME:022105/0359;SIGNING DATES FROM 20081222 TO 20081224 | Color filter ink (I), comprises a colorant; a curable resin material including a first polymer containing at least a first epoxy-containing vinyl monomer as a monomer component; and a liquid medium that dissolves and/or disperses the colorant, where the liquid medium includes a compound containing at least one of an alkoxyl group having a carbon number of 4 or higher and an acetyl group at an end of a molecule chain. | (I) is useful to manufacture a color filter by an inkjet method, where the color filter is useful in an image display device, preferably a liquid crystal panel, which is useful in an electronic device (all claimed) including portable telephone, digital still camera, mobile personal computer, televisions (e.g. LCD devices), video cameras, view-finder type and direct-view- monitor type video tape recorders, laptop personal computers, car navigation devices, pagers, electronic assistants (with communication functions), electronic dictionaries, calculators, electronic game devices, word processors, work stations, videophones, security television monitors, electronic binoculars, point of sale terminals, apparatus having a touch panel (e.g. cash dispensers for financial institutions and automatic ticketing machines), medical equipment (e.g. electronic thermometers, sphygmomanometers, blood glucose sensors, electrocardiograph display devices, ultrasound diagnostic devices, and endoscopic display devices), fish finders, various measuring apparatuses, instruments (e.g. instruments in vehicles, aircraft, and ships), flight simulators, various other monitors, projectors, and other projection display devices. | (I) exhibits excellent long-term dispersion stability. (I) has reduced content of gas (e.g. dissolved gas or air bubbles), hence improving the stability of droplet discharging by the inkjet method, such that suppress the occurrence of color mixing, light leakage and unevenness of color and saturation in the manufactured color filters. (I) provides the color filter with excellent uniformity of characteristics between individual units and durability. The colored portions of the color filter formed with (I) can exhibit: excellent brightness, contrast, solvent resistance, hardness, light fastness and thermal resistance; high transparency; and excellent adhesion to the substrate. (I) can be produced: in short time and with a relatively small amount of energy; in excellent yield; and economically. (I) prevents degradation, blockage, variation of the trajectory (so-called flight deflection) of droplets discharged from the droplet discharge head, inability to land the droplets in the desired position, and unstable droplet discharge quantity, hence provides the color filter with excellent quality.
US20090143540A1 | 2009-06-04 | Aqueous coating composition for substrates such as cedar, and synthetic substrates, comprises copolymer particles of multistage aqueous emulsion copolymer comprising polymerized units derived from monomer in stage(s) | Aqueous emulsion copolymer compositions | - | Ghosh, Tirthankar ¦ Rokowski, Joseph Martin ¦ Wills, Morris Christopher | An aqueous coating composition comprises copolymer particles of aqueous emulsion copolymer(s). At least one aqueous emulsion copolymer is multistage aqueous emulsion copolymer comprising polymerized units derived from monomer X in a stage(s). The level of monomer X in the stage(s) is greater than 5 pts. wt. based on the total weight of monomers in that stage. The monomer X is polymerizable derivatives of imidazole, imidazoline, amidine, pyridine, pyrrole, pyrrolidine, pyrrolidinone, and/or caprolactam. An INDEPENDENT CLAIM is included for making multistage aqueous emulsion copolymer and coating composition comprising providing aqueous solvent, monomer X, monomer Y, and polymerization initiator; combining monomer X, monomer Y, polymerization initiator, and aqueous solvent to form a reaction mixture; maintaining pH of the reaction mixture at ≥ 7; reacting the mixture to form a first stage copolymer; and performing second stage polymerization in the presence of the first stage polymer. The monomer Y is carboxylic acid (salts), carboxylic acid esters, organosulfuric acids (salts), sulfonic acid (salts), phosphonic acid (salts), vinyl esters, (meth)acrylamides, and/or 8-20C aromatic monomers containing exocyclic ethylenic unsaturation. A composition for use as a coating when dry (claimed) for substrates such as cedar, pine, teak, oak, maple walnut, process timber (such as medium density fiber board, chip board, laminates, and plastic/wood composites), mineral substrates (such as masonry, concrete, stucco, fiber, mortar, cement (asbestos), plaster, plasterboard, and (un)glazed ceramic), metal (such as galvanized iron, galvanized steel, and cold rolled steel), synthetic substrates, glass, leather, and (non)woven materials. The composition is environmentally acceptable; and is a cost-effective solution to the problem of block thus provides improved block resistance for low volatile organic compound coatings. Preferred Components: The composition includes (pts. wt. based on pts. wt. of homopolymer solids to weight of copolymer particle solids) homopolymer of monomer X (0.05-20), polymerization initiator (degradation products), and chain transfer agent (degradation product). Preferred Parameters: The composition has pH ≥ 7.Preferred Components: The monomer X is polymerizable derivatives of imidazole, imidazoline, amidine, pyridine, pyrrole, pyrrolidine, pyrrolidinone, and/or caprolactam. The monomer X is preferably 1-vinylimidazole or 1-vinyl-2-pyrrolidone. The polymerized ethylenically unsaturated monomer is methyl acrylate, ethyl acrylate, butyl acrylate, 2-ethyl hexyl acrylate, decyl acrylate, lauryl acrylate, methyl methacrylate, butyl methacrylate, isodecyl methacrylate, lauryl methacrylate, hydroxyethyl methacrylate, hydroxypropyl methacrylate, and/or aminoalky(meth)acrylates. Preferred Properties: The copolymer has glass transition temperature of - 20-60° C.Preferred Components: The multistage aqueous emulsion copolymer comprises units derived from monomer X (5-50 pts. wt.) in at least one stage. The polymerization initiator is 2,2'-azobis(4-methoxy-2,4-dimethylvaleronitrile); 2,2'-azobis(2,4-dimethyl-valeronitrile); 2,2'-azobisisobutyronitrile; 2,2'-azobis(2-methyl-butyronitrile); 1,1'-azobis(1-cyclo-hexanecarbonitrile); 2,2'-azobis(2,4,4-trimethylpentane); 2,2'-azobis(N,N'-dimethylene isobutyramidine)dihydrochloride; 2,2'-azobis(2-amidinopropane) dihydrochloride; and/or 4,4'-azobis(4-cyanovaleric acid). The copolymer comprises polymerized ethylenically unsaturated monomer. | An aqueous composition comprising polymer particles of one or more multistage aqueous emulsion, at least one of which is a multistage aqueous emulsion copolymer comprising polymerized units derived from monomer X in at least one stage, wherein monomer X is selected from polymerizable derivatives of imidazole, imidazoline, amidine, pyridine, pyrrole, pyrrolidine, pyrrolidinone, caprolactam, and combinations thereof. Also disclosed are methods of making and using the compositions. | US20074757P | 2007-11-29 | US20090143540A1 ¦ AU2008237595A1 ¦ CN101445681A ¦ EP2065447A1 ¦ NO200804094A | EP2065447A1 ¦ CN101445681A ¦ US20090143540A1 ¦ NO200804094A ¦ NO200804095A ¦ AU2008237595A1 | We claim: 1. An aqueous coating composition comprising: copolymer particles of one or more aqueous emulsion copolymer, at least one of which is a multistage aqueous emulsion copolymer comprising polymerized units derived from monomer X in at least one stage; wherein the level of monomer X in the at least one stage is greater than 5 weight % based on the total weight of monomers in that stage; and wherein monomer X is selected from polymerizable derivatives of imidazole, imidazoline, amidine, pyridine, pyrrole, pyrrolidine, pyrrolidinone, caprolactam, and combinations thereof. 2. The aqueous coating composition of claim 1, further comprising: from 0.05 to 20 weight % of a homopolymer of monomer X, where the weight % is based on weight of homopolymer solids to weight of copolymer particle solids; wherein monomer X is selected from polymerizable derivatives of imidazole, imidazoline, amidine, pyridine, pyrrole, pyrrolidine, pyrrolidinone, caprolactam, and combinations thereof. 3. The composition of claim 1 or claim 2, wherein X is 1-vinylimidazole or 1-vinyl-2-pyrrolidinone. 4. The composition of claim 1, wherein the composition has a pH≧7. 5. The composition of claim 1 or claim 2, wherein the multistage aqueous emulsion copolymer comprises, in at least one stage, &gt;5 to 50 wt % of units derived from monomer X. 6. The composition of claim 1, wherein the composition further comprises a crosslinker. 7. The composition of claim 1 or claim 2, wherein the composition further comprises a polymerization initiator or the degradation products of the polymerization initiator, wherein the polymerization initiator is selected from 2,2′-Azobis(4-methoxy-2,4-dimethylvaleronitrile); 2,2′-Azobis(2,4-dimethyl-valeronitrile); 2,2′-Azobisisobutyronitrile; 2,2′-Azobis(2-methyl-butyronitrile); 1,1′-Azobis(1-cyclo-hexanecarbonitrile); 2,2′-Azobis(2,4,4-trimethylpentane); 2,2′-Azobis(N,N′-dimethyleneisobutyramidine)dihydrochloride; 2,2′-Azobis(2-amidinopropane) dihydrochloride; 4,4′-Azobis(4-cyanovaleriic acid) and combinations thereof. 8. The composition of claim 1, wherein the composition further comprises a chain transfer agent or the degradation products of the chain transfer agent. 9. The composition of claim 1, wherein the copolymer comprises at least one polymerized ethylenically unsaturated monomer selected from methyl acrylate, ethyl acrylate, butyl acrylate, 2-ethylhexyl acrylate, decyl acrylate, lauryl acrylate, methyl methacrylate, butyl methacrylate, isodecyl methacrylate, lauryl methacrylate, hydroxyethyl methacrylate, hydroxypropyl methacrylate, aminoalky(meth)acrylates, and combinations thereof; wherein the copolymer has a Tg of −20 to 60° C. and wherein the composition is suitable for use when dry as a coating. 10. A method for making a multistage aqueous emulsion copolymer and a coating composition comprising said multistage aqueous emulsion copolymer, the method comprising: providing an aqueous solvent; providing a monomer X; providing a monomer Y; providing a polymerization initiator selected from 2,2′-Azobis(4-methoxy-2,4-dimethylvaleronitrile); 2,2′-Azobis(2,4-dimethyl-valeronitrile); 2,2′-Azobisisobutyronitrile; 2,2′-Azobis(2-methyl-butyronitrile); 1,1′-Azobis(1-cyclo-hexanecarbonitrile); 2,2′-Azobis(2,4,4-trimethylpentane); 2,2′-Azobis(N,N′-dimethyleneisobutyramidine)dihydrochloride; 2,2′-Azobis(2-amidinopropane) dihydrochloride; 4,4′-Azobis(4-cyanovaleriic acid) and combinations thereof; combining the monomer X, the monomer Y, the polymerization initiator and the aqueous solvent forming a reaction mixture; maintaining the pH of the reaction mixture at ≧ 7; reacting the mixture forming a first stage copolymer; and performing a second stage polymerization in the presence of the first stage polymer; wherein the multistage aqueous emulsionfirst stage copolymer comprises &gt;5 wt % of monomer X derived units; wherein monomer X is selected from polymerizable derivatives of imidazole, imidazoline, amidine, pyridine, pyrrole, pyrrolidine, pyrrolidinone, caprolactam, derivatives thereof and combinations thereof; and, wherein monomer Y is selected from carboxylic acids, carboxylic acid salts, carboxylic acid esters, organosulphuric acids, organosulphuric acid salts, sulphonic acids, sulphonic acid salts, phosphonic acids, phosphonic acid salts, vinyl esters, (meth)acrylamides, C 8-C20 aromatic monomers containing at least one exocyclic ethylenic unsaturation and combinations thereof. 11. A method for making a multistage aqueous emulsion copolymer and a coating composition comprising said multistage aqueous emulsion copolymer, the method comprising: providing an aqueous solvent; providing a monomer X; providing a monomer Y; providing a polymerization initiator selected from 2,2′-Azobis(4-methoxy-2,4-dimethylvaleronitrile); 2,2′-Azobis(2,4-dimethyl-valeronitrile); 2,2′-Azobisisobutyronitrile; 2,2′-Azobis(2-methyl-butyronitrile); 1,1′-Azobis(1-cyclo-hexanecarbonitrile); 2,2′-Azobis(2,4,4-trimethylpentane); 2,2′-Azobis(N,N′-dimethyleneisobutyramidine)dihydrochloride; 2,2′-Azobis(2-amidinopropane) dihydrochloride; 4,4′-Azobis(4-cyanovaleriic acid) and combinations thereof; combining the monomer X, the monomer Y, the polymerization initiator and the aqueous solvent forming a reaction mixture; maintaining the pH of the reaction mixture at ≧7; reacting the mixture forming a first stage copolymer; wherein the first stage copolymer comprises &gt;5 wt % of monomer X derived units; wherein monomer X is selected from polymerizable derivatives of imidazole, imidazoline, amidine, pyridine, pyrrole, pyrrolidine, pyrrolidinone, caprolactam, derivatives thereof and combinations thereof; and, wherein monomer Y is selected from carboxylic acids, carboxylic acid salts, carboxylic acid esters, organosulphuric acids, organosulphuric acid salts, sulphonic acids, sulphonic acid salts, phosphonic acids, phosphonic acid salts, vinyl esters, (meth)acrylamides, C 8-C20 aromatic monomers containing at least one exocyclic ethylenic unsaturation and combinations thereof; and performing a second stage polymerization in the presence of the first stage polymer; and combining the multistage aqueous emulsion copolymer with an aqueous solution of a homopolymer comprising polymerized units of monomer X, wherein monomer X is selected from polymerizable derivatives of imidazole, imidazoline, amidine, pyridine, pyrrole, pyrrolidine, pyrrolidinone, caprolactam, and combinations thereof. | C09D013904 | - | An aqueous coating composition comprises copolymer particles of aqueous emulsion copolymer(s). At least one aqueous emulsion copolymer is multistage aqueous emulsion copolymer comprising polymerized units derived from monomer X in a stage(s). The level of monomer X in the stage(s) is greater than 5 pts. wt. based on the total weight of monomers in that stage. The monomer X is polymerizable derivatives of imidazole, imidazoline, amidine, pyridine, pyrrole, pyrrolidine, pyrrolidinone, and/or caprolactam. | A composition for use as a coating when dry (claimed) for substrates such as cedar, pine, teak, oak, maple walnut, process timber (such as medium density fiber board, chip board, laminates, and plastic/wood composites), mineral substrates (such as masonry, concrete, stucco, fiber, mortar, cement (asbestos), plaster, plasterboard, and (un)glazed ceramic), metal (such as galvanized iron, galvanized steel, and cold rolled steel), synthetic substrates, glass, leather, and (non)woven materials. | The composition is environmentally acceptable; and is a cost-effective solution to the problem of block thus provides improved block resistance for low volatile organic compound coatings.
US20090137747A1 | 2009-05-28 | Aqueous coating composition, useful for coating substrates e.g. timber, comprises polymer particles of aqueous emulsion copolymer, and homopolymer comprising polymerized units derived from monomer e.g. imidazole, imidazoline and amidine | Aqueous compositions with homopolymer | - | Ghosh, Tirthankar ¦ Rokowski, Joseph Martin ¦ Wills, Morris Christopher | Aqueous coating composition (I) comprises: polymer particles of aqueous emulsion copolymer, and a homopolymer (0.05-20 wt.%) comprising polymerized units derived from monomer X, where the wt.% is based on the weight of homopolymer solids to weight of copolymer particle solids and the monomer X is polymerizable derivatives of imidazole, imidazoline, amidine, pyridine, pyrrole, pyrrolidone and/or caprolactam. An INDEPENDENT CLAIM is included for a method for making an aqueous emulsion copolymer and (I) comprising: providing an aqueous solvent; providing the monomer X; providing a monomer Y 1 ; providing a polymerization initiator; combining the monomer X, monomer Y 1 , polymerization initiator and the aqueous solvent to form a reaction mixture; maintaining the pH of the reaction mixture at ≥ 7, where the aqueous emulsion copolymer comprises greater than 5 wt.% of monomer X derived units; and combining the aqueous emulsion copolymer with an aqueous solution of a homopolymer comprising polymerized units of monomer X. (I) is useful for coating substrates including e.g. timber including cedar, pine, teak, oak, maple and walnut; processed timber including medium density fiber board, chip board, laminates, wood/plastic composites; and mineral substrates including masonry, concrete, stucco, fiber, mortar, cement, cement asbestos, plaster, plasterboard, glazed and unglazed ceramic. (I) is useful as e.g. a wood coating, maintenance coating, interior or exterior wall coating, metal primer or coating, traffic paint, leather coating, coil coating, architectural coating, mastic sealant, caulk, board coating, paper coating, ink, flooring coating and adhesive. The homopolymer present in (I) confers much improved block resistance to the coating. Preferred Composition: (I) has a pH of ≥ 7. (I) further comprises: a crosslinker; a polymerization initiator or the degradation products of the polymerization initiator, where the polymerization initiator is 2,2'-azobis(4-methoxy-2,4-dimethylvaleronitrile), 2,2'-azobis(2,4-dimethylvaleronitrile), 2,2'-azobisisobutyronitrile, 2,2'-azobis(2-methyl-butyronitrile); 1,1'-azobis(1-cyclohexanecarbonitrile), 2,2'-azobis(2,4,4-trimethylpentane), 2,2'-azobis(N,N'-dimethyleneisobutyramidine)dihydrochloride, 2,2'-azobis(2-amidinopropane)dihydrochloride and/or 4,4'-azobis(4-cyanovaleric acid); and a chain transfer agent or the degradation products of the chain transfer agent. Preferred Components: The aqueous emulsion copolymer comprises polymerized units of a monomer X and monomer Y 1 , where the monomer Y 1 is carboxylic acids or their salts or esters, organosulfuric acids, organosulfuric acid salts, sulfonic acids or their salts, phosphonic acids or their salts, vinyl esters, (meth)acrylamides and/or 8-20C aromatic monomers containing at least one exocyclic ethylenic unsaturation. The aqueous emulsion copolymer comprises greater than 5-50 wt.% of units derived from monomer X and 95-50 wt.% of units derived from monomer Y 1 . The aqueous emulsion copolymer comprises at least one polymerized ethylenically unsaturated monomer, which includes methyl acrylate, ethyl acrylate, butyl acrylate, 2-ethylhexyl acrylate, decyl acrylate, lauryl acrylate, methyl methacrylate, butyl methacrylate, isodecyl methacrylate, lauryl methacrylate, hydroxyethyl methacrylate, hydroxypropyl methacrylate and/or aminoalkyl(meth)acrylate, where the copolymer has a glass transition temperature of -50° C to 60° C, where (I) is suitable for use when dry as a coating. The aqueous emulsion copolymer is a multistage aqueous emulsion copolymer. | An aqueous composition comprising polymer particles of one or more aqueous emulsion copolymer and a homopolymer comprising polymerized units derived from monomer X, wherein monomer X is selected from polymerizable derivatives of imidazole, imidazoline, amidine, pyridine, pyrrole, pyrrolidine, pyrrolidinone, caprolactam, and combinations thereof. Also disclosed are methods of making and using the compositions. | US20074756P | 2007-11-29 | US20090137747A1 ¦ AU2008237588A1 ¦ CN101445682A ¦ DE602008004063D1 ¦ EP2065446A1 ¦ EP2065446B1 ¦ NO200804095A | US20090137747A1 ¦ CN101445682A ¦ EP2065446A1 ¦ AU2008237588A1 ¦ EP2065446B1 ¦ DE602008004063D1 | We claim: 1. An aqueous coating composition comprising: i) polymer particles of one or more aqueous emulsion copolymer, and ii) from 0.05 weight % to 20 weight % of a homopolymer comprising polymerized units derived from monomer X, where the weight % is based on weight of homopolymer solids to weight of copolymer particle solids; and wherein monomer X is selected from polymerizable derivatives of imidazole, imidazoline, amidine, pyridine, pyrrole, pyrrolidone, caprolactam, and combinations thereof. 2. The aqueous coating composition of claim 1, wherein the aqueous emulsion copolymer (i) comprises polymerized units of a monomer X and one or more monomers Y, wherein monomer Y is selected from carboxylic acids, carboxylic acid salts, carboxylic acid esters, organosulphuric acids, organosulphuric acid salts, sulphonic acids, sulphonic acid salts, phosphonic acids, phosphonic acid salts, vinyl esters, (meth)acrylamides, C8-C20 aromatic monomers containing at least one exocyclic ethylenic unsaturation and combinations thereof. 3. The composition of claim 1, wherein the composition has a pH≧7. 4. The composition of claim 2, wherein the aqueous emulsion copolymer comprises &gt;5 to 50 wt % of units derived from monomer X and 95 to 50 wt % of units derived from monomer Y. 5. The composition of claim 1, wherein the composition further comprises a crosslinker. 6. The composition of claim 2, wherein the composition further comprises a polymerization initiator or the degradation products of the polymerization initiator, wherein the polymerization initiator is selected from 2,2′-Azobis(4-methoxy-2,4-dimethylvaleronitrile); 2,2′-Azobis(2,4-dimethyl-valeronitrile); 2,2′-Azobisisobutyronitrile; 2,2′-Azobis(2-methyl-butyronitrile); 1,1′-Azobis(1-cyclo-hexanecarbonitrile); 2,2′-Azobis(2,4,4-trimethylpentane); 2,2′-Azobis(N,N′-dimethyleneisobutyramidine)dihydrochloride; 2,2′-Azobis(2-amidinopropane)dihydrochloride; 4,4′-Azobis(4-cyanovaleriic acid) and combinations thereof. 7. The composition of claim 1, wherein the composition further comprises a chain transfer agent or the degradation products of the chain transfer agent. 8. The composition of claim 1, wherein the aqueous emulsion copolymer comprises at least one polymerized ethylenically unsaturated monomer selected from methyl acrylate, ethyl acrylate, butyl acrylate, 2-ethylhexyl acrylate, decyl acrylate, lauryl acrylate, methyl methacrylate, butyl methacrylate, isodecyl methacrylate, lauryl methacrylate, hydroxyethyl methacrylate, hydroxypropyl methacrylate, aminoalky(meth)acrylates, and combinations thereof; wherein the copolymer has a Tg of −50 to 60° C. and wherein the composition is suitable for use when dry as a coating. 9. The composition of claim 2, wherein the aqueous emulsion copolymer is a multistage aqueous emulsion copolymer. 10. A method for making an aqueous emulsion copolymer and a coating composition comprising said aqueous emulsion copolymer, the method comprising: providing an aqueous solvent; providing a monomer X; providing a monomer Y; providing a polymerization initiator selected from 2,2′-Azobis(4-methoxy-2,4-dimethylvaleronitrile); 2,2′-Azobis(2,4-dimethyl-valeronitrile); 2,2′-Azobisisobutyronitrile; 2,2′-Azobis(2-methyl-butyronitrile); 1,1′-Azobis(1-cyclo-hexanecarbonitrile); 2,2′-Azobis(2,4,4-trimethylpentane); 2,2′-Azobis(N,N′-dimethyleneisobutyramidine)dihydrochloride; 2,2′-Azobis(2-amidinopropane)dihydrochloride; 4,4′-Azobis(4-cyanovaleriic acid) and combinations thereof; combining the monomer X, the monomer Y, the polymerization initiator and the aqueous solvent forming a reaction mixture; maintaining the pH of the reaction mixture at ≧7; wherein the aqueous emulsion copolymer comprises &gt;5 wt % of monomer X derived units; wherein monomer X is selected from polymerizable derivatives of imidazole, imidazoline, amidine, pyridine, pyrrole, pyrrolidine, pyrrolidinone, caprolactam, and combinations thereof; and, wherein monomer Y is selected from carboxylic acids, carboxylic acid salts, carboxylic acid esters, organosulphuric acids, organosulphuric acid salts, sulphonic acids, sulphonic acid salts, phosphonic acids, phosphonic acid salts, vinyl esters, (meth)acrylamides, C 8-C20 aromatic monomers containing at least one exocyclic ethylenic unsaturation and combinations thereof; and combining the aqueous emulsion copolymer with an aqueous solution of a homopolymer comprising polymerized units of monomer X, wherein monomer X is selected from polymerizable derivatives of imidazole, imidazoline, amidine, pyridine, pyrrole, pyrrilidone, caprolactam, and combinations thereof. 11. The method of claim 10, wherein the aqueous emulsion copolymer is a multistage aqueous emulsion copolymer. | C08G007300 | - | Aqueous coating composition (I) comprises: polymer particles of aqueous emulsion copolymer, and a homopolymer (0.05-20 wt.%) comprising polymerized units derived from monomer X, where the wt.% is based on the weight of homopolymer solids to weight of copolymer particle solids and the monomer X is polymerizable derivatives of imidazole, imidazoline, amidine, pyridine, pyrrole, pyrrolidone and/or caprolactam. | (I) is useful for coating substrates including e.g. timber including cedar, pine, teak, oak, maple and walnut; processed timber including medium density fiber board, chip board, laminates, wood/plastic composites; and mineral substrates including masonry, concrete, stucco, fiber, mortar, cement, cement asbestos, plaster, plasterboard, glazed and unglazed ceramic. (I) is useful as e.g. a wood coating, maintenance coating, interior or exterior wall coating, metal primer or coating, traffic paint, leather coating, coil coating, architectural coating, mastic sealant, caulk, board coating, paper coating, ink, flooring coating and adhesive. | The homopolymer present in (I) confers much improved block resistance to the coating.
US20090122239A1 | 2009-05-14 | Color filter ink composition, useful for making a color filter pixel, which is useful in a color filter, comprises an acryl-based resin, a polymerizable monomer, a pigment, a leveling agent and a solvent | Color Filter Ink Composition, Method for Making Color Filter, and Color Filter Produced by the Same | Cheil Industries Inc.,Gumi-si,KR | PARK, Jong-Seung ¦ LEE, In-Jae ¦ HONG, Jin-Ki ¦ HONG, Jeong-Min ¦ UH, Dong-Seon ¦ HYUNG, Kyung-Hee | Color filter ink composition comprises an acryl-based resin, a polymerizable monomer, a pigment, a leveling agent and a solvent, where the pigment is substituted naphthalen-1-yl-phenyl-diazene amide compounds (I) and the leveling agent is a polymer including a repeating unit comprising at least one substituted ester compounds (II) and/or substituted silicon units (III). Color filter ink composition comprises an acryl-based resin, a polymerizable monomer, a pigment, a leveling agent and a solvent, where the pigment is substituted naphthalen-1-yl-phenyl-diazene amide compounds of formula (I) and the leveling agent is a polymer including a repeating unit comprising at least one substituted ester compounds of formula (-(CH 2 -C(R 5 )-C(=O)-O-(CR 6 R 7 ) n5 -(CR 8 R 9 ) n6 -R 10 ) a -) (II) and/or substituted silicon units of formula (-(Si(R 11 )(R 12 )-O) b -) (III).Aarylene, heteroarylene, cycloalkylene and/or heterocycloalkylene (all optionally substituted);D 1 , D 2aryl, heteroaryl, cycloalkyl and/or heterocycloalkyl (all optionally substituted);R 1 , R 2OH, nitro, amino (optionally substituted), CN and/or carboxylic acid;R 3 , R 4alkyl and/or aryl (both optionally substituted) and/or H;R 5 -R 7 , R 11 , R 12H and/or alkyl (optionally substituted);R 8 -R 10halo and/or haloalkyl;n 1 , n 21 or 2;n 3 , n 40-3;n 50-30;n 61-20; m 1 , m 2 = 1-5; anda, b1-50.An INDEPENDENT CLAIM is included for making a color filter pixel, comprising coating the color filter ink composition on a substrate using an inkjet spraying method to form a pattern and curing the pattern. The color filter ink composition is useful for making a color filter pixel, which is useful in a color filter (all claimed). The color filter ink composition has excellent ejection properties, storage stability, color reproducibility, contrast ratio, spreadability and planarization, and provides a pattern having excellent heat resistance, chemical resistance, color reproducibility, contrast ratio, close contacting property and good surface states. The color filter ink composition provides a high quality color filter having a good surface due to low surface roughness and crater occurrence. Preferred Composition: The color filter ink composition comprises: 1-40 wt.% of the acryl-based resin; 1-40 wt.% of the polymerizable monomer; 1-40 wt.% of the pigment; 0.001-2 wt.% of the leveling agent; and the balance of the solvent. The color filter ink composition further comprises a co-pigment (1-20 wt.%) including C.I. pigment red No. 177, C.I. pigment yellow No. 138, C.I. pigment yellow No. 139, C.I pigment yellow No. 150 and/or C.I. pigment orange No. 38. The color filter ink composition further comprises a polymerization initiator. The color filter ink composition has interfacial tension of ≤ 30 mN/m. Preferred Components: The solvent includes low boiling-point solvents and/or high boiling-point solvents. The pigment comprises a compound including C.I. pigment red 242, C.I. pigment red 214, C.I. pigment red 221, C.I. pigment red 166, C.I. pigment red 220, C.I. pigment red 248 and/or C.I. pigment red 262. Preferred Method: The curing step comprises thermally curing the pattern. The thermal curing is conducted at 160-300° C. | The present invention relates to a color filter ink composition including an acryl-based resin, a polymerizable monomer, a pigment, a leveling agent, and a solvent. The pigment is represented by the following Chemical Formula 1, and the leveling agent is a polymer including a repeating unit including at least one of the following Chemical Formula 2, Chemical Formula 3, or combinations thereof. In the above Formulae 1 to 3, each substituent is the same as in the detailed description. | KR2007113840A | 2007-11-08 | US20090122239A1 ¦ KR1023088B1 ¦ KR2009047801A ¦ TW200925671A | US20090122239A1 ¦ KR2009047801A ¦ TW200925671A ¦ KR1023088B1 | What is claimed is: 1. A color filter ink composition comprising an acryl-based resin, a polymerizable monomer, a pigment, a leveling agent, and a solvent, wherein the pigment is represented by the following Chemical Formula 1, and the leveling agent is a polymer including a repeating unit comprising at least one of the following Chemical Formula 2, Chemical Formula 3, or combinations thereof: wherein, in the above Formulae 1 to 3, A includes substituted or unsubstituted arylene, substituted or unsubstituted heteroarylene, substituted or unsubstituted cycloalkylene, substituted or unsubstituted heterocycloalkylene, or combinations thereof, D 1 and D2 are the same or different and independently include substituted or unsubstituted aryl, substituted or unsubstituted heteroaryl, substituted or unsubstituted cycloalkyl, substituted or unsubstituted heterocycloalkyl, or combinations thereof, R 1 and R2 are the same or different and independently include hydroxy, nitro, substituted or unsubstituted amino, cyano, carboxylic acid, or combinations thereof, R 3 and R4 are the same or different and independently include hydrogen, substituted or unsubstituted alkyl, substituted or unsubstituted aryl, or combinations thereof, R 5 to R7 and R11 to R12 are the same or different and independently include hydrogen, substituted or unsubstituted alkyl, or combinations thereof, R 8 to R10 are the same or different and independently include halogen, haloalkyl, and combinations thereof, n 1 and n2 are the same or different and are independently an integer of 1 or 2, n 3 and n4 are the same or different and are independently an integer ranging from 0 to 3, n 5 is an integer ranging from 0 to 30, n 6 is an integer ranging from 1 to 20, m 1 and m2 are the same of different and are independently an integer ranging from 1 to 5, and a and b are the same of different and are independently an integer ranging from 1 to 50. 2. The color filter ink composition of claim 1, wherein the composition comprises: (a) about 1 to about 40 wt % of the acryl-based resin; (b) about 1 to about 40 wt % of the polymerizable monomer; (c) about 1 to about 40 wt % of the pigment; (d) about 0.001 to about 2 wt % of the leveling agent; and (e) the balance of the solvent. 3. The color filter ink composition of claim 1, wherein the color filter ink composition further comprises about 1 to about 20 wt % of a co-pigment including C.I. pigment red No. 177, C.I. pigment yellow No. 138, C.I. pigment yellow No. 139, C.I pigment yellow No. 150, C.I. pigment orange No. 38, or combinations thereof. 4. The color filter ink composition of claim 1, wherein the solvent includes low boiling-point solvents, high boiling-point solvents, or combinations thereof. 5. The color filter ink composition of claim 1, wherein the color filter ink composition has interfacial tension of about 30 mN/m or less. 6. The color filter ink composition of claim 1, wherein the pigment comprises a compound including C.I. pigment red 242, C.I. pigment red 214, C.I. pigment red 221, C.I. pigment red 166, C.I. pigment red 220, C.I. pigment red 248, C.I. pigment red 262, or combinations thereof. 7. The color filter ink composition of claim 1, wherein A of Formula 1 includes: 8 . The color filter ink composition of claim 1, wherein each D1 and D2 of Formula 1 includes independently: or combinations thereof. 9. The color filter ink composition of claim 1, wherein the pigment comprises a compound of Formula 4: 10 . The color filter ink composition of claim 1, wherein the leveling agent is a polymer including a repeating unit represented by the following Formulae 5 and 6: 11 . The color filter ink composition of claim 1, further comprising a polymerization initiator. 12. A method of making a color filter pixel, comprising: coating the color filter ink composition according to claim 1 on a substrate using an Inkjet spraying method to form a pattern; and curing the pattern. 13. The method of claim 12, wherein the curing step comprises thermally curing the pattern. 14. The method of claim 13, wherein the thermal curing is conducted at a temperature of about 160 to about 300° C. 15. A color filter comprising the color filter pixel made according to claim 12. | G02F00011335 ¦ B05D000506 ¦ C08K000523 | 2008-11-06 AS ASSIGNMENT CHEIL INDUSTRIES INC., KOREA, REPUBLIC OF ASSIGNMENT OF ASSIGNORS INTEREST;ASSIGNORS:PARK, JONG-SEUNG;LEE, IN-JAE;HONG, JIN-KI;AND OTHERS;REEL/FRAME:021795/0516 2008-11-06 | Color filter ink composition comprises an acryl-based resin, a polymerizable monomer, a pigment, a leveling agent and a solvent, where the pigment is substituted naphthalen-1-yl-phenyl-diazene amide compounds (I) and the leveling agent is a polymer including a repeating unit comprising at least one substituted ester compounds (II) and/or substituted silicon units (III). | The color filter ink composition is useful for making a color filter pixel, which is useful in a color filter (all claimed). | The color filter ink composition has excellent ejection properties, storage stability, color reproducibility, contrast ratio, spreadability and planarization, and provides a pattern having excellent heat resistance, chemical resistance, color reproducibility, contrast ratio, close contacting property and good surface states. The color filter ink composition provides a high quality color filter having a good surface due to low surface roughness and crater occurrence.
CN101300307B | 2012-05-09 | Polymer film, useful in optical film, polarizing plate, and liquid crystals display device, comprises organic compound fine particles containing a retardation developer and having specific average particle size | Polymer film, method for producing polymer film, optical film and polarizing plate and liquid crystal display device using the same ¦ Polymer film, method, optical film and preparing polymer film and polarizing plate and liquid crystal display device using the polarizing plate and | Fuji Photo Film Co. Ltd,JP | MARUYAMA, YOICHI ¦ FUKAGAWA, NOBUTAKA ¦ UEHIRA, SHIGEKI ¦ Sakurazawa, Mamoru ¦ NIORI, TERUKI ¦ YUTAKA, NOZOE | Polymer film (A), comprises organic compound fine particles containing a retardation developer and having an average particle size of 1-1000 nm. INDEPENDENT CLAIMS are included for:a method for producing a polymer film, comprising: casting a dope containing a polymer, a solvent for dissolving the polymer, a retardation developer and an additive other than the retardation developer on a support; peeling off; drying; and stretching, where the retardation developer is uniformly dissolved in the dope, and between the casting and the stretching, organic compound fine particles containing the retardation developer are formed within a film;an optical film, comprising: bicyclic compound of formula (I); and at least one Rth raising agent (retardation value in a thickness direction);a polarizing plate, comprising: polarizer; and at least two protective films adhered on both sides of the polarizer, where at least one of the at least two protective films is a polymer film;a liquid crystals display device, comprising: liquid crystal cell or an optical film; and at least two polarizing plates located on both sides of the liquid crystal cell; anda method for producing an optical film comprises: stretching a film; and a shrinking film.L 1 , L 2single bond or divalent connecting group;A 1 , A 2-O- or -NR-;Ratom or substituent, S or CO-;R 1 -R 5substituent; andn0-2. (A) is useful in: optical film; polarizing plate; and liquid crystals display device. (A) has: a uniform and high retardation without a surficial trouble such as bleeding; and high ratio of Rth to Re without a surficial trouble such as bleeding. Preferred components: The Rth raising agent is heterocyclic compound of formula (II), triphenylene compound of formula (III), cyclic compound of formula (IV) (Q 71 -Q 72 -OH) or carbonyl compound of formula (V) (Q 81 -C(=O)-Q 82 -X 81 H). The optical film satisfies the repeating unit such as substituted phenyl compound of formula (A), substituted phenyl compound of formula (B1), fluorene derivative of formula (C1) and biphenyl compound of formula (D1), (A) is 0.1 less than Re(450)/Re(550) less than 0.95, (B1) 1.03 less than Re(650)/Re(550) less than 1.93, (C1) 0.4 less than Re/Rth(450)/(Re/Rth(550)) less than 0.95, (D1) 1.05 less than (Re/Rth(650))/(Re/Rth(550)) less than 1.9, where: Re (λ) is an in-plane retardation value of the optical film to a light of λ run wavelength; Rth (λ) is a retardation value in a thickness direction of the optical film to a light of λ wavelength; and Re/Rth (λ) is a ratio of an in-plane retardation value to a retardation value in a thickness direction of the optical film to a light of λ wavelength (unit: nm).R 1 -R 8H, halo or 1-6C hydrocarbon;R 11 -R 18H, halo or 1-22C hydrocarbon;Xfluorene of formula (E);R 26 -R 29H or CH 3 ;R 9 , R 10H, halo or 1-3C hydrocarbon;R 12aromatic ring or hetero ring with substituent at least at any of ortho-, meta- and para-positions;X 11single bond or -NR 13 -;R 13H, alkyl (optionally substituted), alkenyl, aryl or heterocyclic;R 4 -R 9H or substituent;Q 71nitrogen-containing aromatic hetero ring;Q 72 , Q 81 , Q 82aromatic ring;X 81NR 81 ; andR 81H, substituent, O or S.Preferred Method: The method comprises, after peeling-off, subjecting the obtained film to a thermal treatment at a temperature of not lower than Tg.Preferred components: The polymer is a cellulose acylate, where a degree of acetylation is not more than 2.85. (A) is a cellulose acylate film. The optical film comprises a cellulose acylate. The solubility of the retardation developer with respect to the additive other than the retardation developer at 25°C is less than 40 mass%. The retardation developer satisfying the equation (2) (ΔTg = (glass transition temperature (°C) of polymer film produced without addition of a retardation developer) - (glass transition temperature (°C) of polymer film produced by addition of a (% by mass) of a retardation developer)), in which ΔTg is expressed by equation (1) (ΔTg/a less than 2), where a (% by mass) is the maximum adding amount of the retardation developer, when the retardation developer is added to the polymer film within such an extent that haze does not exceed 1. The solubility at 25°C of the retardation developer in the solvent for dissolving the polymer is not less than 1 mass%. The retardation developer shows a liquid crystallinity. The polarizing plate further comprises an optically anisotropic layer on at least one side of the protective film. In the optical film, where an acyl substituent substantially comprises only acetyl group or at least two groups of acetyl group, propionyl group or butanoyl group, and a total degree of the substitution is 2.56-3 or 2.50-3. The liquid crystal display device further comprises: a liquid crystal cell; and a pair of polarizing plates aligned on both sides of the liquid crystal cell, where the liquid crystal display device is in-plate sandwiching (IPS), optically compensatory bend (OCB) or vertically aligned (VA) mode. The polarizing plate is on a backlight side, and is of VA mode. The Rth raising agent is a liquid crystal phase at a temperature range of from 100-300°C. The optical film satisfies equations (1) (2 ≤ (DS2 + DS3 + DS6) ≤ 3) and (2) (DS6/(DS2 + DS3 + DS6) ≥ 0.315), where: DS2 is a degree of substitution of a hydroxyl group at 2-position of a glucose unit of the cellulose acylate with an acyl group; DS3 is a degree of substitution of a hydroxyl group at 3-position with an acyl group; and DS6 is a degree of substitution of a hydroxyl group at 6-position with an acyl group. | A polymer film, which comprises: organic compound fine particles containing a retardation developer and having an average particle size of from 1 nm to 1,000 nm; a method for producing a polymer film, which comprises: casting a dope containing a polymer, a solvent for dissolving the polymer, a retardation developer and an additive other than the retardation developer on a support; peeling off; drying; and stretching, wherein the retardation developer is uniformly dissolved in the dope, and between the casting and the stretching, organic compound fine particles containing the retardation developer are formed within a film; and an optical film, which comprises: at least one compound represented by formula (I) as defined in the specification; and at least one Rth raising agent. Concentrated liquid flow extension of this invention provide additive of polymer film, it comprises: containing delay generating agent and organic composite fine particle, the fine particle and the average particle diameter is 1nm to 1000nm; polymer film and preparation method, it comprises, for containing polymer, the polymer and dissolve out solvent, delay, and delay generating agent generating the above in support; peeling, drying, and stretching, the delay generating agent uniformly and dissolved into liquid, and wherein between casting and drawing, in film formation wherein comprising delay generating agent and organic composite fine particle, and optical film, it comprises: at least one of definition in the specification of the formula (I) represents the compound, and at least one of Rth enlargement. La présente invention concerne un film polymère qui comprend : de fines particules d'un composé organique contenant un développeur de retard et ayant une taille particulaire moyenne de 1 nm à 1 000 nm ; un procédé pour produire un film polymère qui comprend : le coulage d'un dopant contenant un polymère, un solvant pour dissoudre le polymère, un développeur de retard et un additif différent du développeur de retard sur un support ; le pelage ; le séchage ; et l'étirage, dans lequel le développeur de retard est uniformément dissous dans le dopant, et entre le coulage et l'étirage, les fines particules d'un composé organique contenant le développeur de retard sont formées dans un film ; et un film optique, qui comprend : au moins un composé représenté par la formule (I) définie dans la description ; et au moins un agent augmentant le Rth. La présente invention concerne un film polymère qui comprend : de fines particules d’un composé organique contenant un développeur de retard et ayant une taille particulaire moyenne de 1 nm à 1 000 nm ; un procédé pour produire un film polymère qui comprend : le coulage d’un dopant contenant un polymère, un solvant pour dissoudre le polymère, un développeur de retard et un additif différent du développeur de retard sur un support ; le pelage ; le séchage ; et l’étirage, dans lequel le développeur de retard est uniformément dissous dans le dopant, et entre le coulage et l’étirage, les fines particules d’un composé organique contenant le développeur de retard sont formées dans un film ; et un film optique, qui comprend : au moins un composé représenté par la formule (I) définie dans la description ; et au moins un agent augmentant le Rth. | JP2005322295A ¦ JP200639603A ¦ WO2006JP322412A | 2005-11-07 ¦ 2006-02-16 ¦ 2006-11-02 | CN101300307B ¦ CN101300307A ¦ JP04989984B2 ¦ JP2007126603A ¦ JP2007249180A ¦ US20090122237A1 ¦ WO2007052838A1 | WO2007052838A1 ¦ JP2007126603A ¦ JP2007249180A ¦ CN101300307A ¦ TW200722469A ¦ US20090122237A1 ¦ CN101300307B ¦ JP04989984B2 | CLAIMS 1. A polymer film, which comprises: organic compound fine particles containing a retardation developer and having an average particle size of from 1 nm to 1 ,000 run. 2. The polymer film according to claim 1, which is a cellulose acylate film. 3. A method for producing a polymer film, which comprises: casting a dope containing a polymer, a solvent for dissolving the polymer, a retardation developer and an additive other than the retardation developer on a support; peeling off; drying; and stretching, wherein the retardation developer is uniformly dissolved in the dope, and between the casting and the stretching, organic compound fine particles containing the retardation developer are formed within a film. 4. The method for producing a polymer film according to claim 3, wherein a solubility of the retardation developer with respect to the additive other than the retardation developer at 25°C is less than 40% by mass. 5. The method for producing a polymer film according to claim 3, wherein the retardation developer satisfying formula (2) in which ΔTg is expressed by formula (1) is utilized: Formula (1): ΔTg = (Glass transition temperature (0C) of polymer film produced without addition of a retardation developer) - (Glass transition temperature (°C) of polymer film produced by addition of a (% by mass) of a retardation developer) Formula (2): ΔTg/a &lt; 2 wherein a (% by mass) is the maximum adding amount of the retardation developer when the retardation developer is added to the polymer film within such an extent that haze does not exceed 1.0. 6. The method for producing a polymer film according to claim 3, wherein a solubility at 25°C of the retardation developer in the solvent for dissolving the polymer is not less than 1% by mass. 7. The method for producing a polymer film according to claim 3, wherein the retardation developer shows a liquid crystallinity. 8. The method for producing a polymer film according to claim 3, wherein the polymer is a cellulose acylate. 9. The method for producing a polymer film according to claim 3, wherein the polymer is a cellulose acetate where a degree of acetylation is not more than 2.85. 10. The method for producing a polymer film according to claim 3, which comprises, after peeling-off, subjecting the obtained film to a thermal treatment at a temperature of not lower than Tg. 11. A polymer film, which is produced by a production method according to claim 3. 12. The polymer film according to claim 1, which is produced by a production method according to claim 3. 13. A polarizing plate, which comprises: a polarizer; and at least two protective films adhered on both sides of the polarizer, wherein at least one of the at least two protective films is a polymer film according to claim 1. 14. The polarizing plate according to claim 13, which further comprises an optically anisotropic layer at least on one side of the protective film. 15. A liquid crystals display device, which comprises: a liquid crystal cell; and at least two polarizing plates located on both sides of the liquid crystal cell, wherein at least one of the at least two polarizing plates is a polarizing plate according to claim 13. 16. An optical film, which comprises: at least one compound represented by formula (I); and at least one Rth raising agent: Formula (I) wherein Li and L2 each independently represents a single bond or a divalent connecting group; A] and A2 each independently represents a group selected from the group consisiting of -O-, -NR- in which R represents a hydrogen atom or a substituent, -S- and CO-; Ri, R2, R3, R4 and R5 each independently represents a substituent; and n represents an integer from 0 to 2. 17. An optical film, which comprises: at least one compound represented by formula (I); and at least one compound selected from the group consisting of compounds represented by formulae (II), (III), (IV) and (V): Formula (II) wherein each of R12's independently represents an aromatic ring or a hetero ring having a substituent at least at any of ortho-, meta- and para-positions; and each of Xπ's independently represents a single bond or -NR13- in which R13 represents a hydrogen atom, a substituted or unsubstituted alkyl group, an alkenyl group, an aryl group or a heterocyclic group: Formula (III) wherein R4, R5, R6, R7, R8 and R9 each independently represents a hydrogen atom or a substituent: Formula (IV) Q Q7711--QQ7'2_OH wherein Q71 represents a nitrogen-containing aromatic hetero ring; and Q Q7722 rreepprreesseenntts an aromatic ring: Formula (V) wherein Q81 and Q82 each independently represents an aromatic ring; and X81 represents NR81 in which R81 represents a hydrogen atom or a substituent, an oxygen atom or a sulfur atom. 18. The optical film according to claim 16, wherein at least one of the at least one compound represented by formula (I) and the at least one Rth raising agent is a liquid crystal phase at a temperature range of from 1000C to 300°C. 19. The optical film according to claim 16, which satisfies formulae (A) to (D): (A) 0.1 &lt; Re(450)/Re(550) &lt; 0.95 (B) 1.03 &lt; Re(650)/Re(550) &lt; 1.93 (C) 0.4 &lt; Re/Rth(450))/(Re/Rth(550)) &lt; 0.95 (D) 1.05 &lt; (Re/Rth(650)/(Re/Rth(550)) &lt; 1.9 wherein Re (λ) is an in-plane retardation value of the optical film to a light of λ run wavelength; Rth (λ) is a retardation value in a thickness direction of the optical film to a light of λ wavelength; and Re/Rth (λ) is a ratio of an in-plane retardation value to a retardation value in a thickness direction of the optical film to a light of λ wavelength (unit: nm). 20. The optical film according to claim 16, which is produced by a method comprising a stretching step of stretching a film and a shrinking step of shrinking a film. 21. The optical film according to claim 16, which comprises a cellulose acylate. 22. The optical film according to claim 21, wherein an acyl substituent substantially comprises only acetyl group, and a total degree of the substitution is 2.56 to 3.00. 23. The optical film according to claim 21, which satisfies formulae (I) and (II): Formula (I): 2.0 &lt; (DS2 + DS3 + DS6) &lt; 3.0 Formula (II): DS6/(DS2 + DS3 + DS6) &gt; 0.315 wherein DS2 is a degree of substitution of a hydroxyl group at 2-position of a glucose unit of the cellulose acylate with an acyl group; DS3 is a degree of substitution of a hydroxyl group at 3 -position with an acyl group; and DS6 is a degree of substitution of a hydroxyl group at 6-position with an acyl group. 24. The optical film according to claim 21, wherein an acyl substituent comprises substantially at least two groups selected from an acetyl group, a propionyl group and a butanoyl group, and a total degree of substitution is 2.50 to 3.00. 25. A method for producing an optical film according to claim 16, which comprises: a stretching step of stretching a film; and a shrinking step of shirinking a film. 26. A polarizing plate, which comprises: a polarization film; and a pair of protective films sandwiching the polarization film, wherein at least one of the pari of protective films is an optical film according to claim 16. 27. A liquid crystal display device, which comprises an optical film according to claim 16 or a polarizing plate according to claim 26. 28. A liquid crystal display device, which comprises: a liquid crystal cell; and a pair of polarizing plates aligned on both sides of the liquid crystal cell, wherein at least one of the pair of polarizing plates is a polarizing plate according to claim 27, and the liquid crystal display device is of IPS, OCB or VA mode. 29. A liquid crystal display device, which comprises a polarizing plate according to claim 27 on a backlight side, and is of VA mode. 1. Optical membrane, it comprises: at least one of formula (I) represents the compound, and at least one of enlargement, Rth Wherein L1 and L2 each independently represents single key or of divalent connecting group, A1 and A2 each independently represent of is selected from the group consisting of-0,-O-,-S-, and-CO-is radical, wherein R represents hydrogen atom, halogen atom, alkyl, cycloalkyl, bicycloalkyl, alkenyl, cycloalkenyl, two ring alkenyl, alkynyl, aryl, heterocyclic radical, cyano, hydroxyl, nitro, carboxyl, alkoxy, aryloxy, silicon oxygroup, heterocyclic, acyloxy, amine methyl acyl oxyl, alkoxy carbonyl oxyl, aryloxy carbonyl oxyl, amino, acylamino, amino carbonyl amino, alkoxy carbonyl amino, aryloxy carbonyl amino, amine sulfonic acyl amino, alkyl group and aryl group, acyl amino, sulfhydryl, alkylthio, arylthio, heterocyclic ring thio base, sulfamoyl, sulfo, alkyl and aryl sulfinic acyl, alkyl and arylsulfonyl, acyl, aryloxycarbonyl, alkoxycarbonyl, carbamoyl, and heterocyclic ring aryl azo, imido, phosphino, phosphinyl, phosphine yl oxyl oxygen, oxygen phosphine yl amine or silyl; The side light R1 is not less than R2 is more than R3, R4' respectively and independently express of substituent group, and n represents integer of 0 to 2, said optical film satisfy formula (A) to (D): (A) 0.1 is less than Re (450) /Re (550) is less than 0.95 (B) 1.03 is less than Re (650) /Re (550) is less than 1.93 (C) 0.4 is less than Re/Rth (450))/(Re/Rth (550)) is less than 0.95 (D) 1.05 is less than (Re/Rth (650)/(Re/Rth (550)) is less than 1.9 the ReU) as optical film to wave length is lambda nm is in delay value, Rth (A) is optical film to wave length as thickness direction of lambda nm and light delay value, and Re/RthU) as optical film to wave length as the side of light in lambda nm delay value and thickness direction delay ratio of value. 2. Right requirement 1 of optical film, wherein the at least one compound of formula (I) shows and the at least one Rth enlargement of a kind of agent is at least one kind in temperature range of 100 degrees centigrade to 300 degrees centigrade in as liquid crystal phase. 3. Right requirement 1 of optical film, wherein by using film includes stretching the stretching step and will shrink step and film shrink and preparation method. 4. Right requirement 1 of optical film, comprising the cellulose acylate. 5. Right requirement 4 of optical film, the acyl substituent substantially comprises only acetyl, and total substitute degree is 2. 56 to 3.00. 6. Right requirement 4 of optical film, satisfying the FORMULA and (II): FORMULA (I): 2.0 is not less than (DS2 + DS3 + DS6) is not less than 3.0 FORMULA (II): DS6/ (DS2 + DS3 + DS6) is not less than 0.315 the DS2 is the glucose unit in cellulose acylate hydroxyl of 2 bit is substituted acyl and substituted degree, DS3 is hydroxy and 3 is acyl substituted position of replaced degree; and DS6 is hydroxyl and 6 is acyl substituted position of replaced degree. 7. Right requirement 4 of optical film, the acyl substituent group mainly comprises at least two of group selected from acetyl, propionyl and butyryl and the, and total substitute degree is 2.50 to 3.00. 8. Claim in claim 1 is optical film and method, wherein comprising: using stretching step, and will shrink film shrink step and the film. 9. Polarizing plate, it comprises: polarization film, and clamping one protective film for the polarizing beam splitter membrane and, wherein said one pair of protective film of at least one of optical film as claim 1 and claim. 10. Liquid crystal display device, it comprises right claim 1 optical film or the polarizing plate, the polarizing plate comprises polarizing beam splitter film, and clamping one protective film for the polarizing beam splitter membrane and, wherein said one pair of protective film of at least one of optical film as claim 1 and claim. 11. Liquid crystal display device, it comprises the liquid crystal element, and arranged in one polarizing plate for liquid crystal element side is two, wherein one pair of the polarizing plate is at least one of right claim is the polarizing plate 9, the liquid crystal display device and IPS, comprising OCB or VA mode. 12. Liquid crystal display device, it comprises right on backlight side polarizing plate of claim 9, and is VA mode. | C08L010100 ¦ C08J000518 ¦ C08K000545 ¦ C08K000716 ¦ G02B000530 ¦ G02F000113363 | 2012-05-09 C14 GRANT OF PATENT OR UTILITY MODEL + ¦ 2008-12-31 C10 ENTRY INTO SUBSTANTIVE EXAMINATION ¦ 2008-11-05 C06 PUBLICATION + | Polymer film (A), comprises organic compound fine particles containing a retardation developer and having an average particle size of 1-1000 nm. | (A) is useful in: optical film; polarizing plate; and liquid crystals display device. | (A) has: a uniform and high retardation without a surficial trouble such as bleeding; and high ratio of Rth to Re without a surficial trouble such as bleeding.
US20090033833A1 | 2009-02-05 | Polarizing plate useful in manufacturing liquid crystal display used for monitor for personal computer, cellular phone, and television, comprises polarizer, and at least two protective films | Polarizing Plate and Liquid Crystal Display Device Comprising the Same | FUJIFILM CORPORATION,Tokyo,JP | Aminaka, Eiichiro | A polarizing plate comprises a polarizer (11), and at least two protective films (13) provided on both sides of the polarizer. The polarizing plate has an adhesive layer provided on side(s) of the polarizing plate. The adhesive layer is formed by spreading an adhesive comprising a (meth)acrylic copolymer composition. The (meth)acrylic copolymer composition comprises (parts by mass) copolymer (100), and polyfunctional compound (0.005-5). A polarizing plate comprises a polarizer, and at least two protective films provided on both sides of the polarizer. The polarizing plate has an adhesive layer provided on side(s) of the polarizing plate. The adhesive layer is formed by spreading an adhesive comprising a (meth)acrylic copolymer composition. The (meth)acrylic copolymer composition comprises (parts by mass) copolymer (100), and polyfunctional compound with at least two functional groups in a molecule (0.005-5). The copolymer comprises a (meth)acrylic acid ester monomer having glass transition temperature (Tg) of less than -30°C in a form of homopolymer in a mass proportion of ≥75% by mass as calculated in terms of monomer unit; a vinyl group-containing compound having Tg of ≥-30°C in a form of homopolymer in a mass proportion of ≤25% by mass as calculated in terms of monomer unit; and a functional group-containing monomer reactive with a polyfunctional compound at ≤10 parts by mass based on 100 parts by mass of a sum of the mass of the a (meth)acrylic acid ester monomer and vinyl group-containing compound. The at least two functional groups can react with a functional group in the functional group-containing monomer to form a crosslinked structure. A gel fraction of the adhesive is ≥40-≤90% by mass. An INDEPENDENT CLAIM is also included for liquid crystal display device comprising liquid crystal cell, and the above polarizing plates. The invention is useful in manufacturing liquid crystal display used for monitor for personal computer, cellular phone, and television. The invention has little light leakage due to compression stress of polarizing plate at periphery of screen caused by change of temperature0 and humidity or during continuous lightning of liquid crystal display device. It provides inexpensive thin liquid crystal display device. It is effective to lower the gel fraction of adhesive for sticking the polarizing plate or optical compensation film to the liquid crystal cell and relax the shrinkage stress. It has high optical performance and little light leakage at periphery of screen due to change of temperature and humidity or lightning of liquid crystal display device. Preferred Components: The (meth)acrylic copolymer composition can also comprise (parts by mass) copolymer with mass average molecular mass of ≥1000000, and copolymer with mass-average molecular of ≤1000000. The repeating units derived from the functional group-containing monomers incorporated in the (meth)acrylic copolymers satisfies a percent functional group distribution range of 0-15 mass % defined by percent functional group distribution is equal to [mass of repeating units derived from functional group-containing monomer of the copolymer with ≤1000000 in (meth)acrylic copolymer/mass of repeating units derived from functional group-containing monomer in (meth)acrylic copolymer containing copolymer with ≥1000000)] multiplied by 100. The protective film(s) is a cellulose acylate fill comprising a cellulose acylate as a main polymer component, and aliphatic acid ester of cellulose. The cellulose acylate is mixed aliphatic acid ester of cellulose in which a hydroxyl group of cellulose is substituted by an acetyl group and an acyl group having ≥3C. A degree A of substitution of the cellulose acylate by the acetyl group and a degree B of substitution of the cellulose acylate by the acyl group having ≥3C satisfy numerical formulae stating that A+B is ≥2-≤3, and B is greater than 0. The acyl group having 3 or more carbon atoms is a propionyl group or butanoyl group. A degree of substitution of 6-position hydroxyl group in the cellulose is ≥0.75. The cellulose acylate is obtained by substituting a hydroxyl group in a glucose unit constituting the cellulose by an acyl group having ≥2C atoms. Supposing that degrees of substitution of a 2-position hydroxyl group, a 3-position hydroxyl group and a 6-position hydroxyl group in the glucose unit constituting the cellulose by the acyl group having ≥2C atoms are DS 2 , DS 3 and DS 6 , respectively, the degrees satisfy that DS 2 +DS 3 +DS 6 ≥2.0-≤3.0 and DS 6 /(DS 2 + DS 3 + DS 6 ) ≥0.315. The acyl group is an acetyl group. The protective film(s) comprises retardation developer(s) that is a rod-like compound or a disc-shaped compound. The protective film(s) is a cycloolefin-based polymer. The protective film(s) has a front retardation value Reγ and a thickness direction retardation value Rthγ, satisfying numerical formulae stating that absolute Re 590 is ≥0-≤10, absolute Rth 590 ≤25, absolute Re 400 -Re7 00 ≤10, and absolute Rth 400 -Rth 700 ≤35.Each of Re 400 and Rth 590 is a value at a wavelength of 400 nm and has unit of nm, Re7 00 and Rth 700 is a value at a wavelength of 700 nm, and has a unit of nm. The protective film(s) comprises cellulose acylate film having an acyl substitution degree of 2.85-3.00; and compound(s) for lowering Reγ, and Rthγ at 0.01-30 mass% based on a solid content of the cellulose acylate. An optically anisotropic layer is provided on protective film(s). The protective film(s) comprises plasticizer, ultraviolet absorbent, peel accelerator, dye, and matting agent. The hard coat layer, anti-glare layer, and/or anti-reflection on a surface of the protective film(s). The liquid crystal cell is interposed between the pair of polarizing plates. A transmission axis of the pair of polarizing plate are disposed perpendicular to each other and disposed perpendicular or parallel to side of pair of polarizing plate. The liquid crystal cell is VA mode. A backlight with surface temperature of ≤40°C is used. The light emitting diode and two-dimensionally laminated fluorescent lamp is used as source of backlight. Preferred Properties: The first (meth)acrylic copolymer has Tg ≤0°C. The adhesive layer exhibits a creep of less than 70, preferably less than 40 μm when subjected to a load of 200g in a 50°C atmosphere for 1 hour while being stuck to an alkali-free glass sheet at an area of 10 mm width and 10 mm length; 90° peel adhesion of ≥10 N/25 mm width with respect to an alkali-free glass sheet in a 25°C atmosphere or at 0-90°C after processed in a 70°C atmosphere for 5 hours; an elastic modulus of ≥0.06 MPa at 90°C; shear modulus of 0.1-100 GPa; thickness of 5-30μm; a gel fraction of ≥60-≤90 mass%; surface tension of γA and a polarity component of γA p in mN/m satisfying numerical formulae stating that γA is ≥30≤45, γA p is ≥5-≤15, γF is ≥50-≤75, and γF p is ≥20-≤45. The protective film(s) front retardation value Reγ and a thickness direction retardation value Rthγ satisfying numerical formulae Re 590 is ≥0-≤200 nm and Rth 590 is ≥0-≤400 nm Each of Re 590 and Rth 590 is a value at a wavelength γ of 590 nm The figure shows sectional configuration of polarizing plate.11Polarizer12Liquid crystal cell side13Protective films14Functional layer | A polarizing plate comprising a protective film provided on the both sides of a polarizer, wherein the polarizing plate has an adhesive layer provided on at least one side thereof, which adhesive layer comprising a (meth)acrylic copolymer composition composed of (A) a specific (meth)acrylic copolymer reactive with the following polyfunctional compound (B) and (B) a polyfunctional compound and having a specific gel fraction. | JP2004347003A ¦ JP200581847A ¦ WO2005JP22411A | 2004-11-30 ¦ 2005-03-22 ¦ 2005-11-30 | US20090033833A1 ¦ EP1817617A1 ¦ EP1817617A4 ¦ JP2006301572A ¦ KR2007089140A ¦ WO2006059780A1 | WO2006059780A1 ¦ JP2006301572A ¦ EP1817617A1 ¦ KR2007089140A ¦ US20090033833A1 ¦ TW200632002A | 1. A polarizing plate comprising: a polarizer; and at least two protective films provided on both sides of the polarizer, wherein the polarizing plate has an adhesive layer provided on at least one side of the polarizing plate, and wherein the adhesive layer is formed by spreading an adhesive comprising a (meth)acrylic copolymer composition comprising: (A) 100 parts by mass of a copolymer comprising: (a 1) a (meth)acrylic acid ester monomer having Tg of less than −30° C. in a form of homopolymer in a mass proportion of 75% by mass or more as calculated in terms of monomer unit; (a 2) a vinyl group-containing compound having Tg of −30° C. or more in a form of homopolymer in a mass proportion of 25% by mass or less as calculated in terms of monomer unit; and (a 3) a functional group-containing monomer reactive with a polyfunctional compound (B) in an amount of 10 parts by mass or less based on 100 parts by mass of a sum of the mass of the monomer (a1) and the compound (a2); and (B) from 0.005 to 5 parts by mass of a polyfunctional compound having at least two functional groups in a molecule, and the at least two functional groups can react with a functional group in the functional group-containing monomer (a 3) to form a crosslinked structure, and wherein a gel fraction of the adhesive is from not smaller than 40% by mass to not greater than 90% by mass. 2. A polarizing plate comprising: a polarizer; and at least two protective films provided on both sides of the polarizer, wherein the polarizing plate has an adhesive layer provided on at least one side of the polarizing plate, and wherein the adhesive layer is formed by spreading an adhesive comprising a (meth)acrylic copolymer composition comprising: (A 1) 100 parts by mass of a copolymer having a mass-average molecular mass of 1,000,000 or more comprising: (a 11) a (meth)acrylic acid ester monomer having Tg of less than −30° C. in a form of homopolymer in a mass proportion of 75% by mass or more as calculated in terms of monomer unit; (a 12) a vinyl group-containing compound having Tg of −30° C. or more in a form of homopolymer in a mass proportion of 25% by mass or less as calculated in terms of monomer unit; and (a 13) a functional group-containing monomer reactive with a polyfunctional compound (B) in an amount of 10 parts by mass or less based on 100 parts by mass of a sum of the mass of the monomer (a11) and the compound (a12); and (A 2) from 20 to 200 parts by mass of a copolymer having a mass-average molecular mass of 100,000 or less comprising: (a 21) a (meth)acrylic acid ester monomer having Tg of less than −30° C. in a form of homopolymer in a mass proportion of 75% by mass or more as calculated in terms of monomer unit; (a 22) a vinyl group-containing compound having Tg of −30° C. or more in a form of homopolymer in a mass proportion of 25% by mass or less as calculated in terms of monomer unit; and (a 23) a functional group-containing monomer reactive with a polyfunctional compound (B) in an amount of 10 parts by mass or less based on 100 parts by mass of a sum of the mass of the monomer (a21) and the compound (a22); and (B) from 0.005 to 5 parts by mass of a polyfunctional compound having at least two functional groups in a molecule, and the at least two functional groups can react with a functional group in the functional group-containing monomers (a 13) and (a23) to form a crosslinked structure, and wherein a gel fraction of the adhesive is from not smaller than 40% by mass to not greater than 90% by mass, and wherein an amount of repeating units derived from the functional group-containing monomers (a 13) and (a23) incorporated in the (meth)acrylic copolymers (A1) and (A2), respectively, satisfies a percent functional group distribution range of from 0 to 15% by mass defined by numerical formula (1): Percent functional group distribution=[mass of repeating units derived from functional group-containing monomer ( a23) in (meth)acrylic copolymer (A2)/mass of repeating units derived from functional group-containing monomer (a13) in (meth)acrylic copolymer (A1)]×100 (1) 3. The polarizing plate according to claim 1, wherein the (meth)acrylic copolymer A has a glass transition temperature of 0° C. or less. 4. The polarizing plate according to any of claim 1, wherein the adhesive layer exhibits a creep of less than 70 μm when subjected to a load of 200 g in a 50° C. atmosphere for 1 hour while being stuck to an alkali-free glass sheet at an area of 10 mm width and 10 mm length. 5. The polarizing plate according to claim 1, wherein the adhesive layer exhibits a creep of less than 40 μm when subjected to a load of 200 g in a 50° C. atmosphere for 1 hour while being stuck to an alkali-free glass sheet at an area of 10 mm width and 10 mm length. 6. The polarizing plate according to claim 1, wherein the adhesive layer exhibits a 90° peel adhesion of 10 N/25 mm width or more with respect to an alkali-free glass sheet in a 25° C. atmosphere. 7. The polarizing plate according to claim 1, wherein the adhesive layer exhibits a 90° peel adhesion of 10 N/25 mm width or more with respect to an alkali-free glass sheet at any measuring temperature between 0° C. and 90° C. after processed in a 70° C. atmosphere for 5 hours. 8. The polarizing plate according to claim 1, wherein the adhesive layer has an elastic modulus of 0.08 MPa or more. 9. The polarizing plate according to claim 1, wherein the adhesive layer has an elastic modulus of 0.06 MPa or more at 90° C. 10. The polarizing plate according to claim 1, wherein the adhesive layer has a shear modulus of from 0.1 GPa to 100 GPa. 11. The polarizing plate according to claim 1, wherein a gel fraction of the adhesive is from not smaller than 60% by mass to not greater than 90% by mass. 12. The polarizing plate according to claim 1, wherein the adhesive layer has a thickness of from 5 μm to 30 μm. 13. The polarizing plate according to claim 1, wherein the adhesive has a surface tension of γ A and a polarity component of γAp satisfying numerical formulae (20) to (23), and at least one of the at least two protective films has a surface tension of γF and a polarity component of γFp satisfying numerical formulae (20) to (23), 30≦γ A≦45 (20) 5≦γ AP≦15 (21) 50≦γ F≦75 (22) 20≦γ FP≦45 (23) wherein each of γ A, γAp, γF and γFp has a unit of mN/m. 14. The polarizing plate according to claim 1, wherein at least one of the at least two protective films has a front retardation value Reλ and a thickness direction retardation value Rthλ satisfying numerical formulae (2) and (3): 0 nm≦Re 590≦200 nm (2) 0 nm≦Rth 590≦400 nm (3) wherein each of Re 590 and Rth590 is a value at a wavelength λ of 590 nm, and has a unit of nm. 15. The polarizing plate according to claim 1, wherein at least one of the at least two protective films is a cellulose acylate film comprising, as a main polymer component, a cellulose acylate which is a mixed aliphatic acid ester of cellulose in which a hydroxyl group of cellulose is substituted by an acetyl group and an acyl group having 3 or more carbon atoms, and wherein a degree A of substitution of the cellulose acylate by the acetyl group and a degree B of substitution of the cellulose acylate by the acyl group having 3 or more carbon atoms satisfy numerical formulae (4) and (5): 2.0 ≦A+B≦3.0 (4) 0&lt;B (5) 16. The polarizing plate according to claim 15, wherein the acyl group having 3 or more carbon atoms is a propionyl group or butanoyl group. 17. The polarizing plate according to claim 15, wherein a degree of substitution of 6-position hydroxyl group in the cellulose is 0.75 or more. 18. The polarizing plate according to claim 1, wherein at least one of the at least two protective films is a film comprising a cellulose acylate obtained by substituting a hydroxyl group in a glucose unit constituting the cellulose by an acyl group having two or more carbon atoms, and wherein supposing that degrees of substitution of a 2-position hydroxyl group, a 3-position hydroxyl group and a 6-position hydroxyl group in the glucose unit constituting the cellulose by the acyl group having two or more carbon atoms are DS 2, DS3 and DS6, respectively, the degrees satisfy numerical formulae (6) and (7): 2.0 ≦DS2+DS3+DS6≦3.0 (6) DS 6/(DS2+DS3+DS6)≧0.315 (7) 19. The polarizing plate according to claim 18, wherein the acyl group is an acetyl group. 20. The polarizing plate according to claim 1, wherein at least one of the at least two protective films comprises at least one retardation developer which is a rod-like compound or a disc-shaped compound. 21. The polarizing plate according to claim 1, wherein at least one of the at least two protective films is a cycloolefin-based polymer. 22. The polarizing plate according to ax claim 1, wherein at least one of the at least two protective films has a front retardation value Reλ and a thickness direction retardation value Rthλ satisfying numerical formulae (8) to (11): 0≦¦Re 590¦≦10 (8) ¦Rth 590¦≦25 (9) ¦ Re400−Re700¦≦10 (10) ¦ Rth400−Rth700¦≦35 (11) wherein each of Re 590 and Rth590 is a value at a wavelength λ of 590 nm, and has a unit of nm; each of Re 400 and Rth400 is a value at a wavelength λ of 400 nm, and has a unit of nm; and each of Re 700 and Rth700 is a value at a wavelength λ of 700 nm, and has a unit of nm. 23. The polarizing plate according to claim 22, wherein at least one of the at least two protective films comprises: a cellulose acylate film having an acyl substitution degree of from 2.85 to 3.00; and at least one compound for lowering Reλ and Rthλ in an amount of from 0.01 to 30% by mass based on a solid content of the cellulose acylate. 24. The polarizing plate according to claim 1, wherein an optically anisotropic layer is provided on at least one of the at least two protective films. 25. The polarizing plate according to claim 1, wherein at least one of the at least two protective films comprises at least one of plasticizer, ultraviolet absorbent, peel accelerator, dye and matting agent. 26. The polarizing plate according to claim 1, wherein at least one of hard coat layer, anti-glare layer and anti-reflection layer is provided on a surface of at least one of the at least two protective films. 27. A liquid crystal display device comprising: a liquid crystal cell; and a plurality of polarizing plates, wherein at least one of the plurality of polarizing plates is a polarizing plate according to claim 1. 28. A liquid crystal display device comprising: a liquid crystal cell; and a polarizing plate according to claim 26, wherein the at least one of the at least two protective films having at least one of hard coat layer, anti-glare layer and anti-reflection layer is disposed on a side of the polarizing plate opposite to the liquid crystal cell. 29. The liquid crystal display device according to claim 27, which comprises a pair of polarizing plates, wherein the liquid crystal cell is disposed interposed between the pair of polarizing plates, and wherein a transmission axis of the pair of polarizing plates are disposed perpendicular to each other and disposed perpendicular or parallel to a side of the pair of polarizing plates. 30. The liquid crystal display device according to claim 27, wherein the liquid crystal cell is a VA mode. 31. The liquid crystal display device according to claim 27, wherein a backlight having a surface temperature of 40° C. or less is utilized. 32. The liquid crystal display device according to claim 31, wherein one of light-emitting diode and two-dimensionally laminated fluorescent lamp is utilized as a source of a backlight. | B32B003300 ¦ G02F00011335 ¦ G02F000113357 | 2007-05-22 AS ASSIGNMENT FUJIFILM CORPORATION, JAPAN ASSIGNMENT OF ASSIGNORS INTEREST;ASSIGNOR:AMINAKA, EIICHIRO;REEL/FRAME:019381/0795 2007-04-18 | A polarizing plate comprises a polarizer (11), and at least two protective films (13) provided on both sides of the polarizer. The polarizing plate has an adhesive layer provided on side(s) of the polarizing plate. The adhesive layer is formed by spreading an adhesive comprising a (meth)acrylic copolymer composition. The (meth)acrylic copolymer composition comprises (parts by mass) copolymer (100), and polyfunctional compound (0.005-5). | The invention is useful in manufacturing liquid crystal display used for monitor for personal computer, cellular phone, and television. | The invention has little light leakage due to compression stress of polarizing plate at periphery of screen caused by change of temperature0 and humidity or during continuous lightning of liquid crystal display device. It provides inexpensive thin liquid crystal display device. It is effective to lower the gel fraction of adhesive for sticking the polarizing plate or optical compensation film to the liquid crystal cell and relax the shrinkage stress. It has high optical performance and little light leakage at periphery of screen due to change of temperature and humidity or lightning of liquid crystal display device.
US20090040451A1 | 2009-02-12 | Cyclic olefin resin film, useful as protective film, retardation film and viewing angle compensation film, comprises a cyclic olefin resin and particles having specific water vapor transmission rate and specific size | CYCLIC OLEFIN RESIN FILM, POLARIZING PLATE, AND LIQUID CRYSTAL DISPLAY | FUJIFILM Corporation,Tokyo,JP | Suzuki, Masaya | Cyclic olefin resin film (A) comprises a cyclic olefin resin and particles (0.03-1 wt.%) having a water vapor transmission rate of 200-400 g/m 2 /24 hours at 40°C and 90% relative humidity (RH), the particles having an average particle size of 3 μm or smaller in the film. INDEPENDENT CLAIMS are included for:a process for producing the cyclic olefin resin film comprising: casting a dope comprising a cyclic olefin resin and fine particles on a support; peeling the cast film from the support; and drying the cast film;a polarizing plate comprising a polarizer and a protective film on both sides of the polarizer, at least one of the protective film on one side and the protective film on the other side of the polarizer is the cyclic olefin resin film; anda liquid crystal display comprising at least one polarizing plate. (A) is useful as various functional films including a retardation film or a viewing angle compensation film used in liquid crystal displays (LCDs) and an anti-reflection film used in plasma displays, polarizer protective film, polarizing plate, and image display device. (A) is useful as a protective film. (A) exhibits: good adhesion to a polarizer; and favorable moisture permeability helping reduce deterioration of a polarizing plate, and hardly varies in optical characteristics with changes in ambient temperature and humidity. (A) provides an excellent polarizing plate and liquid crystal display. Preferred Process: The process further comprises stretching the cast film peeled off the support. Preferred Components: The particles are silicon dioxide particles or silicone particles. The liquid crystal display is a vertically aligned mode liquid crystal display.Preferred Components: (A) comprises at least one cyclic olefin resin of an addition copolymer comprising at least one repeating unit (I) of formula (-C(R 1 )(X 1 )-C(R 2 )(Y 1 )-), an addition homopolymer or copolymer comprising at least one repeating unit of formula (II), and a ring opening polymerization polymer or copolymer comprising at least one repeating unit of formula (III).Either X 1 Y 1 , X 2 Y 2 , X 3 Y 3H, 1-10C hydrocarbon, halo, halo-substituted hydrocarbon having 1-10C, -(CH 2 ) n COOR 11 , -(CH 2 ) n OCOR 12 , -(CH 2 ) n NCO, -(CH 2 ) n NO 2 , -(CH 2 ) n CN, -(CH 2 ) n CONR 13 R 14 , -(CH 2 ) n NR 13 R 14 , -(CH 2 ) n OZ or -(CH 2 ) n W 1 ; orX 1 Y 1(-CO) 2 O or (-CO) 2 NR 15 ;R 11 -R 15H or 1-20C hydrocarbon;Zhydrocarbon or halo-substituted hydrocarbon;W 1SiR 16 pD 3 -P;R 161-10C hydrocarbon;R 3 , R 4H or 1-10C hydrocarbon;Dhalo, -OCOR 16 or -OR 16 ;p0-3; andn0-10; andm0-4. | A cyclic olefin resin film having a water vapor transmission rate of 200 to 400 g/m 2/24 hrs at 40° C. and 90% RH and containing 0.03% to 1.0% by weight of particles having an in-film average particle size of 3.0 μm or smaller. The film shows good adhesion to a polarizer, exhibits favorable moisture permeability helping reduce deterioration of a polarizing plate, and hardly varies in optical characteristics with changes in ambient temperature and humidity. The film provides an excellent polarizing plate and liquid crystal display. A cyclic olefin resin film having a water vapor transmission rate of 200 to 400 g/m2/24 hrs at 40 C. and 90% RH and containing 0.03% to 1.0% by weight of particles having an in-film average particle size of 3.0 mum or smaller. The film shows good adhesion to a polarizer, exhibits favorable moisture permeability helping reduce deterioration of a polarizing plate, and hardly varies in optical characteristics with changes in ambient temperature and humidity. The film provides an excellent polarizing plate and liquid crystal display. | JP2005288704A ¦ WO2006JP319918A | 2005-09-30 ¦ 2006-09-28 | US20090040451A1 ¦ JP2007099824A ¦ KR2008047502A ¦ WO2007037517A1 ¦ WO2007037517A9 | WO2007037517A1 ¦ JP2007099824A ¦ KR2008047502A ¦ US20090040451A1 ¦ TW200722475A | 1. A cyclic olefin resin film comprising a cyclic olefin resin and 0.03% to 1.0% by weight of particles and having a water vapor transmission rate of 200 to 400 g/m2/24 hrs at 40° C. and 90% RH, the particles having an average particle size of 3.0 μm or smaller in the film. 2. The cyclic olefin resin film according to claim 1, wherein the cyclic olefin resin comprises at least one cyclic olefin resin selected from the group consisting of: (A-1) an addition copolymer comprising at least one repeating unit represented by formula (I): wherein X 1 and Y1 each represent a hydrogen atom, a hydrocarbon group having 1 to 10 carbon atoms, a halogen atom, a halogen-substituted hydrocarbon group having 1 to 10 carbon atoms, —(CH2)nCOOR11, —(CH2)nOCOR12, —(CH2)nNCO, —(CH2)nNO2, —(CH2)nCN, —(CH2)nCONR13R14, —(CH2)nNR13R14, —(CH2)nOZ or —(CH2)nW; or X1 and Y1 are taken together to form (—CO)2O or (—CO)2NR15; R11, R12, R13, R14, and R15 each represent a hydrogen atom or a hydrocarbon group having 1 to 20 carbon atoms; Z represents a hydrocarbon group or a halogen-substituted hydrocarbon group; W represents SiR16pD3-p; R16 represents a hydrocarbon group having 1 to 10 carbon atoms; D represents a halogen atom, —OCOR16 or —OR16; p represents an integer of 0 to 3; and n represents an integer of 0 to 10, and at least one repeating unit represented by formula (II): wherein m represents an integer of 0 to 4; R 3 and R4 each represent a hydrogen atom or a hydrocarbon group having 1 to 10 carbon atoms; X2 and Y2 each represent a hydrogen atom, a hydrocarbon group having 1 to 10 carbon atoms, a halogen atom, a halogen-substituted hydrocarbon group having 1 to 10 carbon atoms, —(CH2)nCOOR11, —(CH2)nOCOR12, —(CH2)nNCO, —(CH2)nNO2, —(CH2)nCN, —(CH2)nCONR13R14, —(CH2)nNR13R14, —(CH2)nOZ or —(CH2)nW; or X2 and Y2 are taken together to form (—CO)2O or (—CO)2NR15, and R11, R12, R13, R14, R15, Z, W, and n are each as defined above; (A-2) an addition homopolymer or copolymer comprising at least one repeating unit represented by formula (II), and (A-3) a ring opening polymerization polymer or copolymer comprising at least one repeating unit represented by formula (III): wherein m represents an integer of 0 to 4; R 5 and R6 each represent a hydrogen atom or a hydrocarbon group having 1 to 10 carbon atoms; X3 and Y3 each represent a hydrogen atom, a hydrocarbon group having 1 to 10 carbon atoms, a halogen atom, a halogen-substituted hydrocarbon group having 1 to 10 carbon atoms, —(CH2)nCOOR11, —(CH2)nOCOR12, —(CH2)nNCO, —(CH2)nNO2, —(CH2)nCN, —(CH2)nCONR13R14, —(CH2)nNR13R14, —(CH2)nOZ or —(CH2)nW; or X3 and Y3 are taken together to form (—CO)2O or (—CO)2NR15; and R11, R12, R13, R14, R15, Z, W, and n are each as defined above. 3. The cyclic olefin resin film according to claim 1, wherein the particles are silicon dioxide particles or silicone particles. 4. A process for producing the cyclic olefin resin film of claim 1, comprising the steps of casting a dope comprising a cyclic olefin resin and fine particles on a support, peeling the cast film from the support, and drying the cast film. 5. The process according to claim 4, further comprising the step of stretching the cast film peeled off the support. 6. A polarizing plate comprising a polarizer and a protective film on both sides of the polarizer, at least one of the protective film on one side and the protective film on the other side of the polarizer is the cyclic olefin resin film of claim 1. 7. A liquid crystal display comprising at least one polarizing plate, the at least one polarizing plate being the polarizing plate of claim 6. 8. The liquid crystal display according to claim 7, which is a VA mode liquid crystal display. | C09K001922 ¦ C08K000334 ¦ C08K000336 | 2007-08-30 AS ASSIGNMENT FUJIFILM CORPORATION, JAPAN ASSIGNMENT OF ASSIGNORS INTEREST;ASSIGNOR:SUZUKI, MASAYA;REEL/FRAME:019769/0158 2007-07-26 | Cyclic olefin resin film (A) comprises a cyclic olefin resin and particles (0.03-1 wt.%) having a water vapor transmission rate of 200-400 g/m 2 /24 hours at 40°C and 90% relative humidity (RH), the particles having an average particle size of 3 μm or smaller in the film. | (A) is useful as various functional films including a retardation film or a viewing angle compensation film used in liquid crystal displays (LCDs) and an anti-reflection film used in plasma displays, polarizer protective film, polarizing plate, and image display device. (A) is useful as a protective film. | (A) exhibits: good adhesion to a polarizer; and favorable moisture permeability helping reduce deterioration of a polarizing plate, and hardly varies in optical characteristics with changes in ambient temperature and humidity. (A) provides an excellent polarizing plate and liquid crystal display.
US20090004394A1 | 2009-01-01 | Aqueous polymeric composition for coating composition comprises emulsion polymer having carbonyl-functional ethylenically-unsaturated monomer, and autoxidizable material which is present within specified range | Aqueous polymeric composition | - | Koller, Anne Denise ¦ Lauer, Rosemarie Palmer ¦ Blankenship, Robert Mitchell ¦ Devonport, Wayne | An aqueous polymeric composition comprises an emulsion polymer comprising, as copolymerized units, 0.5-25 wt.% carbonyl-functional ethylenically-unsaturated monomer, and an autoxidizable material having less than 10 wt.% triunsaturated fatty acid residues. The autoxidizable material is present at 8-35 wt.%. The polymeric composition is free from copolymerized carbonyl-functional-monomer-reactive amine and hydrazine functional groups. INDEPENDENT CLAIMS are included for:aqueous coating composition comprising a pigment and the aqueous polymeric composition, where the coating composition is free from copolymerized carbonyl-functional-monomer-reactive amine and hydrazine functional groups;method for improving the repaintability of an aqueous coating during drying comprising forming the aqueous coating composition; applying the aqueous coating composition to a substrate; and applying additional aqueous coating composition to the applied aqueous coating composition during drying; andmethod for providing a coating comprising forming the aqueous coating composition; applying the aqueous coating composition to a substrate; and drying, or allowing to dry, the applied aqueous coating composition. An aqueous polymeric composition for use in aqueous coating composition for improving the repaintability of aqueous coating during drying (claimed). Decreased yellowing of the coating is achieved. Preferred Components: The autoxidizable material is present at 10-25 wt.%. | An aqueous polymeric composition including an emulsion polymer including, as copolymerized units, from 0.5% to 25%, by weight based on the weight of the polymer, carbonyl-functional ethylenically-unsaturated monomer, and an autoxidizable material having less than 10%, by weight based on the weight of fatty acid residues therein, tri-unsaturated fatty acid residues; wherein the autoxidizable material is from 8% to 35% of the total weight of the polymer and the autoxidizable material; and wherein the polymeric composition is free from copolymerized-carbonyl-functional-monomer-reactive amine and hydrazine functional groups is provided. An aqueous coating composition including the aqueous polymeric composition, a method for improving the repaintability of an aqueous coating during drying, and a method for providing a coating are also provided. | EP2007290825A | 2007-06-29 | US20090004394A1 ¦ AU2008202553A1 ¦ AU2008202553B2 ¦ CN101333277A ¦ EP2009072A1 ¦ EP2009072B1 ¦ NZ569084A | US20090004394A1 ¦ CN101333277A ¦ EP2009072A1 ¦ AU2008202553A1 ¦ NZ569084A ¦ AU2008202553B2 ¦ EP2009072B1 | What is claimed is: 1. An aqueous polymeric composition comprising an emulsion polymer comprising, as copolymerized units, from 0.5% to 25%, by weight based on the weight of said polymer, carbonyl-functional ethylenically-unsaturated monomer, and an autoxidizable material having less than 10%, by weight based on the weight of fatty acid residues therein, tri-unsaturated fatty acid residues; wherein said autoxidizable material is from 8% to 35% of the total weight of said polymer and said autoxidizable material; and wherein said polymeric composition is free from copolymerized carbonyl-functional-monomer-reactive amine and hydrazine functional groups. 2. The aqueous polymeric composition of claim 1 wherein wherein said autoxidizable material is from 10% to 25% of the total weight of said polymer and said autoxidizable material. 3. An aqueous coating composition comprising a pigment and the aqueous polymeric composition of claim 1 or claim 2 wherein said coating composition is free from copolymerized carbonyl-functional-monomer-reactive amine and hydrazine functional groups. 4. A method for improving the repaintability of an aqueous coating during drying comprising: (a) forming the aqueous coating composition of claim 3; (b) applying said aqueous coating composition to a substrate; and (c) applying additional said aqueous coating composition to said applied aqueous coating composition during drying. 5. A method for providing a coating comprising (a) forming the aqueous coating composition of claim 3; (b) applying said aqueous coating composition to a substrate; and (c) drying, or allowing to dry, said applied aqueous coating composition. | B05D000300 ¦ C08K000509 | - | An aqueous polymeric composition comprises an emulsion polymer comprising, as copolymerized units, 0.5-25 wt.% carbonyl-functional ethylenically-unsaturated monomer, and an autoxidizable material having less than 10 wt.% triunsaturated fatty acid residues. The autoxidizable material is present at 8-35 wt.%. The polymeric composition is free from copolymerized carbonyl-functional-monomer-reactive amine and hydrazine functional groups. | An aqueous polymeric composition for use in aqueous coating composition for improving the repaintability of aqueous coating during drying (claimed). | Decreased yellowing of the coating is achieved.
CN101023122B | 2011-10-12 | Cellulose acylate film for polarizing plate of liquid crystal display, comprises cellulose acylate as polymer component, with hydroxyl group of cellulose being substituted with acetyl group or acyl group having three or more carbon atoms | Optical cellulose acylate film, polarizing plate and liquid crystal display ¦ Optics acylation cellulose film, polarizing plate and liquid crystal display | Fuji Photo Film Co. Ltd,CN | HIROYUKI, KAWANISHI ¦ OHTANI, SUMIO ¦ NISHIURA, YOSUKE | A cellulose acylate film comprises a cellulose acylate as polymer component. The cellulose acylate is a fatty acid ester of cellulose, and a hydroxyl group of cellulose is substituted with acetyl group or acyl group having 3 or more carbon atoms. The cellulose acylate film is a film stretched by 10% or more in casting direction. It has linear thermal expansion rates of 30-90 ppm and 25-90 ppm, in casting and transversal directions, respectively. A cellulose acylate film comprises a cellulose acylate as polymer component. The cellulose acylate is a fatty acid ester of cellulose, and a hydroxyl group of cellulose is substituted with acetyl group or acyl group having 3 or more carbon atoms. The cellulose acylate film is a film stretched by 10% or more in casting direction or in a transversal direction perpendicular to casting direction. It has linear thermal expansion rates, D(MD) and D(TD) of 30-90 ppm and 25-90 ppm, in casting and transversal directions, respectively, and a ratio of D(MD)/D(TD) of 1-5. For polarizing plate of liquid crystal display (claimed). The film is excellent in developing a retardation in a film plane (an in-plane retardation) and a retardation in a thickness direction, and shows little change in optical compensation function by environmental conditions such as temperature. It is capable of providing a thin and inexpensive liquid crystal display. The liquid crystal display shows little change in viewing angle characteristics under environmental changes. Preferred Components: The acyl group is a butanoyl group. It is a propionyl group, and the substitution degree B is 0.6 or higher.Preferred Properties: The cellulose acylate film satisfies a relation, A+B=2-3, where A is substitution degree of acetyl group, and B is substitution degree of acyl group having 3 or more carbon atoms. It has a color difference ΔE*ab before and after standing for 500 hours at 90°C of 0.5 or less and a color difference before and after standing for 24 hours at 140°C of 1.5 or less. The linear thermal expansion rates D(MD) and D(TD) satisfy a relation, D(MD)=50-75 ppm, and D(TD)=30-75 ppm. The cellulose acylate film satisfies relations, DS2+DS3+DS6=2-3, (DS6/(DS2+DS3+DS6)≥0.315, and D(MD)/D(TD) is 1-3, where DS2 represents a substitution degree of a 2-position hydroxyl group of a glucose unit of the cellulose acrylate film by the acetyl group or acyl group, DS3 represents a substitution degree of 3-position hydroxyl group by the acetyl group or acyl group, and DS6 represents a substitution degree of a 6-position hydroxyl group by the acetyl group or acyl group. Re(λ) and Rth(λ) defined by relations Re(λ)=(nx-ny) x d, Rth(λ)={(nx+ny)/2-nz} x d, respectively, satisfy relations Re-(590)=30-200 nm, and Rth-(590)=70-400 nm, where Re(λ) is a retardation value by nm in a film plane of the cellulose acylate film at a wavelength λ nm, Rth(λ) is a retardation value by nm in a thickness direction of the cellulose acylate film at a wavelength λ nm, nx is a refractive index in a slow axis direction of the film plane, ny is a refractive index in a fast axis direction of the film plane, nz is refractive index in the thickness direction, and d is a thickness of the cellulose acylate film. Re-(590) and Rth-(590) satisfy relations Re-(590)=40-100, Rth-(590)=170-300 nm. The cellulose acylate film has a thickness of 40-180 μm. The cellulose acylate has a polymerization degree of 250-350 and a total substitution degree of 2.65-2.95, and the cellulose acylate film satisfies relations, BS(MD)=6-14 kgf/mm 2 , and BS(TD)=12-20 kgf/mm 2 , where BS(MD) represents a breaking strength of the cellulose acylate film in the casting direction, and BS(TD) represents a breaking strength of the cellulose acylate film in the transversal direction. Preferred Components: The cellulose acylate film comprises retardation developing agent(s) of a rod-shaped and discotic compound. It comprises plasticizer, ultraviolet absorber, and/or accelerator. | A cellulose acylate film is provided and includes a cellulose acylate as a polymer component. The cellulose acylate is a fatty acid ester of cellulose, obtained by substituting a hydroxyl group of cellulose with an acetyl group or an acyl group with 3 or more carbon atoms. The cellulose acylate film is a film stretched substantially by 10 % or more in a casting direction or in a transversal direction to the casting direction, the film having a linear thermal expansion rate D(MD) in a casting direction (machine direction) and a linear thermal expansion rate D(TD) in a transversal direction to casting direction (i.e., perpendicular direction to casting direction) in a specified relationship. A polarizing plate utilizing such film and a liquid crystal display equipped with such polarizing plate are provided. The invention claims cellulose acylate film and said cellulose acylate film comprises acylation cellulose as polymer composition. The acylation cellulose is fatty acid ester of cellulose, acetyl or is provided with 3 or more carbon atoms substituted for hydroxyl group of cellulose obtained. The cellulose acylate film is stretch is substantially 10% or more of a plurality of film casting direction in the casting direction or transverse direction, the film is provided with the specific relationship of pouring direction (processing direction) of the linear thermal expansion rate D (MD) and transverse to the casting direction (is vertical to the casting direction linear thermal expansion rate D (TD). The invention claims polarizing plate using the film, and liquid crystal display equipped with such a polarizing plate. L’invention concerne un film d’acylate de cellulose, comprenant un acylate de cellulose comme composant polymère. L’ acylate de cellulose est un ester d’acide gras de cellulose, obtenu par substitution d’un groupe hydroxyle de cellulose avec un groupe acétyle ou un groupe acyle avec 3 atomes de carbone ou davantage. Le film d’acylate de cellulose est un film étiré sensiblement de 10 % ou davantage dans une direction de coulage ou dans une direction transversale à la direction de coulage, le film ayant un coefficient d’expansion thermique linéaire D(MD) dans une direction de coulage (direction d’usinage) et un coefficient d’expansion thermique linéaire D(TD) dans une direction transversale à la direction de coulage (c’est-à-dire une direction perpendiculaire à la direction de moulage) selon une relation déterminée. L’invention concerne également une plaque de polarisation utilisant un tel film, et un affichage à cristaux liquides doté d’une telle plaque de polarisation. L'invention concerne un film d'acylate de cellulose, comprenant un acylate de cellulose comme composant polymère. L'acylate de cellulose est un ester d'acide gras de cellulose, obtenu par substitution d'un groupe hydroxyle de cellulose avec un groupe acétyle ou un groupe acyle avec 3 atomes de carbone ou davantage. Le film d'acylate de cellulose est un film étiré sensiblement de 10 % ou davantage dans une direction de coulage ou dans une direction transversale à la direction de coulage, le film ayant un coefficient d'expansion thermique linéaire D(MD) dans une direction de coulage (direction d'usinage) et un coefficient d'expansion thermique linéaire D(TD) dans une direction transversale à la direction de coulage (c'est-à-dire une direction perpendiculaire à la direction de moulage) selon une relation déterminée. L'invention concerne également une plaque de polarisation utilisant un tel film, et un affichage à cristaux liquides doté d'une telle plaque de polarisation. | JP2004196011A ¦ JP2004278942A ¦ JP200551963A ¦ WO2005JP12632A | 2004-07-01 ¦ 2004-09-27 ¦ 2005-02-25 ¦ 2005-07-01 | CN101023122B ¦ CN101023122A ¦ JP2008505195A ¦ KR2007028482A ¦ US20080297703A1 ¦ WO2006004197A1 | WO2006004197A1 ¦ KR2007028482A ¦ CN101023122A ¦ JP2008505195A ¦ US20080297703A1 ¦ TW200606449A ¦ CN101023122B | CLAIMS 1. A cellulose acylate film comprising a cellulose acylate as a polymer component, wherein the cellulose acylate is a fatty acid ester of cellulose, and a hydroxyl group of the cellulose is substituted with an acetyl group or an acyl group having 3 or more carbon atoms, wherein the cellulose acylate film is a film stretched substantially by 10 % or more in a casting direction or in a transversal direction perpendicular to the casting direction, and the cellulose acylate film satisfies relations (II) to (IV): 30 ppm &lt; D(MD) &lt; 90 ppm (II) 25 ppm &lt; D(TD) &lt; 90 ppm (III) 1.0 &lt; D(MD)ZD(TD) &lt; 5.0 (IV) wherein D(MD) represents a linear thermal expansion rate in the casting direction, and D(TD) represents a linear thermal expansion rate D(TD) in the transversal direction. 2. The cellulose acylate film according to claim 1, which satisfies a relation (I): 2.0 &lt; A + B &lt; 3.0 (I) wherein A represents a substitution degree of the acetyl group, and B represents a substitution degree of the acyl group having 3 or more carbon atoms. 3. The cellulose acylate film according to claim 1 or 2, which has a color difference ΔE*ab before and after a standing for 500 hours at 90°C of 0.5 or less and a color difference before and after a standing for 24 hours at 1400C of 1.5 or less. 4. The cellulose acylate film according to any one of claims 1 to 3, wherein the linear thermal expansion rates D(MD) and D(TD) satisfy a relation (V): 50 ppm &lt; D(MD) &lt; 75 ppm, 30 ppm D(TD) &lt; 75 ppm (V). 5. The cellulose acylate film according to any one of claims 1 to 4, which satisfies relations (Vl-a), (Vl-V) and (VI): 2.0 &lt; DS2 + DS3 + DS6 &lt; 3.0 (Vl-a) DS6/(DS2 + DS3 + DS6) &gt; 0.315 (VI-b) 1.0 &lt; D(MD)/D(TD) &lt; 3.0 (VI) wherein DS2 represents a substitution degree of a 2-position hydroxyl group of a glucose unit of the cellulose acylate film by the acetyl group or the acyl group, D3 represents a substitution degree of a 3-position hydroxyl group by the acetyl group or the acyl group, and D6 represents a substitution degree of a 6-position hydroxyl group by the acetyl group or the acyl group. 6. The cellulose acylate film according to any one of claims 1 to 5, wherein the acyl group is a butanoyl group. 7 The cellulose acylate film according to any one of claims 1 to 5, wherein the acyl group is a propionyl group, and the substitution degree B is 0.6 or higher. 8. The cellulose acylate film according to any one of claims 1 to 7, wherein Re(λ) and Rth(λ) defined by relations (IX) and (X), respectively, satisfy relations (IX) to (XII): Re(λ) = (nx - ny) x d (IX) Rth(λ) = {(nx + ny)/2 - nz} x d (X) 30 nm &lt; Re(590) &lt; 200 nm (XI) 70 nm &lt; Rth(590) &lt; 400 nm (XII) wherein Re(λ) is a retardation value by nm in a film plane of the cellulose acylate film at a wavelength λ nm, Rth(λ) is a retardation value by run in a thickness direction of the cellulose acylate film at a wavelength λ nm, nx is a refractive index in a slow axis direction of the film plane, ny is a refractive index in a fast axis direction of the film plane, nz is refractive index in the thickness direction, and d is a thickness of the cellulose acylate film. 9. The cellulose acylate film according to claim 8, wherein and satisfy relations (XIII) and (XIV): 40 &lt; Re(59o) ≤ 100 (XIII) 170 nm &lt; Rth(590) &lt; 300 nm (XIV). 10. The cellulose acylate film according to any one of claims 1 to 9, which comprises at least one retardation developing agent of a rod-shaped and discotic compound. 11. The cellulose acylate film according to any one of claims 1 to 10, which comprises at least one of a plasticizer, an ultraviolet absorber and a peeling accelerator. 12. The cellulose acylate film according to any one of claims 1 to 11, which has a thickness of 40 to 180 μm. 13. The cellulose acylate film according to any one of claims 1 to 12, wherein a difference ΔRe between an Re value at 250C, 10 %RH and an Re value at 25°C, 80 %RH is 0 to 10 nm, and a difference ΔRth between an Rth value at 25°C, 10 %RH and an Rth value at 25°C, 80 %RH is 0 to 30 nm. 14. The cellulose acylate film according to any one of claims 1 to 13, wherein the cellulose acylate film is a film stretched by one of a monoaxial stretching method, a simultaneous biaxial stretching method and a successive biaxial stretching method. 15. The cellulose acylate film according to any one of claims 1 to 14, wherein Re^o) and Rth(630) at 250C, 60 %RH satisfy relations (A) to (C): 46 &lt; Re(63o) ≤ 15O (A) Rth(63O) = a - 5.9Rth(63o) (B) 580 &lt; a &lt; 670 (C) wherein Re(630) is a retardation value by nm in a film plane of the cellulose acylate film at a wavelength of 630 nm, Rth^o) is a retardation value by nm in a thickness direction of the cellulose acylate film at a wavelength of 630 nm, and a is a regulating coefficient by nm of an optical characteristics of the cellulose acylate film. 16. The cellulose acylate film according to any one of claims 1 to 15, which has a thickness distribution R of 0 to 8%, the thickness distribution R being calculated by R(%) = (Rmax - RminVRave x 100, wherein Rm3x, RnUn and Rave represents a maximum value, a minimum value and an average value of a thickness in the transversal direction, respectively. 17. The cellulose acylate film according to any one of claims 1 to 16, which has a Re(59o) distribution of 5 % or less. 18. The cellulose acylate film according to any one of claims 1 to 17, which has a Rth(590) distribution of 10 % or less. 19. The cellulose acylate film according to any one of claims 1 to 18, wherein the cellulose acylate has a polymerization degree of 250 to 350 and a total substitution degree of 2.65 to 2.95, and the cellulose acylate film satisfies relations: 6 kgf/mm2 &lt; BS(MD) &lt; 14 kgf/mm2 12 kgf/mm2 &lt; BS(TD) &lt; 20 kgf/mm2 wherein BS(MD) represents a breaking strength of the cellulose acylate film in the casting direction, and BS(TD) represents a breaking strength of the cellulose acylate film in the transversal direction. 20. A polarizing plate comprising: two protective films; and a polarizer between the two protective film, wherein one of the two protective films is a cellulose acylate film according to any one of claims 1 to 19. 21. The polarizing plate according to claim 20, which satisfies at least one of formulae (a) to (d): 40.0 &lt; TT &lt; 45.0 (a) 30.0 &lt; PT &lt; 40.0 (b) CT &lt; 2.0 (c) 95.0 &lt; P (d) wherein TT represents a single plate transmittance at 250C and 60%RH, PT represents a parallel transmittance at 250C and 60%RH, CT represents a cross transmittance at 250C and 60%RH, and P represents a polarization degree at 250C and 60%RH. 22. The polarizing plate according to claim 20 or 21, which satisfies at least one of formulae (e) to (g): T(380) &lt; 2.0 (e) T(410) &lt; 1.0 (f) T(700) &lt; 0.5 (g) wherein T(λ) represents a cross transmittance at the wavelength of λ nm. 23. The polarizing plate according to any one of claims 20 to 22, which satisfies at least one of formulae (j) and (k): -6.0 &lt; ΔCT &lt; 6.0 (j) -10.0 &lt; ΔP &lt; 0.0 (k) wherein ΔCT and ΔP represents a change in cross transmittance and polarization degree, respectively, in a test that the polarizing plate is allowed to stand at 600C and 95%RH for 500 hours; and the change means a value calculated by subtracting a measurement value before the test from a measurement value after the test. 24. The polarizing plate according to claim 23, wherein one of the two protective films comprises at least one of a hard coat layer, an antiglare layer and an antireflective layer. 25. A liquid crystal display comprising a cellulose acylate film according to any one of claims 1 to 19 or a polarizing plate according to any one of claims 20 to 24. 26. A liquid crystal display of an OCB or VA mode comprising two polarizing plate according to any one of claims 20 to 24; and a liquid crystal cell between the two polarizing plate. 27. A liquid crystal display of a VA mode comprising a liquid crystal cell; a backlight; and a polarizing plate according to any one of claims 20 to 24 between the liquid crystal cell and the backlight. 1. An acylation cellulose film comprising acylation cellulose as polymer composition, wherein the acylation cellulose is fatty acid ester of cellulose, and hydroxyl of cellulose is substituted with acetyl or acyl having 3 or more carbon atoms, wherein the acylation cellulose film is film being stretched for 10 percent or more, in pouring direction or direction normal to pouring direction, and the acylation cellulose film is fit for following relational expressions (I)-(IV): A+B is equal to or more than 2.0 and less than or equal to 3.0 (I ); D(MD) is equal to or more than 30ppm and less than or equal to 90ppm (II); D(TD) is equal to or more than 25ppm and less than or equal to 90ppm (III); D(MD)/ D(TD) is equal to or more than 1.0 and less than or equal to 5.0 (IV), wherein the A means a degree of substitution of acetyl, and B means a degree of substitution of acyl having 3 or more carbon atoms; the D(MD) means a linear thermal expansion rate in pouring direction, and the D(TD) express linear thermal expansion rate in direction normal to pouring direction; the acylation cellulose film is further fit for following relational expressions (VI-a), (VI-b) and (VI): DS2+DS3+DS6 is equal to or more than 2.0 and less than or equal to 3.0 (VI-a); DS6/DS2+DS3+DS6 is equal to or more than 0.315 (VI-b); D(MD)/D(TD) is equal to or more than 1.0 and less than or equal to 3.0 (VI), wherein the DS2 means a degree of substitution of 2-hydroxy by acetyl or acyl of the glucose unit of the acylation cellulose film; DS3 means a degree of substitution of 3-hydroxy by acetyl or acyl of the glucose unit of the acylation cellulose film; DS6 means a degree of substitution of 6-hydroxy by acetyl or acyl of the glucose unit of the acylation cellulose film; the acyl is propiono; the degree of substitution of B is 0.6 or more; Re(Lambda) and Rth(Lambda) defioned by the acylation cellulose film relations (IX) and (X) are respectively fit for the relation (XI) and (XII): Re(Lambda)=(nx-ny)*d (IX); Rth(Lambda)={(nx+ny)/2-nz}*d (X); Re(590) is equal to or more than 30nm and less than or equal to 200nm (XI); Rth(590) is equal to or more than 70nm and less than or equal to 400nm (XII), wherein the Re(Lambda) is a delay value indicated by nm in the film plane of the acylation cellulose film at wavelength Lambda ; Rth(Lambda) is a delay value indicated by nm at a thickness direction of the acylation cellulose film at the wavelength Lambda; nx is a reflective index of a slow direction of the film plane; ny is a reflective index of a fast direction of the film plane; nz is a reflective index of a thickness direction; d is a thickness of the acylation cellulose film; the Re(630) and Rth(630) of 60% of RH of the acylation cellulose film are fit for relations (A)-(C): Re(630) is equal to or more than 46 and less than or equal to 150 (A); Rth(630) is equal to a-5.9Rth (630) (B); a is equal to or more than 580 and less than or equal to670 (C);Re(630) means a delay value indicated by nm in the acylation cellulose film plane at the wavelength of 630nm; Rth (630) means a delay value indicated by nm at the thickness direction of the acylation cellulose film at the wavelength of 630nm; and a is an accommodation coefficient of the optics characters of the acylation cellulose film. 2. According to claim 1, wherein the cellulose acylate film, before it for 500 hours at the temperature of 90 degrees centigrade and then is provided with 0.5 or not less ΔΕ * before εώ, and for 24 hours at 140 degrees centigrade and then is provided with 1.5 or more colour; 3. According to claim 1, wherein the cellulose acylate film, wherein the linear thermal expansion coefficient D (MD) and D (TD) satisfy formula (V): 50 ppm D (MD) 75 ppm, 30 ppm D (TD) 75 ppm (V). 4. According to claim 1, wherein the cellulose acylate film, wherein said acyl is butyryl. 5. According to claim 1, wherein the cellulose acylate film, wherein Rei59tl is C (O) and Rthi59c0 satisfy formula (XIII) and (XIV): 40 Re (590) 100 (XIII) 170nm Rth (590) 300nm (XIV). 6 According to claim 1, wherein the cellulose acylate film, comprising at least one kind of rod and compound delay forming agent. 7 According to claim 1, wherein the cellulose acylate film, wherein it comprises plasticizer, ultraviolet absorbent and stripping accelerant is at least $num. 8 According to claim 1, wherein the cellulose acylate film having a thickness of 40-180 microns. 9 According to claim 1, wherein the cellulose acylate film, wherein at 25 degrees centigrade, Re value of RH and 10% at 25 degrees centigrade, Re value of RH of 80% difference ARe is O-lambda, and at 25 degrees centigrade, Rth value of 10% RH at 25 degrees centigrade, and Rth value of RH of 80% difference ARth is 0-30nm. 10. According to claim 1, wherein the cellulose acylate film, wherein the cellulose acylate film is formed by uniaxial stretching, simultaneous biaxial stretching method to the combination of rail and film in stretched continuous double shaft stretching method. 11. According to claim 1, wherein the cellulose acylate film having a thickness distribution of 0-8%, the thickness distribution R is) = (Rmax-Rmin) /RaveX 100, wherein Rmax, Rmin and Rare respectively stand for the maximum value of the thickness of the horizontal direction, the minimum value and average value. 12. According to claim 1, wherein the cellulose acylate film, wherein the cellulose acylate is provided with degree and 2.65-2.95 of the total substitution degree of the cellulose acylate film according to claim 250-350 satisfy the relationship: 6kgf/mm2 BS (MD) 14kgf/mm2 12kgf/mm2 BS (TD) 20kgf/mm2 wherein, BS (MD) according to the cellulose acylate film at breaking strength, and BS (TD direction) of casting the cellulose acylate film at breaking strength to transverse direction. 13 A polarizing sheet, comprising two protection film, and a polarizer located between two pieces of protective membrane is acylated cellulose membrane according to claim 1 wherein two protection film. 14. According to claim 13, wherein the polarizing plate, wherein in the formula (a) to (d) for at least one of the following substitutions: 40.0 to TT less than 45.0 (a) 30.0 PT 40.0 (b) CT 2.0 (C (95.0) P (d), wherein TT represents the difference between the single transmittance at 25 degrees centigrade and 60% RH, PT represents the difference between the parallel transmittance at 25 degrees centigrade and 60% RH, CT represents a cross transmittance at 25 degrees centigrade and 60% RH, and according to the degree of polarization is at 25 degrees centigrade and 60% RH. 15. According to claim 13, wherein the polarizing plate, wherein in the formula (e)-(g) for at least one of the following: T (380) is not less than 2.0 (e) T (410) is not less than 1.0 (f) T (700) is not less than 0.5 (g), wherein T (lambda) according to the cross transmittance wavelength of lambda nm. 16. According to claim 13, wherein the polarizing plate, and meet the formula (j) and (k) of the at least one of the following substitutions: -6. O less than or equal to delta CT than No (J) -10.0 is less than or equal ΔΡ equal to or less than 0.0 (k), wherein ACT and delta P respectively according to the polarizing sheet with the change in test of 500 hours at 60 degrees centigrade and 95% RH transmittance and polarization, and the change means that the calculated by subtracting said measurement value before testing from the test value in the test value. 17. According to claim 16, wherein the polarizing plate, wherein one of said two sheet protection film comprises a hard coat, at least one layer of layer and anti-reflective layer. 18. A kind of liquid crystal display, wherein comprising according to any one of claims 1-12 the cellulose acylate film according to claim 13 or the polarizing plate according to claim according to claim 19. A kind of OCB or VA mode liquid crystal display, comprising two according to 13, wherein the polarizing plate according to claim and a liquid crystal element in two polarizing plate. 20. A kind of VA mode liquid crystal display comprising a liquid crystal element, background light, and a right according to the liquid crystal element and back light according to claim 13, wherein the polarizing plate. | C08J000518 ¦ B29C004124 ¦ B29C005504 ¦ C08L000110 ¦ G02B000530 ¦ G02F00011335 ¦ G02F000113363 ¦ B29K000100 ¦ B29L000700 | 2011-10-12 C14 GRANT OF PATENT OR UTILITY MODEL + ¦ 2007-10-17 C10 ENTRY INTO SUBSTANTIVE EXAMINATION ¦ 2007-08-22 C06 PUBLICATION + | A cellulose acylate film comprises a cellulose acylate as polymer component. The cellulose acylate is a fatty acid ester of cellulose, and a hydroxyl group of cellulose is substituted with acetyl group or acyl group having 3 or more carbon atoms. The cellulose acylate film is a film stretched by 10% or more in casting direction. It has linear thermal expansion rates of 30-90 ppm and 25-90 ppm, in casting and transversal directions, respectively. | For polarizing plate of liquid crystal display (claimed). | The film is excellent in developing a retardation in a film plane (an in-plane retardation) and a retardation in a thickness direction, and shows little change in optical compensation function by environmental conditions such as temperature. It is capable of providing a thin and inexpensive liquid crystal display. The liquid crystal display shows little change in viewing angle characteristics under environmental changes.
CN101677937A | 2010-03-24 | Method for increasing the sun protection factor of sunscreen composition, involves incorporating into the composition at least one select copolymer | Sunscreen and personal care compositions comprising a select copolymer ¦ And personal care composition comprises a sunscreen selected copolymer of | BASF SE | O V DIVA Dueva-koganov OLGA V ¦ B S Jaynes ¦ J A Lupia ¦ M ¦ M ¦ D Normington ¦ M Schnyder ¦ A T | Increasing the sun protection factor of a sunscreen composition involves incorporating into the composition at least one select copolymer (I). Increasing the sun protection factor of a sunscreen composition involves incorporating into the composition at least one select copolymer of formula (A) x -(O-G) z (I).x and zrepeating unit or derived monomer contained within the copolymer and of 0.001-99.999 wt.% by weight of the copolymer;x+zup to total 100 wt.% relative to the total weight of the copolymer;Apolymer;Gcovalently bonded to the polymer A through an oxygen linking group and is selected from group of formula (Ia)-(Ii), (II), (III) and -N(tert-butyl) 2 ;Ooxygen atom;G 1 -G 41-6C alkyl;orG 1 +G 2 and G 3 +G 45-12C cycloalkyl;G 5 and G 6H, 1-18C alkyl, phenyl, naphthyl or COO-1-18C alkyl;RH, 1-18C alkyl which is optionally interrupted by at least one O, cyanoethyl, benzoyl, glycidyl, monovalent radical of an 2-18C aliphatic carboxylic acid, of 7-15C cycloaliphatic carboxylic acid, or α , β -unsaturated 3-5C carboxylic acid or of 7-15C aromatic carboxylic acid;R 1011-12C alkyl, 5-7C cycloalkyl, 7-8C aralkyl, 2-18C alkanoyl, 3-5C alkenoyl or benzoyl;R 1021-18C alkyl, 5-7C cycloalkyl, 2-8C alkenyl optionally substituted by CN, carbonyl or carbamide, glycidyl, -CH 2 CH(OH)-Z, -CO-Z or -CONH-Z;ZH, methyl or phenyl;R 201 -R 2041-18C alkyl, 3-18C alkenyl or 3-18C alkynyl, (all substituted by OH, halo or -O-C(O)-R 205 ), 2-18Calkyl which is interrupted by at least one O atom and/or NR 205 , 3-12C cycloalkyl or 6-10C aryl;orCR 201 R 202 and CR 203 R 2043-12C cycloalkyl radical;R 205 -R 207H, 1-18C alkyl or 6-10C aryl;R 2081-18C alkyl, 3-18C alkenyl or 3-18C alkynyl (all substituted by at least one OH, halo or -O-C(O)-R 205 ), H, OH, 2-18C alkyl which is interrupted by at least one O atom and/or NR 205 , 3-12C cycloalkyl or 6-10C aryl, 7-9C phenylalkyl, 5-10C heteroaryl, -C(O)-1-18C alkyl, -O-1-18C alkyl or -COO-1-18C alkyl;R 209 -R 212H, phenyl or 1-18C alkyl;G 11 -G 141-4C alkyl;orG 11 +G 12 and G 13 +G 14pentamethylene;G 15 and G 16H or 1-4C alkyl;k1-4;Y 1direct bond, O or NR 302 ;R 302H, 1-18C alkyl or phenyl;R 301alkyl or aryl; T 1 ; T 2 ; T 3 ; T 4 or T 5 ;T 1H, straight or branched 1-18C alkyl, 3-18C alkenyl or 3-18C alkynyl (optionally substituted by at least one OH, 1-8C alkoxy, carboxy or 1-8C alkoxycarbonyl); 5-12C cycloalkyl or 5-12C cycloalkenyl; phenyl, 7-9C phenylalkyl or naphthyl optionally substituted by at least one 1-8C alkyl, halo, OH, 1-8C alkoxy, carboxy, or 1-8C alkoxycarbonyl; -C(O)-1-36C alkyl, or an acyl moiety of unsaturated 3-5C carboxylic acid or of 7-15C aromatic carboxylic acid; -SO 3- Q + , -PO(O - Q + ) 2 , -P(O)(O1-8C alkyl 2 ) 2 , -P(O)(OH 2 ) 2 , -SO 2 -OH, -SO 2 -1-8C alkyl, -CO-NH-1-8C alkyl, -CONH 2 , COO-1-8C alkyl 2 , COOH or Si(Me) 3 ;Q +H + , ammonium or an alkali metal cation;T 21-18C alkylene, 3-18C alkenylene or 3-18C alkynylene (optionally substituted by at least one OH, 1-8C alkoxy, carboxy, 1-8C alkoxycarbonyl or xylylene);T 3bisacyl radical of 2-36C aliphatic dicarboxylic acid, or a cycloaliphatic or aromatic dicarboxylic acid having 8-14 carbon atoms;T 4trivalent radical of an aliphatic, cycloaliphatic or aromatic tricarboxylic acid;andT 5tetravalent radical of an aliphatic, cycloaliphatic or aromatic tetracarboxylic acid.* denotes a valence. Provided that:when k is 1 and R 301 is alkyl or aryl, Y 1 is additionally a direct bond;if k is 1, R 301 is T 1 ;if k is 2, R 301 is T 2 or T 3 ;if k is 3, R 301 is T 4 ;andif k is 4, R 301 is T 5 .INDEPENDENT CLAIMS are included for the following:a sunscreen composition (C1) comprising: (a) at least one UV screening agent; (b) at least one select copolymer (I); and optionally (c) other ingredients; anda method of improved UV protection of mammalian hair and/or skin from the damaging effects of UV radiation involving applying to the skin and/or the hair the sunscreen composition (C1). Dermatological. No biological data given. None given. For increasing the sun protection factor of a sunscreen composition useful for improving UV protection of mammalian hair and/or skin from the damaging effects of UV radiation (claimed). The method increases the sun protection factor of a sunscreen composition; improves UV protection of mammalian hair and/or skin from the damaging effects of UV radiation. The sunscreen compositions containing at least one UV-screening agent and at least one select copolymer provide anti-sun compositions whose cosmetic performance features are comparable to those generally associated with a conventional sunscreen composition formulated as an oil/water emulsion, and exhibit good stability as well as enhanced stability to water; are topically applicable, water-resistant cosmetic or dermatological compositions well suited for the UV-photoprotection of human skin and/or hair. Preferred Components: The inorganic sunscreen is selected from titanium oxide, iron oxide, zinc oxide, zirconium oxide and/or cerium oxide.Preferred Components: The component (b) has a weight average molecular weight of 500-1 million Daltons (preferably 500-500000 Daltons, especially 500-100000 Daltons, particularly 1000-75000 Daltons). The component (b) is present in an amount of 0.01-50 (preferably 0.1-25, especially 0.1-10) wt.% based on the weight of the total composition. The component (a) comprises at least one UV screening agent selected from organic sunscreens an/or inorganic sunscreens. The organic sunscreen is selected from triazines, benzotriazoles, benzophenones, vinyl group-containing amides, cinnamic acid amides and/or sulfonated benzimidazoles. The component (a) is present in micronized or non-micronized form. The component (a) is present in an amount of 0.1-30 (preferably 1-20, especially 1-5) wt.%, based on the weight of the total composition. | The invention relates to a topically applicable, water-resistant cosmetic or dermatological compositions well suited for the UV-photoprotection of human skin and/or hair comprising an effective UV- photoprotecting amount of: (a) at least one UV screening agent; (b) at least one select copolymer; and, optionally (c) other cosmetically acceptable ingredients. The present invention also relates to personal care compositions comprising at least one select copolymer and other cosmetically acceptable ingredients. Topically applicable, water-resistant cosmetic or dermatological compositions well suited for the UV-photoprotection of human skin and/or hair comprising an effective UV-photoprotecting amount of: (a) at least one UV screening agent; (b) at least one select copolymer; and, optionally (c) other cosmetically acceptable ingredients. The present invention also relates to personal care compositions comprising at least one select copolymer and other cosmetically acceptable ingredients. The invention relates to a kind of one is ultraviolet light is suitable for protecting the human skin and/or hair and can part using the waterproof cosmetic composition or dermatological composition, comprising the ultraviolet protecting effective amount of: (a) at least one of ultraviolet shielding agent, (b) at least one of the selected copolymer, and optionally of (c) other cosmetic can accept component. The invention also relates to include at least one of the selected copolymer and other cosmetic can accept component of the personal care composition. L'invention concerne des compositions cosmétiques ou dermatologiques résistantes à l'eau applicables par voie topique, lesdites compositions étant bien adaptées à la photoprotection anti-UV de la peau et/ou des cheveux humains et comprenant une quantité efficace, sur le plan de la photoprotection anti-UV, des composants suivants : (a) au moins un agent de filtrage anti-UV ; (b) au moins un copolymère sélectionné ; et, éventuellement, (c) d'autres ingrédients acceptables sur le plan cosmétologique. La présente invention concerne également des compositions de soin de la personne comprenant au moins un copolymère sélectionné et d'autres ingrédients acceptables sur le plan cosmétologique. | US2007922023P ¦ WO2008EP53599A | 2007-04-05 ¦ 2008-03-27 | CN101677937A ¦ BRPI0809925A2 ¦ EP2129363A2 ¦ JP2010523519A ¦ KR2009127193A ¦ MX2009010535A ¦ US20080247975A1 ¦ WO2008122516A2 ¦ WO2008122516A3 | US20080247975A1 ¦ WO2008122516A2 ¦ WO2008122516A3 ¦ EP2129363A2 ¦ KR2009127193A ¦ MX2009010535A ¦ IN200905845P4 ¦ CN101677937A ¦ JP2010523519A ¦ BRPI0809925A2 | WHAT IS CLAIMED: 1. A sunscreen composition comprising a) at least one UV screening agent; (b) at least one select copolymer comprising (I) o - wherein x and z represent the percentage by weight that each repeating unit or derived monomer is contained within the copolymer; x and z refer to repeating units; x and z add up to total 100 weight percent relative to the total weight of the copolymer; z is from about 0.001% to about 99.999% by weight of the copolymer; x is from about 0.001% to about 99.999% by weight of the copolymer; A is a polymer; G is covalently bonded to the polymer A through an oxygen linking group; O is an oxygen atom; ' (O) , wherein Gi, G2, G3, G4 are independently d-C 6alkyl or Gi and G2 or G3 and G4, or Gi and G2 and G3 and G4 together form a C5-Ci 2cycloalkyl group; G5, G6 independently are H, CrCi 8alkyl, phenyl, naphthyl or a group COOCi-Ci 8alkyl; * denotes a valence and **denotes point of attachment to said polymer A; R is hydrogen, d-Ci 8alkyl which is uninterrupted or interrupted by one or more oxygen atoms, cyanoethyl, benzoyl, glycidyl, a monovalent radical of an aliphatic carboxylic acid having 2 to 18 carbon atoms, of a cycloaliphatic carboxylic acid having 7 to 15 carbon atoms, or an alpha, beta-unsaturated carboxylic acid having 3 to 5 carbon atoms or of an aromatic carboxylic acid having 7 to 15 carbon atoms; Rioi is Ci-Ci 2 alkyl, C5 -C7 cycloalkyl, C7 -C8 aralkyl, C2 -Ci 8 alkanoyl, C3 -C5 alkenoyl or benzoyl; Rio2 is Ci-Ci 8 alkyl, C5 -C7 cycloalkyl, C2 -C8 alkenyl unsubstituted or substituted by a cyano, carbonyl or carbamide group, or is glycidyl, a group of the formula -CH2 CH(OH)-Z or of the formula -CO-Z or -CONH-Z wherein Z is hydrogen, methyl or phenyl; or (Ih) wherein R2 oi, R2 O2 , R2 o3 and R204 independently of each other are Ci-Ci 8 alkyl, C3 -Ci 8 alkenyl, C3 - Ci8 alkinyl, Ci-Ci 8 alkyl, C3 -Ci 8 alkenyl, C3 -Ci 8 alkinyl which are substituted by OH, halogen or a group -O-C(O)-R20 5, C2 -Ci 8 alkyl which is interrupted by at least one O atom and/or NR205 group, C3 -Ci 2 cycloalkyl or C6 -Ci 0 aryl or R20 i and R202 and/or R203 and R204 together with the linking carbon atom form a C3 -Ci 2 cycloalkyl radical; R2 o5, R2 o6 and R207 independently are hydrogen, Ci-Ci 8 alkyl or C6 -Ci 0 aryl; R208 is hydrogen, OH, Ci-Ci 8 alkyl, C3 -Ci 8 alkenyl, C3 -Ci 8 alkinyl, Ci-Ci 8 alkyl, C3 -Ci 8 alkenyl, C3 - Ci8 alkinyl which are substituted by one or more OH, halogen or a group -O-C(O)-R20 5, C2 -Ci 8 alkyl which is interrupted by at least one O atom and/or NR205 group, C3 - Ci2cycloalkyl or C6-Ci 0aryl, C7-C9phenylalkyl, C5-Ci 0heteroaryl, -C(O)-Ci-Ci 8alkyl, -O-d- Ci8alkyl or -COOC r Ci8alkyl; R209, R210, R211 and R212 are independently hydrogen, phenyl or d-Ci 8alkyl; or is or G is (III) , wherein ; or G1 1 , G12 , Gi3 and Gi4 are independently d-C 4alkyl or Gn and G12 together and Gi3 and Gi4 together, or Gn and G12 together or Gi3 and Gi4 together are pentamethylene; Gi5 and Gi6 are each independently of the other hydrogen or Ci-C 4alkyl; X is as defined above; k is 1, 2 , 3 , or 4 Y is O or NR3o2 or when k is 1 and R3oi represents alkyl or aryl Y is additionally a direct bond; R302 is H, Ci-Ci 8alkyl or phenyl; if k is 1 R3oi is H, straight or branched Ci-Ci 8alkyl, C3-Ci 8alkenyl or C3-Ci 8alkinyl, which may be unsubstituted or substituted, by one or more OH, Ci-C 8alkoxy, carboxy, d - C8alkoxycarbonyl; C5-Ci 2cycloalkyl or C5-Ci 2cycloalkenyl; phenyl, C7-C9phenylalkyl or naphthyl which may be unsubstituted or substituted by one or more CrC 8alkyl, halogen, OH, Ci-C 8alkoxy, carboxy, Ci-C 8alkoxycarbonyl; -C(O)-Ci-C 36alkyl, or an acyl moiety of a α,β-unsaturated carboxylic acid having 3 to 5 carbon atoms or of an aromatic carboxylic acid having 7 to 15 carbon atoms; -SO 3 +, -PO(O Q+)2, -P(O)(OCi-C 8alkyl 2)2, -P(O)(OH 2)2, -SO 2-OH, -SO 2-Cr C8alkyl, -CO-NH-Ci-Csalkyl, -CONH 2, COO-d-C 8alkyl 2, COOH Or Si(Me) 3, wherein Q+ is H+, ammnonium or an alkali metal cation; if k is 2 R3oi is Ci-Ci 8alkylene, C3-Ci 8alkenylene or C3-Ci 8alkinylene, which may be unsubstituted or substitued, by one or more OH, Ci-C 8alkoxy, carboxy, Ci-C 8alkoxycarbonyl; or xylylene; or R3oi is a bisacyl radical of an aliphatic dicarboxylic acid having 2 to 36 carbon atoms, or a cycloaliphatic or aromatic dicarboxylic acid having 8-14 carbon atoms; if k is 3, R3oi is a trivalent radical of an aliphatic, cycloaliphatic or aromatic tricarboxylic acid; and if k is 4, R30 1 is a tetravalent radical of an aliphatic, cycloaliphatic or aromatic tetracarboxylic acid; and, optionally (c) other cosmetically acceptable ingredients. 2. A composition according to claim 1 wherein for component b) formula (I) G is &lt;"&gt; " - ) - N— R.O2 ; (O) , wherein Gi, G2, G3, G4 are independently d-dalkyl or Gi and G2 or G3 and G4, or Gi and G2 and G3 and G4 together form a C5-Ci 0cycloalkyl group; G5, G6 independently are H, CrCi 8alkyl, phenyl, or a group COOCi-Ci 8alkyl; * denotes a valence and **denotes point of attachment to said polymer A; R is hydrogen, d-Ci 8alkyl which is uninterrupted or interrupted by one or more oxygen atoms, cyanoethyl, benzoyl, glycidyl, a monovalent radical of an aliphatic carboxylic acid having 2 to 18 carbon atoms, or of a cycloaliphatic carboxylic acid having 7 to 15 carbon atoms; R101 is Ci-Ci 2alkyl, C5-C7cycloalkyl, C7-C8aralkyl, C2-Ci 8alkanoyl, C3-C5alkenoyl or benzoyl; Rio2 is Ci-Ci 8alkyl, C5-C7cycloalkyl, C2-C8alkenyl unsubstituted or substituted by a cyano, carbonyl or carbamide group, or is glycidyl, a group of the formula -CH2CH(OH)-Z or of the formula -CO-Z or -CONH-Z wherein Z is hydrogen, methyl or phenyl; or ( 1 h) , wherein R20L R202, R203 and R2 independently of each other are CrC 6alkyl, C3-Ci 8alkenyl; d - Ci8alkyl, or C3-Ci 8alkenyl, which are substituted by OH, halogen or a group -0-C(O)- R205, C2-Ci 8alkyl which is interrupted by at least one O atom and/or NR205 group, C3- Ci2cycloalkyl or C6-Ci 0aryl; R205, R206 and R207 independently are hydrogen, Ci-Ci 8alkyl or C6-Ci 0aryl; R2O8 is hydrogen, OH, Ci-Ci 8alkyl; Ci-Ci 8alkyl which are substituted by one or more OH, halogen or a group -0-C(O)-R 2Os, C2-Ci 8alkyl which is interrupted by at least one O atom and/or NR205 group, C3-Ci 2cycloalkyl or C6-Ci 0aryl, C7-C9phenylalkyl, C5-Ci 0heteroaryl, - C(O)-Ci-Ci 8alkyl, -O-C r Ci8alkyl or -COOC r Ci8alkyl; R209, R2 1 R211 and R2 2 are independently hydrogen, phenyl or Ci-Ci 8alkyl; or G is (III) wherein Gii, Gi2, Gi3 and Gi4 are independently d-C 4alkyl or Gn and Gi2 together and Gi3 and Gi4 together, or Gn and Gi2 together or Gi3 and Gi4 together are pentamethylene; Gi5 and Gi6 are each independently of the other hydrogen or Ci-C4alkyl; k is 1 Y is O or NR302 or Y is additionally a direct bond; R302 is H, Ci-Ci 8alkyl or phenyl; if k is 1 R30 i is H, straight or branched Ci-Ci 8alkyl, C3-Ci8alkenyl or C3-Ci8alkinyl, which may be unsubstituted or substituted, by one or more OH, Ci-C8alkoxy, carboxy, d - C8alkoxycarbonyl; C5-Ci2cycloalkyl or C5-Ci2cycloalkenyl; C7-C9phenylalkyl which may be unsubstituted or substituted by one or more Ci-C8alkyl, halogen, OH, Ci-C8alkoxy, carboxy, Cr C8alkoxycarbonyl; -C(O)-d-C 36 alkyl; -SO3 +, -P0(0 Q+)2, -P(O)(Od- C8alkyl2)2, -P(O)(OH2)2, -SO2-OH, -SO2-Cr C8alkyl, -CO-NH-d-C 8alkyl, -CONH2, COO-CrC 8alkyl2, COOH or Si(Me)3, wherein Q+ is H+, ammnonium or an alkali metal cation. 3. A composition according to claim 1 wherein for component b) formula (I) , (O) where jn Gi, G2, G3, G4 are independently d-dalkyl or Gi and G2 or G3 and G4, or Gi and G2 and G3 and G4 together form a C5-d ocycloalkyl group; G5, G6 independently are H, Ci-Ci 8alkyl, phenyl, or a group COOCi-Ci 8alkyl; * denotes a valence and **denotes point of attachment to said polymer A; R is hydrogen, Ci-Ci 8alkyl which is uninterrupted or interrupted by one or more oxygen atoms, cyanoethyl, benzoyl, glycidyl, a monovalent radical of an aliphatic carboxylic acid having 2 to 18 carbon atoms, or of a cycloaliphatic carboxylic acid having 7 to 15 carbon atoms; R10I is Ci-Ci 2alkyl, C5-C7cycloalkyl, C7-C8aralkyl, C2-Ci 8alkanoyl, C3-C5alkenoyl or benzoyl; R102 S Ci-Ci 8alkyl, C5-C7cycloalkyl, C2-C8alkenyl unsubstituted or substituted by a cyano, carbonyl or carbamide group, or is glycidyl, a group of the formula -CH 2CH(OH)-Z or of the formula -CO-Z or -CONH-Z wherein Z is hydrogen, methyl or phenyl; or (Ih) , wherein R20L R202, R203 and R204 independently of each other are Ci-C 6alkyl, C3-Ci 8alkenyl; d - Ci8alkyl, or C3-Ci 8alkenyl, which are substituted by OH, halogen or a group -O-C(O)-R 205, C2-Ci 8alkyl which is interrupted by at least one O atom and/or NR205 group, C3-Ci 2cycloalkyl or C6-Ci 0aryl; R205, R206 and R207 independently are hydrogen, Ci-Ci 8alkyl or C6-Ci 0aryl; R208 is hydrogen, OH, Ci-Ci 8alkyl; Ci-Ci 8alkyl which are substituted by one or more OH, halogen or a group -0-C(O)-R 205, C2-Ci 8alkyl which is interrupted by at least one O atom and/or NR205 group, C3-Ci 2cycloalkyl or C6-Ci 0aryl, C7-C9phenylalkyl, C5-Ci 0heteroaryl, - C(O)-Ci-Ci 8alkyl, -O-C r Ci8alkyl or -COOC r Ci8alkyl; R209, R2 1 R211 and R2 2 are independently hydrogen, phenyl or Ci-Ci 8alkyl. 4. A composition according to claim 1 wherein for component b formula (I) z is from about 0.001% to about 80% by weight of the copolymer and x is from about 20% to about 99.999% by weight of the copolymer. 5. A composition according to claim 4 wherein for component b formula (I) z is from about 0.001% to about 40% by weight of the copolymer and x is from about 60% to about 99.999% by weight of the copolymer. 6. A composition according to claim 5 wherein for component b formula (I) z is from about 0.001 % to about 20% by weight of the copolymer and x is from about 80% to about 99.999% by weight of the copolymer. 7. A composition according to claim 6 wherein for component b formula (I) z is from about 0.001% to about 10% by weight of the copolymer and x is from about 90% to about 99.999% by weight of the copolymer. 8. A composition according to claim 1 wherein polymer A of component b) formula (I) is derived from monomers that are selected from the group consisting of anionic water soluble monomers, nonionic water soluble monomers, cationic water soluble monomers and water insoluble monomers. 9. A composition according to claim 1 wherein polymer A of component b) formula (I) possesses a structure that is selected from the group consisting of copolymer, terpolymer, block, star, random, linear, branched, crosslinked and not crosslinked. 10. A composition according to claim 1 wherein component b) formula (I) has a weight average molecular weight of from about 500 to about 1 million Daltons. 11. A composition according to claim 10 wherein component b) formula (I) has a weight average molecular weight of from about 500 to about 500,000 Daltons. 12. A composition according to claim 11 wherein component b) formula (I) has a weight average molecular weight of from about 500 to about 100,000 Daltons. 13. A composition according to claim 12 wherein component b) formula (I) has a weight average molecular weight of from about 1000 to about 75,000 Daltons. 14. A composition according to claim 1 wherein component b) formula (I) is present in an amount from about 0.01 weight per cent to about 50 weight per cent based on the weight of the total composition. 15. A composition according to claim 14 wherein component b) formula (I) is present in an amount from about 0.1 weight per cent to about 25 weight per cent based on the weight of the total composition. 16. A composition according to claim 15 wherein component b) formula (I) is present in an amount from about 0.1 weight per cent to about 10 weight per cent based on the weight of the total composition. 17. A composition according to claim 1 wherein component a) comprises at least one UV screening agent selected from the group consisting of organic sunscreens, inorganic sunscreens and mixtures thereof. 18. A composition according to claim 17 wherein said inorganic sunscreen is selected from the group consisting of titanium oxide, iron oxide, zinc oxide, zirconium oxide, cerium oxide and mixtures thereof. 19. A composition according to claim 17 wherein said organic sunscreen is selected from the group consisting of triazines, benzotriazoles, benzophenones, vinyl group-containing amides, cinnamic acid amides, sulfonated benzimidazoles and mixtures thereof. 20. A composition according to claim 17 wherein component a) is present in micronized or non-micronized form. 2 1. A composition according to claim 1 wherein component a) is present in an amount from about 0.1 weight per cent to about 30 weight per cent based on the weight of the total composition. 22. A composition according to claim 2 1 wherein component a) is present in an amount from about 1 weight per cent to about 20 weight per cent based on the weight of the total composition. 23. A composition according to claim 22 wherein component a) is present in an amount from about 1 weight per cent to about 5 weight per cent based on the weight of the total composition. 24. A method of increasing the sun protection factor of a sunscreen composition wherein said method comprises incorporating into said composition an effective amount of at least one select copolymer according to formula (I) of claim 1. 25. A method of improved UV protection of mammalian hair and/or skin from the damaging effects of UV radiation wherein said method comprises applying to said skin and/or said hair an effective amount of a sunscreen composition according to claim 1. 1. Sunscreen composition, it comprises: (a) at least one of ultraviolet shielding agent, (b) at least one of the selected copolymer, it comprises: &lt;formula/&gt; the x and z represent each repeating unit or derived monomer wherein the content weight percentage, x and z in the copolymer relates to repeat unit, x and z up the copolymer total weight is 100 weight %, z is about 0.001% to about 99.999 the weight of copolymer of x is about 0.001% to about 99.999 the weight of copolymer of A is polymer, G by oxygen connection base covalent bonding to polymer A above, O is oxygen atom, a is is valence and as point and connecting point of the polymer A, R is hydrogen, not by insertion or by one or more number of oxygen atom and aliphatic series C insertion ds alkyl, cyanoethyl, benzoyl, glycidyl, comprising 2 to 18 of carbon atom and univalent radical of carboxylic acid, with 7 to 15 of carbon atom and cycloaliphatic carboxylic acid is a monovalent radical. Or with 3 to 5 of carbon atom and [alpha], [beta]-group is a monovalent group or monovalent aromatic with 7 to 15 carbon atom of the carboxylic acid and unsaturated carboxylic acid, R101 is a d2 alkyl group, C5-C7 cycloalkyl, C7-C8 aralkyl, C2-C18 alkanoyl, C3-Cs enoyl or benzoyl, R a is d-ds alkyl group, Cs-C7 naphthenic base, C2-Cs alkenyl, they is not substituted and or is cyano, carbonyl or substituted ureido, or glycidyl, group or formula-CO-Z or-CONH-the group Z, wherein Z is hydrogen, methyl or phenyl, or Z is formula-CH2CH (OH)R201, R202, R203 and R204 independently of each other for medical Ci Ci8 alkyl, Q3-Ci8 , C3-Ci8 alkynyl, is OH, halogen or radical-O-C (O)-R205 is C substituted ds alkyl, CVds alkenyl, C3-C18 alkynyl according to at least one of an O atom and/or NR2 (C2-C18) alkyl 5 group of insert, C3-C12 naphthenic base or C6-C1G aryl group, or R2 (1) and R2Q2 and/or R2o3 and R2o4 and connected carbon atom together form C3-Cu cycloalkyl, R205, R2. 6 and R2. 7 of independently is hydrogen, ds alkyl group or C C6-do aryl group, R208 is hydrogen, OH, C ds alkyl, C3-ds alkenyl, C3-ds alkynyl, one by one or more of OH, halogen or radical-0-C (0)-R2. 5 is C substituted ds alkyl, C3-ds alkenyl, C3-C18 alkynyl, by at least one of an O atom and/or NR205 group of insert C2-C. 8 alkyl, Qrd2 cycloalkyl or (C6-C1) aryl group, C7-C9 phenylalkyl, C5-C1Q heteroaryl,-C (O)-d-ds alkyl,-O-d-ds alkyl group or COOC wide-ds alkyl, R209, R21. , R, and Rm independently of is hydrogen, phenyl or d-C, 8 alkyl; or G as the Gu * *, G12, G, 3 and G, 4 of independently is a C4 alkyl group, or Gn and G 2, and G 3 and G14 are taken together, or G and G12, taken together, or G13 and G14 are taken together to be five methylene, G. 5 and G, 6 independent of each other is hydrogen or C C4 alkyl, X defined above, k is 2, 3, or 4Y is O or NR302 when or when k is 1 and R301 represents alkyl or aryl, Y is direct R302 is H, the other-Qs alkyl group or phenyl, if k is, then training R is H, straight-chain or branched C, ds alkyl, C3-C, 8 alkenyl or C3-d8 alkynyl, they can be not substituted or be one of one or more of OH,-Cs alkoxy, carboxyl, alkoxy substituted alkoxycarbonyl, Cs-d2 naphthenic base or Cs-d2 cycloalkenyl, phenyl, CVC9 phenylalkyl or naphthalene base, they can be not substituted or be one of two or more C Cs of alkyl, halogen, OH, a Cs alkoxy, carboxyl, c,-Cs alkyl carbonyl substituted according to claim, (0) less than 1 (36 alkyl, or [alpha], [beta] with 3 to 5 of carbon atom of - Base part of aromatic acyl is unsaturated carboxylic acid or portion has 7 to 15 carbon atom of the carboxylic acid, s030 +,-PO (OQ) 2,-P (0) OQ-Cs alkyl group 2) 2,-P (0) (OH2) 2,-so2-oh, so2-c-Cs alkyl, less than 0-N 11 (1-) 8 alkyl,-conh2, coo-c wide Cs alkyl group 2, COOH or Si (Me) 3, wherein Q + is H +, ammonium or alkali metal positive ion, if k is 2, then R is C training ds alkylene, Vd8 alkenylene, or CVd8 alkynylene, they can be not substituted or be one of one or more of OH, CrC8 alkyl fU, •, a Q-substituted alkoxycarbonyl, or aralkyl; or R30i is double acyl is aliphatic series with 2 to 36 carbon atom of the dicarboxylic acid, or with 8-14 carbon atom of the cycloaliphatic or aromatic dicarboxylic acid of double base; If k is 3, namely trivalent group; and if k and R aliphatic series, cycloaliphatic or aromatic tri carboxylic acid is 4, then R3 (m is aliphatic series, cycloaliphatic or aromatic carboxylic acid and four tetravalent group; and optionally of (c) other cosmetic can accept component. 2. Composition according to claim one of claim, wherein for component b) formula (I), wherein Gp G2, G3, G4 independently of d-Q as alkyl group, or G, and G2, or G3 and G4, or G, and G2 and G3 and G4 are taken together to form C5-C10 naphthenic base, G5, G6 independently is H, C of ds alkyl group, phenyl or COOd-ds alkyl group, as is the valence and " as point and connecting point of the polymer A, R is hydrogen, a monovalent group and cycloaliphatic end by insertion or by one or more number of oxygen atom and C insertion ds alkyl, cyanoethyl, benzoyl, glycidyl, a monovalent radical of aliphatic series with 2 to 18 carbon atom of the carboxylic acid, or with 7 to 15 carbon atom of the carboxylic acid, R101 is d-C12 alkyl, C5-C7 cycloalkyl, C7-Cs aralkyl, C2-C18 alkanoyl, C3-C5 enoyl or benzoyl, Rl02 is CVds alkyl group, Cs-c7 naphthenic base, C2-Cs alkenyl, they is not substituted and or is cyano, carbonyl or substituted ureido, or glycidyl, FORMULA-CH2CH (OH) group or FORMULA and Z-is radical-CO-Z or-CONH-Z, wherein Z is hydrogen, methyl or phenyl, or whereinR201, R202, R203 and R204 independently of each other is a C6 alkyl, Qrds alkenyl, by OH, halogen or radical-0-C (0)-R2os d-ds alkyl or Qrd8 alkenyl, by at least one of an O atom and/or NR2os group insert is Qrd8 alkyl, Qrd2 naphthenic base or C6-C10 aryl group, R205, R, and R2Q7 of independently is hydrogen, a C 8 alkyl group or C6-do aryl group, R2os is hydrogen, OH, CVC18 alkyl, one by one or more of OH, halogen or radical-O-C (O)-R205 d-ds-substituted alkyl, at least one is one O atom and/or NR205 group insert is C2-ds alkyl, C3-Cu naphthenic base or CVCk) aryl, GrC9 phenylalkyl, Cs-do heteroaryl,-C (O)-c wide, 8 alkyl,-0 1-is less than 18 alkyl or-(00: 1-less than 18 alkyl group, R209, R2H), and R2, 2 independently of is hydrogen, phenyl or d-C, 8 alkyl, or lk to the Gu, G12, Gu and Gw independently is C of Ct alkyl group, or Gu and G, 2, G, 3 and G14 together and, or G and G12, taken together, or G13 and G14 are taken together to be five methylene, G and G ' 6 independent of each other is hydrogen or C C4 alkyl group, k is lY is O or NR302 or Y in addition as mask until eyelash; R302 is H, Crds alkyl group or phenyl, if k The shellfish is JR3 (h is H, straight-chain or branched C ds alkyl, CVd8 alkenyl or C3-q8 alkynyl, they can be not substituted or be one of one or more of OH,-Cs alkoxy group, a carboxyl group, a Q aminocarbonyl substituted alkoxy, CVd2 cycloalkyl or CVd2 cycloalkenyl, CVC9 phenylalkyl, it may be not substituted or be one of two or more C Cs of alkyl, halogen, OH, a Cs alkoxy, cyano, d-C8 alkoxycarbonyl substituted,-C [OH or-C alkyl,-S (VO +,-PO (0-Q +) 2,-P (O) (OC wide Cs alkyl group 2) 2,-P (0) (OH2) 2,-S02-OH,-SOrC,-C8 alkyl, Painting NH-C CO C8 alkyl, CONH2, COO-C,-C8 alkyl 2, COOH or Si (Me) 3, wherein Q + is H +, ammonium or alkali metal cation. 3. Composition according to claim one of claim, wherein for component b) formula (I), G is (II)Wherein G, G2, G3, G4 independent of as C d alkyl group, or G, and G or G3 and G4, or G, And G2 and G3 and G4 are taken together to form (C5-C1) cycloalkyl, G5, G6 independent of is H, C, S alkyl group, phenyl group COOC or wide Qs alkyl; * is is valence and " as point and connecting point of the polymer A, R is hydrogen, not by insertion or by one or more number of oxygen atom insertion of C, a monovalent group and cycloaliphatic ds alkyl, cyanoethyl, benzoyl, glycidyl, aliphatic series with 2 to 18 carbon atom of the carboxylic acid is a monovalent group, or with 7 to 15 carbon atom of the carboxylic acid, R101 is d-C12 alkyl, C5-C7 cycloalkyl, C7-Q aralkyl, C2-C18 alkanoyl, C3-C5 enoyl or benzoyl, Rl02 is C, ds alkyl, Cs-C7 naphthenic base, C2-Cs alkenyl, they is not substituted and or is cyano, carbonyl or substituted ureido, or glycidyl, FORMULA-CH2CH (OH) group or the formula-Z-CO-Z or-CONH-the group Z, wherein Z is hydrogen, methyl or phenyl, or&lt;formula/&gt; the R (R201), R (R202), R and R add accumulated independently of each other is d-C6 alkyl, Vd8 alkenyl, is OH, halogen or group-O-C (O) R205 and C ds alkyl group substituted or CVds alkenyl, by at least one of an O atom and/or NR2os group insert is Qrd8 alkyl, Qrd2 naphthenic base or C6-C10 aryl group, R205, and R207 independently of is hydrogen, CVds alkyl or C6-d. Aryl group; R, is hydrogen, OH,-C18 alkyl, one by one or more of OH, halogen or radical-O-C (O)-R205 d-C, 8 alkyl, at least one is one O atom and/or NR205 group and insert Qrds alkyl, CVd2 naphthenic base or CVdo aryl, C7-C9 phenylalkyl, Cs-C, heteroaryl,-C (0)-, 18 alkyl,-0, 1, 18 alkyl or-(00) 1, 18 alkyl, R209, R21. , R, and R2u of independently is hydrogen, phenyl or C Qs alkyl group. 4. Composition according to claim one of claim, wherein for component b formula (I), z is about 0.001% to about 80 weight of copolymer. /. and x is about 20% to about 99.999 weight of copolymer. 5. Composition according to claim claim 4 and, wherein for component b formula (I), z is about 0.001% to about 40 weight of % copolymer and x is about 60% to about 99.999 weight of copolymer. 6. Composition according to claim claim 5 and, wherein for component b formula (I), z is about 0.001% to about 20 weight of % copolymer and x is about 80% to about 99.999 weight of copolymer. 7. Composition according to claim claim 6 and, wherein for component b formula (I), z is about 0.001% to about 10 weight of copolymer. /. and x is about 90% to about 99.999 weight of copolymer. 8. Composition according to claim claim 1 and, wherein the polymer A of component b) formula (I) selected from monomer of the following group: anionic monomer solution, non-ionic monomer solution, positive ion type monomer and water solution not soluble monomer. 9. Composition according to claim claim 1 and, wherein the polymer A of component b) formula (I) has selected from copolymer, terpolymer, block, star, random, linear, branched, and crosslinking and crosslinked structure. 10. Composition according to claim claim 1 and, wherein component b) formula (I) has the uniform molecule weight of about 500 to about 1 million Dalton. 11. Composition according to claim claim 10 and, wherein component b) formula (I) has about 500 to about 500, 000 Dalton of weight uniform molecule weight. 12. Composition according to claim claim 11 and, wherein component b) formula (I) has about 500 to about 100, 000 Dalton of weight uniform molecule weight. 13. Composition according to claim claim 12 and, wherein component b) formula (I) has about 1000 to large about 75, 000 Dalton of weight uniform molecule weight. 14. Composition according to claim claim 1 and, wherein component b) formula (I) and based on total composition weight is about 0.01 weight percent to about weight of 50 % existing weight. 15. Composition according to claim claim 14 and, wherein component b) formula (I) and based on total composition weight is about 0.1 weight percent to about weight of 25 % existing weight. 16. Composition according to claim claim 15 and, wherein component b) formula (I) and based on total composition weight is about 0.1 weight percent to about weight of 10 % existing weight. 17. Composition according to claim claim 1 and, wherein component a) comprises at least one kind selected from anti-organic sunscreens, inorganic sunscreens and the mixture of ultraviolet shielding agent. 18. Composition according to claim claim 17 and, wherein said inorganic sunscreen is selected from titanium dioxide, ferric oxide, zinc oxide, zirconium oxide, cerium oxide and the oxidation mixture. 19. Composition according to claim claim 17 and, wherein said organic sunscreen is selected from triazine, benzene and imidazole series three, benzophenone, containing methane amide series and vinyl, cinnamon acid methane amide series, sulfonated styrene and mew azole and the mixture. 20. Composition according to claim claim 17 and, wherein component a) and micronized or non micronized form existing. 21. Composition according to claim claim 1 and, wherein component a) and based on total composition weight is about 0.1 weight percent to about weight of 30 % existing weight. 22. Composition according to claim claim 21 and, wherein component a) and based on total composition weight is about 1 weight percent to about weight of 20 % existing weight. 23. Composition according to claim claim 22 and, wherein component a) and based on total composition weight is about 1 weight percent to about weight of 5 % existing weight. 24. Increase sun protection factor of sunscreen composition and method, wherein the method comprises to the composition and doping effective amount of at least one of claim according to claim 1 of formula (I) and the copolymer. The method, wherein the method comprises to the skin and/or the hair applied to right of effective quantity according to claim 1 and the composition. | A61K000881 ¦ A61Q001704 | 2013-06-05 C02 DEEMED WITHDRAWAL OF PATENT APPLICATION AFTER PUBLICATION (PATENT LAW 2001) - ¦ 2010-06-09 C10 ENTRY INTO SUBSTANTIVE EXAMINATION ¦ 2010-03-24 C06 PUBLICATION + | Increasing the sun protection factor of a sunscreen composition involves incorporating into the composition at least one select copolymer (I). | For increasing the sun protection factor of a sunscreen composition useful for improving UV protection of mammalian hair and/or skin from the damaging effects of UV radiation (claimed). | The method increases the sun protection factor of a sunscreen composition; improves UV protection of mammalian hair and/or skin from the damaging effects of UV radiation. The sunscreen compositions containing at least one UV-screening agent and at least one select copolymer provide anti-sun compositions whose cosmetic performance features are comparable to those generally associated with a conventional sunscreen composition formulated as an oil/water emulsion, and exhibit good stability as well as enhanced stability to water; are topically applicable, water-resistant cosmetic or dermatological compositions well suited for the UV-photoprotection of human skin and/or hair.
US20080107832A1 | 2008-05-08 | Optical film for polarizing plate and LCD comprises cyclic olefin resin, which satisfies conditions of in-plane retardation at specified wavelength, retardation in thickness direction, and moisture permeability | Optical Film, Process of Producing the Same, Polarizing Plate Including the Same, and Liquid Crystal Display | FUJIFILM Corporation,Tokyo,JP | Takeda, Jun | An optical film comprises cyclic olefin resin, which satisfies conditions that in-plane retardation (Re) at wavelength of 590 nm is equal to 0-75, retardation in thickness direction (Rth) at 590 nm is equal to 20-255, and moisture permeability (D) at 40° C with 90% RH is equal to 200-1000. The film has 20-60 μ m thickness. An INDEPENDENT CLAIM is included for a process of producing optical film by dissolving cyclic olefin resin in organic solvent to prepare dope, casting dope on support, peeling cast film from the support, drying cast film, and taking up film. A film for polarizing plate and LCD. The film is thin enough which reduces size and thickness of LCDs and exhibits proper optical characteristics such as retardation properties and good adhesion to a polarizer. Preferred Components: The cyclic olefin resin comprises polymer with addition copolymer having repeating unit of formula -C(R 1 )(X 1 )-C(R 2 )(Y 1 )- and repeating unit of formula (II); addition polymer; and ring opening polymer having repeating unit of formula (III). The optical film further comprises additive that reduces Rth.m0-4;R 1 -R 6H or 1-10C hydrocarbons;X 1 -X 3 , Y 1 -Y 3H, 1-10C hydrocarbons, halo (optionally substituted with 1-10C hydrocarbons, -(CH 2 ) n COOR 11 , -(CH 2 ) n OCOR 12 -(CH 2 ) n NCO, -(CH 2 ) n NO 2 , -(CH 2 ) n CN, -(CH 2 ) n CONR 13 R 14 , -(CH 2 ) n NR 13 R 14 , -(CH 2 ) n OZ, or -(CH 2 ) n W);X 1 +Y 1 , X 2 +Y 2 , or X 3 +Y 3(-CO) 2 O or (-CO) 2 NR 15 ;R 11 -R 15H or 1-20C hydrocarbons;Zhydrocarbon or halo-substituted hydrocarbon;WSi(R 16 ) p D 3-p ;R 161-10C hydrocarbons;Dhalo or -OCOR 16 or -OR 16 ;p0-3; andnO-10.Preferred Compositions: The additive is present at 0.01-30 wt.% of compound of formulae R 1 -S(O) 2 -N(R 3 )-R 2 ; sulfonyl derivative of formula R 4 -S(O) 2 -R 5 ; carbonyl derivative of formulae R 21 -C(O)-N(R 23 )-R 22 ; complex compound of formula (VIII); phenyl derivative of formula (IX); ester derivative of formula -[C(R 45 )(R 46 )-C(R 47 )(COOR 48 )]-; or polyester polymer on solid basis cyclic olefin resin.R 1 , R 4 -R 5alkyl or aryl;R 2 , R 3H, alkyl or aryl;R 11aryl;R 12 -R 13optionally substituted alkyl or aryl;R 21 -R 23optionally substituted alkyl;R 31 -R 34H, optionally substituted aliphatic or aromatic group;X 31 -X 34single bond or divalent linking of CO or NR 35 ;R 35optionally substituted aliphatic or aromatic; anda-d≥ 0;Z 31acylic organic with valence of (a+b+c+d);R 41 -R 48H, halo, optionally substituted 1-30C hydrocarbons with linking O, S, N or Si, or polar; andR 44carbocycle or heterocycle (optionally substituted with monocyclic structure or fused to another cycle to form polycyclic structure).Provided that a total carbon atom of R 1 -R 5 is ≥ 10; R 12 or R 13 is aryl; and a+b+c+d is ≥ 2. | An optical film has a thickness of from 20 to 60 mum, contains a cyclic olefin resin, and satisfies the following conditions (1) to (3): <?in-line-formulae description="In-line Formulae" end="lead"?>0<=Re<=75 (1) <?in-line-formulae description="In-line Formulae" end="tail"?> <?in-line-formulae description="In-line Formulae" end="lead"?>20<=Rth<=255 (2) <?in-line-formulae description="In-line Formulae" end="tail"?> <?in-line-formulae description="In-line Formulae" end="lead"?>200<=D<=1000 (3) <?in-line-formulae description="In-line Formulae" end="tail"?> where Re is an in-plane retardation at a wavelength of 590 nm; Rth is a retardation in a thickness direction at a wavelength of 590 nm; and D is a moisture permeability at 40° C. and 90% RH. An optical film has a thickness of from 20 to 60 μm, contains a cyclic olefin resin, and satisfies the following conditions (1) to (3): 0≦Re≦75 (1) 20≦Rth≦255 (2) 200≦D≦1000 (3) where Re is an in-plane retardation at a wavelength of 590 nm; Rth is a retardation in a thickness direction at a wavelength of 590 nm; and D is a moisture permeability at 40° C. and 90% RH. | JP2006268716A | 2006-09-29 | US20080107832A1 ¦ JP04881827B2 ¦ JP2008107822A | US20080107832A1 | What is claimed is: 1. An optical film having a thickness of from 20 to 60 μm, comprising a cyclic olefin resin, and satisfying the following conditions (1) to (3): 0≦Re≦75 (1) 20≦Rth≦255 (2) 200≦D≦1000 (3) where Re is an in-plane retardation at a wavelength of 590 nm; Rth is a retardation in a thickness direction at a wavelength of 590 nm; and D is a moisture permeability at 40° C. and 90% RH. 2. The optical film according to claim 1, satisfying following conditions (4) and (5): Δ Re(25° C.,10% RH−25° C.,80% RH)≦4 (4) Δ Rth((25° C.,10% RH−25° C.,80% RH)≦8 (5) where ΔRe (25° C., 10% RH−25° C., 80% RH) is a difference between the in-plane retardation at 590 nm after standing in an atmosphere of 25° C. and 10% RH for 24 hours and that after standing in an atmosphere of 25° C. and 80% RH for 24 hours; and ΔRth(25° C., 10% RH−25° C., 80% RH) is a difference between the thickness direction retardation at 590 nm after standing in an atmosphere of 25° C. and 10% RH for 24 hours and that after standing in an atmosphere of 25° C. and 80% RH for 24 hours. 3. The optical film according to claim 1, wherein the cyclic olefin resin comprises at least one polymer selected from the group consisting of (A-1) an addition copolymer comprising at least one repeating unit represented by the following formula (I): and at least one repeating unit represented by the following formula (II): (A-2) an addition polymer comprising at least one repeating unit represented by the formula (II), and (A-3) a ring opening polymer comprising at least one repeating unit represented by the following formula (III): wherein m represents an integer of from 0 to 4; R1, R2, R3, R4, R5, and R6 each independently represent a hydrogen atom or a hydrocarbon group having from 1 to 10 carbon atoms; X1, X2, X3, Y1, Y2, and Y3 each independently represent a hydrogen atom, a hydrocarbon group having from 1 to 10 carbon atoms, a halogen atom, a halogen-substituted hydrocarbon group having from 1 to 10 carbon atoms, —(CH2)nCOOR1, —(CH2)nOCOR12—(CH2)nNCO, —(CH2)nNO2, —(CH2)nCN, —(CH2)nCONR13R14, —(CH2)nNR13R14, —(CH2)nOZ, or —(CH2)nW; or X1 and Y1 are taken together, X2 and Y2 are taken together, or X3 and Y3 are taken together, each to form (—CO)2O or (—CO)2NR15; R11, R12, R13, R14, and R15 each independently represent a hydrogen atom or a hydrocarbon group having from 1 to 20 carbon atoms; Z represents a hydrocarbon group or a halogen-substituted hydrocarbon group; W represents SiR16pD3-p; R16 represents a hydrocarbon group having from 1 to 10 carbon atoms; D represents a halogen atom, —OCOR16 or —OR16; p represents an integer of from 0 to 3; and n represents an integer of from 0 to 10. 4. The optical film according to claim 1, further comprising an additive that reduces an Rth. 5. The optical film according to claim 4, containing, as the additive, from 0.01% to 30% by weight of at least one compound represented by the following formulae (IV) or (V) based on the cyclic olefin resin on a solid basis: wherein R1 represents an alkyl group or an aryl group; R2 and R3 each independently represent a hydrogen atom, an alkyl group or an aryl group; provided that a total carbon atom number of R1, R2, and R3 is 10 or more; wherein R4 and R5 each independently represent an alkyl group or an aryl group, provided that a total carbon atom number of R4 and R5 is 10 or more. 6. The optical film according to claim 4, which contain, as the additive, from 0.01% to 30% by weight of at least one compound represented by the following formulae (VI), (VII) and (VIII) based on the cyclic olefin resin on a solid basis: wherein R11 represents an aryl group; R12 and R13 each independently represent a substituted or unsubstituted alkyl group or a substituted or unsubstituted aryl group, provided that at least one of R12 and R13 is an aryl group; wherein R21, R22, and R23 each independently represent a substituted or unsubstituted alkyl group; wherein R31, R32, R33, and R34 each independently represent a hydrogen atom, a substituted or unsubstituted aliphatic group or a substituted or unsubstituted aromatic group; X31, X32, X33, and X34 each independently represent a single bond or a divalent linking group composed of at least one of —CO— and NR35—; R35 represents a substituted or unsubstituted aliphatic group or a substituted or unsubstituted aromatic group; a, b, c, and d each independently represent an integer of 0 or greater, provided that a+b+c+d is 2 or greater; and Z31 represents an acylic organic group having a valence of (a+b+c+d). 7. The optical film according to claim 4, comprising 0.01% to 30% by weight of at least one compound represented by the following formula (IX) or (X) based on the cyclic olefin resin on a solid basis: wherein R41 to R48 each independently represent a hydrogen atom, a halogen atom, a substituted or unsubstituted hydrocarbon group having from 1 to 30 carbon atoms which may have a linking group containing an oxygen atom, a sulfur atom, a nitrogen atom or a silicon atom, or a polar group; and R44 s may be either all the same atoms or groups or different atoms or groups, or R44s may be bonded together to form a carbocycle or a heterocycle which may either have a monocyclic structure or be fused to another cycle to form a polycyclic structure. 8. The optical film according to claim 4, comprising 0.01% to 30% by weight of at least one polyester polymer based on the cyclic olefin resin on a solid basis. 9. A process for producing the optical film according to claim 1, comprising: dissolving a cyclic olefin resin in an organic solvent to prepare a dope; casting the dope on a support; peeling the cast film from the support; drying the cast film; and taking up the film. 10. A polarizing plate comprising a polarizer and a protective film on each side of the polarizer, at least one of the protective films being the optical film according to claim 1. 11. A liquid crystal device comprising a liquid crystal cell and polarizing plates each disposed on each side of the liquid crystal cell, at least one of the polarizing plates being the polarizing plate according to claim 10. | C09K001900 ¦ B29D001100 ¦ B32B002732 | 2008-01-25 AS ASSIGNMENT FUJIFILM CORPORATION, JAPAN ASSIGNMENT OF ASSIGNORS INTEREST;ASSIGNOR:TAKEDA, JUN;REEL/FRAME:020416/0960 2008-01-16 | An optical film comprises cyclic olefin resin, which satisfies conditions that in-plane retardation (Re) at wavelength of 590 nm is equal to 0-75, retardation in thickness direction (Rth) at 590 nm is equal to 20-255, and moisture permeability (D) at 40° C with 90% RH is equal to 200-1000. The film has 20-60 μ m thickness. | A film for polarizing plate and LCD. | The film is thin enough which reduces size and thickness of LCDs and exhibits proper optical characteristics such as retardation properties and good adhesion to a polarizer.
CN101528875B | 2013-03-27 | Additive for coating material, comprises water-dispersible rosin and water-dispersible polymer having preset glass transition temperature, and has preset volatile organic compound content | Low-voc additives for extending wet edge and open times of coatings ¦ VOC additive to extend painting wet and open time | EASTMAN CHEM CO,US | STOCKL, REBECCA REID ¦ MCCREIGHT, KEVIN WAYNE ¦ KUO, THAU-MING | An additive comprises a water-dispersible rosin and a water-dispersible polymer having glass transition temperature of 20-160° C. The volatile organic compound content of additive is less than 20 wt.%. An INDEPENDENT CLAIM is included for manufacture of coating additive, which involves neutralizing rosin acid and mixing rosin acid with water-dispersible polymer. Additive is used for coating material (claimed). The additive provides improved wiped wet edge time, open time, block resistance, gloss, scrub resistance, tack-free time, dry-to-touch time and yellowing property to coating material. Preferred Acid: The rosin acid is subjected to neutralization by combining rosin acid with ammonia, ammonium hydroxide, methylamine, dimethylamine, trimethylamine, ethylamine, diethylamine, triethylamine, ethanolamine, dimethyl ethanol amine, diethanolamine, 2-amino-2-methyl-l-propanol, triethanolamine, and/or morpholine. The rosin acid is neutralized by combining rosin acid with a base and water.Preferred Composition: The additive comprises water-dispersible polymer (2-98 wt.%, preferably 20-75 wt.%) based on total weight of solids in additive. The additive further comprises an amphiphilic component (2-98 wt.%, preferably 5-60 wt.%) based on total weight of solids in additive. Preferred Rosin: The water-dispersible rosin is a salt of a rosin acid. The rosin acid has acid number of 100-200 mgKOH/g. The rosin acid comprises abietic acid. Preferred Polymer: The water-dispersible polymer comprises neutralized vinyl polymer and/or sulfopolymer, preferably neutralized vinyl polymer. The neutralized vinyl polymer comprises residue of at least one monomer having carboxylic acid end group and/or anhydride end group. The neutralized vinyl polymer further comprises residue of styrene, methyl methacrylate, butyl acrylate, and/or 2-ethylhexyl acrylate. The neutralized vinyl polymer has glass transition temperature of 60-130° C and acid number of 100-500 mgKOH/g before neutralization. The water-dispersible polymer comprises sulfopolymer having glass transition temperature of 25° C or more. The sulfopolymer comprises residue of sulfomonomer having at least one metal sulfonate moiety. The metal of metal sulfonate is sodium. The sulfomonomer is 5-sodiosulfoisophathalic acid. The sulfopolymer comprises sulfopolyester, sulfopolyamide, and/or sulfopolyesteramide. Preferred Component: The amphiphilic component comprises a surfactant and/or an amphiphilic polyester. The surfactant has hydrophilic lipophilic balance of 6-16. The amphiphilic polyester is a liquid sulfopolyester having glass transition temperature of less than 200° C. Preferred Material: A coating material comprises water (20-90° C), binder (70-97 wt.%) and the additive (3-30 wt.%). The cumulative concentration of binder and additive is 10-80 wt.% based on the total weight. The binder comprises a film-forming latex polymer having glass transition temperature -5° C to 800° C. Preferred Properties: The coating material has wiped wet edge time of 1.5 minutes or more, preferably 3 minutes, tack-free time of less than 2 weeks, scrub resistance of 500 cycles or more, 7 day block resistance of 3 or more, preferably 6 or more, dry-to-touch time of less than 60 minutes, yellowing of less than 4 units, and open time of 2 minutes or more. | A low VOC coating additive employing a water-dispersible rosin, a high glass transition temperature water-dispersible polymer, and optionally an amphiphilic component. The additive can be added to a coating to improve the performance characteristics of the coating, such as wiped wet edge time, open time, block resistance, gloss, scrub resistance, tack-free time, dry-to-touch time, and yellowing. Using water-dispersible rosin, high glass transition temperature of the water-dispersible polymer and optionally a hydrophilic component low VOC coating additive. A paint can be added into the additive to improve the property of the coating, such as eraser wet edge time, open time, resistance, gloss, scrub, pressing time, contact time and yellowing degree. La présente invention concerne un additif pour revêtement à faible teneur en COV utilisant une colophane dispersible dans l'eau, un polymère dispersible dans l'eau à température de transition vitreuse élevée et facultativement un composant amphiphile. L'additif peut être ajouté à un revêtement pour améliorer les caractéristiques de performance du revêtement, telles que le temps limite de reprise, le délai de collage, la résistance à l'adhérence, le brillant, la résistance au frottement, le temps de séchage pour être non collant, le temps pour devenir sec au toucher et le jaunissement. | US2006583570A ¦ WO2007US21555A | 2006-10-19 ¦ 2007-10-09 | CN101528875B ¦ AT553165T ¦ BRPI0717793A2 ¦ BRPI0918040A2 ¦ CA2666277A1 ¦ CA2666277C ¦ CA2733917A1 ¦ CA2733917C ¦ CN101528875A ¦ CN102144006A ¦ CN102144006B ¦ EP2082002A1 ¦ EP2082002B1 ¦ EP2321374A1 ¦ EP2321374B1 ¦ EP2457960A1 ¦ EP2457960B1 ¦ JP05539988B2 ¦ JP05600006B2 ¦ JP2010506998A ¦ JP2012502138A ¦ KR1379631B1 ¦ KR2009074207A ¦ KR2011057204A ¦ MX2009003415A ¦ MX2011000952A ¦ US20080092776A1 ¦ US20090326121A1 ¦ US20110218285A1 ¦ US8444758B2 ¦ US9399715B2 ¦ WO2008048438A1 ¦ WO2010027487A1 | WO2008048438A1 ¦ US20080092776A1 ¦ KR2009074207A ¦ EP2082002A1 ¦ CN101528875A ¦ MX2009003415A ¦ JP2010506998A ¦ EP2082002B1 ¦ MX304599B ¦ CN101528875B ¦ BRPI0717793A2 ¦ KR1379631B1 ¦ CA2666277C ¦ JP05600006B2 | What is claimed is: 1. An additive for enhancing the performance of a coating, said additive comprising: (a) a water-dispersible rosin and (b) a water-dispersible polymer having a Tg in the range of from about 20 to about 1600C, wherein said additive has a VOC content of less than about 20 weight percent. 2. The additive of claim 1, wherein said additive comprises in the range of from about 2 to about 98 weight percent of said water-dispersible rosin based on the total weight of solids in said additive. 3. The additive of claim 1, wherein said additive comprises in the range of from about 2 to about 98 weight percent of said water-dispersible polymer based on the total weight of solids in said additive. 4. The additive of claim 1, wherein said additive further comprises an amphiphilic component. 5. The additive of claim 4, wherein said additive comprises in the range of from about 2 to about 98 weight percent of said amphiphilic component based on the total weight of solids in said additive. 6. The additive of claim 4 wherein said additive comprises in the range of from about 20 to about 75 weight percent of said water-dispersible rosin based on the total weight of solids in said additive, in the range of from about 20 to about 75 weight percent of said water-dispersible polymer based on the total weight of solids in said additive, and in the range of from about 5 to about 60 weight percent of said amphiphilic component based on the total weight of solids in said additive. 7. The additive of claim 1, wherein said water-dispersible rosin is a salt of a rosin acid. 8. The additive of claim 7, wherein said rosin acid has been subjected to neutralization by combining said rosin acid with ammonia, ammonium hydroxide, methylamine, dimethylamine, trimethylamine, ethylamine, diethylamine, triethylamine, ethanolamine, dimethylethanolamine, diethanolamine, 2-amino-2-methyl-l-propanol, triethanolamine, and/or morpholine. 9. The additive of claim 7, wherein said rosin acid has an acid number in the range of from about 100 to about 200 mg KOH/g. 10. The additive of claim 7, wherein said rosin acid comprises abietic acid. 11. The additive of claim 1, wherein said water-dispersible polymer comprises a neutralized vinyl polymer and/or a sulfopolymer. 12. The additive of claim 11, wherein said water-dispersible polymer comprises said neutralized vinyl polymer. 13. The additive of claim 12, wherein said neutralized vinyl polymer comprises the residue of at least one monomer having a carboxylic acid end group and/or an anhydride end group. 14. The additive of claim 13, wherein said neutralized vinyl polymer further comprises the residue of styrene, methyl methacrylate, butyl acrylate, and/or 2-ethylhexyl acrylate. 15. The additive of claim 12, wherein prior to neutralization said neutralized vinyl polymer has a Tg in the range of from about 60 to about 1300C. 16. The additive of claim 12, wherein prior to neutralization said neutralized vinyl polymer has an acid number in the range of from about 100 to about 500 mg KOH/g. 17. The additive of claim 11, wherein said water-dispersible polymer comprises said sulfopolymer. 18. The additive of claim 17, wherein said sulfopolymer has a Tg of at least about 25°C. 19. The additive of claim 17, wherein said sulfopolymer comprises the residue of a sulfomonomer having at least one metal sulfonate moiety. 20. The additive of claim 19, wherein the metal of said metal sulfonate is sodium. 21. The additive of claim 19, wherein said sulfomonomer is 5- sodiosulfoisophathalic acid. 22. The additive of claim 17, wherein said sulfopolymer comprises a sulfopolyester, a sulfopolyamide, and/or a sulfopolyesteramide. 23. The additive of claim 4, wherein said amphophilic component comprises a surfactant and/or an amphiphilic polyester. 24. The additive of claim 23, wherein said amphiphilic component comprises said surfactant. 25. The additive of claim 24, wherein said surfactant has a HLB in the range of from about 6 to about 16. 26. The additive of claim 23, wherein said amphiphilic component comprises said amphiphilic polyester. 27. The additive of claim 26, wherein said amphiphilic polyester is a liquid sulfopolyester having a Tg of less than about 200C. 28. The additive of claim 27, wherein said liquid sulfopolyester comprises the residue of a sulfomonomer having at least one metal sulfonate moiety. 29. The additive of claim 28, wherein the metal of said metal sulfonate is sodium. 30. The additive of claim 29, wherein said sulfomonomer is 5- sodiosulfoisophathalic acid. 31. A coating comprising: water; a binder; and an additive, wherein said additive comprises (a) a water-dispersible rosin and (b) a water-dispersible polymer having a Tg in the range of from about 20 to about 1600C, wherein said additive has a VOC content of less than about 20 weight percent. 32. The coating of claim 31, wherein said additive further comprises an amphiphilic component. 33. The coating of claim 32, wherein said additive comprises in the range of from about 20 to about 75 weight percent of said water-dispersible rosin based on the total weight of solids in said additive, in the range of from about 20 to about 75 weight percent of said water-dispersible polymer based on the total weight of solids in said additive, and in the range of from about 5 to about 60 weight percent of said amphiphilic component based on the total weight of solids in said additive. 34. The coating of claim 31, wherein said water-dispersible rosin is a salt of a rosin acid. 35. The coating of claim 31, wherein said water-dispersible polymer comprises a neutralized vinyl polymer and/or a sulfopolymer. 36. The coating of claim 35, wherein said neutralized vinyl polymer comprises the residue of at least one monomer having a carboxylic acid end group and/or an anhydride end group. 37. The coating of claim 35, wherein said sulfopolymer has a Tg of at least about 25°C. 38. The coating of claim 35, wherein said sulfopolymer comprises the residue of a sulfomonomer having at least one metal sulfonate moiety. 39. The coating of claim 31, wherein said amphiphilic component comprises a surfactant and/or an amphiphilic polyester. 40. The coating of claim 31, wherein said coating comprises in the range of from about 20 to about 90 weight percent of said water. 4 1. The coating of claim 31, wherein said coating comprises a cumulative concentration of said binder and said additive in the range of from about 10 to about 80 weight percent based on the total weight of said coating. 42. The coating of claim 31, wherein said binder comprises a film- forming latex polymer, wherein said film-forming latex polymer has a Tg of about - 5 to about 800C. 43. The coating of claim 42, wherein said coating comprises in the range of from about 70 to about 97 weight percent of said film-forming latex polymer and in the range of from about 3 to about 30 weight percent of said additive, wherein each weight percent is based on the total weight of the solids in said latex polymer and said additive. 44. The coating of claim 31, wherein said coating has a wiped wet edge time of at least about 1.5 minutes. 45. The coating of claim 31, wherein said coating has a tack-free time of less than about 2 weeks. 46. The coating of claim 31, wherein said coating has a scrub resistance of at least about 500 cycles. 47. The coating of claim 31, wherein said coating has a 7 day block resistance of at least about 3. 48. A coating comprising: water; a binder; and an additive, wherein said additive has a VOC content of less than about 20 weight percent, and wherein said coating has a wiped wet edge time of at least about 1.5 minutes, a dry-to-touch time of less than about 60 minutes, a tack-free time of less than about 2 weeks, a scrub resistance of at least about 500 cycles, and a yellowing of less than 4 units (∆b). 49. The coating of claim 48, wherein said coating has a seven day block resistance of at least about 6. 50. The coating of claim 48, wherein said coating has an open time of at least about 2 minutes. 5 1. The coating of claim 48, wherein said coating has a wiped wet edge time of at least about 3 minutes. 52. The coating of claim 48, wherein said additive comprises (a) a water-dispersible rosin and (b) a water-dispersible polymer having a Tg in the range of from about 20 to about 1600C. 53. The coating of claim 52, wherein said additive further comprises an amphiphilic component. 54. The coating of claim 53, wherein said additive comprises in the range of from about 20 to about 75 weight percent of said water-dispersible rosin based on the total weight of solids in said additive, in the range of from about 20 to about 75 weight percent of said water-dispersible polymer based on the total weight of solids in said additive, and in the range of from about 5 to about 60 weight percent of said amphiphilic component based on the total weight of solids in said additive. 55. The coating of claim 48, wherein said coating comprises in the range of from about 70 to about 97 weight percent of a film-forming latex polymer and in the range of from about 3 to about 30 weight percent of said additive, wherein each weight percent is based on the total weight of the solids in said latex polymer and said additive. 56. A method of making a coating additive, said method comprising: (a) neutralizing a rosin acid; (b) combining the neutralized rosin acid with a water-dispersible polymer having a Tg in the range of from about 20 to about 1600C, wherein the resulting combined mixture has a VOC content of less than about 20 weight percent. 57. The method of claim 56, further comprising (c) combining said neutralized rosin acid and said water-dispersible polymer with an amphiphilic component. 58. The method of claim 57, further comprising combining said coating additive with a binder and water to form a coating. 59. The method of claim 56, wherein said neutralizing of said rosin acid comprises combining said rosin acid with a base and water. 60. The method of claim 56, wherein said water-dispersible polymer comprises a neutralized vinyl polymer and/or a sulfopolymer. 6 1. The method of claim 60, wherein said neutralized vinyl polymer comprises the residue of at least one monomer having a carboxylic acid end group and/or an anhydride end group. 62. The method of claim 60, wherein said sulfopolymer has a Tg of at least about 25°C. 63. The method of claim 57, wherein said amphiphilic component comprises a surfactant and/or an amphiphilic polyester. 64. The method of claim 63, wherein said amphiphilic polyester is a liquid sulfopolyester comprising the residue of a sulfomonomer having at least one sodium sulfonate moiety. 1. Coating comprising a base material and an additive, wherein the additive comprises (a) a monocarboxylic acid or a salt thereof is water-dispersible rosin and (b) a water-dispersible polymer of Tg20 to 160 degrees centigrade, wherein the VOC content of the additive is less than 20wt%, said water-dispersible polymer comprises a neutralized vinyl polymer and/or a polymer. 2. The coating according to claim 1, wherein the additive further comprises an amphiphilic component. 3. The coating according to claim 2, wherein the additive comprises 20 to 75wt% total weight of solids relative to the additive of said water-dispersible rosin, the additive relative to 20 to 75wt% of the total weight of solids water-dispersible polymer, the additive and 5 to 60wt% of the total weight of solids amphiphilic component. 4. The coating according to claim 1, wherein said neutralized vinyl polymer comprises at least one kind of with carboxylic acid groups and/or acid anhydride groups of the residual monomer. 5. The coating according to claim 1, wherein said sulphopolyester polymer has a Tg of at least 25 degrees centigrade. 6. The coating according to claim 1, wherein said at least one metal salt of a sulfo monomer residue. 7. The coating according to claim 1, wherein said amphiphilic component comprises a surfactant and/or a hydrophilic polyester. 8. The coating according to claim 1, wherein the coating comprises 20 to 90% of the water. 9. The coating according to claim 1, wherein the coating comprises a coating is 10% of the total weight to 80wt% of the base material and the additive of total alkaline concentration. 10. The coating according to claim 1, wherein the base material comprises a film-forming latex polymer, wherein the film-forming latex polymer has a Tg of -5 to 80 degrees centigrade. 11. The coating according to claim 10, wherein the coating comprises 70 to 97% of the film-forming latex polymer and 3 to 30wt% additive, are each based on the total weight of the latex polymer and the additive. 12. The coating according to claim 1, wherein the coating of the wet edge time of at least 1.5min . 13. The coating according to claim 1, wherein the pressing time of the coating is less than 2. 14. The coating according to claim 1, wherein said scrub the coating is at least 500 times. 15. The coating according to claim 1, wherein 7 days resistance as the coating is at least 3. 16. The coating according to claim 1, wherein the VOC content of the additive is less than 20wt%, and wherein the coating of wet edge time is at least 1.5 min, contact time is shorter than 60 min, pressing time is shorter than 2 weeks, scrub at least 500 times, less than 4 units and yellowing (Ab). | C09D019304 ¦ C08L009304 | 2013-03-27 C14 GRANT OF PATENT OR UTILITY MODEL + ¦ 2009-12-16 C10 ENTRY INTO SUBSTANTIVE EXAMINATION ¦ 2009-09-09 C06 PUBLICATION + | An additive comprises a water-dispersible rosin and a water-dispersible polymer having glass transition temperature of 20-160° C. The volatile organic compound content of additive is less than 20 wt.%. | Additive is used for coating material (claimed). | The additive provides improved wiped wet edge time, open time, block resistance, gloss, scrub resistance, tack-free time, dry-to-touch time and yellowing property to coating material.
US20080049323A1 | 2008-02-28 | Optical film, useful in e.g. liquid crystal display device of in-plane switching- and vertically aligned- mode, comprises a humidity dependency improver that improves the humidity dependence of in-plane retardation | Optical film, production method of optical film, polarizing plate and liquid crystal display device | FUJIFILM Corporation,Tokyo,JP | Sugiyama, Susumu ¦ Atsumi, Kunihiro ¦ Nakayama, Hajime | Optical film comprises at least a humidity dependency improver that improves the humidity dependence of in-plane retardation and has a ratio of in-plane retardation/retardation in a thickness direction of the optical film, which is larger as a wavelength is longer in the visible wavelength region Optical film comprises at least one kind of humidity dependency improver that improves Δ Re and has a ratio of Re/Rth, which is larger as a wavelength is longer in the visible wavelength region, where: Re is an in-plane retardation (in nm) of the optical film, Rth represents a retardation (in nm) in a thickness direction of the optical film and Δ Re is a humidity dependence of Re of formula [Re(550)10%RH-Re(550)80%RH] (I), Re(550)10%RH is Re at a wavelength of 550 nm, at a temperature of 25° C, and at a relative humidity of 10%, and Re(550)80%RH is Re at a wavelength of 550 nm, at a temperature of 25° C, and at a relative humidity of 80%. INDEPENDENT CLAIMS are included for:the preparation of the optical film comprising stretching a film by a stretch ratio of X % and shrinking the film by a shrinkage ratio of Y %, where X and Y satisfies the formula, which is given in the specification and comprises a humidity dependency improver containing at least two hydrogen bonding groups;a polarizing plate comprising a polarizing film and a pair of protective films between which the polarizing film is sandwiched, where at least one of the protective film is the optical film; anda liquid crystal display device of in-plane switching-, optically compensatory bend- or vertically aligned- mode comprising a crystal cell, a pair of polarizing plates arranged on both sides of the liquid crystal cell, where in the liquid crystal display device of vertically aligned mode, the polarizing plate is on a backlight side. The optical film is used in liquid crystal display device of in-plane switching-, optically compensatory bend- or vertically aligned- (claimed), electrically controlled birefringence- and twisted nematic- mode. The optical film exhibits excellent display properties, high contrast and improved color shift dependent on the viewing angle direction at the black display time. Preferred Components: The optical film further comprises at least a polymer and cellulose acylate, which satisfies the formulae given in the specification and a retardation developer. The optical film has: Δ Re(A) and Δ Re(0), which are given in the specification, and retardation values, which are given in the specification. In optical film, Re(550) is 20-100 nm and Rth(550) is 100-300 nm. | An optical film includes at least one kind of humidity dependency improver that improves DeltaRe, wherein the optical film has a ratio of Re/Rth which is larger as a wavelength is longer in the visible wavelength region; and Re which is larger as a wavelength is longer in the visible wavelength region, wherein Re represents an in-plane retardation (unit: nm) of the optical film; Rth represents a retardation (unit: nm) in a thickness direction of the optical film; and DeltaRe represents a humidity dependency of Re defined by the following formula (1): <?in-line-formulae description="In-line Formulae" end="lead"?>DeltaRe=¦Re(550)10%RH-Re(550)80%RH¦,: Formula (1)<?in-line-formulae description="In-line Formulae" end="tail"?> wherein Re(550)10%RH represents Re at a wavelength of 550 nm, at a temperature of 25° C. and at a relative humidity of 10%; and Re(550)80%RH represents Re at a wavelength of 550 nm, at a temperature of 25° C. and at a relative humidity of 80%. An optical film includes at least one kind of humidity dependency improver that improves ΔRe, wherein the optical film has a ratio of Re/Rth which is larger as a wavelength is longer in the visible wavelength region; and Re which is larger as a wavelength is longer in the visible wavelength region, wherein Re represents an in-plane retardation (unit: nm) of the optical film; Rth represents a retardation (unit: nm) in a thickness direction of the optical film; and ΔRe represents a humidity dependency of Re defined by the following formula (1): Δ Re=¦Re(550)10%RH−Re(550)80%RH¦,: Formula (1) wherein Re(550)10%RH represents Re at a wavelength of 550 nm, at a temperature of 25° C. and at a relative humidity of 10%; and Re(550)80%RH represents Re at a wavelength of 550 nm, at a temperature of 25° C. and at a relative humidity of 80%. | JP2006205063A | 2006-07-27 | US20080049323A1 ¦ CN101114036A ¦ CN101114036B ¦ JP2008052262A | US20080049323A1 ¦ JP2008052262A ¦ CN101114036A ¦ CN101114036B | What is claimed is: 1. An optical film comprising: at least one kind of humidity dependency improver that improves ΔRe, wherein the optical film has: a ratio of Re/Rth which is larger as a wavelength is longer in the visible wavelength region; and Re which is larger as a wavelength is longer in the visible wavelength region, wherein Re represents an in-plane retardation (unit: nm) of the optical film; Rth represents a retardation (unit: nm) in a thickness direction of the optical film; and ΔRe represents a humidity dependency of Re defined by the following formula (1): Δ Re=¦Re(550)10%RH−Re(550)80%RH¦, Formula (1): wherein Re(550)10%RH represents Re at a wavelength of 550 nm, at a temperature of 25° C. and at a relative humidity of 10%; and Re(550)80%RH represents Re at a wavelength of 550 nm, at a temperature of 25° C. and at a relative humidity of 80%. 2. The optical film according to claim 1, further comprising: at least one kind of polymer. 3. The optical film according to claim 2, having ΔRe(A) and ΔRe(0) which satisfy the following formula (2): ¦Δ Re(A)−ΔRe(0)¦/A≧1 (unit: nm/parts by mass), Formula (2): wherein ΔRe(A) represents ΔRe of the optical film comprising the humidity dependency improver in an amount of A parts by mass, assuming that the optical film comprises the polymer in an amount of 100 parts by mass; and ΔRe(0) represents ΔRe of the optical film comprising the humidity dependency improver in an amount of 0 parts by mass, assuming that the optical film comprises the polymer in an amount of 100 parts by mass. 4. The optical film according to claim 1, having the retardation values which satisfy the following formulae (Ia), (Ib), (II), (III) and (A): 0.4&lt;{( Re(450)/Rth(450))/(Re(550)/Rth(550))}&lt;0.95 Formula (Ia): 1.05&lt;{( Re(650)/Rth(650))/(Re(550)/Rth(550))}&lt;1.9 Formula (Ib): 0.1&lt;( Re(450)/Re(550))&lt;0.95 Formula (II): 1.03&lt;( Re(650)/Re(550))&lt;1.93 Formula (III): 10 ≧¦Re(550)10%RH−Re(550)80%RH¦, Formula (A): wherein Re(λ) represents Re at a wavelength of λ nm; and Rth(λ) represents Rth at a wavelength of λ nm. 5. The optical film according to claim 1, wherein the humidity dependency improver is a compound containing at least two hydrogen-bonding groups. 6. A production method of an optical film, comprising: a step of stretching a film by a stretch ration of X %; and a step of shrinking the film by a shrinkage ratio of Y %, wherein X and Y satisfy the following formula (Z); and the film comprises a humidity dependency improver which is a compound containing at least two hydrogen-bonding groups: 400−4000/√{square root over ((100 +X))}≧Y≧100−1000/√{square root over ((100+X))}. Formula (Z): 7. The optical film according to claim 1, which is produced by the production method of an optical film comprising: a step of stretching a film by a stretch ration of X %; and a step of shrinking the film by a shrinkage ratio of Y %, wherein X and Y satisfy the following formula (Z); and the film comprises a humidity dependency improver which is a compound containing at least two hydrogen-bonding groups: 400−4000/√{square root over ((100 +X))}≧Y≧100−1000/√{square root over ((100+X))}. Formula (Z): 8. The optical film according to claim 1, wherein Re(550) is from 20 to 100 nm; and Rth(550) is from 100 to 300 nm, wherein Re(550) represents Re at a wavelength of 550 nm; and Rth(550) represents Rth at a wavelength of 550 nm. 9. The optical film according to claim 1, further comprising: a cellulose acylate. 10. The optical film according to claim 9, wherein the cellulose acylate satisfies the following formulae (IV) and (V): 2.0≧( DS2+DS3+DS6)≦3.0 Formula (IV): DS 6/(DS2+DS3+DS6)≧0.315 Formula (V): wherein DS2 represents a degree of substitution of a hydroxyl group by an acyl group at a 2-position in a glucose unit of the cellulose acylate; DS3 represents a degree of substitution of a hydroxyl group by an acyl group at a 3-position in a glucose unit of the cellulose acylate; and DS6 represents a degree of substitution of a hydroxyl group by an acyl group at a 6-position in a glucose unit of the cellulose acylate. 11. The optical film according to claim 9, wherein the cellulose acylate satisfies the formulae (VI) and (VII): 2.0 ≦A+B≦3.0 Formula (VI): 0&lt;B, Formula (VII): wherein A represents a degree of substitution of a hydroxyl group by an acetyl group in a glucose unit of the cellulose acylate; and B represents a degree of substitution of a hydroxyl group by a propionyl group, butyryl group or benzoyl group in a glucose unit of the cellulose acylate. 12. The optical film according to claim 1, further comprising: a retardation developer. 13. A polarizing plate comprising: a polarizing film; and a pair of protective films between which the polarizing film is sandwiched, wherein at least one of the protective films is the optical film according to claim 1. 14. A liquid crystal display device comprising: the optical film according to claim 1. 15. A liquid crystal display device of IPS, OCB or VA mode, comprising a liquid crystal cell; and a pair of polarizing plates arranged on both sides of the liquid crystal cell, wherein the pair of the polarizing plates are the polarizing plates according to claim 13. 16. A liquid crystal display device of VA mode, comprising: the polarizing plate according to claim 13 on a backlight side. | G02B000530 ¦ B29D001100 ¦ G02F00011335 | 2007-07-26 AS ASSIGNMENT FUJIFILM CORPORATION, JAPAN ASSIGNMENT OF ASSIGNORS INTEREST;ASSIGNORS:SUGIYAMA, SUSUMU;ATSUMI, KUNIHIRO;NAKAYAMA, HAJIME;REEL/FRAME:019975/0896 2007-07-19 | Optical film comprises at least a humidity dependency improver that improves the humidity dependence of in-plane retardation and has a ratio of in-plane retardation/retardation in a thickness direction of the optical film, which is larger as a wavelength is longer in the visible wavelength region | The optical film is used in liquid crystal display device of in-plane switching-, optically compensatory bend- or vertically aligned- (claimed), electrically controlled birefringence- and twisted nematic- mode. | The optical film exhibits excellent display properties, high contrast and improved color shift dependent on the viewing angle direction at the black display time.
US20070242124A1 | 2007-10-18 | Organic particles for inkjet recording sheet, contains copolymer formed by copolymerizing alicyclic (meth)acrylate and other copolymerizable monomer | Organic Particle for Inkjet Recording Sheet and Recording Sheet | Mitsui Chemicals Inc.,Minato Ku,JP | Tomita, Yoshihiko ¦ Kusumoto, Masaya ¦ Okada, Yasuo | Organic particles consists of copolymer (a) which is formed by copolymerizing alicyclic (meth)acrylate (1) (A) and other copolymerizable monomer (B). Organic particles consists of copolymer (a) which is formed by copolymerizing alicyclic (meth)acrylate (A) and other copolymerizable monomer (B). The alicyclic (meth)acrylate is represented by formula (1): CH 2 =C(R)(COOR1).Rhydrogen or methyl;andR18-20C alicyclic hydrocarbon.An INDEPENDENT CLAIM is included for inkjet recording sheet comprising ink receptive layer(s) containing organic particles on sheet-like support. For inkjet recording sheet (claimed) used in printer and plotter. The inkjet recording sheet containing organic particles is excellent in ink absorbability, water resistance, coating-film strength, light resistance, xanthochroic-proof property, and drum release property during cast coating. The inkjet recording sheet is adaptable for both dye group ink and pigment group ink. Preferred Compound: The alicyclic (meth)acrylate (A) is isobornyl methacrylate.Preferred Composition: The copolymer (a) contains alicyclic (meth)acrylate (A) (20-100 wt.%) and other copolymerizable monomer (B) (0-80 wt.%), such that total amount of components (A,B) is 100 wt.%. The organic particles further contain copolymer (b) formed by copolymerizing (meth)acrylamide (C) (50-100 wt.%) and other copolymerizable monomer (D) (0-50 wt.%), such that total amount of components (C,D) is 100 wt.%. The total weight ratio (a/b) of copolymers (a,b) is 100/0-70/30. The organic particles are cationic organic particles. Preferred Property: The organic particles have glass transition temperature of 90-160°C as measured by JIS K 7121. Preferred Sheet: The organic particles are contained in the outermost layer of ink receptive layer in the inkjet recording sheet. The outermost layer of the recording sheet is subjected to smoothing processing using cast coating method. | Disclosed are organic particles for an inkjet recording sheet comprising a copolymer (a) which is obtained by copolymerizing alicyclic (meth)acrylate (A) represented by the formula (1) and other monomer (B) copolymerizable with (A): wherein R represents a hydrogen atom or a methyl group; and R1 represents an alicyclic hydrocarbon group having 8 to 20 carbon atoms. | JP2004148076A ¦ JP2004270985A ¦ WO2005JP8924A | 2004-05-18 ¦ 2004-09-17 ¦ 2005-05-17 | US20070242124A1 ¦ AT517757T ¦ CN100540323C ¦ CN1953874A ¦ EP1767376A1 ¦ EP1767376A4 ¦ EP1767376B1 ¦ JP2006001266A ¦ JP2006110986A ¦ KR2007010084A ¦ KR864752B1 ¦ TWI282795B ¦ WO2005110767A1 | WO2005110767A1 ¦ JP2006001266A ¦ JP2006110986A ¦ EP1767376A1 ¦ KR2007010084A ¦ CN1953874A ¦ US20070242124A1 ¦ JP2006519544X ¦ TWI282795B ¦ KR864752B1 ¦ TW200617033A ¦ CN100540323C ¦ EP1767376B1 | 1. Organic particles for an inkjet recording sheet comprising a copolymer (a) which is obtained by copolymerizing alicyclic (meth)acrylate (A) represented by the formula (1) and other monomer (B) copolymerizable with (A): wherein R represents a hydrogen atom or a methyl group; and R1 represents an alicyclic hydrocarbon group having 8 to 20 carbon atoms. 2. The organic particles for an inkjet recording sheet according to claim 1, wherein the alicyclic (meth)acrylate (A) represented by the formula (1) is isobornyl methacrylate. 3. The organic particles for an inkjet recording sheet according to claim 1, wherein the copolymer (a) comprises 20 to 100% by weight of (A) and 0 to 80% by weight of (B), when the total weight of alicyclic (meth)acrylate (A) represented by the formula (1) and the other monomer (B) copolymerizable with (A) is taken as 100% by weight. 4. Organic particles for an inkjet recording sheet, wherein the organic particles comprise a copolymer (a) and a copolymer (b) which is obtained by copolymerizing (meth)acrylamide (C) and other monomer (D) copolymerizable with (C), and (a)/(b) is 100/0 to 70/30% by weight, when the total weight of (a) and (b) is taken as 100% by weight. 5. The organic particles for an inkjet recording sheet according to claim 4, wherein the copolymer (b) comprises 50 to 100% by weight of (C) and 0 to 50% by weight of (D), when the total weight of (meth)acrylamide (C) and the other monomer (D) copolymerizable with (C) is taken as 100% by weight. 6. A process for producing the organic particles for an inkjet recording sheet according to claim 5, wherein the organic particles comprising (a) and (b) are obtained by copolymerizing (meth)acrylamide (C) and other monomer (D) copolymerizable with (C) in the presence of the copolymer (a). 7. The organic particles for an inkjet recording sheet according to claim 4, wherein the glass transition temperature of the organic particles as measured in accordance with JIS K 7121 is 90 to 160° C. 8. The organic particles for an inkjet recording sheet according to claim 4, wherein the organic particles are cationic organic particles. 9. An inkjet recording sheet comprising a sheet-shaped support and at least one ink receptive layer superimposed thereon which contains organic particles according to claim 4. 10. The inkjet recording sheet according to claim 9, wherein the ink receptive layer containing the organic particles is an outermost layer. 11. The inkjet recording sheet according to claim 9, wherein the outermost layer of the recording sheet is subjected to a smoothing treatment by means of a cast coating method. 12. A process for producing the organic particles for an inkjet recording sheet according to claim 4, wherein the organic particles comprising (a) and (b) are obtained by copolymerizing (meth)acrylamide (C) and other monomer (D) copolymerizable with (C) in the presence of the copolymer (a). 13. The organic particles for an inkjet recording sheet according to claim 1, wherein the glass transition temperature of the organic particles as measured in accordance with JIS K 7121 is 90 to 160° C. 14. The organic particles for an inkjet recording sheet according to claim 1, wherein the organic particles are cationic organic particles. 15. An inkjet recording sheet comprising a sheet-shaped support and at least one ink receptive layer superimposed thereon which contains organic particles according to claim 1. 16. The inkjet recording sheet according to claim 15, wherein the ink receptive layer containing the organic particles is an outermost layer. 17. The inkjet recording sheet according to claim 15, wherein the outermost layer of the recording sheet is subjected to a smoothing treatment by means of a cast coating method. | B41J000201 ¦ B41M000500 ¦ C08F002018 | 2006-11-16 AS ASSIGNMENT MITSUI CHEMICALS, INC., JAPAN ASSIGNMENT OF ASSIGNORS INTEREST;ASSIGNORS:TOMITA, YOSHIHIKO;KUSUMOTO, MASAYA;OKADA, YASUO;REEL/FRAME:018624/0531 2006-07-12 | Organic particles consists of copolymer (a) which is formed by copolymerizing alicyclic (meth)acrylate (1) (A) and other copolymerizable monomer (B). | For inkjet recording sheet (claimed) used in printer and plotter. | The inkjet recording sheet containing organic particles is excellent in ink absorbability, water resistance, coating-film strength, light resistance, xanthochroic-proof property, and drum release property during cast coating. The inkjet recording sheet is adaptable for both dye group ink and pigment group ink.
US20060268200A1 | 2006-11-30 | Polarizing plate useful in a liquid crystal display comprises a polarizer between two protective films and an adhesive layer on at least one of the two protective films | Polarizing plate and liquid crystal display using the same | FUJI PHOTO FILM CO. LTD.,Minami Ashigara shi,JP | Ohgaru, Ikuko ¦ Aminaka, Eiichiro | A polarizing plate comprises a polarizer between two protective films and an adhesive layer on at least one of the two protective films. At least one of the two protective films has an elastic modulus (E) of 5,700-10,000 MPa. When a piece of the adhesive layer having a size of 10 mm in width and 10 mm in length is stuck on an alkali-free glass plate and a load of 200 g is applied to the adhesive layer in an atmosphere of 50°C for 1 hour, then the adhesive layer undergoes creep deformation of < 70 μm. An INDEPENDENT CLAIM is included for a liquid crystal display comprising a liquid crystal cell and the polarizing plate. In a liquid crystal displays (claimed) which are used as monitors for personal computers or mobile devices and for TV sets. The polarizing plate has high optical performance and suffers less leakage of light at the periphery of screen by change in temperature and humidity or when a liquid crystal display having the polarizing plate is in a state of continuously switched on, and a liquid crystal display using the polarizing plate. Preferred Components: At least one of the two protective films comprises an optically anisotropic layer; or comprises at least one of a plasticizer, an ultraviolet ray absorbent, a peeling accelerator, a dye or a matt agent. At least one of the two protective films has at least one of a hard coat layer, an anti-glare layer and an antireflection layer.Preferred Device: In the liquid crystal display, one of the two protective films on an opposite side of the polarizing plate to the liquid crystal cell has at least one of a hard coat layer, an antiglare layer and an antireflection layer. The liquid cell is between a pair of polarizing plates, where the polarizing plates have transparent axes crossing at right angles to each other and each of the transparent axes is perpendicular or parallel to one side of the polarizing plate. The liquid crystal cell is of vertically aligned (VA) mode.Preferred Components: The adhesive layer undergoes creep deformation of < 40 μm when a piece of the adhesive layer having a size of 10 mm in width and 10 mm in length is stuck on an alkali-free glass plate and a load of 200 g is applied to the adhesive layer in an atmosphere of 25°C for 1 hour. At least one of the two protective films is produced by stretching (preferably biaxial stretching) ≥25%. At least one of the two protective films has a retardation (Re) of 0-200 or 0-10 in its plane and a retardation (Rth) of 0-400 or ≤ 25 in its thickness direction at a wavelength of 590 nm or the retardation Re of ≤ 10 and Rth of ≤ 35 at a wavelength of 400-700. At least one of the two protective films is a cellulose acylate film comprising cellulose acylate as a major polymer component. When the cellulose acylate is a mixed fatty acid ester of cellulose, a hydroxyl group of the cellulose is substituted by acetyl group, another hydroxyl group of the cellulose is substituted by an acetyl group and an acyl group containing ≥3 carbon atoms, where the cellulose has a substitution degree of a hydroxyl group at 6-position of ≥0.75; then the cellulose acylate film has A+B of 2 - 3 and B > 0. When the cellulose acylate comprises a glucose unit, where a hydroxyl group of the glucose unit is substituted by an acyl (preferably acetyl) group containing ≥2 carbon atoms; then the cellulose acylate film had D 2 +D 3 +D 6 of 2 - 3, and ratio of D 6 to D 2 +D 3 +D 6 of ≥0.315.A = a substitution degree by acetyl group;B = a substitution degree by the acyl group containing ≥3 carbon atoms (preferably propionyl or butanoyl);D 2 = a substitution degree of hydroxyl group at 2-position of the glucose unit by the acyl group;D 3 = a substitution degree of hydroxyl group at 3-position of the glucose unit by the acyl group; andD 6 = a substitution degree of hydroxyl group at 6-position of the glucose unit by the acyl group.At least one of the two protective films comprises at least one of a rod-like compound and a discotic compound as a retardation increasing agent; and at least one of the two protective films is a cyclo-olefin series polymer. When the at least one of the two protective films comprises a cellulose acylate film having an acyl substitution degree of 2.85-3, then the at least one of the two protective films comprises a compound capable of decreasing Re and Rth at a wavelength γ nm in a content of 0.01-30 wt.% based on a weight of a solid component of the cellulose acylate. The diagram shows a cross-section of a liquid crystal device.21,31Polariser22,23,32,33Polarising plates | A polarizing plate is provided and includes: a polarizer; two protective films, the polarizer being between the two protective films; and an adhesive layer on at least one of the two protective films. At least one of the two protective films has an elastic modulus E satisfying formula (1): <?in-line-formulae description="In-line Formulae" end="lead"?>5,700 MPa<=E<=10,000 MPa <?in-line-formulae description="In-line Formulae" end="tail"?> , and the adhesive layer undergoes creep deformation of less than 70 mum when a piece of the adhesive layer having a size of 10 mm in width and 10 mm in length is stuck on an alkali-free glass plate and a load of 200 g is applied to the adhesive layer in an atmosphere of 50° C. for 1 hour. A polarizing plate is provided and includes: a polarizer; two protective films, the polarizer being between the two protective films; and an adhesive layer on at least one of the two protective films. At least one of the two protective films has an elastic modulus E satisfying formula (1): 5,700 MPa≦E≦10,000 MPa , and the adhesive layer undergoes creep deformation of less than 70 μ m when a piece of the adhesive layer having a size of 10 mm in width and 10 mm in length is stuck on an alkali-free glass plate and a load of 200 g is applied to the adhesive layer in an atmosphere of 50° C. for 1 hour. | JP2005154349A | 2005-05-26 | US20060268200A1 ¦ JP04759317B2 ¦ JP2006330390A | US20060268200A1 ¦ JP2006330390A ¦ JP04759317B2 | What is claimed is: 1. A polarizing plate comprising: a polarizer; two protective films, the polarizer being between the two protective films; and an adhesive layer on at least one of the two protective films, wherein at least one of the two protective films has an elastic modulus E satisfying formula (1): 5,700 MPa≦E≦10,000 MPa , and the adhesive layer undergoes creep deformation of less than 70 μm when a piece of the adhesive layer having a size of 10 mm in width and 10 mm in length is stuck on an alkali-free glass plate and a load of 200 g is applied to the adhesive layer in an atmosphere of 50° C. for 1 hour. 2. The polarizing plate according to claim 1, wherein the adhesive layer undergoes creep deformation of less than 40 μm when a piece of the adhesive layer having a size of 10 mm in width and 10 mm in length is stuck on an alkali-free glass plate and a load of 200 g is applied to the adhesive layer in an atmosphere of 25° C. for 1 hour. 3. The polarizing plate according to claim 1, wherein at least one of the two protective films is produced by stretching 25% or more. 4. The polarizing plate according to claim 1, wherein at least one of the two protective films is produced by biaxial stretching. 5. The polarizing plate according to claim 1, wherein at least one of the two protective films has a retardation Reλ in a plane thereof and a retardation Rthλ in a thickness direction thereof, the retardations Reλ and Rthλ satisfying formulae (2) and (3): 0≦Re 590≦200 (2): 0≦Rth 590≦400 (3): wherein Re λ and Rthλ each represents a value at a wavelength of λnm. 6. The polarizing plate according to claim 1, wherein at least one of the two protective films is a cellulose acylate film comprising cellulose acylate as a major polymer component, the cellulose acylate is a mixed fatty acid ester of cellulose, a hydroxyl group of the cellulose is substituted by acetyl group, another hydroxyl group of the cellulose is substituted by an acetyl group and an acyl group containing 3 or more carbon atoms, and the cellulose acylate film satisfies formaulae (4) and (5): 2.0 ≦A+B≦3.0 (4): 0&lt;B (5): wherein A represents a substitution degree by the acetyl group, and B represents a substitution degree by the acyl group containing 3 or more carbon atoms. 7. The polarizing plate according to claim 6, wherein the acyl group containing 3 or more carbon atoms is one of a propionyl group and a butanoyl group. 8. The polarizing plate according to claim 6, wherein the cellulose has a substitution degree of a hydroxyl group at 6-position of 0.75 or more. 9. The polarizing plate according to claim 1, wherein at least one of the two protective films is a cellulose acylate film comprises cellulose acylate comprising a glucose unit, wherein a hydroxyl group of the glucose unit is substituted by an acyl group containing 2 or more carbon atoms, and the cellulose acylate film satisfies formulae (6) and (7): 2.0 ≦DS2+DS3+DS6 ≦3.0 (6): DS 6/(DS2+DS3+DS6) ≧0.315 (7): wherein DS 2 represents a substitution degree of hydroxyl group at 2-position of the glucose unit by the acyl group, DS 3 represents a substitution degree of hydroxyl group at 3-position of the glucose unit by the acyl group, and DS6 represents a substitution degree of hydroxyl group at 6-position of the glucose unit by the acyl group. 10. The polarizing plate according to claim 9, wherein the acyl group is an acetyl group. 11. The polarizing plate according to claim 1, wherein at lease of the two protective films comprises at least one of a rod-like compound and a discotic compound as a retardation increasing agent. 12. The polarizing plate according to claim 1, wherein at least one of the two protective films is a cyclo-olefin series polymer. 13. The polarizing plate according to claim 1, wherein at least one of the two protective films has a retardation Reλ in a plane thereof and a retardation Rthλ in a thickness direction thereof, the retardations Reλ and Rthλ satisfying formulae (8) to (11): 0 ≦¦Re590 ¦≦10 (8): ¦ Rth590¦≦25 (9): ¦ Re400-Re700¦≦10 (10): ¦ Rth400-Rth700¦≦35 (11): wherein Re λ and Rthλ each represents a value at a wavelength of λnm. 14. The polarizing plate according to claim 13, wherein the at least one of the two protective films comprises a cellulose acylate film having an acyl substitution degree of 2.85 to 3.00, and the at least one of the two protective films comprising a compound capable of decreasing Reλ and Rthλ in a content of 0.01 to 30% by weight based on a weight of a solid component of the cellulose acylate. 15. The polarizing plate according to claim 1, wherein at least one of the two protective films comprises an optically anisotropic layer. 16. The polarizing plate according to claim 1, wherein at least one of the two protective films comprises at least one of a plasticizer, an ultraviolet ray absorbent, a peeling accelerator, a dye and a matt agent. 17. The polarizing plate according to claim 1, wherein at least one of the two protective films has at least one of a hard coat layer, an anti-glare layer and an anti-reflection layer. 18. A liquid crystal display comprising: a liquid crystal cell; and a polarizing plate according to claim 1. 19. The liquid crystal display according to claim 18, wherein one of the two protective films on an opposite side of the polarizing plate to the liquid crystal cell has at least one of a hard coat layer, an anti-glare layer and an anti-reflection layer. 20. The liquid crystal display according to claim 18, wherein the liquid cell is between a pair of polarizing plates, the polarizing plates have transparent axes crossing at right angles to each other, and each of the transparent axes is perpendicular or parallel to one side of the polarizing plate. 21. The liquid crystal display according to claim 18, wherein the liquid crystal cell is of VA mode. | G02F00011335 ¦ C09K001900 | 2007-03-19 AS ASSIGNMENT FUJIFILM CORPORATION,JAPAN ASSIGNMENT OF ASSIGNORS INTEREST;ASSIGNOR:FUJIFILM HOLDINGS CORPORATION;REEL/FRAME:019193/0322 2007-03-15 ¦ 2007-02-12 AS ASSIGNMENT FUJIFILM HOLDINGS CORPORATION,JAPAN CHANGE OF NAME AS SHOWN BY THE ATTACHED CERTIFICATE OF PARTIAL CLOSED RECORDS AND THE VERIFIED ENGLISH TRANSLATION THEREOF;ASSIGNOR:FUJI PHOTO FILM CO., LTD.;REEL/FRAME:018942/0958 2006-10-01 ¦ 2006-05-26 AS ASSIGNMENT FUJI PHOTO FILM CO., LTD., JAPAN ASSIGNMENT OF ASSIGNORS INTEREST;ASSIGNORS:OHGARU, IKUKO;AMINAKA, EIICHIRO;REEL/FRAME:017940/0921 2006-05-22 | A polarizing plate comprises a polarizer between two protective films and an adhesive layer on at least one of the two protective films. At least one of the two protective films has an elastic modulus (E) of 5,700-10,000 MPa. When a piece of the adhesive layer having a size of 10 mm in width and 10 mm in length is stuck on an alkali-free glass plate and a load of 200 g is applied to the adhesive layer in an atmosphere of 50°C for 1 hour, then the adhesive layer undergoes creep deformation of < 70 μm. | In a liquid crystal displays (claimed) which are used as monitors for personal computers or mobile devices and for TV sets. | The polarizing plate has high optical performance and suffers less leakage of light at the periphery of screen by change in temperature and humidity or when a liquid crystal display having the polarizing plate is in a state of continuously switched on, and a liquid crystal display using the polarizing plate.
US20060235131A1 | 2006-10-19 | Preparation of aqueous polymer dispersions used as pressure sensitive adhesive, comprises polymerizing ethylenically unsaturated monomer(s) having ethylenically unsaturated group(s) and ethylenically unsaturated surfactant monomer(s) | Process for preparing aqueous dispersions of multistage emulsion polymers | - | Hughes, Kathleen ¦ Schultz, Alfred | Preparation of aqueous polymer dispersions comprises polymerizing ethylenically unsaturated monomer(s) having ethylenically unsaturated group(s) and ethylenically unsaturated surfactant monomer(s) by free-radical aqueous emulsion polymerization to provide a first polymer; and further polymerizing, in successive polymerization stage(s), monomer(s) consisting of ethylenically unsaturated monomers or ethylenically unsaturated surfactant monomers by free-radical polymerization in aqueous dispersion of first polymer. Preparation of aqueous polymer dispersions comprises polymerizing ethylenically unsaturated monomer(s) having ethylenically unsaturated group(s) and ethylenically unsaturated surfactant monomer(s) by free-radical aqueous emulsion polymerization to provide a first polymer; and further polymerizing, in successive polymerization stage(s), monomer(s) consisting of ethylenically unsaturated monomers or ethylenically unsaturated surfactant monomers by free-radical polymerization in aqueous dispersion of the first polymer. The difference in glass transition temperature between the first polymer and a corresponding polymer formed from each successive polymerization stage is ≥10°C. The amount of the ethylenically unsaturated monomers polymerized to prepare the first polymer, based on the amount of all of the monomers polymerized in the process, is 75-99.9 wt.%. The total amount of the ethylenically unsaturated monomers polymerized in all polymerization stages, based on the total amount of all of the monomers polymerized in the process, is 0.1-25 wt.%. The process is used for preparing aqueous polymer dispersions used as adhesive or pressure sensitive adhesive (claimed). Films of reduced polymer dispersions are used as binders for coatings on leather or hydrophobic substrates, e.g. flat roofs. The aqueous polymer dispersion can be converted to polymer powders used to produce dry plasters and polymer-modified binding mineral building materials, e.g. mortars. It can be used as binders for paper coating slips, as binders for non-wovens, or as crack-bridging coating compositions (e.g. paints). The process does not require the use of post-cross-linking constituents to obtain the desired mechanical property profile of the dispersion polymer films. Films of the aqueous dispersions have good flexibility, reduced surface rack and satisfactory hardness. The aqueous polymer dispersions can be converted to polymer powders that can be redispersed in aqueous medium. The aqueous polymer dispersion, in converted form, can be transported at favorable cost before being converted back to the aqueous dispersion form at the site of use. When used as adhesives the polymers exhibit water resistance, water whitening resistance and improved cohesion with unchanged adhesion and tackiness. Preferred Components: The ethylenically unsaturated surfactant monomers are monomers that when added to water reduces the surface tension of water to less than 72 dynes/cm. The ethylenically unsaturated monomers are ethyl acrylate, methyl (meth)acrylate, butyl(meth)acrylate, 2-ethylhexyl-acrylate, acrylic acid, methacrylic acid, (meth)acrylamide, styrene, itaconic acid, acrylonitrile, acryloamidopropane sulfonic acid or vinyl sulfonic acid Preferred Properties: The glass transition temperature of the first polymer is -60-110°C. | A process for preparing aqueous polymer dispersions is described comprising the steps: (a) polymerizing at least one ethylenically unsaturated monomer having one or more ethylenically unsaturated groups and/or at least one ethylenically unsaturated surfactant monomer by free-radical aqueous emulsion polymerization to provide a first polymer; and (b) further polymerizing, in one or more successive polymerization stages, one or more monomers selected from ethylenically unsaturated monomers and/or ethylenically unsaturated surfactant monomers by free-radical polymerization in aqueous dispersion of the first polymer. | US2005672134P | 2005-04-15 | US20060235131A1 ¦ CN1847269A ¦ EP1712573A1 ¦ JP2006299260A ¦ KR2006109321A ¦ KR792388B1 | EP1712573A1 ¦ JP2006299260A ¦ US20060235131A1 ¦ CN1847269A ¦ KR2006109321A ¦ KR792388B1 | What is claimed is: 1. A process for preparing aqueous polymer dispersions comprising the steps: (a) polymerizing at least one ethylenically unsaturated monomer having one or more ethylenically unsaturated groups and at least one ethylenically unsaturated surfactant monomer by free-radical aqueous emulsion polymerization to provide a first polymer; and (b) further polymerizing, in one or more successive polymerization stages, one or more monomers selected from ethylenically unsaturated monomers and ethylenically unsaturated surfactant monomers by free-radical polymerization in aqueous dispersion of the first polymer; wherein the difference in glass transition temperature between the first polymer and a corresponding polymer formed from each successive polymerization stage is greater than or equal to 10° C., the amount of the ethylenically unsaturated monomers polymerized to prepare the first polymer, based on the amount of all of the monomers polymerized in the process, is between 75% by weight and 99.9% by weight, the total amount of the ethylenically unsaturated monomers polymerized in all polymerization stages, based on the total amount of all of the monomers polymerized in the process, is between 0.1% by weight and 25% by weight. 2. The process according to claim 1 wherein the ethylenically unsaturated surfactant monomers are monomers that when added to water reduces the surface tension of water to less than 72 dynes/cm. 3. The process according to claim 1 wherein the ethylenically unsaturated monomers are selected from the group consisting of ethyl acrylate, methyl (meth)acrylate, butyl(meth)acrylate, 2-ethylhexyl-acrylate, acrylic acid, methacrylic acid, (meth)acrylamide, styrene, itaconic acid, acrylonitrile, acryloamidopropane sulfonic acid and vinyl sufonic acid. 4. The process according to claim 1 wherein the glass transition temperature of the first polymer is from-60 to 110° C. 5. The process according to claim 1 wherein the aqueous polymer dispersion prepared is used as an adhesive. 6. The process according to claim 1 wherein the aqueous polymer dispersion prepared is used as a pressure sensitive adhesive. 7. A process for preparing aqueous polymer dispersions comprising the steps: (a) polymerizing at least one ethylenically unsaturated monomer having one or more ethylenically unsaturated groups and at least one ethylenically unsaturated surfactant monomer by free-radical aqueous emulsion polymerization to provide a first polymer; and (b) further polymerizing, in one or more successive polymerization stages, one or more monomers selected from ethylenically unsaturated monomers by free-radical polymerization in aqueous dispersion of the first polymer; wherein the difference in glass transition temperature between the first polymer and a corresponding polymer formed from each successive polymerization stage is greater than or equal to 10° C., the amount of the ethylenically unsaturated monomers polymerized to prepare the first polymer, based on the amount of all of the monomers polymerized in the process, is between 75% by weight and 99.9% by weight, the total amount of the ethylenically unsaturated monomers polymerized in all polymerization stages, based on the total amount of all of the monomers polymerized in the process, is between 0.1% by weight and 25% by weight. 8. A process for preparing aqueous polymer dispersions comprising the steps: (a) polymerizing at least one ethylenically unsaturated monomer having one or more ethylenically unsaturated groups by free-radical aqueous emulsion polymerization to provide a first polymer; and (b) further polymerizing, in one or more successive polymerization stages, one or more monomers selected from ethylenically unsaturated monomers and ethylenically unsaturated surfactant monomers by free-radical polymerization in aqueous dispersion of the first polymer; wherein the difference in glass transition temperature between the first polymer and a corresponding polymer formed from each successive polymerization stage is greater than or equal to 10° C., the amount of the ethylenically unsaturated monomers polymerized to prepare the first polymer, based on the amount of all of the monomers polymerized in the process, is between 75% by weight and 99.9% by weight, the total amount of the ethylenically unsaturated monomers polymerized in all polymerization stages, based on the total amount of all of the monomers polymerized in the process, is between 0.1% by weight and 25% by weight. | C08L000900 | - | Preparation of aqueous polymer dispersions comprises polymerizing ethylenically unsaturated monomer(s) having ethylenically unsaturated group(s) and ethylenically unsaturated surfactant monomer(s) by free-radical aqueous emulsion polymerization to provide a first polymer; and further polymerizing, in successive polymerization stage(s), monomer(s) consisting of ethylenically unsaturated monomers or ethylenically unsaturated surfactant monomers by free-radical polymerization in aqueous dispersion of first polymer. | The process is used for preparing aqueous polymer dispersions used as adhesive or pressure sensitive adhesive (claimed). Films of reduced polymer dispersions are used as binders for coatings on leather or hydrophobic substrates, e.g. flat roofs. The aqueous polymer dispersion can be converted to polymer powders used to produce dry plasters and polymer-modified binding mineral building materials, e.g. mortars. It can be used as binders for paper coating slips, as binders for non-wovens, or as crack-bridging coating compositions (e.g. paints). | The process does not require the use of post-cross-linking constituents to obtain the desired mechanical property profile of the dispersion polymer films. Films of the aqueous dispersions have good flexibility, reduced surface rack and satisfactory hardness. The aqueous polymer dispersions can be converted to polymer powders that can be redispersed in aqueous medium. The aqueous polymer dispersion, in converted form, can be transported at favorable cost before being converted back to the aqueous dispersion form at the site of use. When used as adhesives the polymers exhibit water resistance, water whitening resistance and improved cohesion with unchanged adhesion and tackiness.
US20060217486A1 | 2006-09-28 | Pigment formulation for paint composition comprises resin composed of copolymer containing polymerizable unsaturated monomer units, and other ethylenically unsaturated monomer units, and pigment dispersed in resin matrix | Pigment formulations and paint compositions comprising the formulations | - | Ohyama, Yoshinori ¦ Ueda, Makoto ¦ Yamanouchi, Akihiko | A pigment formulation, which is in powdery pigment formulation, comprises resin and pigment dispersed in the resin matrix. The resin is composed of copolymer containing polymerizable unsaturated monomer units having functional group such as tert. amino, quat. ammonium salt and sulfo groups, and other ethylenically unsaturated monomer units. It has a glass transition temperature of 40-150°C. An INDEPENDENT CLAIM is also included for a paint composition comprising a pigment formulation. The pigment formulation is for paint formulation (claimed) e.g. organic solvent based paints or water-based paints, or powder paints. The inventive pigment formulation excels in dispersibility. It gives high quality jet-black coating that has excellent image sharpness and transparency. The copolymer in the invention improves the dispersion level of pigment particles compared with the case of using resins. Preferred Components: The polymerizable unsaturated monomer is N,N-dimethylaminoethyl(meth)acrylate, N,N-diethylaminoethyl (meth)acrylate, 2-(methacryloyloxy)-ethyltrimethyl ammonium chloride, or 2-acrylamido-2-methylsulfonic acid. The ethylenically unsaturated monomer is hydroxyl-containing polymerizable unsaturated monomer or carboxyl-containing polymerizable unsaturated monomer.Preferred Components: The powdery mixture of resin and pigment further contains plasticizer. The copolymer is obtained by copolymerization of 0.1-20 mass% polymerizable unsaturated monomer and 80-99.9 mass% ethylenically unsaturated monomer. Preferred Method: The formulation is obtained by melt-kneading resin powder and pigment powder at temperature not higher than the glass transition temperature of the copolymer of the resin, raising the temperature to not lower than the softening point of the resin, and crushing and/or pulverizing the melt-kneaded product. The step of kneading the mixture is carried out at ≥0.5 kW/h-kg. Preferred Parameters: The copolymer has a weight-average molecular weight of 500-100000, and glass transition temperature of 50-120°C. The resin has a softening point of 40-200°C. The mixing mass ratio of the resin and pigment is 10/90-60/40. | This invention provides pigment formulations excelling in dispersibility and paint compositions comprising them. The pigment formulation is powdery and comprises resin and pigment as dispersed in the resin matrix, the resin being composed of a copolymer comprising polymerizable unsaturated monomer units having at least one kind of functional groups selected from tertiary amino, quaternary ammonium salt and sulfo groups and other ethylenically unsaturated monomer units, and having a glass transition temperature within a range of 40-150° C. | JP200580792A | 2005-03-22 | US20060217486A1 ¦ CN1837303A ¦ JP2006299239A | US20060217486A1 ¦ CN1837303A ¦ IN200600522I4 ¦ JP2006299239A | Claims: 1. A pigment formulation which is a powdery pigment formulation comprising resin (A) and pigment (B) as dispersed in the resin matrix, characterized in that the resin (A) is composed of a copolymer containing polymerizable unsaturated monomer (a) units having at least one kind of functional group selected from the group consisting of tertiary amino, quaternary ammonium salt and sulfo groups, and other ethylenically unsaturated monomer (b) units, and having glass transition temperature within a range of 40-150° C. 2. A pigment formulation according to claim 1, in which the monomer (a) is selected from N,N-dimethylaminoethyl(meth) acrylate, N,N-diethylaminoethyl(meth)acrylate, 2-(methacryloyloxy)-ethyltrimethylammonium chloride and 2-acrylamido-2-methylsulfonic acid. 3. A pigment formulation according to claim 1, in which at least a part of the other ethylenically unsaturated monomer (b) is hydroxyl-containing polymerizable unsaturated monomer. 4. A pigment formulation according to claim 1, in which at least a part of the other ethylenically unsaturated monomer (b) is carboxyl-containing polymerizable unsaturated monomer. 5. A pigment formulation according to claim 1, in which the copolymer is one obtained by copolymerization of 0.1-20 mass % of monomer (a) and 80-99.9 mass % of monomer (b), based on the combined amount of the monomer (a) and monomer (b). 6. A pigment formulation according to claim 1, in which the copolymer has a weight-average molecular weight within a range of 500-100,000. 7. A pigment formulation according to claim 1, in which the resin (A) has a softening point within a range of 40-200° C. 8. A pigment formulation according to claim 1, in which the copolymer has a glass transition temperature within a range of 50-120° C. 9. A pigment formulation according to claim 1, in which the mixing ratio of the resin (A) and pigment (B) is within a range of 10/90-60/40, in terms of the mass ratio of pigment(B)/resin (A). 10. A pigment formulation according to claim 1, which is obtained by melt-kneading resin (A) powder and pigment (B) powder, and thereafter crushing and/or pulverizing the melt-kneaded product. 11. A pigment formulation according to claim 10, which is obtained by supplying a powdery mixture of resin (A) and pigment (B) into a kneading extruder at a temperature not higher than the glass transition temperature of the copolymer of the resin (A), then raising the temperature to not lower than the softening point of the resin (A), and kneading the mixture in the kneading extruder with an agitation power of at least 0.5 kW/hr. kg. 12. A pigment formulation according to claim 11, in which the powdery mixture of resin (A) and pigment (B) further contains plasticizer. 13. A paint composition which comprises a pigment formulation as set forth in any one of claims 1-12. | C08L003306 | 2006-05-02 AS ASSIGNMENT KANSAI PAINT CO., LTD., JAPAN ASSIGNMENT OF ASSIGNORS INTEREST;ASSIGNORS:OHYAMA, YOSHINORI;UEDA, MAKOTO;YAMANOUCHI, AKIHIKO;REEL/FRAME:017840/0679 2006-04-28 | A pigment formulation, which is in powdery pigment formulation, comprises resin and pigment dispersed in the resin matrix. The resin is composed of copolymer containing polymerizable unsaturated monomer units having functional group such as tert. amino, quat. ammonium salt and sulfo groups, and other ethylenically unsaturated monomer units. It has a glass transition temperature of 40-150°C. | The pigment formulation is for paint formulation (claimed) e.g. organic solvent based paints or water-based paints, or powder paints. | The inventive pigment formulation excels in dispersibility. It gives high quality jet-black coating that has excellent image sharpness and transparency. The copolymer in the invention improves the dispersion level of pigment particles compared with the case of using resins.
US20060089421A1 | 2006-04-27 | Polymeric colorant comprises pigment containing covalently attached polymer, dye covalently attached to polymer, and dispersant covalently attached to pigment and/or polymer | Polymeric colorants having pigment and dye components and corresponding ink compositions | - | Vasudevan, Sundar | A polymeric colorant comprises pigment containing covalently attached polymer, first dye covalently attached to the polymer, and dispersant covalently attached to the pigment, polymer and/or first dye. INDEPENDENT CLAIMS are also included for:an ink-jet system comprising an ink-jet ink composition containing liquid vehicle, polymer-attached dye including dye covalently attached to polymer and having a first color, and pigment having a second color of different hue from the first color; and an ink-jet pen including a firing chamber containing the ink-jet ink composition; andpreparation of polymeric colorant by attaching a dye to a polymer to form a polymer-dye colorant; attaching the polymer to a pigment; and attaching a dispersant to polymer-dye colorant and/or pigment. For use in e.g. ink-jet composition, ink composition, and molded articles. By including both pigment and dye component in polymeric colorant, improved chroma, water-fastness, and light-fastness are realized. Preferred Components: The colorant comprises second dye covalently attached to the polymer, and stabilizing additive. The second dye is a different color than the first dye. The pigment is a different color than the first dye. The pigment is polymer-dispersed.Preferred Components: The polymer is maleic anhydride copolymer, (meth)acrylic copolymer, and/or amine or alcohol-containing copolymer, preferably styrene-maleic anhydride copolymer, methyl vinyl ether-maleic anhydride copolymer, vinyl pyrrolidone-maleic anhydride copolymer, styrene (meth)acrylic acid copolymer, and/or 4-vinylaniline-(meth)acrylic acid copolymer. The polymer is attached to the pigment through a linking group.Preferred Ratio: The polymeric colorant has a ratio of dye molecules per weight of pigment particle of 10-100 mmole/g.Preferred Method: The dispersant is attached to the pigment or polymer prior to attaching the dye to the polymer. The dye is attached to the polymer prior to attaching the polymer to the pigment. | Colorants having pigment and dye components having improved chroma and good water and lightfastness are disclosed and described. A polymeric colorant can include a pigment having a polymer covalently attached thereto and a dye covalently attached to the polymer. A dispersant can be covalently attached to at least one of the pigment, the polymer, and the dye. By including both a pigment and a dye component in the polymeric colorant, improved chroma, waterfastness, and lightfastness can be realized. The dye and pigment components can be substantially the same color, or can have different colors, depending on the desired appearance. The polymeric colorants of the present invention are well suited to inclusion in ink-jet compositions, although many other applications are considered suitable for the instant polymeric colorants. | US2004622276P | 2004-10-25 | US20060089421A1 ¦ DE602005003900D1 ¦ DE602005003900T2 ¦ DE602005010022D1 ¦ EP1650269A2 ¦ EP1650269A3 ¦ EP1650269B1 ¦ EP1650273A2 ¦ EP1650273A3 ¦ EP1650273B1 ¦ JP04686332B2 ¦ JP05138883B2 ¦ JP2006124704A ¦ JP2006176756A ¦ TWI310398B ¦ TWI312361B ¦ US20060089422A1 ¦ US8153706B2 | EP1650273A2 ¦ US20060089421A1 ¦ EP1650273B1 ¦ DE602005003900D1 ¦ DE602005003900T2 | What is claimed is: 1. A polymeric colorant, comprising: a) a pigment having a polymer covalently attached thereto; b) a first dye covalently attached to the polymer; and c) a dispersant covalently attached to at least one of the pigment, the polymer, and the first dye. 2. The colorant of claim 1, wherein the polymer is a member selected from the group consisting of maleic anhydride copolymers, acrylic copolymers, methacrylic copolymers, amine or alcohol-containing copolymers, and combinations thereof. 3. The colorant of claim 2, wherein the polymer is a maleic anhydride copolymer. 4. The colorant of claim 3, wherein the polymer is selected from the group consisting of styrene-maleic anhydride copolymer, methyl vinyl ether-maleic anhydride copolymer, vinyl pyrrolidone-maleic anhydride copolymer, styrene acrylic acid copolymer, styrene methacrylic acid copolymer, 4-vinylaniline-acrylic acid copolymer, 4-vinylaniline-methacrylic acid copolymer, and combinations thereof. 5. The colorant of claim 1, wherein the polymer is attached to the pigment through a linking group. 6. The colorant of claim 5, wherein the linking group is a member selected from the group consisting of 2-(4-aminophenyl) sulfonylethane sulfonate, 4-aminobenzylamine, 4-aminophenylalanine, and combinations thereof. 7. The colorant of claim 1, wherein the first dye is selected from the group consisting of C.I. Acid Red 440, C.I. Reactive Red 3, C.I. Reactive Red 13, C.I. Reactive Red 23, C.I. Reactive Red 24, C.I. Reactive Red 33, C.I. Reactive Red 43, C.I. Reactive Red 45, C.I. Reactive Red 120, C.I. Reactive Red 180, C.I. Reactive Red 194, C.I. Reactive Red 220, C.I. Reactive Violet 4, C.I. Reactive Blue 19, C.I. Reactive Blue 5, C.I. Reactive Blue 49, C.I. Reactive Yellow 2, C.I. Reactive Yellow 3, C.I. Reactive Black 39, and combinations thereof. 8. The colorant of claim 1, further comprising a second dye covalently attached to the polymer. 9. The colorant of claim 8, wherein the second dye is a different color than the first dye. 10. The colorant of claim 1, wherein the pigment is a different color than the first dye. 11. The colorant of claim 10, wherein the pigment has a black color and the first dye has a cyan or magenta color such that the polymeric colorant has an effective color which is a neutral gray. 12. The colorant of claim 1, wherein the pigment is a member selected from the group consisting of black pigments, cyan pigments, magenta pigments, and yellow pigments. 13. The colorant of claim 12, wherein the pigment is carbon black. 14. The colorant of claim 1, wherein the dispersant is attached to the pigment. 15. The colorant of claim 1, wherein the dispersant is attached to the polymer. 16. The colorant of claim 1, wherein the dispersant is a member selected from the group consisting of polyalkyl glycols, polyalkyl imines, trehalose, acrylates, methacrylates, and combinations thereof. 17. The colorant of claim 1, wherein the polymeric colorant has a ratio of dye molecules per weight of pigment particle from about 10 μmole per gram to about 100 mmole per gram. 18. The colorant of claim 1, further comprising a stabilizing additive. 19. The colorant of claim 1, wherein the polymeric colorant has the general structure: where x, y, and z are non-zero positive integers such that the polymeric colorant has a molecular weight less than about 20,000; R1 is the first dye, the dispersant, or a linking group attached to the pigment with the proviso that z is at least three and at least one of each of the first dye, the dispersant, and the linking group is present; and R2 is a hydrophobic group. 20. The colorant of claim 19, wherein the polymeric colorant has the general structure: where a, b, and c are non-zero positive integers such that the polymeric colorant has a molecular weight less than about 20,000. 21. An ink-jet ink composition, comprising a liquid vehicle having a polymeric colorant dispersed therein, said polymeric colorant including: a) a pigment having a polymer covalently attached thereto; b) a dye covalently attached to the polymer; and c) a dispersant covalently attached to at least one of the pigment, the polymer, and the dye. 22. The composition of claim 21, wherein the polymer is a maleic anhydride copolymer. 23. The composition of claim 21, wherein the polymer is attached to the pigment through a linking group. 24. The composition of claim 21, wherein the dye has a reactive group selected from the group consisting of hydroxy, amino, carboxylic acid, sulfonic acid, thiol, halotriazine, maleimide sulfone, vinyl sulfone, and combinations thereof. 25. The composition of claim 21, wherein the dispersant is attached to the pigment. 26. The composition of claim 21, wherein the dispersant is attached to the polymer. 27. An ink-jet ink composition, comprising: a) a liquid vehicle; b) a polymer attached dye including a dye covalently attached to a polymer, said dye having a first color; and c) a pigment having a second color which has a substantially different hue from the first color. 28. The composition of claim 27, wherein the pigment is polymer-dispersed. 29. The composition of claim 27, wherein the pigment is covalently attached to the polymer to form a polymeric colorant. 30. The composition of claim 27, further comprising at least two different dyes covalently attached to the polymer. 31. The composition of claim 27, wherein the first color is cyan, magenta, or yellow and the second color is black. 32. The composition of claim 31, wherein the first color is cyan or magenta such that the ink-jet ink composition has an effective color of neutral gray. 33. The composition of claim 27, wherein the polymer is selected from the group consisting of maleic anhydride copolymers, acrylic copolymers, methacrylic copolymers, amine or alcohol-containing copolymers, and combinations thereof. 34. The composition of claim 27, wherein the dye has a reactive group selected from the group consisting of hydroxy, amino, carboxylic acid, sulfonic acid, thiol, halotriazine, maleimide sulfone, vinyl sulfone, and combinations thereof. 35. A method of forming a polymeric colorant, comprising the steps of: a) attaching a dye to a polymer to form a polymer-dye colorant; b) attaching the polymer to a pigment; and c) attaching a dispersant to at least one of the polymer-dye colorant and the pigment. 36. The method of claim 35, wherein said dye has a reactive group selected from the group consisting of hydroxyl, amino, carboxylic acid, sulfonic acid, thiol, halotriazine, maleimide sulfone, vinyl sulfone, and combinations thereof. 37. The method of claim 36, wherein said polymer includes an anhydride group configured for reaction with the reactive group. 38. The method of claim 35, wherein the polymer is a maleic anhydride copolymer. 39. The method of claim 35, wherein the polymer is attached to the pigment through a linking group. 40. The method of claim 35, wherein the dye is selected from the group consisting of C.I. Acid Red 440, C.I. Reactive Red 3, C.I. Reactive Red 13, C.I. Reactive Red 23, C.I. Reactive Red 24, C.I. Reactive Red 33, C.I. Reactive Red 43, C.I. Reactive Red 45, C.I. Reactive Red 120, C.I. Reactive Red 180, C.I. Reactive Red 194, C.I. Reactive Red 220, C.I. Reactive Violet 4, C.I. Reactive Blue 19, C.I. Reactive Blue 5, C.I. Reactive Blue 49, C.I. Reactive Yellow 2, C.I. Reactive Yellow 3, C.I. Reactive Black 39, and combinations thereof. 41. The method of claim 35, wherein the pigment is a member selected from the group consisting of black pigments, cyan pigments, magenta pigments, and yellow pigments. 42. The method of claim 35, wherein the dispersant is attached to the polymer or the pigment prior to attaching the dye to the polymer. 43. The method of claim 35, wherein the dye is attached to the polymer prior to attaching the polymer to the pigment. 44. The method of claim 35, wherein the dispersant is a member selected from the group consisting of polyalkyl glycols, polyalkyl imines, trehalose, acrylates, methacrylates, and combinations thereof. 45. The method of claim 35, wherein the polymeric colorant has the general structure: where x, y, and z are non-zero positive integers such that the polymeric colorant has a molecular weight less than about 20,000; R1 is the dye, the dispersant, or a linking group attached to the pigment with the proviso that z is greater than three and at least one of each of the dye, the dispersant, and the linking group is present; and R2 is a hydrophobic group. | C03C001700 ¦ C09D001100 | 2005-02-14 AS ASSIGNMENT HEWLETT-PACKARD DEVELOPMENT COMPANY, L.P., TEXAS ASSIGNMENT OF ASSIGNORS INTEREST;ASSIGNOR:VASUDEVAN, SUNDAR;REEL/FRAME:016288/0614 2005-02-10 | A polymeric colorant comprises pigment containing covalently attached polymer, first dye covalently attached to the polymer, and dispersant covalently attached to the pigment, polymer and/or first dye. | For use in e.g. ink-jet composition, ink composition, and molded articles. | By including both pigment and dye component in polymeric colorant, improved chroma, water-fastness, and light-fastness are realized.
US20050277729A1 | 2005-12-15 | Pressure sensitive composition useful for preparing plasma displays and optical filter of plasma display comprises pressure sensitive adhesive polymer, near-infrared absorbing dye, ultraviolet absorber and/or hindered amine light stabilizer | Pressure-sensitive adhesive composition | Nippon Shokubai Co. Ltd.,Osaka shi,JP | Tsunemine, Naoki ¦ Yamamoto, Yoshinobu | A pressure sensitive composition (C1) comprises a pressure sensitive adhesive polymer (a), a near infrared absorbing dye (b), an ultraviolet absorber (c) and/or a hindered amine light stabilizer (d). For preparing plasma displays and optical filter of plasma display (claimed) useful in electronic devices. The ultraviolet absorber and hindered amine light stabilizer prevents deterioration caused by ultraviolet rays and improves the durability of near-infrared absorbing dyes of plasma display in electronic device thus maintaining the desired near-infrared absorbing capacity. The composition used for forming layer on plasma display or plasma display filter absorbs near-infrared and ultraviolet rays and servers as a material having tone adjusting function, thus the function of the respective layers is integrated and the number of layers is reduced in the front face plate and thus the coast is reduced. Preferred Composition: (C1) further comprises an antioxidant (e). Preferred Components: (a) Has a glass transition temperature of -80 - -20°C and a wt. average molecular wt. of ≯ 250000. | A pressure-sensitive adhesive composition which comprises a pressure-sensitive adhesive polymer (A), a near-infrared absorbing dye (B), an ultraviolet absorber (C) and/or a hindered amine light stabilizer (D) is provided. The pressure-sensitive adhesive composition makes it possible to lessen deterioration of the near-infrared absorbing dye used by ultraviolet rays. Also, the composition is suited for use in forming pressure-sensitive adhesive layers and the like for sticking together laminar materials forming plasma displays and the like, can combine the functions of the respective layers in the plasma display front face plate in the pressure-sensitive adhesive layer formed, is capable of absorbing near-infrared rays as well as ultraviolet rays and, further, exhibits a color tone-adjusting function. | US2004853195A | 2004-05-26 | US20050277729A1 | EP1602700A1 ¦ US20050277729A1 | 1. A pressure-sensitive adhesive composition which comprises a pressure-sensitive adhesive polymer (A), a near-infrared absorbing dye (B), an ultraviolet absorber (C) and/or a hindered amine light stabilizer (D), wherein an acid value of the pressure-sensitive adhesive polymer (A) is not more than 30 mg KOH/g and a hydroxyl value of the pressure-sensitive adhesive polymer (A) is not more than 10 mg KOH/g. 2. The pressure sensitive adhesive composition according to claim 1 which further comprises an antioxidant (E). 3. The pressure-sensitive adhesive composition according to claim 1 wherein the pressure-sensitive adhesive polymer (A) has a glass transition temperature of-80 to-20° C. 4. The pressure-sensitive adhesive composition according to claim 1 wherein the pressure-sensitive adhesive polymer (A) has a weight average molecular weight of not less than 250,000. 5. The pressure-sensitive adhesive composition according to claim 3, wherein the pressure-sensitive adhesive polymer (A) has a weight average molecular weight of not less than 250,000. 6. A plasma display optical filter or a plasma display which comprises the pressure-sensitive adhesive composition according to claim 1. 7. A plasma display optical filter or a plasma display which comprises the pressure-sensitive adhesive composition according to claim 3. 8. A plasma display optical filter or a plasma display which comprises the pressure-sensitive adhesive composition according to claim 4. 9. A plasma display optical filter or a plasma display which comprises the pressure-sensitive adhesive composition according to claim 5. 10. The pressure-sensitive adhesive composition according to claim 2, wherein the pressure-sensitive adhesive polymer (A) has a glass transition temperature of-80 to-20° C. 11. The pressure-sensitive adhesive composition according to claim 2, wherein the pressure-sensitive adhesive polymer (A) has a weight average molecular weight of not less than 250,000. 12. A plasma display optical filter or a plasma display which comprises the pressure-sensitive adhesive composition according to claim 2. 13. The pressure-sensitive adhesive composition according to claim 1 wherein the near-infrared absorbing dye (B) is a compound represented by the following general formula (1): wherein in formula (1), the α substituents are the same or different and each individually represents SR 1, OR2, NHR3 or a halogen atom, provided that at least one α is NHR3; R1, R2 and R3 are the same or different and each represents a phenyl group, an alkyl group having 1 to 20 carbon atoms or an aralkyl group having 7 to 20 carbon atoms, which may optionally have one or more substituents; the β substituents are the same or different and each individually represents SR1, OR2, or a halogen atom provided that at least one β is SR1, OR2; and further provided that at least one of α or β is a halogen atom or OR2; and M represents a non-metal, a metal, a metal oxide or a metal halide. | B32B000900 ¦ C08L000100 ¦ C09J000702 ¦ C09J001106 ¦ C08K000500 | 2004-08-04 AS ASSIGNMENT NIPPON SHOKUBAI CO., LTD., JAPAN ASSIGNMENT OF ASSIGNORS INTEREST;ASSIGNORS:TSUNEMINE, NAOKI;YAMAMOTO, YOSHINOBU;REEL/FRAME:014960/0253 2004-06-21 | A pressure sensitive composition (C1) comprises a pressure sensitive adhesive polymer (a), a near infrared absorbing dye (b), an ultraviolet absorber (c) and/or a hindered amine light stabilizer (d). | For preparing plasma displays and optical filter of plasma display (claimed) useful in electronic devices. | The ultraviolet absorber and hindered amine light stabilizer prevents deterioration caused by ultraviolet rays and improves the durability of near-infrared absorbing dyes of plasma display in electronic device thus maintaining the desired near-infrared absorbing capacity. The composition used for forming layer on plasma display or plasma display filter absorbs near-infrared and ultraviolet rays and servers as a material having tone adjusting function, thus the function of the respective layers is integrated and the number of layers is reduced in the front face plate and thus the coast is reduced.
US20050222293A1 | 2005-10-06 | Curable resin composition for manufacturing laminate or transfer material comprises specific range of compounding ratio of thermoadhesive polymer and ethylenic unsaturated compound polymerizable by active energy radiation | Curable resin composition, method for manufacture of laminate using the composition, transfer material, method for manufacture thereof and transferred product | Kuraray Co. Ltd.,Kurashiki shi,JP | Kitano, Takahiro ¦ Suzuki, Hirokazu ¦ Kubo, Keiji ¦ Ogushi, Masayasu ¦ Terada, Kazutoshi ¦ Kawabata, Tsuneo ¦ Kojima, Masaki | A curable resin composition comprises a thermoadhesive polymer and an ethylenic unsaturated compound polymerizable by active energy radiation. The compounded amount (parts by weight) of the thermoadhesive polymer is 0.1-0.6 and the compounded amount of the ethylenic unsaturated compound is 0.4-0.9 per total amount of the thermoadhesive polymer and ethylenic unsaturated compound. A curable resin composition comprises a thermoadhesive polymer; an ethylenic unsaturated compound polymerizable by active energy radiation; and a polymerization initiator. The compounded amount (parts by weight) of the thermoadhesive polymer is 0.1-0.6 per total amount of the thermoadhesive polymer and ethylenic unsaturated compound. The compounded amount of the ethylenic unsaturated compound is 0.4-0.9 per total amount of the thermoadhesive polymer and ethylenic unsaturated compound. INDEPENDENT CLAIMS are also included for:a method for the manufacture of a laminate in which a cured resin layer is formed on a substrate by forming a coating film composed of the curable resin composition on a substrate material; and forming a cured resin layer with excellent thermal adhesiveness by irradiating the coating film composed of the curable resin composition obtained with active energy radiation to polymerize the ethylenic unsaturated compound contained in the coating film;a transfer material comprising a release base film and a transfer layer comprising thermoadhesive cured resin layer composed of the curable resin composition, wherein a layer of the cured resin layer is disposed on the outermost surface on the side opposite to the release base film; anda method for the manufacture of a transfer material by forming a film of the curable resin composition on the release base film; and forming a thermoadhesive cured resin layer by irradiating the film of the curable resin composition obtained with active energy radiation. For manufacturing a laminate or a transfer material (claimed). When acetone is coated in the cured resin layer, the difference between the haze value prior to coating and the haze value after the coating is 0.3-40 and the pencil hardness of the cured resin layer is no less than H. The curable resin composition has good thermal adhesiveness. Preferred Condition: The average value of crosslinking density of the thermoadhesive polymer and ethylenic unsaturated compound is 1-6 mole/L. Preferred Materials: The thermoadhesive polymer is a thermoadhesive polymer with a glass transition temperature of 60-180°C. The polymer has methyl methacrylate units as the main component. It is a mixture composed of a polymer comprising methyl methacrylate units with an isotacticity of ≮50% as the main component and a polymer comprising methyl methacrylate units with syndiotacticity of 40-80% as the main component.Preferred Compounds: The resin composition further comprises a silane compound of formula R n SiX 4-n .RH, alkyl, aryl, organic group comprising a carbon-carbon double bond, or an organic group comprising an epoxy group;Xhydroxyl, alkoxyl, alkoxyalkoxyl, or halo;n1-3. | A curable resin composition with excellent thermal adhesiveness is constituted of the following components (A) to (C): (A) a thermoadhesive polymer; (B) an ethylenic unsaturated compound polymerizable by active energy radiation; and (C) a polymerization initiator, wherein the relationships represented by the following formulas (1) and (2) are satisfied: <?in-line-formulae description="In-line Formulae" end="lead"?>0.1<=(Awt)/{(Awt)+(Bwt)}<=0.6 (1) <?in-line-formulae description="In-line Formulae" end="tail"?> <?in-line-formulae description="In-line Formulae" end="lead"?>0.4<=(Bwt)/{(Awt)+(Bwt)}<=0.9 (2) <?in-line-formulae description="In-line Formulae" end="tail"?> where (Awt) stands for a compounded amount (parts by weight) of component (A), and (Bwt) stands for a compounded amount (parts by weight) of component (B). A curable resin composition with excellent thermal adhesiveness is constituted of the following components (A) to (C): (A) a thermoadhesive polymer; (B) an ethylenic unsaturated compound polymerizable by active energy radiation; and (C) a polymerization initiator, wherein the relationships represented by the following formulas (1) and (2) are satisfied: 0.1≦( Awt)/{(Awt)+(Bwt)}≦0.6 (1) 0.4≦( Bwt)/{(Awt)+(Bwt)}≦0.9 (2) where (Awt) stands for a compounded amount (parts by weight) of component (A), and (Bwt) stands for a compounded amount (parts by weight) of component (B). | JP2002116374A ¦ JP2002116333A ¦ US2003412313A | 2002-04-18 ¦ 2002-04-18 ¦ 2003-04-14 | US20050222293A1 ¦ CN100350001C ¦ CN1470577A ¦ DE60303833D1 ¦ EP1354918A1 ¦ EP1354918B1 ¦ JP04079027B2 ¦ JP04348992B2 ¦ JP2004002824A ¦ JP2004042607A ¦ KR1015081B1 ¦ KR2003082912A ¦ TW200307731A ¦ US20030236318A1 | EP1354918A1 ¦ JP2004002824A ¦ US20030236318A1 ¦ JP2004042607A ¦ KR2003082912A ¦ CN1470577A ¦ TW200307731A ¦ US20050222293A1 ¦ EP1354918B1 ¦ DE60303833D1 ¦ JP04079027B2 ¦ CN100350001C ¦ JP04348992B2 ¦ KR1015081B1 | 1-6. (canceled) 7. A method for the manufacture of a laminate comprising a cured resin layer on a substrate, the method comprising the following steps (a) and (b) of: (a) forming on the substrate a coating film comprising a curable resin composition comprising the following components (A) to (C): (A) a thermoadhesive polymer, (B) an ethylenic unsaturated compound polymerizable by active energy radiation, and (C) a polymerization initiator, where the curable resin composition satisfies the relationships represented by the following formulas (1) and (2): 0.1≦( Awt)/{(Awt)+(Bwt)}≦0.6 (1) 0.4≦( Bwt)/{(Awt)+(Bwt)}≦0.9 (2) where (Awt) stands for a compounded amount (parts by weight) of component (A), and (Bwt) stands for a compounded amount (parts by weight) of component (B); and (b) irradiating the coating film with active energy radiation, thereby polymerizing the ethylenic unsaturated compound of component (B) contained in the coating film and forming the cured resin layer. 8. A laminate comprising a cured resin layer on a substrate, wherein the laminate is obtained by the method of claim 7. 9. The laminate according to claim 8, wherein when acetone is coated on the cured resin layer, the difference between the haze value of the cured resin layer before the coating with acetone and the haze value of the cured resin layer after the coating with acetone is in the range of 0.3 to 40; and the pencil hardness of the cured resin layer is no less than H. 10. A transfer material comprising a release base film; and a transfer layer on the release base film, wherein the transfer layer comprises at least one thermoadhesive cured resin layer produced by curing a curable resin composition comprising the following components (A) to (C): (A) a thermoadhesive polymer; (B) an ethylenic unsaturated compound polymerizable by active energy radiation; and (C) a polymerization initiator, where the curable resin composition satisfies the relationships represented by the following formulas (1) and (2): 0.1≦( Awt)/{(Awt)+(Bwt)}≦0.6 (1) 0.4≦( Bwt)/{(Awt)+(Bwt)}≦0.9 (2) where (Awt) stands for a compounded amount (parts by weight) of component (A), and (Bwt) stands for a compounded amount (parts by weight) of component (B); and a layer of the at least one thermoadhesive cured resin layer forms an outermost surface of the transfer layer opposite the release base film. 11. The transfer material according to claim 10, wherein the transfer layer further comprises an antireflective layer. 12. The transfer material according to claim 10 or 11, wherein the transfer layer further comprises a layer of a material with predominantly siloxane bonds. 13. The transfer material according to claim 10 or 11, wherein when acetone is coated on the layer of the at least one thermoadhesive cured resin layer, the difference between the haze value of the layer of the at least one thermoadhesive cured resin layer before the coating with acetone and the haze value of the layer of the at least one thermoadhesive cured resin layer after the coating with acetone is in the range of 0.3 to 40; and the pencil hardness of the layer of the at least one thermoadhesive cured resin layer is no less than H. 14. A method for the manufacture of a transfer material comprising a release base film; and a transfer layer comprising at least one cured resin layer on the release base film, the method comprising the following steps (a') and (b') of: (a') forming on the release base film a film comprising a curable resin composition comprising the following components (A) to (C): (A) a thermoadhesive polymer; (B) an ethylenic unsaturated compound polymerizable by active energy radiation; and (C) a polymerization initiator, where the curable resin composition satisfies the relationships represented by the following formulas (1) and (2): 0.1≦( Awt)/{(Awt)+(Bwt)}≦0.6 (1) 0.4≦( Bwt)/{(Awt)+(Bwt)}0.9 (2) where (Awt) stands for a compounded amount (parts by weight) of component (A), and (Bwt) stands for a compounded amount (parts by weight) of component (B); and (b') irradiating the film comprising the curable resin composition with active energy radiation to form a thermoadhesive cured resin layer. 15. A transferred product obtained by transferring onto a transfer substrate the transfer layer of the transfer material of claim 10 or 11. 16. The transferred product according to claim 15, wherein when acetone is coated on the layer of the at least one thermoadhesive cured resin layer, the difference between the haze value of the layer of the at least one thermoadhesive cured resin layer before the coating with acetone and the haze value of the layer of the at least one thermoadhesive cured resin layer after the coating with acetone is in the range of 0.3 to 40; and the pencil hardness of the layer of the at least one thermoadhesive cured resin layer is no less than H. | C08F000246 ¦ C09J000406 | - | A curable resin composition comprises a thermoadhesive polymer and an ethylenic unsaturated compound polymerizable by active energy radiation. The compounded amount (parts by weight) of the thermoadhesive polymer is 0.1-0.6 and the compounded amount of the ethylenic unsaturated compound is 0.4-0.9 per total amount of the thermoadhesive polymer and ethylenic unsaturated compound. | For manufacturing a laminate or a transfer material (claimed). | When acetone is coated in the cured resin layer, the difference between the haze value prior to coating and the haze value after the coating is 0.3-40 and the pencil hardness of the cured resin layer is no less than H. The curable resin composition has good thermal adhesiveness.
US20050203211A1 | 2005-09-15 | Aqueous dispersion of polymeric particles, useful e.g. for providing a coated substrate, comprises a first polymer and a second polymer | Aqueous dispersion of polymeric particles | - | Gebhard, Matthew | Aqueous dispersion (I) of polymeric particles comprises a first polymer (comprising at least one copolymerized ethylenically unsaturated nonionic monomer; 5-20 wt.% based on the weight of the polymeric particles) and 80-95 wt.% (based on the weight of the polymeric particles) of a second polymer (comprising at least one copolymerized ethylenically unsaturated nonionic monomer). Aqueous dispersion (I) of polymeric particles comprises a first polymer (comprising at least one copolymerized ethylenically unsaturated nonionic monomer and having a glass transition temperature (Tg) of 40-95°C; 5-20 wt.% based on the weight of the polymeric particles) and 80-95 wt.% (based on the weight of the polymeric particles) of a second polymer (comprising at least one copolymerized ethylenically unsaturated nonionic monomer and 0.25-5 wt.% (based on the weight of the second polymer) of a copolymerized aldehyde-reactive monomer and having a Tg of -20 to 0°C and an acid number of 2-160).INDEPENDENT CLAIMS are also included for:an aqueous coating composition (A) (having a pigment volume concentration (PVC) of 5-60 and having a volatile organic content of less than 5%) comprising (I) and at least one pigment;a method for providing a coated substrate comprising forming (A), applying (A) to the substrate and drying or allowing (A) to dry; anda coated substrate prepared by the above method. (I) is useful for providing a coated substrate (claimed). (I) is useful in e.g. paint, clearcoat, topcoat, primer, paper coating, leather coating, caulk and sealant. The coating exhibits improvement in low temperature film formation and adhesion to substrates. The first polymer and the second polymer comprises a copolymerized alkyl-substituted vinyl aromatic monomer (0.25-20 wt.% based on the weight of the polymer). (I) is formed by an emulsion polymerization process (where the second polymer is formed in the presence of the first polymer). The first polymer (5-15 wt.% based on the weight of the polymeric particles) further comprises a copolymerized multiethylenically unsaturated monomer (0.1-5 wt.% (preferably 0.25-3 wt.%) based on the weight of the first polymer and having an acid number of 0.1-13) and the second polymer (85-95 wt.% based on the weight of the polymeric particles) (having a glass transition temperature (Tg) of -13°C to -6°C and an acid number of 2-30). (A) further comprises benzophenone (0.1-1 wt.% based on dry polymer weight). | A selected aqueous dispersion of polymeric particles, preferably formed by a two-stage emulsion polymerization process, the particles including: from 5% to 20% by weight, based on the weight of the polymeric particles, of a first polymer including at least one copolymerized ethylenically unsaturated nonionic monomer, the first polymer having a glass transition temperature (Tg) of from 40° C. to 95° C.; and from 80% to 95% by weight, based on the weight of the polymeric particles, of a second polymer including at least one copolymerized ethylenically unsaturated nonionic monomer and from 0.25% to 5% by weight, based on the weight of the second polymer, of a copolymerized aldehyde-reactive monomer, the second polymer having a Tg of from -20° C. to 0° C. and an acid number of from 2 to 160, is provided. Also provided is an aqueous coating composition including the dispersion of polymeric particles, a method for providing a coated substrate including applying the aqueous coating composition to a substrate, and a coated substrate formed by the method. | US2004551592P | 2004-03-09 | US20050203211A1 ¦ AU2005200955A1 ¦ AU2005200955B2 ¦ CN100351331C ¦ CN1667063A ¦ DE602005003249D1 ¦ DE602005003249T2 ¦ EP1574533A1 ¦ EP1574533B1 | EP1574533A1 ¦ AU2005200955A1 ¦ US20050203211A1 ¦ CN1667063A ¦ EP1574533B1 ¦ DE602005003249D1 ¦ CN100351331C ¦ DE602005003249T2 | 1. An aqueous dispersion of polymeric particles, said particles comprising: from 5% to 20% by weight, based on the weight of said polymeric particles, of a first polymer comprising at least one copolymerized ethylenically unsaturated nonionic monomer, said first polymer having a glass transition temperature (Tg) of from 40° C. to 95° C.; and from 80% to 95% by weight, based on the weight of said polymeric particles, of a second polymer comprising at least one copolymerized ethylenically unsaturated nonionic monomer and from 0.25% to 5% by weight, based on the weight of said second polymer, of a copolymerized aldehyde-reactive monomer, said second polymer having a Tg of from-20° C. to 0° C. and an acid number of from 2 to 160. 2. The aqueous dispersion of claim 1 wherein at least one of said first polymer and said second polymer comprises from 0.25% to 20%, by weight, based on the weight of said polymer, of a copolymerized alkyl-substituted vinyl aromatic monomer. 3. The aqueous dispersion of claim 1 formed by an emulsion polymerization process wherein said second polymer is formed in the presence of said first polymer. 4. The aqueous dispersion of claim 3 wherein said first polymer further comprises from 0.1% to 5% by weight, based on the weight of said first polymer, of a copolymerized multiethylenically unsaturated monomer. 5. The aqueous dispersion of claim 3 wherein said particles comprise from 5% to 15% by weight, based on the weight of said polymeric particles, of said first polymer further comprising from 0.25% to 3% by weight, based on the weight of said first polymer, of a copolymerized multiethylenically unsaturated monomer, said first polymer having an acid number of from 0.1 to 13; and from 85% to 95% by weight, based on the weight of said polymeric particles, of said second polymer having a Tg of from-13° C. to-6° C. and an acid number of from 2 to 30. 6. An aqueous coating composition comprising the aqueous dispersion of claim 1 and at least one pigment, said coating composition having a pigment volume concentration (PVC) of from 5 to 60 and having a volatile organic content (VOC) of less than 5%. 7. The aqueous coating composition of claim 6 further comprising from 0.1 to 1 weight % benzophenone, based on dry polymer weight. 8. A method for providing a coated substrate comprising: forming the aqueous coating composition of claim 6; applying said aqueous coating composition to said substrate; and drying, or allowing to dry, said aqueous composition. 9. A coated substrate formed by the method of claim 7. | C08F026506 ¦ C08K000900 ¦ C09D013304 ¦ C09D015100 | - | Aqueous dispersion (I) of polymeric particles comprises a first polymer (comprising at least one copolymerized ethylenically unsaturated nonionic monomer; 5-20 wt.% based on the weight of the polymeric particles) and 80-95 wt.% (based on the weight of the polymeric particles) of a second polymer (comprising at least one copolymerized ethylenically unsaturated nonionic monomer). | (I) is useful for providing a coated substrate (claimed). (I) is useful in e.g. paint, clearcoat, topcoat, primer, paper coating, leather coating, caulk and sealant. | The coating exhibits improvement in low temperature film formation and adhesion to substrates.
US20050181150A1 | 2005-08-18 | Image-receiving material for ink-jet printing comprises porous layer having organic particles and particulates or water-soluble polymer with opposite charges, with the porous layer having specific average pore diameter | Image-forming method and image-receiving material and method for producing same material | FUJI PHOTO FILM CO. LTD. | Aono, Toshiaki | An image-receiving material comprises a support; and a porous layer containing particles with a charge and particulates or water-soluble polymer with a charge opposite to that of the particles, disposed on the support. The particles are organic in nature and/or the porous layer has an average pore diameter of 0.05 - 100 μm. The porous layer is thermoplastic. An INDEPENDENT CLAIM is included for producing the image-receiving material. For ink-jet printing; useful in an image-forming method involving printing of the image-receiving material with ink such as dispersion ink (claimed) to form images on the image-receiving material. The image-receiving material is applicable to various kinds of inks including dispersion ink, due to the great average pore diameter of the porous layer; provides high-speed printing using a line head, even when the dispersion ink is used; and produces high-density images with high gloss. The printed ink surface of the image-receiving material has a glossiness of ≥30% at 75° incident angle of specular reflection. Due to the thermoplastic nature of porous layer, a smoothening treatment is easily applied to the printed surface, greatly improving the glossiness of images. | The invention provides an image-receiving material comprising a support and a porous layer disposed on or above the support, wherein the image-receiving material satisfies at least one of requirements (1) and (2) defined below. The porous layer comprises particles having a charge and either particulates having a charge opposite to that of the particles or a water-soluble polymer having a charge opposite to that of the particles. (1) The porous layer is the uppermost layer having an average pore diameter of from 0.05 to 100 μm; (2) the particles are organic particles. The invention also provides a method for producing the image-receiving material and an image-forming method using the image-receiving material. The invention provides an image-receiving material comprising a support and a porous layer disposed on or above the support, wherein the image-receiving material satisfies at least one of requirements (1) and (2) defined below. The porous layer comprises particles having a charge and either particulates having a charge opposite to that of the particles or a water-soluble polymer having a charge opposite to that of the particles. (1) The porous layer is the uppermost layer having an average pore diameter of from 0.05 to 100 mum; (2) the particles are organic particles. The invention also provides a method for producing the image-receiving material and an image-forming method using the image-receiving material. | JP200438355A ¦ JP200438354A | 2004-02-16 ¦ 2004-02-16 | US20050181150A1 ¦ JP2005225179A ¦ JP2005225180A | US20050181150A1 ¦ JP2005225179A ¦ JP2005225180A | 1. An image-receiving material comprising a support and a porous layer disposed on or above the support, wherein the image-receiving material satisfies at least one of requirements (1) and (2) defined below, and the porous layer comprises particles having a charge and either particulates having a charge opposite to that of the particles or a water-soluble polymer having a charge opposite to that of the particles: (1) the porous layer is the uppermost layer having an average pore diameter of from 0.05 to 100 μm; (2) the particles are organic particles. 2. The image-receiving material of claim 1, wherein the image-receiving material satisfies the requirement (1) and after having been printed with ink and smoothened, the printed surface of the image-receiving material has a glossiness of 30% or more at a 75° C. incident angle of specular reflection. 3. The image-receiving material of claim 1, wherein the image-receiving material satisfies the requirement (2) and the porous layer is formed by applying a coating liquid containing the particles and either the particulates which are organic particulates or the water-soluble polymer having a charge opposite to that of the particles. 4. The image-receiving material of claim 2, wherein the porous layer has an average pore diameter of from 0.001 to 100 μm. 5. The image-receiving material of claim 3, wherein the porous layer is thermoplastic. 6. The image-receiving material of claim 3, wherein the porous layer contains the organic particulates and at least one of the organic particles and the organic particulates is weakly charged. 7. The image-receiving material of claim 3, wherein the porous layer contains the water-soluble polymer, and at least one of the organic particles and the water-soluble polymer are weakly charged. 8. The image-receiving material of claim 3, wherein each of the organic particles has an anionic group or a cationic group. 9. The image-receiving material of claim 3, wherein the porous layer contains the water-soluble polymer, and the water-soluble polymer has an anionic group or a cationic group. 10. The image-receiving material of claim 3, wherein the image-receiving material is for ink jet printing. 11. A method for producing an image-receiving material comprising applying a coating liquid on or above a support to form a porous layer, wherein the coating liquid comprises organic particles having a charge and either organic particulates having a charge opposite to that of the organic particles or a water-soluble polymer having a charge opposite to that of the organic particles. 12. The method of claim 11, wherein the coating liquid has a viscosity within a range from 10 to 500 mPa·s and the coating liquid contains no sediment. 13. The method of claim 11, wherein the method comprises regulating the viscosity of the coating liquid through a pH regulation of the coating liquid. 14. The method of claim 13, wherein the pH regulation of the coating liquid is carried out using a pH regulator. 15. The method of claim 14, wherein the pH regulator is volatile. 16. The method of claim 11, wherein a pH regulator is added to the coat layer during application of the coating liquid or before the coat layer formed by the application is dried. 17. An image-forming method comprising printing with ink on an image-receiving material having a support and a porous layer disposed on or above the support, wherein the method satisfies at least one of requirements (1) and (2) defined below, and the porous layer contains particles having a charge and either particulates having a charge opposite to that of the particles or a water-soluble polymer having a charge opposite to that of the particles: (1) the porous layer is the uppermost layer having an average pore diameter of from 0.05 to 100 μm; (2) the particles are organic particles. 18. The image-forming method of claim 17, wherein the method satisfies the requirement (1) and a smoothening treatment is applied to a print surface formed on the image-receiving material through the printing with ink. 19. The image-forming method of claim 18, wherein the porous layer is thermoplastic. 20. The image-forming method of claim 18, wherein the smoothening is smoothening under pressure, smoothening under heat, or smoothening under heat and pressure. 21. The image-forming method of claim 18, wherein the smoothening treatment comprises of passing the printed image-receiving material between a pair of heating rollers. 22. The image-forming method of claim 18, wherein the smoothening treatment comprises passing the printed image-receiving material between a heating belt and a pressure roller. 23. The image-forming method of claim 18, wherein the method satisfies the requirement (2), the porous layer contains the particulates, and the particulates are organic particulates. 24. The image-forming method of claim 18, wherein the particles having a charge have a glass transition temperature of 25° C. or higher. 25. The image-forming method of claim 18, wherein the ink is a dispersion ink in which colored particles enclosing an oil-soluble dye are dispersed in oil-soluble polymer particles. 26. The image-forming method of claim 18, wherein the image-receiving material is an image-receiving material for ink jet printing and the ink is for ink jet printing. 27. The image-forming method of claim 17, wherein the requirement (2) is satisfied and the ink is a dispersion ink in which colored particles enclosing an oil-soluble dye are dispersed in oil-soluble polymer particles. 28. The image-forming method of claim 17, wherein the, image-receiving material satisfies the requirement (1) and after having been printed with ink and smoothened, the printed surface of the image-receiving material has a glossiness of 30% or more at a 75° C. incident angle of specular reflection. | B41M000552 ¦ B41M000700 | 2007-02-15 AS ASSIGNMENT FUJIFILM CORPORATION,JAPAN ASSIGNMENT OF ASSIGNORS INTEREST;ASSIGNOR:FUJIFILM HOLDINGS CORPORATION (FORMERLY FUJI PHOTO FILM CO., LTD.);REEL/FRAME:018904/0001 2007-01-30 ¦ 2005-02-16 AS ASSIGNMENT FUJI PHOTO FILM CO., LTD., JAPAN ASSIGNMENT OF ASSIGNORS INTEREST;ASSIGNOR:AONO, TOSHIAKI;REEL/FRAME:016287/0379 2005-01-18 | An image-receiving material comprises a support; and a porous layer containing particles with a charge and particulates or water-soluble polymer with a charge opposite to that of the particles, disposed on the support. The particles are organic in nature and/or the porous layer has an average pore diameter of 0.05 - 100 μm. The porous layer is thermoplastic. | For ink-jet printing; useful in an image-forming method involving printing of the image-receiving material with ink such as dispersion ink (claimed) to form images on the image-receiving material. | The image-receiving material is applicable to various kinds of inks including dispersion ink, due to the great average pore diameter of the porous layer; provides high-speed printing using a line head, even when the dispersion ink is used; and produces high-density images with high gloss. The printed ink surface of the image-receiving material has a glossiness of ≥30% at 75° incident angle of specular reflection. Due to the thermoplastic nature of porous layer, a smoothening treatment is easily applied to the printed surface, greatly improving the glossiness of images.
US20050027079A1 | 2005-02-03 | Aqueous multistage emulsion polymer for use in aqueous coating composition, comprises polymer formed by free radical polymerization of ethylenically unsaturated nonionic acrylic monomer in at least two stages | Aqueous multistage emulsion polymer composition | - | Palmer Lauer, Rosemarie ¦ Petoff, Jennifer, Lynn | An aqueous multistage emulsion polymer comprises polymer formed by free radical polymerization of ethylenically unsaturated nonionic acrylic monomer(s) in at least two stages. The polymerization, in at least one stage, is conducted in the presence of 0.01-1 wt.% ≥ 5C t-alkyl hydroperoxide, peroxide, or perester based on the dry weight of stage polymer. The polymer in two of the stages has glass transition temperature (Tg) differing by ≥ 10 ° C.INDEPENDENT CLAIMS are also included for:preparation of aqueous multistage emulsion polymer by free radical polymerization of ethylenically unsaturated nonionic acrylic monomer(s) in at least two stages;an aqueous coating composition comprising the above aqueous multistage emulsion polymer; anda method of providing a coated substrate by applying the above aqueous coating composition to a substrate, and drying or allowing the aqueous composition to dry. For use in aqueous coating composition for plastic, glass, wood, metal, previously painted surface, weathered surface, cementitious substrate, and asphaltic substrate. The inventive multistage emulsion polymer confers important advantages in dry coating properties of aqueous coating composition. Preferred Composition: The aqueous multistage emulsion polymer 5-70 wt.% first stage polymer having a Tg of 25-125 ° C, and 30-95 wt.% second stage polymer having a Tg of ⊖40-50 ° C.Preferred Method: The polymerization, in at least one stage, is conducted in the presence of 0.01-1 wt.% t-amyl hydroperoxide. | An aqueous multistage emulsion polymer formed by the free radical polymerization in at least two stages of, in each stage, at least one ethylenically unsaturated nonionic acrylic monomer, the polymer in two of the stages having glass transition temperatures (Tg) differing by at least 10 ° C.; the polymerization, in at least one stage, being effected in the presence of 0.01-1.0%%, by weight based on the dry weight of the stage polymer, t-alkyl hydroperoxide, t-alkyl peroxide, or t-alkyl perester wherein the t-alkyl group includes at least 5 Carbon atoms, preferably t-amyl hydroperoxide, is provided. Also provided is a method for preparing the aqueous multistage emulsion polymer, an aqueous coating composition including the aqueous multistage emulsion polymer and a method for treating a substrate with the aqueous coating composition. | US2003490744P | 2003-07-29 | US20050027079A1 ¦ AU2004203178A1 ¦ AU2004203178B2 ¦ BR200402791A ¦ BRPI0402791B1 ¦ CN1281632C ¦ CN1576283A ¦ DE602004009727D1 ¦ DE602004009727T2 ¦ EP1505088A1 ¦ EP1505088B1 | US20050027079A1 ¦ AU2004203178A1 ¦ EP1505088A1 ¦ CN1576283A ¦ BR200402791A ¦ CN1281632C ¦ EP1505088B1 ¦ DE602004009727D1 ¦ DE602004009727T2 ¦ AU2004203178B2 ¦ BRPI0402791B1 | What is claimed is: 1. An aqueous multistage emulsion polymer formed by the free radical polymerization in at least two stages of, in each stage, at least one ethylenically unsaturated nonionic acrylic monomer, the polymer in two of said stages having glass transition temperatures (Tg) differing by at least 10° C.; said polymerization, in at least one stage, being effected in the presence of 0.01-1.0%%, by weight based on the dry weight of said stage polymer, t-alkyl hydroperoxide, t-alkyl peroxide, or t-alkyl perester wherein the t-alkyl group includes at least 5 Carbon atoms. 2. The aqueous multistage emulsion polymer of claim 1 comprising from 5% to 70% by weight, based on dry multistage polymer weight, of a first stage polymer having a Tg of from 25° C. to 125° C. and from 30% to 95% by weight, based on dry multistage polymer weight, of a second stage polymer having a Tg of from-40° C. to 50° C. 3. The aqueous multistage emulsion polymer of claim 1 or claim 2 wherein said polymerization, in at least one stage, is effected in the presence of 0.01-1.0%%, by weight based on the dry weight of said stage polymer, t-amyl hydroperoxide. 4. An aqueous coating composition comprising the aqueous multistage emulsion polymer of claim 1 or claim 2. 5. A method for preparing an aqueous multistage emulsion polymer comprising forming said multistage polymer by the free radical polymerization in at least two stages of, in each stage, at least one ethylenically unsaturated nonionic acrylic monomer, the polymer in two of said stages having glass transition temperatures (Tg) differing by at least 10° C.; said polymerization, in at least one stage, being effected in the presence of 0.01-1.0%%, by weight based on the dry weight of said stage polymer, t-alkyl hydroperoxide, t-alkyl peroxide, or t-alkyl perester wherein the t-alkyl group includes at least 5 Carbon atoms. 6. The method of claim 5 wherein said polymerization, in at least one stage, is effected in the presence of 0.01-1.0%%, by weight based on the dry weight of said stage polymer, t-amyl hydroperoxide. 7. A method for providing a coated substrate comprising: forming the aqueous coating composition of claim 4;applying said aqueous coating composition to said substrate; and drying, or allowing to dry, said aqueous composition. | C08F000222 ¦ C08F000432 ¦ C08F002012 ¦ C08F026506 ¦ C09D013306 | - | An aqueous multistage emulsion polymer comprises polymer formed by free radical polymerization of ethylenically unsaturated nonionic acrylic monomer(s) in at least two stages. The polymerization, in at least one stage, is conducted in the presence of 0.01-1 wt.% ≥ 5C t-alkyl hydroperoxide, peroxide, or perester based on the dry weight of stage polymer. | For use in aqueous coating composition for plastic, glass, wood, metal, previously painted surface, weathered surface, cementitious substrate, and asphaltic substrate. | The inventive multistage emulsion polymer confers important advantages in dry coating properties of aqueous coating composition.
US20050004294A1 | 2005-01-06 | Heart pacemaker provides variable periodic modulation of individual extrasystolic stimulation intervals | Synergistic combinations of nano-scaled fillers and hindered amine light stabilizers | - | Chin, Hui ¦ Solera, Peter, Shelsey ¦ Horsey, Douglas, Wayne ¦ Kaprinidis, Nikolas ¦ Sitzmann, Eugene, Valentine | The pacemaker has a device for measuring at least one heart function parameter, a device for regulating the mean stimulation interval dependent on the function parameter variations and a device for periodic modulation of individual extrasystolic stimulation intervals. The degree of modulation is regulated in dependence on the duration of the diastolic interval and on changes in heart function parameters resulting from the modulation. The heart pacemaker is used for adaptive stimulation of the heart. The electrical and mechanical restitution is detected with unaltered accuracy independent of the systolic duration. The figure shows a block circuit diagram of a heart pacemaker. (Drawing includes non-English language text). | Polymer compositions comprising a polymeric substrate and an effective stabilizing amount of a synergistic mixture of a nano-scaled filler and at least one additive selected from the group consisting of the hindered amine light stabilizers are effectively stabilized against the deleterious effects of oxidative, thermal or light-induced degradation. | US2001302125P ¦ WO2002EP6847A ¦ US2004480870A | 2001-06-29 ¦ 2002-06-20 ¦ 2004-08-13 | US20050004294A1 ¦ CA2449242A1 ¦ EP1401947A1 ¦ JP2004530785A ¦ TWI261061B ¦ US7084197B2 ¦ WO2003002651A1 | WO2003002195A2 ¦ DE10132228C1 ¦ AU2002310762A1 ¦ US20050004294A1 ¦ WO2003002195A3 | What is claimed is: 1. A polymer composition, stabilized against the deleterious effects of oxidative, thermal or light-induced degradation, which composition comprises (a) a polymer substrate, (b) at least one nano-scaled filler, and (c) at least one additive selected from the group consisting of the hindered amine light stabilizers. 2. A composition according to claim 1, wherein the filler is an organophilic phyllosilicate, a naturally occuring phyllosilicate, a synthetic phyllosilicate or a mixture of such phyllosilicates. 3. A composition according to claim 1, in which component (b) is present in an amount of 0.5 to 10% by weight, based on the weight of component (a). 4. A composition according to claim 1, in which the hindered amine light stabilizers of component (c) are selected from the group consisting of hindered amine light stabilizers substituted on the N-atom by an alkoxy or cycloalkoxy moiety, hindered amines substituted on the N-atom by an alkoxy which is further substituted with an hydroxy group, and conventional hindered amines where the N-atom is substituted by hydrogen, alkyl or acyl. 5. A composition according to claim 1, in which component (c) is a 1:1 mixture of bis(2,2,6,6-tetramethylpiperidin-4-yl) sebacate and the polycondensation product of 2,4-dichloro-6-tert-octylamino-s-triazine and 4,4'-hexamethylenebis(amino-2,2,6,6-tetramethylpiperidine). 6. A composition according to claim 1, in which component (c) is present in an amount of 0.01 to 10% by weight, based on the weight of component (a). 7. A composition according to claim 1, further comprising (d) at least one additive selected from the group consisting of additional hindered amine light stabilizers, ultraviolet light absorbers, phenolic antioxidants, organic phosphorus stabilizers, aminic antioxidants, hydroxylamine stabilizers, nitrone stabilizers, benzofuranone stabilizers and amine oxide stabilizers. 8. A process for effectively stabilizing a polymeric substrate subject to the deleterious effects of oxidative, thermal or light-induced degradation, which process comprises incorporating therein an effective stabilizing amount of (b) at least one nano-scaled filler and (c) at least one additive selected from the groups consisting of the hindered amine light stabilizers. 9. A flame retardant polymer composition which comprises (a) a polymer substrate, (b) at least one nano-scaled filler, and (c) at least one compound selected from the group consisting of hindered amine stabilizers substituted on the N-atom by an alkoxy, hindered amine stabilizers substituted on the N-atom by a cycloalkoxy moiety, and hindered amine stabilizers substituted on the N-atom by an alkoxy which is further substituted with an hydroxy group. 10. A flame retardant composition according to claim 9, further comprising (d) at least one compound selected from the group consisting of brominated flame retardants, phosphorus containing flame retardants and inorganic flame retardants. 11. A composition comprising (a) at least one ethylenically unsaturated polymerizable compound or cationically polymerizable compound, (b) at least one nano-scaled fille, and (c) at least one photoinitiator suitable for curing ethylenically unsaturated polymerizable compounds or cationically polymerizable compounds. 12. A process for curing ethylenically unsaturated polymerizable compounds or cationically polymerizable compounds, which process comprises adding to said compounds (b) at least one nano-scaled filler, and (c) at least one photoinitiator suitable for curing ethylenically unsaturated polymerizable compounds or cationically polymerizable compounds, and irradiating the mixture so obtained with ultraviolet radiation or daylight or with light sources equivalent to daylight. | C08L010100 ¦ C08K000334 ¦ C08K000336 ¦ C08K000534 ¦ C08K00053492 ¦ C08K000500 | 2010-01-27 FPAY FEE PAYMENT + ¦ 2004-10-27 AS ASSIGNMENT CIBA SPECIALTY CHEMICALS CORP., NEW YORK ASSIGNMENT OF ASSIGNORS INTEREST;ASSIGNORS:CHIN, HUI;SOLERA, PETER SHELSEY;HORSEY, DOUGLAS WAYNE;AND OTHERS;REEL/FRAME:015924/0306;SIGNING DATES FROM 20031204 TO 20040108 | The pacemaker has a device for measuring at least one heart function parameter, a device for regulating the mean stimulation interval dependent on the function parameter variations and a device for periodic modulation of individual extrasystolic stimulation intervals. The degree of modulation is regulated in dependence on the duration of the diastolic interval and on changes in heart function parameters resulting from the modulation. | The heart pacemaker is used for adaptive stimulation of the heart. | The electrical and mechanical restitution is detected with unaltered accuracy independent of the systolic duration.
US20040266926A1 | 2004-12-30 | Resin powder for cosmetic, e.g. powdered foundation, comprises resin-containing particles having ratio of minor axis to major axis of each particle and ratio of thickness to minor axis within predetermined range | Resin powder for cosmetic and cosmetic using the same | FUJI XEROX CO. LTD.,JP | Sasaki, Yuki ¦ Matsuoka, Hirotaka | A resin powder for a cosmetic comprises particles comprising a resin and having a degree of hydrophobicity of 10-60%. When the particles are seen from a direction in which a projected area of the particle to a plane is maximum, the ratio of the minor axis (b) of each particle to its major axis (a) is greater than 0.5 and less than 1 and the ratio of the thickness (c) of each particle to the minor axis (b) is greater than 0.4 and less than 0.8. INDEPENDENT CLAIMS are also included for:a process for preparing a resin powder for cosmetic comprising producing the resin-containing particles by emulsion polymerization; anda powdered, emulsified or antiperspirant cosmetic comprising an oil component and a resin powder. For a powdered, emulsified or antiperspirant cosmetic (claimed), e.g. foundation, face powder, face paint, lipstick, powder lip, lip gloss, cheek rouge, eye shadow, eye liner, mascara, dusting powder, baby powder, shaving lotion, shaving cream, calamine lotion, cleansing cream, cleansing powder, emulsion, cream, ointment, peel-off pack, antiperspirant, deodorant, hair dye, hair setting lotion, hair tonic, hair growth lotion, and baldness remedy. The invention provides cosmetics excellent in spreadability upon application, better in affinity to the skin and imparting wet touch after application. Preferred Method: The particles are flattened by colliding the particles against a uniform plane under high pressure.Preferred Properties: The particles have an average value of shape factors SF1 of 110-140 (preferably 110-120), wherein SF1 is defined by SF1 = (ML2/A)x(π/4)x100 where ML is a maximum length of the particles and A is a projected area of the particles. The ratio b/a is greater than 0.65 and less than 0.85. The ratio of c/b is greater than 0.33 and less than 0.67. The major axis (a) of each particle is greater than 2 and less than 20 μm. The minor axis (b) of each particle is greater than 1 and less than 10 μm. The thickness (c) of each particle is greater than 0.2 and less than 8 μm. The resin has a glass transition temperature Tg of 10-100°C (preferably 30-80°C). It has a surfaceness index not larger than 2.0, wherein the surfaceness index is the ratio of the specific surface area measured to the specific surface area calculated. The specific surface area calculated is 6~S(nR2)/{ρ~S(nR3)}, where n is the number of particles within a channel of a particle size distribution measurement device, R is a diameter of the channel of the particle size distribution measurement device and ρ is a density of the agglomerate of the resin-containing particles. The resin has a number average molecular weight Mn of 5000-20000. Preferred Polymers: The resin is a polymer of styrene, styrene derivative, (meth)acrylic acid ester, ethylenically unsaturated acid monomer, vinylnitrile, vinyl ether, vinyl ketone, or olefin. It may be a styrene-acrylate copolymer. Preferred Components: The resin powder comprises fine particles adhered onto the surfaces of the particles. | The resin powder for cosmetic of the invention is a resin powder for cosmetic constituted of an agglomerate of resin-containing particles, wherein the resin-containing particles have a degree of hydrophobicity of the resin-containing particles is from 10% to 60% and an average value of shape factors SF1 defined by the following equation: SF1=(ML 2/A) ×(π/4)×100 (wherein ML represents a maximum length of the resin-containing particles, and A represents a projected area of the resin-containing particles) of from 110 to 140; and wherein when seen from the direction in which the projected area of the resin-containing particles to the plane becomes maximum, the major axis a, the minor axis b, and the thickness c are simultaneously satisfactory with the following equations: 0.5<b/a<1 and 0.4<c/b<0.8. The resin powder for cosmetic of the invention is a resin powder for cosmetic constituted of an agglomerate of resin-containing particles, wherein the resin-containing particles have a degree of hydrophobicity of the resin-containing particles is from 10% to 60% and an average value of shape factors SF1 defined by the following equation: SF1=(ML<2>/A)x(pi/4)x100 (wherein ML represents a maximum length of the resin-containing particles, and A represents a projected area of the resin-containing particles) of from 110 to 140; and wherein when seen from the direction in which the projected area of the resin-containing particles to the plane becomes maximum, the major axis a, the minor axis b, and the thickness c are simultaneously satisfactory with the following equations: 0.5<b/a<1 and 0.4<c/b<0.8. | JP2003185632A | 2003-06-27 | US20040266926A1 ¦ JP03646721B2 ¦ JP2005015437A | US20040266926A1 ¦ JP2005015437A ¦ JP03646721B2 | What is claimed is: 1. A resin powder for a cosmetic comprising particles containing a resin, wherein the particles have a degree of hydrophobicity of from 10% to 60%, and when seen from a direction in which a projected area of the particle to a plane is maximum, the particles are satisfactory with the following equations: 0.5&lt;b/a&lt;1 0.4&lt;c/b&lt;0.8 where a is a major axis of each particle; b is a minor axis of each particle; and c is a thickness of each particle. 2. The resin powder according to claim 1, wherein the particles have an average value of shape factors SF1 of from 110 to 140 and the shape factor SF1 is defined by SF1=(ML2/A)×(π/4)×100 where ML represents a maximum length of the particles, and A represents a projected area of the particles. 3. The resin powder according to claim 1, wherein the particles have an average value of shape factors SF1 of from 110 to 130 and the shape factor SF1 is defined by SF1=(ML2/A)×(π/4)×100 where ML represents a maximum length of the particles, and A represents a projected area of the resin-containing particles. 4. The resin powder according to claim 1, wherein the particles have an average value of shape factors SF1 of from 110 to 120 and the shape factor SF1 is defined by SF1=(ML2/A)×(π/4)×100 where ML represents a maximum length of the particles, and A represents a projected area of the resin-containing particles. 5. The resin powder according to claim 1, wherein a, b and c are simultaneously satisfactory with the following equations: 0.65&lt;b/a&lt;0.85 0.33&lt;c/b&lt;0.67 6. The resin powder according to claim 1, wherein 2 μm&lt; a&lt;20μm, 1 m&lt;b&lt;10 μm, and 0.2 μm&lt;c&lt;8 μm. 7. The resin powder according to claim 1, wherein the particles have an average volume particle size of from 2 μm to 20 μm. 8. The resin powder according to claim 1, wherein the resin has a glass transition temperature Tg of from 10 to 100° C. 9. The resin powder according to claim 1, wherein the resin has a glass transition temperature Tg of from 30 to 80° C. 10. The resin powder according to claim 1, wherin the resin powder has a surfaceness index not larger than 2.0 and the surfaceness index is defined by (Surfaceness index)=(specific surface area measured) /(specific surface area calculated) (Specific surface area calculated)=6Σ(n×R 2)/{ρ×Σ(n×R3}where n represents number of particles within a channel of a particle size distribution measurement device; R represents a diameter of the channel of the particle size distribution measurement device; and ρ represents a density of the agglomerate of the resin-containing particles. 11. The resin powder according to claim 1, wherein the resin is a polymer of a monomer selected from a group consisting of styrene, derivatives of styrene, acrylic acid esters, methacrylic acid esters, ethylenically unsaturated acid monomers, vinylnitriles, vinyl ethers, vinyl ketones, and olefins. 12. The resin powder according to claim 1, wherein the resin is a styrene-acrylate copolymer. 13. The resin powder according to claim 1, wherein the resin has a number average molecular weight Mn of from 5,000 to 20,000. 14. The resin powder according to claim 1, wherein fine particles are adhered onto the surfaces of the particles. 15. A process for preparing a resin powder for cosmetic including particles containing a resin, comprising a step of producing the-particles by emulsion polymerization, wherein the particles have a degree of hydrophobicity of from 10% to 60%, and when seen from a direction in which a projected area of the particle to a plane is maximum, the particles are satisfactory with the following equations: 0.5&lt;b/a&lt;1 0.4&lt;c/b&lt;0.8 where a is a major axis of each particle; b is a minor axis of each particle; and c is a thickness of each particle. 16. The process according to claim 15, further comprising a step of flattening the particles by mixing and stirring the particles and a medium. 17. The process according to claim 15, further comprising a step of flattening the particles by colliding the particles against a uniform plane under high pressure. 18. A powdered cosmetic comprising an oil component and a resin powder including particles containing a resin, wherein the particles have a degree of hydrophobicity of from 10% to 60%, and when seen from a direction in which a projected area of the particle to a plane is maximum, the particles are satisfactory with the following equations: 0.5&lt;b/a&lt;1 0.4&lt;c/b&lt;0.8 where a is a major axis of each particle; b is a minor axis of each particle; and c is a thickness of each particle. 19. A emulsified cosmetic comprising an oil component and a resin powder including particles containing a resin, wherein the particles have a degree of hydrophobicity of from 10% to 60%, and when seen from a direction in which a projected area of the particle to a plane is maximum, the particles are satisfactory with the following equations: 0.5&lt;b/a&lt;1 0.4&lt;c/b&lt;0.8 where a is a major axis of each particle; b is a minor axis of each particle; and c is a thickness of each particle. 20. A antiperspirant cosmetic comprising an oil component and a resin powder including particles containing a resin, wherein the particles have a degree of hydrophobicity of from 10% to 60%, andwhen seen froma direction in which a projected area of the particle to a plane is maximums the particles are satisfactory with the following equations: 0.5&lt;b/a&lt;1 0.4&lt;c/b&lt;0.8 where a is a major axis of each particle; b is a minor axis of each particle; and c is a thickness of each particle. | A61K000872 ¦ A61K000800 ¦ A61K000802 ¦ A61K000818 ¦ A61K000830 ¦ A61K000881 ¦ A61K000888 ¦ A61Q000100 ¦ A61Q000102 ¦ A61Q000108 ¦ A61Q000110 ¦ A61Q000112 ¦ A61Q001500 ¦ C08F000222 | 2003-12-10 AS ASSIGNMENT FUJI XEROX CO., LTD., JAPAN ASSIGNMENT OF ASSIGNORS INTEREST;ASSIGNORS:SASAKI, YUKI;MATSUOKA, HIROTAKA;REEL/FRAME:014783/0758 2003-12-05 | A resin powder for a cosmetic comprises particles comprising a resin and having a degree of hydrophobicity of 10-60%. When the particles are seen from a direction in which a projected area of the particle to a plane is maximum, the ratio of the minor axis (b) of each particle to its major axis (a) is greater than 0.5 and less than 1 and the ratio of the thickness (c) of each particle to the minor axis (b) is greater than 0.4 and less than 0.8. | For a powdered, emulsified or antiperspirant cosmetic (claimed), e.g. foundation, face powder, face paint, lipstick, powder lip, lip gloss, cheek rouge, eye shadow, eye liner, mascara, dusting powder, baby powder, shaving lotion, shaving cream, calamine lotion, cleansing cream, cleansing powder, emulsion, cream, ointment, peel-off pack, antiperspirant, deodorant, hair dye, hair setting lotion, hair tonic, hair growth lotion, and baldness remedy. | The invention provides cosmetics excellent in spreadability upon application, better in affinity to the skin and imparting wet touch after application.
US20040081773A1 | 2004-04-29 | Recording sheet for ink jets, has layer containing cationic organic particles based on (meth)acrylate (co)polymer, methyl methacrylate-butadiene copolymer etc., on sheet-like support | Recording sheet and manufacturing process therefor | Mitsui Chemicals Inc.,JP | Ishida, Tadashi ¦ Tomita, Yoshihiko ¦ Kawabe, Kuniaki ¦ Ogawa, Yukie ¦ Hoshino, Futoshi | Recording sheet for ink jets has ≥ 1 layer containing cationic organic particles on a sheet-like support. The layer containing cationic organic particles contains a void-forming component comprising cationic organic particles selected from (meth)acrylate (co)polymer, methyl methacrylate-butadiene copolymer, styrene-butadiene copolymer, ethylene-vinyl acetate copolymer and/or an olefin polymer to which cationic functions are imparted.An INDEPENDENT CLAIM is also included for the manufacture of a recording sheet for ink jets by coating a coating composition containing cationic organic particles on a sheet-like support and press contacting a mirror surface roll to the coating surface of the composition. The recording sheet is used in printers and plotters. The sheet has high gloss and excellent ink absorption. The sheet has excellent color density, water resistance, light resistance, and yellowing resistance. Preferred Sheet: The cationic organic particles are thermoplastic resin particles such as cationic emulsion particles obtained by copolymerizing (A) (meth)acrylic acid alkyl ester, (B) amino group-containing (meth)acrylate monomer and (C) another copolymerizable monomer. (A) content is 30-99.8 weight%, (B) content is 0.2-40 weight% and (C) content is 0-30 weight%. The weight average molecular weight of the cationic organic particles is ≥60000. | For providing an inkjet recording sheet with excellent gloss, ink absorbency, color density, water resistance, light resistance and anti-yellowing property, as well as a process for manufacturing the recording sheet, this invention provides an inkjet recording sheet comprising at least one layer containing a cationic particulate organic component on a sheet support, wherein the layer containing the cationic particulate organic component comprises a void-forming component consisting of a cationic particulate organic component which is made of a particular (co)polymer and which is endowed with a cationic function. | JP2000129379A ¦ US200218813A | 2000-04-28 ¦ 2001-12-21 | US20040081773A1 ¦ CN1204001C ¦ CN1383401A ¦ DE60129014D1 ¦ DE60129014T2 ¦ EP1277590A1 ¦ EP1277590A4 ¦ EP1277590B1 ¦ JP2002046347A ¦ KR470414B1 ¦ TW517019B ¦ US20020182378A1 ¦ WO2001083232A1 | WO2001083232A1 ¦ JP2002046347A ¦ KR2002036963A ¦ US20020182378A1 ¦ EP1277590A1 ¦ CN1383401A ¦ TW517019B ¦ US20040081773A1 ¦ KR470414B ¦ CN1204001C ¦ EP1277590B1 ¦ DE60129014D1 ¦ DE60129014T2 | What is claimed is: 1. An inkjet recording sheet comprising at least one layer containing a cationic particulate organic component on a sheetsupport, wherein the layer containing the cationic particulate organic component comprises a void-forming component consisting substantially of a cationic particulate organic component selected from the group consisting of (meth) acrylate (co)polymers, methyl methacrylate-butadiene copolymers, styrene-butadiene copolymers, ethylene-vinyl acetate copolymers and olefinic polymers, and copolymers of two or more of these, which are endowed with a cationic function. 2. The inkjet recording sheet as claimed in claim 1, wherein the cationic particulate organic component is a thermoplastic particulate resin. 3. The inkjet recording sheet as claimed in claim 1 or 2, wherein the cationic particulate organic component is a cationic particulate emulsion prepared by copolymerizing (A) an alkyl (meth) acrylate, (B) an amino group containing (meth)acrylate monomer and (C) other copolymerizable monomer. 4. The inkjet recording sheet as claimed in claim 3, wherein the amounts of (A) the alkyl (meth)acrylate monomer, (B) the amino group containing (meth)acrylate monomer and (C) the other copolymerizable monomer are 30 wt % to 99.8 wt %, 0.2 wt % to 40 wt % and 0 wt % to 30 wt %, respectively, based on the total weight of (A), (B) and (C). 5. The inkjet recording sheet as claimed in any of claims 1 to 4, wherein the glass transition temperature of the cationic particulate organic component is 65° C. to 200° C. both inclusive. 6. The inkjet recording sheet as claimed in any of claims 1 to 5, wherein the weight average molecular weight of the cationic particulate organic component is 60000 or more. 7. The inkjet recording sheet as claimed in any of claims 1 to 6, wherein the recording sheet has a liquid absorption of 2.00 to 4.00 μL 0.1 sec after dropping 4 μL of pure water on its recording surface and has gloss of 50 or more at 75°. 8. The inkjet recording sheet as claimed in any of claims 1 to 7, wherein the recording sheet has a liquid absorption per contact area of a droplet of 0.5 to 2.00 μL/cm2 0.1 sec after dropping 4 μL of pure water on the recording surface of the recording sheet. 9. The inkjet recording sheet as claimed in any of claims 1 to 8, wherein the layer containing the cationic particulate organic component is the outermost layer of the recording surface. 10. The inkjet recording sheet as claimed in any of claims 1 to 9, wherein the sheet support is a paper or plastic sheet. 11 The inkjet recording sheet as claimed in any of claims 1 to 10, wherein the layer containing the cationic particulate organic component contains no inorganic particles. 12 A process for manufacturing the inkjet recording sheet as claimed in any of claims 1 to 11 wherein a layer containing a cationic particulate component is applied by cast coating, comprising the steps of applying a coating composition containing the cationic particulate organic component on a sheet support and pressing a mirror roll onto the coated surface. 13. The process for manufacturing the inkjet recording sheet as claimed in claim 12, wherein the surface temperature of the mirror roll is lower than a glass transition temperature of the cationic particulate organic component. | B41M000552 ¦ B41M000500 ¦ B41M000550 | - | Recording sheet for ink jets has ≥ 1 layer containing cationic organic particles on a sheet-like support. | The recording sheet is used in printers and plotters. | The sheet has high gloss and excellent ink absorption. The sheet has excellent color density, water resistance, light resistance, and yellowing resistance.
US20040102568A1 | 2004-05-27 | Aqueous coating composition comprises pigment, and aqueous acrylic emulsion polymer comprising monoethylenically unsaturated nonionic (meth)acrylic monomer and monoethylenically unsaturated acid monomer prepared by emulsion polymerization | Aqueous coating composition | - | Bridgewater, Brian, Michael ¦ Deetz, Martin, John ¦ Even, Ralph, Craig ¦ Gebhard, Matthew, Stewart ¦ Puschak, Caren, Ann | An aqueous coating composition comprises a pigment and an aqueous acrylic emulsion polymer comprising, as copolymerized units (wt.%, based on dry polymer weight): monoethylenically unsaturated nonionic (meth)acrylic monomer (50-99.75); and monoethylenically unsaturated acid monomer (0.25-10). The emulsion polymer is formed by emulsion polymerization at 70-99°C in the presence of a thermal initiator. An aqueous coating composition comprises a pigment and an aqueous acrylic emulsion polymer comprising, as copolymerized units (wt.%, based on dry polymer weight): monoethylenically unsaturated nonionic (meth)acrylic monomer (50-99.75); and monoethylenically unsaturated acid monomer (0.25-10). The polymer has a glass transition temperature of ⊖10 to 35°C. The emulsion polymer is formed by emulsion polymerization at 70-99°C in the presence of a thermal initiator (0.3-0.4 wt.%, based on dry polymer weight), where less than 0.15 wt.%, based on dry polymer weight, of the initiator is present during the first 10 wt.%, based on dry polymer weight, of the conversion of monomers to the emulsion polymer; 0.001 to 0.05 moles of chain transfer agent/kg monomer; and a neutralizer (5-75%, on an equivalent basis, based on the monoethylenically unsaturated acid monomer weight), of the conversion of monomers to the emulsion polymer. An INDEPENDENT CLAIM is included for a method for forming a dry coating, comprising forming the aqueous coating composition as above; applying the coating composition to a substrate; and drying, or allowing to dry, the applied coating composition. Useful for coating a substrate. The inventive aqueous coating composition provides a coating that exhibits improved scrub resistance and/or improved dirt pick-up resistance. Preferred Method: The emulsion polymer is formed by emulsion polymerization at 70-99°C in the presence of a thermal initiator (0.05-0.3 wt.%, based on dry polymer weight), where less than half of the initiator is present during the first 10 wt.%, based on dry polymer weight, of the conversion of monomers to the emulsion polymer; and a neutralizer (5-75%, on an equivalent basis, based on the monoethylenically unsaturated acid monomer weight), where less than half of the neutralizer is present during the first 25 wt.%, based on dry polymer weight, of the conversion of monomers to the emulsion polymer. Preferred Composition: The aqueous acrylic emulsion polymer comprises, as copolymerized units based on dry polymer weight, monoethylenically unsaturated nonionic (meth)acrylic monomer (50-99.65 wt.%); aldehyde reactive group-containing monomer (0.1-12.5 wt.%); monoethylenically unsaturated acid monomer (0.25-10 wt.%); a second emulsion polymer (2-40 wt.%) that has a glass transition temperature of 25-150°C and that is 10% higher than that of the aqueous acrylic emulsion polymer. Preferred Condition: The aqueous coating composition has a pigment volume concentration of 15-38 (preferably 15-85), and has volatile organic compound of less than 5 (preferably less than 1.7) wt.%, based on the total weight of the coating composition. | An aqueous coating composition including a pigment and an aqueous acrylic emulsion polymer including, as copolymerized units, from 50% to 99.75% by weight, based on dry polymer weight, monoethylenically unsaturated nonionic (meth)acrylic monomer and from 0.25% to 10% by weight, based on dry polymer weight, monoethylenically unsaturated acid monomer, the polymer having a Tg of-10° C. to 35° C. wherein the emulsion polymer is formed by a certain emulsion polymerization process at a temperature of from 70° C. to 99° C. in the presence of a thermal initiator is provided. Further provided is a method for forming a dry coating therefrom. | US2002428420P | 2002-11-22 | US20040102568A1 ¦ AU2003262113A1 ¦ AU2003262113B2 ¦ BR200305271A ¦ CN100341962C ¦ CN1502665A ¦ DE60303485D1 ¦ DE60303485T2 ¦ DE60313673D1 ¦ DE60313673T2 ¦ EP1422276A1 ¦ EP1422276B1 ¦ EP1614732A2 ¦ EP1614732A3 ¦ EP1614732B1 | EP1422276A1 ¦ US20040102568A1 ¦ BR200305271A ¦ CN1502665A ¦ AU2003262113A1 ¦ EP1422276B1 ¦ DE60303485D1 ¦ DE60303485T2 ¦ CN100341962C ¦ AU2003262113B2 | What is claimed is: 1. An aqueous coating composition comprising a pigment and an aqueous acrylic emulsion polymer comprising, as copolymerized units, from 50 to 99.75% by weight, based on dry polymer weight, monoethylenically unsaturated nonionic (meth)acrylic monomer and from 0.25 to 10% by weight, based on dry polymer weight, monoethylenically unsaturated acid monomer, said polymer having a glass transition temperature (Tg) of-10° C. to 35° C. wherein said emulsion polymer is formed by emulsion polymerization at a temperature of from 70° C. to 99° C. in the presence of a thermal initiator, wherein said initiator is used in the amount of 0.3% to 0.4%, by weight, based on dry polymer weight, and wherein less than 0.15% by weight, based on dry polymer weight, of said initiator is present during the first 10%, by weight, based on dry polymer weight, of the conversion of monomers to said emulsion polymer; 0.001 to 0.05 moles of chain transfer agent/kg monomer; and a neutralizer, wherein said neutralizer is used in the amount of from 5% to 75%, on an equivalents basis, based on said monoethylenically unsaturated acid monomer, and wherein less than half of said neutralizer is present during the first 25%, by weight, based on dry polymer weight, of the conversion of monomers to said emulsion polymer. 2. An aqueous coating composition comprising a pigment and an aqueous acrylic emulsion polymer comprising, as copolymerized units, from 50 to 99.75% by weight, based on dry polymer weight, monoethylenically unsaturated nonionic (meth)acrylic monomer and from 0.25 to 10% by weight, based on dry polymer weight, monoethylenically unsaturated acid monomer, said polymer having a Tg of-10° C. to 35° C. wherein said emulsion polymer is formed by emulsion polymerization at a temperature of from 70° C. to 99° C. in the presence of a thermal initiator, wherein said initiator is used in the amount of 0.05 to 0.3%, by weight, based on dry polymer weight, and wherein less than half of said initiator is present during the first 10%, by weight, based on dry polymer weight, of the conversion of monomers to said emulsion polymer, and a neutralizer, wherein said neutralizer is used in the amount of from 5% to 75%, on an equivalents basis, based on said monoethylenically unsaturated acid monomer, and wherein less than half of said neutralizer is present during the first 25%, by weight, based on dry polymer weight, of the conversion of monomers to said emulsion polymer. 3. The aqueous coating composition of claim 1 or claim 2 wherein said aqueous acrylic emulsion polymer comprises, as copolymerized units based on dry polymer weight, from 50% to 99.65% by weight monoethylenically unsaturated nonionic (meth)acrylic monomer, from 0.1% to 12.5% by weight aldehyde reactive group-containing monomer, and from 0. 25% to 10% by weight monoethylenically unsaturated acid monomer. 4. The aqueous coating composition of claim 1 or claim 2 further comprising from 2% to 40% by weight, based on the total dry polymer weight, of a second emulsion polymer that has a Tg of from 25° C. to 150° C., wherein the Tg of said second polymer is at least 10° C. higher than the Tg of said aqueous acrylic emulsion polymer. 5. The aqueous coating composition of claim 1 or claim 2 having a PVC of 15 to 38 and having VOC less than 5% by weight based on the total weight of the coating composition. 6. The aqueous coating composition of claim 1 or claim 2 having a PVC greater than 38 and having VOC less than 3% by weight based on the total weight of the coating composition. 7. The aqueous coating composition of claim 1 or claim 2 having a PVC of 15 to 85 and having VOC less than 1.7% by weight based on the total weight of the coating composition. 8. A method for forming a dry coating comprising: a) forming the aqueous coating composition of claim 1 or claim 2;b) applying said coating composition to a substrate; and c) drying, or allowing to dry, said applied coating composition. 9. A substrate bearing the dry coating formed by the method of claim 8. | C09D013306 ¦ C08L010100 | - | An aqueous coating composition comprises a pigment and an aqueous acrylic emulsion polymer comprising, as copolymerized units (wt.%, based on dry polymer weight): monoethylenically unsaturated nonionic (meth)acrylic monomer (50-99.75); and monoethylenically unsaturated acid monomer (0.25-10). The emulsion polymer is formed by emulsion polymerization at 70-99°C in the presence of a thermal initiator. | Useful for coating a substrate. | The inventive aqueous coating composition provides a coating that exhibits improved scrub resistance and/or improved dirt pick-up resistance.
US20030232902A1 | 2003-12-18 | Ink composition for ink jet recording, contains coloring microparticle with preset average particle diameter and coefficient of variation of particle diameter, and has predefined specific gravity | Ink composition and ink - jet recording method | FUJI PHOTO FILM CO. LTD. | Takahashi, Osamu ¦ Deguchi, Yasuaki ¦ Ishii, Yoshio ¦ Yabuki, Yoshiharu | The ink composition contains coloring microparticle with average particle diameter of 0.01-0.5 μm and coefficient of variation of particle diameter of less than 45%, and has specific gravity of 0.9-1.2. The ink composition is obtained by emulsifying-dispersing pigment, polymer, organic solvent and auxiliary solvent in an aqueous medium and removing auxiliary solvent. The ink composition contains coloring microparticle with average particle diameter of 0.01-0.5 μm and coefficient of variation of particle diameter of less than 45%. The ink composition is obtained by mixing and emulsifying-dispersing hydrophobic pigment(s), hydrophobic polymer(s), high boiling point organic solvent with solubility in water of 4 g or less and auxiliary solvent(s) with boiling point of 200°C or less and solubility in water of 25 g or less, in an aqueous medium, and removing auxiliary solvent. The ink composition has specific gravity of 0.9-1.2. An INDEPENDENT CLAIM is included for ink jet recording method using the ink composition. For ink jet recording method (claimed). The ink composition is excellent in color reproduction property at the time of printing, transparency, glossiness, water resistance, image preservability, fretting property and printing property. The ink composition is excellent in glossiness of an image and image fastness, such as ozone-proof preservability with combination with an image receiving material. The crystal precipitate of the pigment in an ink composition is suppressed by using the hydrophobic pigment with low melting point. The storage stability of an ink composition is better. Preferred Pigment: The hydrophobic pigment contains azo dye or azomethine dye. | An ink composition containing colored particles produced by mixing together a solution containing a hydrophobic dye, a hydrophobic polymer, an organic solvent with a high boiling point and a water solubility of 4 g or below, and an auxiliary solvent with a boiling point of 200° C. or below and a water solubility below 25 g, and an aqueous medium for emulsification and dispersion, and subsequently removing the auxiliary solvent, where the mean particle size of the colored particles is 0.01 to 0.5 μm with a coefficient of variation of the particle size within 45%, and a specific gravity thereof is 0.9 to 1.2. Also, the ink-jet recording method comprising: jetting an ink composition containing colored particles which contain at least one hydrophobic dye and at least one hydrophobic polymer on as image-receiving material to record images and subjecting the colored particles to a heating process and/or pressurizing process to melt and fix the colored particles. An ink composition containing colored particles produced by mixing together a solution containing a hydrophobic dye, a hydrophobic polymer, an organic solvent with a high boiling point and a water solubility of 4 g or below, and an auxiliary solvent with a boiling point of 200° C. or below and a water solubility below 25 g, and an aqueous medium for emulsification and dispersion, and subsequently removing the auxiliary solvent, where the mean particle size of the colored particles is 0.01 to 0.5 mum with a coefficient of variation of the particle size within 45%, and a specific gravity thereof is 0.9 to 1.2. Also, the ink-jet recording method comprising: jetting an ink composition containing colored particles which contain at least one hydrophobic dye and at least one hydrophobic polymer on as image-receiving material to record images and subjecting the colored particles to a heating process and/or pressurizing process to melt and fix the colored particles. | JP200210361A | 2002-01-18 | US20030232902A1 ¦ CN100473700C ¦ CN1432609A ¦ DE60216037D1 ¦ DE60216037T2 ¦ EP1329486A2 ¦ EP1329486A3 ¦ EP1329486B1 ¦ JP04362024B2 ¦ JP2003073598A | JP2003073598A ¦ EP1329486A2 ¦ CN1432609A ¦ US20030232902A1 ¦ EP1329486B1 ¦ DE60216037D1 ¦ DE60216037T2 ¦ CN100473700C ¦ JP04362024B2 | What is claimed is: 1. An ink composition containing colored particles produced by mixing together a solution containing at least one hydrophobic dye, at least one hydrophobic polymer, at least one organic solvent with a high boiling point and a water solubility of 4 g or below, and at least one auxiliary solvent with a boiling point of 200° C. or below and a water solubility of 25 g or below, and an aqueous medium for emulsification and dispersion, and subsequently removing the auxiliary solvent, where in the mean particle size of the colored particles is 0.01 to 0.5 μm with a coefficient of variation of the particle size within 45%, and the specific gravity thereof is 0.9 to 1.2. 2. The ink composition according to claim 1, where in the hydrophobic dye contains at least one compound selected from the group consisting of compounds represented by the following general formula I, compounds represented by the following general formula II, compounds represented by the following general formula Y-I, compounds represented by the following general formula M-I, and compounds represented by the following general formula C-I; in the general formulas I and II, R1, R2 R3 and R4 independently represent a hydrogen atom, a halogen atom, an aliphatic group, an aromatic group, a heterocyclic group, a cyano group, a hydroxyl group, a nitro group, an amino group, an alkylamino group, an alkoxyl group, an aryloxy group, an amide group, an arylamino group, an ureido group, a sulfamoylamino group, an alkylthio group, an arylthio group, an alkoxycarbonylamino group, a sulfoneamide group, a carbamoyl group, a sulfamoyl group, a sulfonyl group, an alkoxycarbonyl group, a heterocyclic oxy group, an azo group, an acyloxy group, a carbamoyloxy group, a silyloxy group, an aryloxycarbonyl group, an aryloxycarbonylamino group, an imide group, a heterocyclic thio group, a sulfinyl group, a phosphoryl group, an acyl group, a carboxyl group or a sulfo group; A represents--NR5R6 or a hydroxyl group; R5 and R6 independently represent a hydrogen atom, an aliphatic group, an aromatic group and a heterocyclic group or R5 and R6 may bind together to form a ring; B1 represents =C(R3)--or =N--; B2 represents--C(R4)= or--N=; R1 and R5, R3 and R6 and/or R1 and R2 may bind together to form an aromatic ring or a heterocyclic ring]; A--N= N--B General formula Y-I: in the general formula Y-1, A and B independently represent a substituted or unsubstituted heterocyclic ring; in the general formula M-I, A represents the residue in the 5-membered heterocyclic diazo component A--NH2; B1 represents =CR1--and B2represents--CR2 =; otherwise, either one of B1 and B2 represents a nitrogen atom, while the remaining one represents =CR1--or--CR2=; R5 and R6 independently represent a hydrogen atom, an aliphatic group, an aromatic group, a heterocyclic group, an acyl group, an alkoxycarbonyl group, an aryloxycarbonyl group, a carbamoyl group, an alkylsulfonyl group, an arylsulfonyl group or a sulfamoyl group; the individual groups may additionally contain a substituent, satisfactorily; G, R1 and R2 independently represent a hydrogen atom, a halogen atom, an aliphatic group, an aromatic group, a heterocyclic group, a cyano group, a carboxyl group, a carbamoyl group, an alkoxycarbonyl group, an aryloxycarbonyl group, an acyl group, a hydroxyl group, an alkoxyl group, an aryloxy group, a silyloxy group, an acyloxy group, a carbamoyloxy group, a heterocyclic oxy group, an alkoxycarbonyloxy group, an aryloxycarbonyloxy group, an amino group substituted with an alkyl group or an aryl group or a heterocyclic group, an acylamino group, an ureido group, a sulfamoylamino group, an alkoxycarbonylamino group, an aryloxycarbonylamino group, an alkylarylsulfonylamino group, an arylsulfonylamino group, an aryloxycarbonylamino group, a nitro group, an alkylthio group, an arylthio group, an alkylsulfonyl group, an arylsulfonyl group, an alkylsulfinyl group, an arylsulfinyl group, a sulfamoyl group, a sulfo group or a heterocyclic thio group; the individual groups may satisfactorily be further substituted; R1 and R5 or R5 and R6 may bind together to form a 5-membered or 6-membered ring; in the general formula C-I, X1, X2, X3 and X4 independently represent--SO-Z1,--SO 2--Z1, or--SO2NR21R22; Z1 represents a substituted or unsubstituted alkyl group, a substituted or unsubstituted cycloalkyl group, a substituted or unsubstituted alkenyl group, a substituted or unsubstituted aralkyl group, a substituted or unsubstituted aryl group, a substituted or unsubstituted heterocyclic group; R21 and R22 independently represent a hydrogen atom, a substituted or unsubstituted alkyl group, a substituted or unsubstituted cycloalkyl group, a substituted or unsubstituted alkenyl group, a substituted or unsubstituted aralkyl group, a substituted or unsubstituted aryl group, a substituted or unsubstituted heterocyclic group; Y1, Y2, Y3 and Y4 independently represent a hydrogen atom, a halogen atom, an alkyl group, a cycloalkyl group, an alkenyl group, an aralkyl group, an aryl group, a heterocyclic group, a cyano group, a hydroxyl group, a nitro group, an amino group, an alkylamino group, an alkoxyl group, an aryloxy group, an amide group, an arylamino group, an ureido group, a sulfamoylamino group, an alkylthio group, an arylthio group, an alkoxycarbonylamino group, a sulfoneamide group, a carbamoyl group, a sulfamoyl group, a sulfonyl group, an alkoxycarbonyl group, a heterocyclic oxy group, an azo group, an acyloxy group, a carbamoyloxy group, a silyloxy group, an aryloxycarbonyl group, an aryloxycarbonylamino group, an imide group, a heterocyclic thio group, a phosphoryl group, an acyl group, a carboxyl group or a sulfo group; further, these groups may satisfactorily have a substituent; a1 to a4 and b1 to b4 independently represent the numbers of substituents for X1 to X4 and Y1 to Y4, respectively; a1 to a4 independently represent an integer of 0 to 4, while b1 to b4 independently represent an integer of 0 to 4, provided that the total sum of a1 to a4 is 2 or more; when a 1 to a4 and b1 to b 4 represent an integer of 2 or more, X1s to X4s and Y1s to Y4s may be the same or different; a1 and b1 independently represent an integer of 0 to 4, provided that a1+b1=4; a2 and b2 independently represent an integer of 0 to 4, provided that a2+b2=4; a3 and b3 independently represent an integer of 0 to 4, provided that a3+ b3=4; a4 and b4 independently represent an integer of 0 to 4, provided that a4+b4=4; M represents a hydrogen atom, a metal element or an oxide or hydroxide thereof or a halogenated element. 3. An ink-jet recording method comprising: jetting an ink composition containing colored particles which contain at least one hydrophobic dye and at least one hydrophobic polymer on as image-receiving material to record images; and subjecting the colored particles to a heating process and/or pressurizing process to melt and fix the colored particles. 4. The ink-jet recording method according to claim 3, where the hydrophobic dye contains at least one compound selected from the group consisting of compounds represented by the following general formula I, compounds represented by the following general formula II, compounds represented by the following general formula Y-I, compounds represented by the following general formula M-I, and compounds represented by the following general formula C-I; in general formula I and II, R1, R2, R 3 and R4 independently represent a hydrogen atom, a halogen atom, analiphatic group, an aromatic group, a heterocyclic group, a cyano group, a hydroxyl group, a nitro group, an amino group, an alkylamino group, an alkoxyl group, an aryloxy group, an amide group, an arylamino group, an ureido group, a sulfamoylamino group, an alkylthio group, an arylthio group, an alkoxycarbonylamino group, a sulfoneamide group, a carbamoyl group, a sulfamoyl group, a sulfonyl group, an alkoxycarbonyl group, a heterocyclic oxy group, an azo group, an acyloxy group, a carbamoyloxy group, a silyloxy group, an aryloxycarbonyl group, an aryloxycarbonylamino group, an imide group, a heterocyclic thio group, a sulfinyl group, a phosphoryl group, an acyl group, a carboxyl group or a sulfo group; A represents--NR5R6 or a hydroxyl group; R5 and R6 independently represent a hydrogen atom, an aliphatic group, an aromatic group and a heterocyclic group or R5 and R6 may bind together to form a ring; B1 represents =C(R3)--or =N--; B2 represents--C(R4)= or--N=; R1 and R5, R3 and R6 and/or R1 and R2 may bind together to form an aromatic ring or a heterocyclic ring; A--N= N--B General formula Y-I: in the general formula Y-1, A and B independently represent a substituted or unsubstituted heterocyclic ring; in the general formula M-I, A represents the residue of the 5-membered heterocyclic diazo component A--NH2; B1 represents =CR1--and B2represents--CR2 =; otherwise, either one of B1 and B2 represents a nitrogen atom, while the remaining one represents =CR1--or--CR2=; R5 and R6 independently represent a hydrogen atom, an aliphatic group, an aromatic group, a heterocyclic group, an acyl group, an alkoxycarbonyl group, an aryloxycarbonyl group, a carbamoyl group, an alkylsulfonyl group, an arylsulfonyl group or a sulfamoyl group; the individual groups may additionally contain a substituent, satisfactorily; G, R1 and R2 independently represent a hydrogen atom, a halogen atom, an aliphatic group, an aromatic group, a heterocyclic group, a cyano group, a carboxyl group, a carbamoyl group, an alkoxycarbonyl group, an aryloxycarbonyl group, an acyl group, a hydroxyl group, an alkoxyl group, an aryloxy group, a silyloxy group, an acyloxy group, a carbamoyloxy group, a heterocyclicoxy group, an alkoxycarbonyloxy group, an aryloxycarbonyloxy group, an amino group substituted with an alkyl group or an aryl group or a heterocyclic group, an acylamino group, an ureido group, a sulfamoylamino group, an alkoxycarbonylamino group, an aryloxycarbonylamino group, an alkylarylsulfonylamino group, an arylsulfonylamino group, an aryloxycarbonylamino group, a nitro group, an alkylthio group, an arylthio group, an alkylsulfonyl group, an arylsulfonyl group, an alkylsulfinyl group, an arylsulfinyl group, a sulfamoyl group, a sulfo group or a heterocyclic thio group; the individual groups may satisfactorily be further substituted; R1 and R5 or R5 and R6 may bind together to form a 5-membered or 6-membered ring; in the general formula C-I, X1, X2, X3 and X4 independently represent--SO--Z1,--SO 2--Z1, or--SO2NR21R22; Z1 represents a substituted or unsubstituted alkyl group, a substituted or unsubstituted cycloalkyl group, a substituted or unsubstituted alkenyl group, a substituted or unsubstituted aralkyl group, a substituted or unsubstituted aryl group, a substituted or unsubstituted heterocyclic group; R21 and R22 independently represent a hydrogen atom, a substituted or unsubstituted alkyl group, a substituted or unsubstituted cycloalkyl group, a substituted or unsubstituted alkenyl group, a substituted or unsubstituted aralkyl group, a substituted or unsubstituted aryl group, a substituted or unsubstituted heterocyclic group; Y1, Y2, Y3 and Y4 independently represent a hydrogen atom, a halogen atom, an alkyl group, a cycloalkyl group, an alkenyl group, an aralkyl group, an aryl group, a heterocyclic group, a cyano group, a hydroxyl group, a nitro group, an amino group, an alkylamino group, an alkoxyl group, an aryloxy group, an amide group, an arylamino group, an ureido group, a sulfamoylamino group, an alkylthio group, an arylthio group, an alkoxycarbonylamino group, a sulfoneamide group, a carbamoyl group, a sulfamoyl group, a sulfonyl group, an alkoxycarbonyl group, a heterocyclic oxy group, an azo group, an acyloxy group, a carbamoyloxy group, a silyloxy group, an aryloxycarbonyl group, an aryloxycarbonylamino group, an imide group, a heterocyclic thio group, a phosphoryl group, an acyl group, a carboxyl group or a sulfo group; further, these groups may satisfactorily have a substituent; a1 to a4 and b1 to b4 independently represent the numbers of substituents for X1 to X4 and Y1 to Y4, respectively; a1 to a4 independently represent an integer of 0 to 4, while b1 to b4 independently represent an integer of 0 to 4, provided that the total sum of a1 to a4 is 2 or more; when a1 to a4 and b1 to b4 represent an integer of 2 or more, X1s to X4 s and Y1s to Y4s may be the same or different; a1 and b1 independently represent an integer of 0 to 4, provided that a1+ b1=4; a2 and b2 independently represent an integer of 0 to 4, provided that a2+b2=4; a3 and b3 independently represent an integer of 0 to 4, provided that a3+b3=4; a4 and b4 independently represent an integer of 0 to 4, provided that a4+b4=4; M represents a hydrogen atom, a metal element or an oxide or hydroxide thereof or a halogenated element. 5. The ink-jet recording method according to claim 3, the method including jetting an ink composition containing colored particles which contain at least one hydrophobic dye and at least one hydrophobic polymer, on the image-receiving material, which possesses at least one porous resin layer containing a thermoplastic hydrophobic polymer particles on a support to record images and subsequently subjecting the colored particles and the porous resin layer to a heating process and/or a pressurizing process to fuse and fix the colored particles. 6. The ink-jet recording method according to claim 4, the method including recording on the image-receiving material which possesses at least one porous resin layer containing a thermoplastic hydrophobic polymer particle on a support, using an ink composition containing a colored particle with at least one hydrophobic dye and at least one hydrophobic polymer, the method further including forming an image on the image-receiving material by jetting the ink composition and subsequently subjecting the colored particle and the porous resin layer to a heating process and/or a pressurizing process to fuse and fix the colored particle. 7. The ink-jet recording method according to claim 5, wherein the mean particle size of the thermoplastic hydrophobic polymer particles is larger than the mean particle size of the colored particles. 8. The ink-jet recording method according to claim 6, wherein the mean particle size of the thermoplastic hydrophobic polymer particles is larger than the mean particle size of the colored particles. 9. The ink-jet recording method according to claim 7, wherein the relation between the mean particle size d1 (μm) of the colored particles and the mean particle size d2 (μm) of the thermoplastic hydrophobic polymer particles is 2&lt;d2/d 1&lt;100. 10. The ink-jet recording method according to claim 8, wherein the relation between the mean particle size d1 (μm) of the colored particles and the mean particle size d2 (μm) of the thermoplastic hydrophobic polymer particles is 2&lt;d2/d 1&lt;100. 11. The ink-jet recording method according to claim 5, wherein the thermoplastic hydrophobic polymer particles and the hydrophobic polymer contained in the colored particles have at least one monomer unit in common. 12. The ink-jet recording method according to claim 7, wherein the thermoplastic hydrophobic polymer particles and the hydrophobic polymer contained in the colored particles have at least one monomer unit in common. 13. The ink-jet recording method according to claim 9, wherein the thermoplastic hydrophobic polymer particles and the hydrophobic polymer contained in the colored particles have at least one monomer unit in common. 14. The ink-jet recording method according to claim 4, wherein the ink composition is the ink composition of claim 1. 15. The ink-jet recording method according to claim 4, wherein the ink composition is the ink composition of claim 2. 16. The ink-jet recording method according to claim 5, wherein the ink composition is the ink composition of claim 1. 17. The ink-jet recording method according to claim 5, wherein the ink composition is the ink composition of claim 2. 18. The ink-jet recording method according to claim 7, wherein the ink composition is the ink composition of claim 1. 19. The ink-jet recording method according to claim 9, wherein the ink composition is the ink composition of claim 1. 20. An ink-jet recording method according to claim 11, wherein the ink composition is the ink composition of claim 1. | B41M000700 ¦ C09D001100 | 2002-12-18 AS ASSIGNMENT FUJI PHOTO FILM CO., LTD., JAPAN ASSIGNMENT OF ASSIGNORS INTEREST;ASSIGNORS:TAKAHASHI, OSAMU;DEGUCHI, YASUAKI;ISHII. YOSHIO;AND OTHERS;REEL/FRAME:013596/0958;SIGNING DATES FROM 20021206 TO 20021209 | The ink composition contains coloring microparticle with average particle diameter of 0.01-0.5 μm and coefficient of variation of particle diameter of less than 45%, and has specific gravity of 0.9-1.2. The ink composition is obtained by emulsifying-dispersing pigment, polymer, organic solvent and auxiliary solvent in an aqueous medium and removing auxiliary solvent. | For ink jet recording method (claimed). | The ink composition is excellent in color reproduction property at the time of printing, transparency, glossiness, water resistance, image preservability, fretting property and printing property. The ink composition is excellent in glossiness of an image and image fastness, such as ozone-proof preservability with combination with an image receiving material. The crystal precipitate of the pigment in an ink composition is suppressed by using the hydrophobic pigment with low melting point. The storage stability of an ink composition is better.
US20020146515A1 | 2002-10-10 | Aqueous coating composition giving a polymerizate P of sub-zero Tg value useful for metal building parts have very good adhesion and improved resistance to mechanical loading, especially at low ambient temperatures, with no chipping off | Aqueous compositions for coating metal components | BASF Aktiengesellschaft,DE | Schwartz, Manfred ¦ Bechert, Bertold | Surprisingly, use of an aqueous coating composition containing:(i) an aqueous polymer dispersion giving a polymerizate P of sub-zero Tg value, containing an aqueous monoethylene unsaturated monomer A), an ethylenically unsaturated mono-or dicarboxylic acid or their anhydrides as monomer B, and an ethylenically unsaturated polymerized monomer C,(ii) and a water soluble salt or complex salt of a divalent metal gives coatings on metal building parts of very good adhesion. Use of an aqueous composition containing (i) at least one aqueous polymerisation dispersion, of which the polymerizate P has a glass transition temperature below 0°C containing (wt.%): at least one aqueous monoethylene unsaturated monomer A (80-99.5), at least one ethylenically unsaturated mono-or dicarboxylic acid or their anhydrides as monomer B (0.5-10), an ethylenically unsaturated singly polymerised monomer C, different from A and B, where the weight proportions of A, B, and C = 100 wt.%, and (ii) at least one water soluble salt or complex salt of at least one divalent metal.INDEPENDENT CLAIMS are included for: (1) a process for coating metal building components by coating with a first coating composition as primer and coating the primer with at least one extra coating composition, where the primer coating is selected from the compositions described above; (2) a metal building component obtainable by the above process. The products, metal building parts, are useful as facade elements, pipe linings, rain gutters, window sills, and more recently as roof elements. The coatings have very good adhesion when applied to building parts, and surprisingly, improved mechanical stability and resistance to mechanical loading, especially at low ambient temperatures, with no chipping off. Preferred Components: The divalent cation is selected from Zn2+ and Ca2+. The mole ratio of carboxyl groups in monomer B to the equivalent metal cations is 10:1 to 1:10. Monomer A is selected from 1-10C alkyl esters of acrylic acid, 1-10C alkyl esters of methacrylic acid, and vinylaromatic compounds, and monomer B is selected from acrylic and methacrylic acids. The composition contains 10-50 wt.% of at least one polymerizate P, and 5-300 parts by wt. of at least one inorganic filler, at least one pigment, or a mixture of filler and pigment, per 100 parts wt. of polymerizate P as component (iii). The building part is a profiled part from metal sheet. The extra coating composition is deposited on the primed surface prior to drying the primer, and contains at least one aqueous dispersion of a polymerizate P', which has a glass transition temperature of 10-80°C. Before drying the first composition a particulate material of mean grain size higher than 0.1 mm is deposited. The quantity of the first composition deposited is 50-500 g/m2, calculated as the non-volatile component of the composition. | The invention relates to the use of aqueous compositions comprising: i) at least one aqueous polymer dispersion whose addition polymer P has a glass transition temperature below 0° C. and contains in copolymerized form from 80 to 99.5% by weight of at least one monoethylenically unsaturated, hydrophobic monomer A, from 0.5 to 10% by weight of at least one ethylenically unsaturated monocarboxylic or dicarboxylic acid or its anhydride as monomer B, and if desired from 0 to 10% by weight of one or more ethylenically unsaturated monomers C, different than the monomers A and B, the weight fractions of the monomers A, B and C adding up to 100% by weight, ii) at least one water-soluble salt or complex salt of an at least divalent metal cation to produce a basecoat for the coating of metal components. | DE10105073A | 2001-02-05 | US20020146515A1 ¦ DE10105073A1 ¦ EP1229086A1 ¦ JP2002302641A | EP1229086A1 ¦ DE10105073A1 ¦ JP2002302641A ¦ US20020146515A1 | We claim: 1. A method of coating metal components by applying a first coating composition to the target surface of the component as to provide a basecoat and then applying at least one further coating composition to the surface provided with the basecoat, which comprises selecting the first coating composition from aqueous compositions, which comprise: i) at least one aqueous polymer dispersion whose addition polymer P has a glass transition temperature below 0° C. and contains in copolymerized form from 80 to 99.5% by weight of at least one monoethylenically unsaturated, hydrophobic monomer A, from 0.5 to 10% by weight of at least one monoethylenically unsaturated monomer B selected from monocarboxylic acids, dicarboxylic acid and their anhydrides, and if desired from 0 to 10% by weight of one or more ethylenically unsaturated monomers C, different than the monomers A and B, the weight fractions of the monomers A, B and C adding up to 100% by weight, ii) at least one water-soluble salt or complex salt of an at least divalent metal cation. 2. The method as claimed in claim 1, wherein said at least divalent cation is selected from Zn2+ and Ca2+. 3. The method as claimed in claim 1, wherein the molar ratio of carboxyl groups of the monomers B to equivalents of the metal cation in the composition is in the range from 10:1 to 1:10. 4. The method as claimed in claim 1, wherein the monomer A is selected from the C1-C10 alkyl esters of acrylic acid, the C1-C10 alkyl esters of methacrylic acid, and vinylaromatic compounds. 5. The method as claimed in claim 1, wherein the monomer B is selected from acrylic acid and methacrylic acid. 6. The method as claimed in claim 1, wherein the first coating composition, based on its overall weight, contains from 10 to 50% by weight of at least one addition polymer P. 7. The method as claimed in claim 1, wherein the first coating composition per 100 parts by weight of addition polymer P contains from 5 to 300 parts by weight of at least one inorganic filler, at least one pigment, or a mixture of at least one inorganic filler and at least one pigment as component iii). 8. The method as claimed in claim 1, wherein the metal component is a shaped part made of sheet metal. 9. The method as claimed in claim 1, wherein the further coating composition is applied to the surface provided with the basecoat before the basecoat has dried. 10. A method as claimed in claim 9, wherein before the basecoat is dried a particulate material having an average particle size of more than 0.1 mm is applied to the wet basecoat. 11. The method as claimed in claim 1, wherein said at least one further coating composition comprises as binder at least one aqueous dispersion of an addition polymer P'. 12. The method as claimed in claim 12, wherein the addition polymer P' has a glass transition temperature in the range from 10° C. to 80° C. 13. The method as claimed in any of claim 1, wherein the first aqueous composition is applied in an amount of from 50 to 500 g/m 2, calculated as nonvolatile constituents of the composition. 14. The method as claimed in claim 1, wherein the first aqueous composition comprises: i) from 20 to 90% by weight of addition polymer P, ii) from 0.1 to 5% by weight of metal ions iii) from 2 to 25% by weight of at least one pigment and/or from 10 to 60% by weight of at least one filler, the total amount of pigment+filler not exceeding an overall amount of 75% by weight, and iv) from 0.1 to 20% by weight, of customary auxiliaries. 15. A coated metal component obtained by a method as claimed in claim 1. | B05D000136 ¦ B05D000700 ¦ B05D000714 ¦ B05D000724 ¦ C09D000502 ¦ C09D012508 ¦ C09D013302 ¦ C09D013306 ¦ C09D013500 ¦ C09D015710 | 2002-02-04 AS ASSIGNMENT BASF AKTIENGESELLSCHAFT, GERMANY ASSIGNMENT OF ASSIGNORS INTEREST;ASSIGNORS:SCHWARTZ, MANFRED;BECHERT, BERTOLD;REEL/FRAME:012555/0691;SIGNING DATES FROM 20011108 TO 20011112 | Surprisingly, use of an aqueous coating composition containing: (i) an aqueous polymer dispersion giving a polymerizate P of sub-zero Tg value, containing an aqueous monoethylene unsaturated monomer A), an ethylenically unsaturated mono-or dicarboxylic acid or their anhydrides as monomer B, and an ethylenically unsaturated polymerized monomer C, (ii) and a water soluble salt or complex salt of a divalent metal gives coatings on metal building parts of very good adhesion. | The products, metal building parts, are useful as facade elements, pipe linings, rain gutters, window sills, and more recently as roof elements. | The coatings have very good adhesion when applied to building parts, and surprisingly, improved mechanical stability and resistance to mechanical loading, especially at low ambient temperatures, with no chipping off.
US20020051889A1 | 2002-05-02 | Coating composition for grounds and substrates, comprises a polymer containing silyl group, a group having ultraviolet absorbing ability and a group having ultraviolet stability in the same polymer chain | Coating composition and cured product | JSR CORPORATION,JP | Kanamori, Tarou ¦ Kawahara, Kouji ¦ Hashiguchi, Yuichi | The coating composition comprises (A) a polymer containing (a1) a silyl group having a silicon atom bound to a hydrolytic group and/or a hydroxyl group, (a2) a group having ultraviolet absorbing ability and (a3) a group having ultraviolet stability in the same polymer chain. An INDEPENDENT CLAIM is also included for a cured product obtained by coating a substrate with the coating composition and curing the coating composition. For coating substrates or grounds. The coating composition with excellent storage stability, coating appearance, luster, chemical resistance, water resistance, stain resistance, adhesion, weather resistance, high hardness, ultraviolet absorbing ability and capable of preventing deterioration of ground or substrate, is provided. The composition does not bleedout and deterioration of ultraviolet absorber is prevented. The cured products can be protected against deterioration of the substrate caused by ultraviolet rays for a long period of time to prevent generation of cracks. Preferred Components: The coating composition may further contain:a catalyst (D), for enhancing the hydrolysis and condensation reaction of (A) and (B), is preferably an acidic compound, a basic compound, a salt compound, an amine compound, an organometallic compound and/or a partial hydrolyzate thereof;an addition type ultraviolet absorber and/or ultraviolet stabilizer selected from fine semiconductor particles having ultraviolet absorbing ability; anda powder and/or a solution or a colloid of an inorganic compound having no ultraviolet absorbing ability, which is mixed according to the desired properties of the coating film.Preferred Composition: (A) contains silyl group (a1) of formula (I) and organic group (a2) having benzotriazole structure or benzophenone structure. The coating composition also contains component(s) (B) selected from the group consisting of an organosilane of formula (II), a hydrolyzate of organosilane and condensate of organosilane. The coating composition contains 20-900 weight parts of component (A), based on 100 weight parts of component (B) (converted to a complete hydrolyzate/condensate of the organosilane).(R1)nSi(OR2)4-n (II)Xhydrolytic group such as halogen, alkoxyl, acyloxy, aminoxy, phenoxy, thioalkoxyl or amino, or hydroxyl group;R3hydrogen atom, 1-10C alkyl or aralkyl;i1-3;R1hydrogen atom or monovalent 1-8C organic group;R21-5C alkyl, 1-6C acyl or phenyl; andn0-3.Preferred Process: The cured product is obtained by forming an undercoat layer comprising the coating composition on a plastic resin substrate and curing the undercoat layer. Then, an overcoat layer comprising a coating composition containing component (B) or a coating composition comprising component (B) and a polymer containing silyl group (a1) having a silicon atom bound to a hydrolytic group and/or hydroxyl group, is formed and cured to obtain cured product.Preferred Components: The coating composition may further contain:a stability enhancing agent (E) selected from the group consisting of β-diketones and/or β-ketoesters, carboxylic acid, dihydroxy, amine and oxyaldehyde compounds; andan addition type organic ultraviolet absorber and/or organic ultraviolet stabilizer (F). | A coating composition excellent in storage stability, excellent in coating appearance, adhesion and weather resistance, high in hardness, having ultraviolet absorbing ability, and capable of preventing deterioration of a ground or a substrate, which comprises (A) a polymer containing (a1) a silyl group having a silicon atom bound to a hydrolytic group and/or a hydroxyl group, (a2) a group having ultraviolet absorbing ability and (a3) a group having ultraviolet stability in the same polymer chain, and further optionally comprises (B) at least one component selected from the group consisting of an organosilane represented by (R 1)nSi(OR2)4-n, a hydrolyzate of the organosilane and a condensate of the organosilane; and a cured product thereof. | JP200097556A | 2000-03-31 | US20020051889A1 ¦ DE60112983D1 ¦ DE60112983T2 ¦ EP1138732A2 ¦ EP1138732A3 ¦ EP1138732B1 ¦ JP2001342439A | EP1138732A2 ¦ JP2001342439A ¦ US20020051889A1 ¦ EP1138732B1 ¦ DE60112983D1 ¦ DE60112983T2 | What is claimed is: 1. A coating composition comprising (A) a polymer containing (a1) a Silyl group having a silicon atom bound to a hydrolytic group and/or a hydroxyl group, (a2) a group having ultraviolet absorbing ability and (a3) a group having ultraviolet stability in the same polymer chain. 2. A coating composition comprising component (A) according to claim 1, and (B) at least one component selected from the group consisting of an organosilane represented by the following general formula (1), a hydrolyzate of said organosilane and a condensate of said organosilane: (R1)nSi(OR2)4-n (1) wherein R1, which may be the same or different when two or more R1 groups are present, represents a hydrogen atom or a monovalent organic group having 1 to 8 carbon atoms; R2 , which may be the same or different when two or more R2 groups are present, represents an alkyl group having 1 to 5 carbon atoms, an acyl group having 1 to 6 carbon atoms or a phenyl group; and n is an integer ranging from 0 to 3. 3. The coating composition according to claim 2, wherein component (A) is contained in an amount of 20 parts to 900 parts by weight, based on 100 parts by weight of component (B) (converted to a complete hydrolyzate/condensate of the organosilane represented by general formula (1)). 4. The coating composition according to any one of claims 1 to 3, wherein said silyl group (a1) is represented by the following general formula: wherein X represents a hydrolytic group such as a halogen atom, an alkoxyl group, an acyloxy group, an aminoxy group, a phenoxy group, a thioalkoxyl group or an amino group, or a hydroxyl group; R3 represents a hydrogen atom, an alkyl group having 1 to 10 carbon atoms or an aralkyl group having 1 to 10 carbon atoms; and i is an integer ranging from 1 to 3. 5. The coating composition according to any one of claims 1 to 4, wherein said group (a2) having ultraviolet absorbing ability is an organic group having a benzotriazole structure. 6. The coating composition according to any one of claims 1 to 4, wherein said group (a2) having ultraviolet absorbing ability is an organic group having a benzophenone structure. 7. A cured product obtained by coating a substrate with the coating composition according to any one of claims 1 to 6 and curing the coating composition. 8. A cured product obtained by forming on a substrate an undercoat layer comprising the coating composition according to any one of claims 1 to 6 and curing the undercoat layer, and then, forming thereon an overcoat layer comprising a coating composition for overcoating of (1) or (2) described below and curing the overcoat layer: (1) A coating composition for overcoating comprising composition (B) according to claim 2; and (2) A coating composition for overcoating comprising composition (B) and a polymer containing silyl group (a1) having a silicon atom bound to a hydrolytic group and/or a hydroxyl group according to claim 2. 9. The cured product according to claim 7 or 8, wherein said substrate is made of a plastic resin. | C08J000704 ¦ C09D018304 ¦ C09D020110 | 2001-07-03 AS ASSIGNMENT JSR CORPORATION, JAPAN ASSIGNMENT OF ASSIGNORS INTEREST;ASSIGNORS:KANAMORI, TAROU;KAWAHARA, KOUJI;HASHIGUCHI, YUICHI;REEL/FRAME:011949/0749 2001-03-25 ¦ 2001-04-02 AS ASSIGNMENT NEC CORPORATION, JAPAN ASSIGNMENT OF ASSIGNORS INTEREST;ASSIGNOR:NIIJIMA, SHINJI;REEL/FRAME:011672/0814 2001-03-21 | The coating composition comprises (A) a polymer containing (a1) a silyl group having a silicon atom bound to a hydrolytic group and/or a hydroxyl group, (a2) a group having ultraviolet absorbing ability and (a3) a group having ultraviolet stability in the same polymer chain. | For coating substrates or grounds. | The coating composition with excellent storage stability, coating appearance, luster, chemical resistance, water resistance, stain resistance, adhesion, weather resistance, high hardness, ultraviolet absorbing ability and capable of preventing deterioration of ground or substrate, is provided. The composition does not bleedout and deterioration of ultraviolet absorber is prevented. The cured products can be protected against deterioration of the substrate caused by ultraviolet rays for a long period of time to prevent generation of cracks.
US20020022688A1 | 2002-02-21 | Method for providing gloss coated cementitious substrate, involves coating emulsion polymer formulation on a green cementitious substrate, which is cured | Method for providing a gloss coated cementitious substrate | - | Tysak, Theodore ¦ Frazza, Mark, Stephen ¦ Procopio, Leo, Joseph | A coating formulation comprising an emulsion polymer is prepared. The formulation is applied on to a green cementitious substrate, to form a coated green cementitious substrate. The substrate is cured or allowed to cure, to form a gloss coated cementitious substrate. A coating formulation comprising an emulsion polymer with polymerization units of 75-95.5 weight% of non-ionic monomer(s), 0.5-5 wt.% of ionic monomer(s), 0-10 wt.% of functional monomer(s) and 0-10 wt.% of photo initiator monomer(s), based on the weight of emulsion polymer, is prepared. The sum of the monomers equals 100%. The emulsion polymer has a weight average molecular weight of 30000-300000 and a glass transition temperature of -10°C to 60°C. The coating formulation is applied on to a green cementitious substrate, to form a coated green cementitious substrate. The substrate is cured or allowed to cure, to form a gloss coated cementitious substrate.INDEPENDENT CLAIMS are also included for the following:(i) Emulsion polymer comprising polymerization units of 75-95 weight% of non-ionic monomer(s), 0.5-5 wt.% of ionic monomer(s), 0-10 wt.% of functional monomer(s) and 0.5-10 wt.% of photo initiator monomer(s), based on the weight of emulsion polymer;(ii) Coating formulation; and(iii) Article comprising the glossy coated cementitious substrate. For coating cementitious substrates like concrete roof tiles, wall tiles, roof shingles, roof slates, concrete slabs like patio floors, cement rendered walls, lap siding used on exterior of building walls and concrete pipes. The coating provides desired level of gloss, efflorescence resistance and dirt pick-up resistance. Preferred Monomers: The emulsion polymer further comprises an ethylenically unsaturated polymer. Preferred Properties: The substrate has 60° gloss reading of 5 or greater. The emulsion polymer has a glass transition temperature of 0-40°C.Preferred Process: The gloss coated cementitious substrate is subjected to actinic radiation. | The method of the present invention provides a coated cementitious substrate with a glossy appearance, dirt pick-up resistance, and efflorescence resistance. The method includes the steps of applying a coating formulation onto a green cementitious substrate and of curing the coated green cementitious substrate. The coating formulation contains an emulsion polymer with a molecular weight in the range of 30,000 to 300, 000 and a glass transition temperature in the range of-10° C. to 60° C. Also provided are an emulsion polymer including a photoinitiator monomer as polymerized unit, a coating formulation including photoinitiator molecule, and a coating formulation including an ethylenically unsaturated polymer. | US2000215956P | 2000-07-05 | US20020022688A1 ¦ AU200153982A ¦ BR200102663A ¦ DE60101762D1 ¦ DE60101762T2 ¦ EP1174401A1 ¦ EP1174401B1 ¦ JP2002087870A | EP1174401A1 ¦ AU200153982A ¦ BR200102663A ¦ US20020022688A1 ¦ JP2002087870A ¦ EP1174401B1 ¦ DE60101762D1 | We claim: 1. A method for providing a gloss coated cementitious substrate comprising the steps of: a) preparing a coating formulation comprising an emulsion polymer comprising as polymerized units: i) 75 to 99.5 weight % at least one nonionic monomer based on the weight of said emulsion polymer; ii) 0.5 to 5 weight % at least one ionic monomer based on the weight of said emulsion polymer; iii) 0 to 10 weight % at least one functional monomer based on the weight of said emulsion polymer; and iv) 0 to 10 weight % at least one photoinitiator monomer based on the weight of said emulsion polymer; wherein the sum of said nonionic monomer, said ionic monomer, said functional monomer, and said photoinitiator monomer equals 100%; wherein said emulsion polymer has a weight average molecular weight in the range of 30,000 to 300,000; wherein said emulsion polymer has a glass transition temperature in the range of-10° C. to 60° C.; b) applying said coating formulation onto a green cementitious substrate to form a coated green cementitious substrate; and c) curing or allowing to cure said coated green cementitious substrate to form said gloss coated cementitious substrate. 2. The method of claim 1 wherein said emulsion polymer comprises as polymerized units from 0.5 to 10 weight % photoinitiator monomer. 3. The method of claim 1 wherein said coating formulation further comprises from 0.5 weight % to 10 weight % photoinitiator molecule, based on the weight of said polymer. 4. The method of claim 2 or claim 3 further comprising the step of exposing said gloss coated cementitious substrate to actinic radiation. 5. The method of claim 4 wherein said coating formulation further comprises an ethylenically unsaturated polymer. 6. The method of claim 1 wherein said gloss coated substrate has 60° gloss reading of 5 or greater. 7. An emulsion polymer comprising as polymerized units from: a) 75 to 99 weight % at least one nonionic monomer based on the weight of said emulsion polymer; b) 0.5 to 5 weight % at least one ionic monomer based on the weight of said emulsion polymer; c) 0 to 10 weight % at least one functional monomer based on the weight of said emulsion polymer; and d) 0.5 to 10 weight % at least one photoinitiator monomer based on the weight of said emulsion polymer; wherein the sum of said nonionic monomer, said ionic monomer, said functional monomer, and said photoinitiator monomer equals 100%; wherein said emulsion polymer has a weight average molecular weight in the range of 30,000 to 300,000; and wherein said emulsion polymer has a glass transition temperature in the range of-10° C. to 60° C. 8. The emulsion polymer of claim 7 wherein said emulsion polymer has a glass transition temperature in the range of 0° C. to 40° C. 9. A coating formulation comprising a) an emulsion polymer comprising as polymerized units from: i) 75 to 99.5 weight % at least one nonionic monomer based on the weight of said emulsion polymer; ii) 0.5 to 5 weight % at least one ionic monomer based on the weight of said emulsion polymer; iii) 0 to 10 weight % at least one functional monomer based on the weight of said emulsion polymer; and iv) 0 to 10 weight % at least one photoinitiator monomer based on the weight of said emulsion polymer; wherein the sum of said nonionic monomer, said ionic monomer, said functional monomer, and said photoinitiator monomer equals 100%; wherein said emulsion polymer has a weight average molecular weight in the range of 30,000 to 300,000; wherein said emulsion polymer has a glass transition temperature in the range of-10° C. to 60° C., and b) 0.5 weight % to 10 weight % photoinitiator molecule, based on the weight of said emulsion polymer. 10. The coating formulation of claim 9 wherein said emulsion polymer has a glass transition temperature in the range of 0° C. to 40° C. 11. An article comprising a glossy coated cementitious substrate comprising: a) a cementitious substrate; and b) a coating formed from a coating formulation comprising an emulsion polymer comprising as polymerized units from: i) 75 to 99.5 weight % at least one nonionic monomer based on the weight of said emulsion polymer; ii) 0.5 to 5 weight % at least one ionic monomer based on the weight of said emulsion polymer; iii) 0 to 10 weight % at least one functional monomer based on the weight of said emulsion polymer; and iv) 0 to 10 weight % at least one photoinitiator monomer based on the weight of said emulsion polymer; wherein the sum of said nonionic monomer, said ionic monomer, said functional monomer, and said photoinitiator monomer equals 100%; wherein said emulsion polymer has a weight average molecular weight in the range of 30,000 to 300,000; wherein said emulsion polymer has a glass transition temperature in the range of-10° C. to 60° C., and wherein said coating formulation is applied onto said cementitious substrate prior to cure of said cementitious substrate. 12. The article of claim 11 wherein said emulsion polymer further comprises from 0.5 to 10 weight % photoinitiator monomer based on weight of said emulsion polymer. 13. The article of claim 11 wherein said coating formulation further comprises from 0.5 to 10 weight % photoinitiator molecule, based on the weight of said emulsion polymer. 14. The article of claim 12 or claim 13 wherein said article is exposed to actinic radiation. 15. The article of claim 14 wherein said coating formulation further comprises an ethylenically unsaturated polymer. | C04B002804 ¦ C04B002802 ¦ C04B004148 ¦ C04B004163 ¦ C04B004164 ¦ C04B011121 | - | A coating formulation comprising an emulsion polymer is prepared. The formulation is applied on to a green cementitious substrate, to form a coated green cementitious substrate. The substrate is cured or allowed to cure, to form a gloss coated cementitious substrate. | For coating cementitious substrates like concrete roof tiles, wall tiles, roof shingles, roof slates, concrete slabs like patio floors, cement rendered walls, lap siding used on exterior of building walls and concrete pipes. | The coating provides desired level of gloss, efflorescence resistance and dirt pick-up resistance.
EP2305760B1 | 2014-04-09 | Pigment dispersion liquid useful for producing an ink composition, comprises a resin-coated pigment including a pigment and a resin dispersant that covers the pigment, a polyoxyethylene-polyoxypropylene block copolymer, and water | Pigment dispersion liquid, method of producing the same, and ink composition ¦ Pigmentdispersionsflüssigkeit, Verfahren zu deren Herstellung und Tintenzusammensetzung ¦ Liquide de dispersion de pigments, son procédé de production et composition d'encre | Fujifilm Corporation,Minato-ku, Tokyo,JP,100813274 | Sasada, Misato ¦ Ikoshi, Masao | A pigment dispersion liquid comprises: a resin-coated pigment including a pigment and a resin dispersant that covers the pigment; a polyoxyethylene-polyoxypropylene block copolymer; and water, where the concentration of the pigment is 12% by mass or more with respect to the total mass of the pigment dispersion liquid. INDEPENDENT CLAIMS are:a method of producing a pigment dispersion liquid, comprising: a phase inversion emulsification process comprising: mixing and dispersing a pigment, a resin dispersant, water, and an organic solvent; and removing at least a part of the organic solvent and the water after the dispersing; and adding a polyoxyethylene-polyoxypropylene block copolymer after the removing of at least a part of the organic solvent and the water; andan ink composition comprising at least the pigment dispersion liquid, or the pigment dispersion liquid produced by the method. The pigment dispersion liquid is useful for producing an ink composition (claimed). The pigment dispersion liquid efficiently provides a highly improved and stable ink composition that forms high quality images. Preferred Components: In the pigment dispersion liquid, the pigment is an azo pigment. The resin dispersant comprises one or more hydrophilic structural units (A) in a content of 15% by mass or less with respect to the total mass of the resin dispersant, and one or more hydrophobic structural units (B') represented by Formula (I); the content ratio of aromatic rings is 20%by mass or less with respect to the total mass of the resin dispersant; and the hydrophilic structural units (A) comprise at least a structural unit derived from (meth)acrylic acid.R 1a hydrogen atom or a methyl group;Ar 1an unsubstituted aromatic ring or a substituted aromatic ring; andnan average repetition number from 1-6.Preferred Parameters: The content of the polyoxyethylene-polyoxypropylene block copolymer is 0.5-27%, preferably 1-7% by mass with respect to the pigment. The number-average molecular weight of the polyoxyethylene-polyoxypropylene block copolymer is 10000-30000. The acid value of the resin dispersant is 30-97.8 mg potassium hydroxide (KOH)/g. The resin dispersant has a weight-average molecular weight of 30000 or more. The pigment is an azo yellow pigment. | A pigment dispersion liquid includes a resin-coated pigment including a pigment and a resin dispersant covering the pigment; a polyoxyethylene-polyoxypropylene block copolymer; and water, wherein the concentration of the pigment is 12% by mass or more with respect to the total mass of the pigment dispersion liquid. | JP2009227994A | 2009-09-30 | EP2305760B1 ¦ EP2305760A1 ¦ JP05535565B2 ¦ JP2011074256A | EP2305760A1 ¦ JP2011074256A ¦ EP2305760B1 ¦ JP05535565B2 | 1. Pigment-Dispersionsflüssigkeit, umfassend: * ein harzbeschichtetes Pigment, das ein Pigment und ein Harz-Dispergiermittel umfasst, welches das Pigment bedeckt; * ein Polyoxyethylen-Polyoxypropylen-Blockcopolymer; und * Wasser, * worin die Konzentration des Pigments 12 Masse% oder mehr in Bezug auf die Gesamtmasse der Pigment-Dispersionsflüssigkeit beträgt. 2. Pigment-Dispersionsflüssigkeit gemäß Anspruch 1, worin das Pigment ein Azopigment ist. 3. Pigment-Dispersionsflüssigkeit gemäß Anspruch 1 oder 2, worin: * das Harz-Dispergiermittel eine oder mehr hydrophile Struktureinheiten (A) in einer Menge von 15 Masse% oder weniger in Bezug auf die Gesamtmasse des Harz-Dispergiermittels, und eine oder mehr hydrophobe Struktureinheiten (B'), dargestellt durch Formel (I), umfasst; * worin der Mengenanteil von aromatischen Ringen 20 Masse% oder weniger in Bezug auf die Gesamtmasse des Harz-Dispergiermittels beträgt; und * die hydrophilen Struktureinheiten (A) mindestens eine Struktureinheit umfassen, die aus (Meth)acrylsäure abgeleitet ist: * worin in Formel (I) R1 ein Wasserstoffatom oder eine Methylgruppe darstellt; Ar1 einen unsubstituierten aromatischen Ring oder einen substituierten aromatischen Ring darstellt; und n eine mittlere Wiederholungszahl von 1 bis 6 darstellt. 4. Pigment-Dispersionsflüssigkeit gemäß irgendeinem der Ansprüche 1 bis 3, worin der Mengenanteil des Polyoxyethylen-Polyoxypropylen-Blockcopolymers von 0,5 bis 27 Masse% in Bezug auf das Pigment beträgt. 5. Pigment-Dispersionsflüssigkeit gemäß Anspruch 4, worin der Mengenanteil des Polyoxyethylen-Polyoxypropylen-, Blockcopolymers von 1 bis 7 Masse% in Bezug auf das Pigment beträgt. 6. Pigment-Dispersionsflüssigkeit gemäß irgendeinem der Ansprüche 1 bis 5, worin das zahlengemittelte Molekulargewicht des Polyoxyethylen-Polyoxypropylen-Blockcopolymers von 10.000 bis 30.000 beträgt. 7. Pigment-Dispersionsflüssigkeit gemäß irgendeinem der Ansprüche 1 bis 6, worin der Säurewert des Harz-Dispergiermittels von 30 bis 97,8 mgKOH/g beträgt. 8. Pigment-Dispersionsflüssigkeit gemäß irgendeinem der Ansprüche 1 bis 7, worin das Harz-Dispergiermittel ein gewichtsgemitteltes Molekulargewicht von 30.000 oder größer aufweist. 9. Pigment-Dispersionsflüssigkeit gemäß irgendeinem der Ansprüche 2 bis 8, worin das Pigment ein gelbes Azopigment ist. 10. Verfahren zur Herstellung einer Pigment-Dispersionsflüssigkeit, worin das Verfahren umfasst: * einen Phaseninversions-Emulgierprozess, umfassend: * Mischen und Dispergieren eines Pigments, eines Harz-Dispergiermittels, Wasser und eines organischen Lösungsmittels; und * Entfernen von zumindest einem Teil des organischen Lösungsmittels und des Wassers nach dem Dispergieren; und * Zugeben eines Polyoxyethylen-Polyoxypropylen-Blockcopolymers nach dem Entfernen von zumindest einem Teil des organischen Lösungsmittels und des Wassers. 11. Tintenzusammensetzung, umfassend mindestens die Pigment-Dispersionsflüssigkeit gemäß irgendeinem der Ansprüche 1 bis 9 oder eine Pigment-Dispersionsflüssigkeit, die durch das Verfahren gemäß Anspruch 10 hergestellt ist. 1. Liquide de dispersion de pigment comprenant : * un pigment revêtu de résine comprenant un pigment et un dispersant de résine qui recouvre le pigment ; * un copolymère séquencé de polyoxyéthylène-poly-oxypropylène ; et * de l'eau, * dans lequel la concentration du pigment est de 12 % en masse ou supérieure par rapport à la masse totale du liquide de dispersion de pigment. 2. Liquide de dispersion de pigment selon la revendication 1, dans lequel le pigment est un pigment azo. 3. Liquide de dispersion de pigment selon la revendication 1 ou 2, dans lequel : * le dispersant de résine comprend une ou plusieurs unités structurelles hydrophiles (A) dans une teneur de 15 % en masse ou inférieure par rapport à la masse totale du dispersant de résine, et une ou plusieurs unités structurelles hydrophobes (B') représentées par la formule (I) ; * le rapport de teneur des cycles aromatiques est de 20 % en masse ou inférieur par rapport à la masse totale du dispersant de résine ; et * les unités structurelles hydrophiles (A) comprennent au moins une unité structurelle dérivée de l'acide (méth)acrylique : * dans laquelle, dans la formule (I), R1 représente un atome d'hydrogène ou un groupe méthyle ; Ar1 représente un cycle aromatique non substitué ou un cycle aromatique substitué ; et n représente un nombre de répétition moyen de 1 à 6. 4. Liquide de dispersion de pigment selon l'une quelconque des revendications 1 à 3, dans lequel la teneur du copolymère séquencé de polyoxyéthylène-polyoxypropylène est de 0,5 % en masse à 27 % en masse par rapport au pigment. 5. Liquide de dispersion de pigment selon la revendication 4, dans lequel la teneur du copolymère séquencé de polyoxyéthylène-polyoxypropylène est de 1 % à 7 % en masse par rapport au pigment. 6. Liquide de dispersion de pigment selon l'une quelconque de revendications 1 à 5, dans lequel une masse moléculaire moyenne en nombre du copolymère séquencé de polyoxyéthylène-polyoxypropylène est de 10 000 à 30 000. 7. Liquide de dispersion de pigment selon l'une quelconque des revendications 1 à 6, dans lequel un indice acide du dispersant de résine est de 30 mg de KOH/g à 97,8 mg de KOH/g. 8. Liquide de dispersion de pigment selon l'une quelconque des revendications 1 à 7, dans lequel le dispersant de résine présente une masse moléculaire moyenne en masse de 30 000 ou supérieure. 9. Liquide de dispersion de pigment selon l'une quelconque des revendications 2 à 8, dans lequel le pigment est un pigment jaune azo. 10. Procédé de production d'un liquide de dispersion de pigment, le procédé comprenant : * un procédé d'émulsification par inversion de phase comprenant : * un mélange et la dispersion d'un pigment, d'un dispersant de résine, d'eau, et d'un solvant organique ; et * l'élimination d'au moins une partie du solvant organique et de l'eau après la dispersion ; et * l'addition d'un copolymère séquencé de polyoxyéthylène-polyoxypropylène après l'élimination d'au moins une partie du solvant organique et de l'eau. 11. Composition d'encre comprenant au moins le liquide de dispersion de pigment selon l'une quelconque des revendications 1 à 9, ou un liquide de dispersion de pigment produit par le procédé selon la revendication 10. 1. A pigment dispersion liquid comprising: * a resin-coated pigment including a pigment and a resin dispersant that covers the pigment; * a polyoxyethylene-polyoxypropylene block copolymer; and * water, * wherein the concentration of the pigment is 12% by mass or more with respect to the total mass of the pigment dispersion liquid. 2. The pigment dispersion liquid according to claim 1, wherein the pigment is an azo pigment. 3. The pigment dispersion liquid according to claim 1 or 2, wherein: * the resin dispersant comprises one or more hydrophilic structural units (A) in a content of 15% by mass or less with respect to the total mass of the resin dispersant, and one or more hydrophobic structural units (B') represented by Formula (I); * the content ratio of aromatic rings is 20% by mass or less with respect to the total mass of the resin dispersant; and * the hydrophilic structural units (A) comprise at least a structural unit derived from (meth)acrylic acid: * wherein, in Formula (I), R1 represents a hydrogen atom or a methyl group; Ar1 represents an unsubstituted aromatic ring or a substituted aromatic ring; and n represents an average repetition number of from 1 to 6. 4. The pigment dispersion liquid according to any one of claims 1 to 3, wherein the content of the polyoxyethylene-polyoxypropylene block copolymer is from 0.5% by mass to 27% by mass with respect to the pigment. 5. The pigment dispersion liquid according to claim 4, wherein the content of the polyoxyethylene-polyoxypropylene block copolymer is from 1% by mass to 7% by mass with respect to the pigment. 6. The pigment dispersion liquid according to any one of claims 1 to 5, wherein a number-average molecular weight of the polyoxyethylene-polyoxypropylene block copolymer is from 10,000 to 30,000. 7. The pigment dispersion liquid according to any one of claims 1 to 6, wherein an acid value of the resin dispersant is from 30 mgKOH/g to 97.8 mgKOH/g. 8. The pigment dispersion liquid according to any one of claims 1 to 7, wherein the resin dispersant has a weight-average molecular weight of 30,000 or more. 9. The pigment dispersion liquid according to any one of claims 2 to 8, wherein the pigment is an azo yellow pigment. 10. A method of producing a pigment dispersion liquid, the method comprising: * a phase inversion emulsification process comprising: * mixing and dispersing a pigment, a resin dispersant, water, and an organic solvent; and * removing at least a part of the organic solvent and the water after the dispersing; and * adding a polyoxyethylene-polyoxypropylene block copolymer after the removing of at least a part of the organic solvent and the water. 11. An ink composition comprising at least the pigment dispersion liquid according to any one of claims 1 to 9, or a pigment dispersion liquid produced by the method according to claim 10. | C09D001100 ¦ B41M000500 ¦ C09B002933 ¦ C09B006708 ¦ C09B006720 ¦ C09B006746 ¦ C09C000310 ¦ C09D0011322 ¦ C09D0011326 ¦ C09D001138 ¦ C09D001700 | 2016-07-29 PG25 LAPSED IN A CONTRACTING STATE ANNOUNCED VIA POSTGRANT INFORM. FROM NAT. OFFICE TO EPO TR - LAPSE BECAUSE OF FAILURE TO SUBMIT A TRANSLATION OF THE DESCRIPTION OR TO PAY THE FEE WITHIN THE PRESCRIBED TIME-LIMIT 2014-04-09 ¦ 2016-07-29 PG25 LAPSED IN A CONTRACTING STATE ANNOUNCED VIA POSTGRANT INFORM. FROM NAT. OFFICE TO EPO HU - LAPSE BECAUSE OF FAILURE TO SUBMIT A TRANSLATION OF THE DESCRIPTION OR TO PAY THE FEE WITHIN THE PRESCRIBED TIME-LIMIT; INVALID AB INITIO 2010-09-20 ¦ 2016-06-30 PG25 LAPSED IN A CONTRACTING STATE ANNOUNCED VIA POSTGRANT INFORM. FROM NAT. OFFICE TO EPO CY - LAPSE BECAUSE OF FAILURE TO SUBMIT A TRANSLATION OF THE DESCRIPTION OR TO PAY THE FEE WITHIN THE PRESCRIBED TIME-LIMIT 2014-04-09 ¦ 2016-06-30 PG25 LAPSED IN A CONTRACTING STATE ANNOUNCED VIA POSTGRANT INFORM. FROM NAT. OFFICE TO EPO MT - LAPSE BECAUSE OF FAILURE TO SUBMIT A TRANSLATION OF THE DESCRIPTION OR TO PAY THE FEE WITHIN THE PRESCRIBED TIME-LIMIT 2014-04-09 ¦ 2016-04-29 PG25 LAPSED IN A CONTRACTING STATE ANNOUNCED VIA POSTGRANT INFORM. FROM NAT. OFFICE TO EPO SM - LAPSE BECAUSE OF FAILURE TO SUBMIT A TRANSLATION OF THE DESCRIPTION OR TO PAY THE FEE WITHIN THE PRESCRIBED TIME-LIMIT 2014-04-09 ¦ 2015-11-30 PGFP POSTGRANT: ANNUAL FEES PAID TO NATIONAL OFFICE FR + 2015-06-29 ¦ 2015-10-30 PGFP POSTGRANT: ANNUAL FEES PAID TO NATIONAL OFFICE DE + 2015-09-16 ¦ 2015-10-30 PGFP POSTGRANT: ANNUAL FEES PAID TO NATIONAL OFFICE GB + 2015-09-16 ¦ 2015-08-31 PG25 LAPSED IN A CONTRACTING STATE ANNOUNCED VIA POSTGRANT INFORM. FROM NAT. OFFICE TO EPO IE - LAPSE BECAUSE OF NON-PAYMENT OF DUE FEES 2014-09-20 ¦ 2015-07-31 PG25 LAPSED IN A CONTRACTING STATE ANNOUNCED VIA POSTGRANT INFORM. FROM NAT. OFFICE TO EPO LI - LAPSE BECAUSE OF NON-PAYMENT OF DUE FEES 2014-09-30 ¦ 2015-07-31 PG25 LAPSED IN A CONTRACTING STATE ANNOUNCED VIA POSTGRANT INFORM. FROM NAT. OFFICE TO EPO CH - LAPSE BECAUSE OF NON-PAYMENT OF DUE FEES 2014-09-30 ¦ 2015-07-31 PG25 LAPSED IN A CONTRACTING STATE ANNOUNCED VIA POSTGRANT INFORM. FROM NAT. OFFICE TO EPO SI - LAPSE BECAUSE OF FAILURE TO SUBMIT A TRANSLATION OF THE DESCRIPTION OR TO PAY THE FEE WITHIN THE PRESCRIBED TIME-LIMIT 2014-04-09 ¦ 2015-06-17 REG REFERENCE TO A NATIONAL CODE IE MM4A PATENT LAPSED - ¦ 2015-04-30 REG REFERENCE TO A NATIONAL CODE CH PL PATENT CEASED - ¦ 2015-04-30 PG25 LAPSED IN A CONTRACTING STATE ANNOUNCED VIA POSTGRANT INFORM. FROM NAT. OFFICE TO EPO LU - LAPSE BECAUSE OF FAILURE TO SUBMIT A TRANSLATION OF THE DESCRIPTION OR TO PAY THE FEE WITHIN THE PRESCRIBED TIME-LIMIT 2014-09-20 ¦ 2015-04-30 PG25 LAPSED IN A CONTRACTING STATE ANNOUNCED VIA POSTGRANT INFORM. FROM NAT. OFFICE TO EPO MC - LAPSE BECAUSE OF FAILURE TO SUBMIT A TRANSLATION OF THE DESCRIPTION OR TO PAY THE FEE WITHIN THE PRESCRIBED TIME-LIMIT 2014-04-09 ¦ 2015-04-23 REG REFERENCE TO A NATIONAL CODE DE R097 NO OPPOSITION FILED AGAINST GRANTED PATENT, OR EPO OPPOSITION PROCEEDINGS CONCLUDED WITHOUT DECISION + DE 602010014957 2015-01-12 ¦ 2015-03-31 PG25 LAPSED IN A CONTRACTING STATE ANNOUNCED VIA POSTGRANT INFORM. FROM NAT. OFFICE TO EPO IT - LAPSE BECAUSE OF FAILURE TO SUBMIT A TRANSLATION OF THE DESCRIPTION OR TO PAY THE FEE WITHIN THE PRESCRIBED TIME-LIMIT 2014-04-09 ¦ 2015-03-18 26N NO OPPOSITION FILED + 2015-01-12 ¦ 2015-01-30 PGFP POSTGRANT: ANNUAL FEES PAID TO NATIONAL OFFICE FR + 2014-09-06 ¦ 2015-01-30 PG25 LAPSED IN A CONTRACTING STATE ANNOUNCED VIA POSTGRANT INFORM. FROM NAT. OFFICE TO EPO RO - LAPSE BECAUSE OF FAILURE TO SUBMIT A TRANSLATION OF THE DESCRIPTION OR TO PAY THE FEE WITHIN THE PRESCRIBED TIME-LIMIT 2014-04-09 ¦ 2015-01-30 PG25 LAPSED IN A CONTRACTING STATE ANNOUNCED VIA POSTGRANT INFORM. FROM NAT. OFFICE TO EPO EE - LAPSE BECAUSE OF FAILURE TO SUBMIT A TRANSLATION OF THE DESCRIPTION OR TO PAY THE FEE WITHIN THE PRESCRIBED TIME-LIMIT 2014-04-09 ¦ 2015-01-30 PG25 LAPSED IN A CONTRACTING STATE ANNOUNCED VIA POSTGRANT INFORM. FROM NAT. OFFICE TO EPO CZ - LAPSE BECAUSE OF FAILURE TO SUBMIT A TRANSLATION OF THE DESCRIPTION OR TO PAY THE FEE WITHIN THE PRESCRIBED TIME-LIMIT 2014-04-09 ¦ 2015-01-30 PG25 LAPSED IN A CONTRACTING STATE ANNOUNCED VIA POSTGRANT INFORM. FROM NAT. OFFICE TO EPO BE - LAPSE BECAUSE OF FAILURE TO SUBMIT A TRANSLATION OF THE DESCRIPTION OR TO PAY THE FEE WITHIN THE PRESCRIBED TIME-LIMIT 2014-04-09 ¦ 2015-01-30 PG25 LAPSED IN A CONTRACTING STATE ANNOUNCED VIA POSTGRANT INFORM. FROM NAT. OFFICE TO EPO DK - LAPSE BECAUSE OF FAILURE TO SUBMIT A TRANSLATION OF THE DESCRIPTION OR TO PAY THE FEE WITHIN THE PRESCRIBED TIME-LIMIT 2014-04-09 ¦ 2015-01-30 PG25 LAPSED IN A CONTRACTING STATE ANNOUNCED VIA POSTGRANT INFORM. FROM NAT. OFFICE TO EPO SK - LAPSE BECAUSE OF FAILURE TO SUBMIT A TRANSLATION OF THE DESCRIPTION OR TO PAY THE FEE WITHIN THE PRESCRIBED TIME-LIMIT 2014-04-09 ¦ 2015-01-12 REG REFERENCE TO A NATIONAL CODE DE R097 NO OPPOSITION FILED AGAINST GRANTED PATENT, OR EPO OPPOSITION PROCEEDINGS CONCLUDED WITHOUT DECISION + DE 602010014957 ¦ 2014-12-31 PG25 LAPSED IN A CONTRACTING STATE ANNOUNCED VIA POSTGRANT INFORM. FROM NAT. OFFICE TO EPO PT - LAPSE BECAUSE OF FAILURE TO SUBMIT A TRANSLATION OF THE DESCRIPTION OR TO PAY THE FEE WITHIN THE PRESCRIBED TIME-LIMIT 2014-08-11 ¦ 2014-11-28 PGFP POSTGRANT: ANNUAL FEES PAID TO NATIONAL OFFICE GB + 2014-09-17 ¦ 2014-11-28 PG25 LAPSED IN A CONTRACTING STATE ANNOUNCED VIA POSTGRANT INFORM. FROM NAT. OFFICE TO EPO ES - LAPSE BECAUSE OF FAILURE TO SUBMIT A TRANSLATION OF THE DESCRIPTION OR TO PAY THE FEE WITHIN THE PRESCRIBED TIME-LIMIT 2014-04-09 ¦ 2014-11-28 PG25 LAPSED IN A CONTRACTING STATE ANNOUNCED VIA POSTGRANT INFORM. FROM NAT. OFFICE TO EPO SE - LAPSE BECAUSE OF FAILURE TO SUBMIT A TRANSLATION OF THE DESCRIPTION OR TO PAY THE FEE WITHIN THE PRESCRIBED TIME-LIMIT 2014-04-09 ¦ 2014-11-28 PG25 LAPSED IN A CONTRACTING STATE ANNOUNCED VIA POSTGRANT INFORM. FROM NAT. OFFICE TO EPO LV - LAPSE BECAUSE OF FAILURE TO SUBMIT A TRANSLATION OF THE DESCRIPTION OR TO PAY THE FEE WITHIN THE PRESCRIBED TIME-LIMIT 2014-04-09 ¦ 2014-11-28 PG25 LAPSED IN A CONTRACTING STATE ANNOUNCED VIA POSTGRANT INFORM. FROM NAT. OFFICE TO EPO PL - LAPSE BECAUSE OF FAILURE TO SUBMIT A TRANSLATION OF THE DESCRIPTION OR TO PAY THE FEE WITHIN THE PRESCRIBED TIME-LIMIT 2014-04-09 ¦ 2014-11-28 PG25 LAPSED IN A CONTRACTING STATE ANNOUNCED VIA POSTGRANT INFORM. FROM NAT. OFFICE TO EPO AT - LAPSE BECAUSE OF FAILURE TO SUBMIT A TRANSLATION OF THE DESCRIPTION OR TO PAY THE FEE WITHIN THE PRESCRIBED TIME-LIMIT 2014-04-09 ¦ 2014-11-28 PG25 LAPSED IN A CONTRACTING STATE ANNOUNCED VIA POSTGRANT INFORM. FROM NAT. OFFICE TO EPO HR - LAPSE BECAUSE OF FAILURE TO SUBMIT A TRANSLATION OF THE DESCRIPTION OR TO PAY THE FEE WITHIN THE PRESCRIBED TIME-LIMIT 2014-04-09 ¦ 2014-10-31 PGFP POSTGRANT: ANNUAL FEES PAID TO NATIONAL OFFICE DE + 2014-09-17 ¦ 2014-10-31 PG25 LAPSED IN A CONTRACTING STATE ANNOUNCED VIA POSTGRANT INFORM. FROM NAT. OFFICE TO EPO FI - LAPSE BECAUSE OF FAILURE TO SUBMIT A TRANSLATION OF THE DESCRIPTION OR TO PAY THE FEE WITHIN THE PRESCRIBED TIME-LIMIT 2014-04-09 ¦ 2014-10-31 PG25 LAPSED IN A CONTRACTING STATE ANNOUNCED VIA POSTGRANT INFORM. FROM NAT. OFFICE TO EPO LT - LAPSE BECAUSE OF FAILURE TO SUBMIT A TRANSLATION OF THE DESCRIPTION OR TO PAY THE FEE WITHIN THE PRESCRIBED TIME-LIMIT 2014-04-09 ¦ 2014-10-31 PG25 LAPSED IN A CONTRACTING STATE ANNOUNCED VIA POSTGRANT INFORM. FROM NAT. OFFICE TO EPO GR - LAPSE BECAUSE OF FAILURE TO SUBMIT A TRANSLATION OF THE DESCRIPTION OR TO PAY THE FEE WITHIN THE PRESCRIBED TIME-LIMIT 2014-07-10 ¦ 2014-10-31 PG25 LAPSED IN A CONTRACTING STATE ANNOUNCED VIA POSTGRANT INFORM. FROM NAT. OFFICE TO EPO NL - LAPSE BECAUSE OF FAILURE TO SUBMIT A TRANSLATION OF THE DESCRIPTION OR TO PAY THE FEE WITHIN THE PRESCRIBED TIME-LIMIT 2014-04-09 ¦ 2014-10-31 PG25 LAPSED IN A CONTRACTING STATE ANNOUNCED VIA POSTGRANT INFORM. FROM NAT. OFFICE TO EPO BG - LAPSE BECAUSE OF FAILURE TO SUBMIT A TRANSLATION OF THE DESCRIPTION OR TO PAY THE FEE WITHIN THE PRESCRIBED TIME-LIMIT 2014-07-09 ¦ 2014-10-31 PG25 LAPSED IN A CONTRACTING STATE ANNOUNCED VIA POSTGRANT INFORM. FROM NAT. OFFICE TO EPO IS - LAPSE BECAUSE OF FAILURE TO SUBMIT A TRANSLATION OF THE DESCRIPTION OR TO PAY THE FEE WITHIN THE PRESCRIBED TIME-LIMIT 2014-08-09 ¦ 2014-10-31 PG25 LAPSED IN A CONTRACTING STATE ANNOUNCED VIA POSTGRANT INFORM. FROM NAT. OFFICE TO EPO NO - LAPSE BECAUSE OF FAILURE TO SUBMIT A TRANSLATION OF THE DESCRIPTION OR TO PAY THE FEE WITHIN THE PRESCRIBED TIME-LIMIT 2014-07-09 ¦ 2014-09-25 REG REFERENCE TO A NATIONAL CODE LT MG4D INVALIDATED EUROPEAN PATENT - ¦ 2014-08-27 REG REFERENCE TO A NATIONAL CODE NL VDEP INVALID IN THE NETHERLANDS AS NO TRANSLATION HAS BEEN FILED - 2014-04-09 ¦ 2014-08-15 REG REFERENCE TO A NATIONAL CODE AT MK05 REVOCATION OF THE TRANSLATION OF THE EP PATENT - AT 661372 T 2014-04-09 ¦ 2014-05-22 REG REFERENCE TO A NATIONAL CODE DE R096 DPMA PUBLICATION OF MENTIONED EP PATENT GRANT + DE 602010014957 2014-05-22 ¦ 2014-05-21 REG REFERENCE TO A NATIONAL CODE IE FG4D EUROPEAN PATENTS GRANTED DESIGNATING IRELAND + ¦ 2014-04-15 REG REFERENCE TO A NATIONAL CODE AT REF REFERENCE TO AT NUMBER (EP PATENT ENTERS AUSTRIAN NATIONAL PHASE) + AT 661372 T 2014-04-15 ¦ 2014-04-15 REG REFERENCE TO A NATIONAL CODE CH EP ENTRY IN THE NATIONAL PHASE + ¦ 2014-04-09 REG REFERENCE TO A NATIONAL CODE GB FG4D EUROPEAN PATENT GRANTED + ¦ 2014-04-09 AK DESIGNATED CONTRACTING STATES: + EP 2305760 B1 AL;AT;BE;BG;CH;CY;CZ;DE;DK;EE;ES;FI;FR;GB;GR;HR;HU;IE;IS;IT;LI;LT;LU;LV;MC;MK;MT;NL;NO;PL;PT;RO;SE;SI;SK;SM;TR ¦ 2013-10-16 INTG ANNOUNCEMENT OF INTENTION TO GRANT + 2013-09-16 ¦ 2013-09-11 RIC1 CLASSIFICATION (CORRECTION) C09D001100 ¦ 2011-09-07 17P REQUEST FOR EXAMINATION FILED + 2011-07-25 ¦ 2011-04-06 AX REQUEST FOR EXTENSION OF THE EUROPEAN PATENT TO + BA;ME;RS ¦ 2011-04-06 AK DESIGNATED CONTRACTING STATES: + EP 2305760 A1 AL;AT;BE;BG;CH;CY;CZ;DE;DK;EE;ES;FI;FR;GB;GR;HR;HU;IE;IS;IT;LI;LT;LU;LV;MC;MK;MT;NL;NO;PL;PT;RO;SE;SI;SK;SM;TR | A pigment dispersion liquid comprises: a resin-coated pigment including a pigment and a resin dispersant that covers the pigment; a polyoxyethylene-polyoxypropylene block copolymer; and water, where the concentration of the pigment is 12% by mass or more with respect to the total mass of the pigment dispersion liquid. | The pigment dispersion liquid is useful for producing an ink composition (claimed). | The pigment dispersion liquid efficiently provides a highly improved and stable ink composition that forms high quality images.
EP2439239B1 | 2014-06-25 | Ethylene resin composition for sealing material e.g. back surface protection component for thin-film solar cell module, contains modified component obtained by modifying ethylene polymer with ethylenically unsaturated silane compound | Encapsulant material for solar cells comprising an ethylene resin composition ¦ Verkapselungsstoff für Solarzellen enthaltend eine Ethylenharzzusammensetzung ¦ Matériau d'encapsulation pour cellules solaires comprenant une composition de résine éthylène | Mitsui Chemicals Tohcello Inc.,Tokyo 101-8485,JP,101411319 | IKENAGA, Shigenobu ¦ HAKUTA, Takashi ¦ YARIMIZU, Kazuhiro ¦ MORI, Hiroshi ¦ MUROFUSHI, Takanobu ¦ ZENKOH, Hirofumi ¦ TOKUHIRO, Jun ¦ TAKEUCHI, Fumito | An ethylene resin composition contains modified component (A) obtained by modifying ethylene polymer with ethylenically unsaturated silane compound. The ethylene polymer has density of 900-940 kg/m 3 , melting peak temperature of 90-125° C based on digital scanning calorimeter, molecular weight distribution of 1.2-3.5, metal residue of 0.1-50 ppm, and melt flow rate of 0.1-100 g/10 minutes measured at temperature of 190° C under load of 2.16 kg based on JIS K-6721. An INDEPENDENT CLAIM is included for solar cell sealing material, which has sheet containing ethylene resin composition. Ethylene resin composition is used for sealing material e.g. back surface protection component for thin-film solar cell module, integrated solar cell module and crystal-form solar cell module (all claimed) for electric power generation apparatus used in roof of house, camp and battery used as power supply for motor vehicles. The ethylene resin composition has excellent storage stability, and provides sealing material with excellent electric insulation property, adhesiveness, heat resistance, moisture resistance, moldability, transparency and cushioning property. The thin-film solar cell module comprising the sealing material is economical, and has excellent productivity, durability and electric power generation efficiency. Preferred Composition: The content of free silane in the ethylenically unsaturated silane compound is 5-40 weight% with respect to total content of silane in the ethylene resin composition.Preferred Composition: The ethylene resin composition further contains modified component (B) obtained by modifying ethylene-(α )-olefin copolymer having density of 850-895 kg/m 3 or less with ethylenically unsaturated silane compound, and additive chosen from ultraviolet absorber, optical stabilizer and heat-resistant stabilizer. The ethylene polymer is in the form of powder or pellet. The content of modified component (B) is 90 parts weight or less with respect to 100 parts weight of modified component (A). Preferred Process: The modified component (A) is obtained by carrying out extrusion-melting of mixture of ethylene polymer, ethylenically unsaturated silane compound and organic peroxide. The modified component (B) is obtained by carrying out extrusion-melting of mixture of ethylene-(α )-olefin copolymer, ethylenically unsaturated silane compound and organic peroxide. Preferred Property: The solar cell sealing material has storage elastic modulus of 2.5x 10 5 -1.5x 10 8 Pa at 80° C. The drawing shows a sectional view of crystal-type solar cell module.20Solar cell module22Photovoltaic cell24Surface-protection component26Back surface protection component28Sealing layer | The purpose of the present invention is to provide an ethylene resin composition which has excellent properties including adhesion properties, electrically insulating properties, transparency, moldability and process stability and can be produced without requiring any cross-linking procedure if necessary to improve productivity; and others. The ethylene resin composition contains a modified product produced by modifying an ethylene polymer (A) that meets all of the requirements a) to e) mentioned below with an ethylenically unsaturated silane compound (B). a) The density is 900 to 940 kg/m 3. b) The melting peak temperature is 90 to 125 DEG C as determined by DSC. c) The melt flow rate (MFR2) is 0.1 to 100 g/10 minutes as measured at 190°C and a load of 2.16 kg in accordance with JIS K-6721. d) The Mw/Mn ratio is 1.2 to 3.5. e) The content of metal residues is 0.1 to 50 ppm. Disclosed are: an ethylene resin composition which has excellent properties including adhesion properties, electrically insulating properties, transparency, moldability and process stability and can be produced without requiring any cross-linking procedure if necessary to improve productivity; and others. The ethylene resin composition contains a modified product produced by modifying an ethylene polymer (A) that meets all of the requirements a) to e) mentioned below with an ethylenically unsaturated silane compound (B). a) The density is 900 to 940 kg/m3. b) The melting peak temperature is 90 to 125°C as determined by DSC. c) The melt flow rate (MFR2) is 0.1 to 100 g/10 minutes as measured at 190°C and a load of 2.16 kg in accordance with JIS K-6721. d) The Mw/Mn ratio is 1.2 to 3.5. e) The content of metal residues is 0.1 to 50 ppm. L'objectif de l'invention est d'obtenir notamment une composition de résine éthylène permettant d'accroître la productivité en fonction des besoins par omission de la réticulation, tout en présentant d'excellentes caractéristiques telles que des propriétés adhésives, d'isolation électrique, de transparence, d'aptitude au moulage et de stabilité du procédé. La composition de résine éthylène contient une forme modifiée obtenue par la modification, au moyen d'un composé de silane éthyléniquement non saturé (B), d'un polymère d'éthylène (A) remplissant dans le même temps l'ensemble des conditions a) à e) suivantes: a) une densité de 900 à 940 kg/m³; b) une température maximum de fusion par DSC de 90 à 125°C; c) un indice de fluage (MFR2) de 0,1 à 100 g/10 minutes comme déterminé à 190°C sous une charge de 2,16 kg conformément à JIS K-6721; d) un rapport Mw/Mn de 1,2 à 3,5 et e) 0,1 à 50 ppm de résidu métallique. | JP2009132432A ¦ JP2009238653A ¦ WO2010JP3648A | 2009-06-01 ¦ 2009-10-15 ¦ 2010-05-31 | EP2439239B1 ¦ CN102449060A ¦ CN102449060B ¦ EP2439239A1 ¦ EP2439239A4 ¦ JP05696044B2 ¦ KR1367050B1 ¦ KR2012024690A ¦ TW201043641A ¦ TWI490233B ¦ US20120073631A1 ¦ US8945701B2 ¦ WO2010140343A1 | WO2010140343A1 ¦ TW201043641A ¦ KR2012024690A ¦ US20120073631A1 ¦ EP2439239A1 ¦ CN102449060A ¦ JP2011518259X ¦ CN102449060B ¦ KR1367050B1 ¦ EP2439239B1 ¦ US8945701B2 ¦ JP05696044B2 ¦ TWI490233B | 1. Verkapselungsmaterial für Solarzellen, umfassend eine Ethylenharzzusammensetzung, umfassend: * ein modifiziertes Produkt, das durch Modifizieren eines Ethylenpolymers (A) mit einer ethylenisch ungesättigten Silanverbindung (B) hergestellt wird, wobei das Ethylenpolymer (A) die nachfolgenden Anforderungen a) bis e) erfüllt: * a) Dichte = 900 bis 940 kg/m3; * b) Spitzenschmelztemperatur, ermittelt durch DSC = 90°C bis 125°C; * c) Schmelzflussrate (MFR2), ermittelt gemäß JIS K-6721 bei 190°C unter einer Last von 2,16 kg = 0,1 bis 100 g/10 min; * d) Mw/Mn-Verhältnis = 1,2 bis 3,5; und * e) Metallrückstandsgehalt = 0,1 bis 50 ppm. 2. Verkapselungsmaterial gemäß Anspruch 1, ferner umfassend ein modifiziertes Produkt, das durch Modifizieren eines Ethylen/α-Olefin-Copolymers (C) mit einer ethylenisch ungesättigten Silanverbindung (B) hergestellt wird. 3. Verkapselungsmaterial gemäß Anspruch 2, wobei das Ethylen/α-Olefin-Copolymer (C) die nachfolgende Anforderung f) erfüllt: * f) Dichte = 850 bis weniger als 895 kg/m3. 4. Verkapselungsmaterial gemäß Anspruch 1, wobei die Ethylenharzzusammensetzung die nachfolgende Anforderung g) erfüllt: * g) die Menge des freien Silans, die sich von der ethylenisch ungesättigten Silanverbindung (B) ableitet, und die in der Ethylenharzzusammensetzung übrig bleibt, ist 5 bis 40 Gew.%. 5. Verkapselungsmaterial gemäß Anspruch 1, wobei das modifizierte Produkt des Ethylenpolymers (A) durch Schmelzextrusion eines Gemisches des Ethylenpolymers (A), der ethylenisch ungesättigten Silanverbindung (B) und eines organischen Peroxids hergestellt wird. 6. Verkapselungsmaterial gemäß Anspruch 2, wobei das modifizierte Produkt des Ethylen/α-Olefin-Copolymers (C) durch Schmelzextrusion eines Gemisches eines Ethylen/α-Olefin-Copolymers (C), der ethylenisch ungesättigten Silanverbindung (B) und eines organischen Peroxids hergestellt wird. 7. Verkapselungsmaterial gemäß Anspruch 5, wobei das Ethylenpolymer (A) in Form eines Pulvers vorliegt. 8. Verkapselungsmaterial gemäß Anspruch 5, wobei das Ethylenpolymer (A) in Form eines Gemisches aus Pulver und Pellet vorliegt. 9. Verkapselungsmaterial gemäß Anspruch 5, wobei das Gemisch ein Gemisch eines Pulvers des Ethylenpolymers (A) und eines Pellets des Ethylenpolymers (A) ist, wobei das Pulver zuvor mit der ethylenisch ungesättigten Silanverbindung (B) und dem organischen Peroxid imprägniert wird. 10. Verkapselungsmaterial gemäß Anspruch 1, ferner umfassend wenigstens ein Additiv, ausgewählt aus der Gruppe bestehend aus UV-Absorber (D), Lichtstabilisator (E) und Wärmebeständigkeitsstabilisator (F). 11. Verkapselungsmaterial gemäß Anspruch 2, wobei die Menge des modifizierten Produkts des Ethylen/α-Olefin-Copolymers (C) 90 Gew.-Teile oder weniger pro 100 Gew.-Teile der Gesamtmenge des modifizierten Produkts des Ethylenpolymers (A) und des modifizierten Produkts des Ethylen/α-Olefin-Copolymers (C) beträgt. 12. Verkapselungsmaterial, umfassend eine Folie, die aus der Ethylenharzzusammensetzung gemäß Anspruch 1 hergestellt wird. 13. Verkapselungsmaterial gemäß Anspruch 1, wobei wenigstens eine Seite des Verkapselungsmaterials geprägt ist, die Porosität P 10 % bis 50 % ist, wobei die Porosität P definiert ist als Prozentverhältnis des Gesamtvolumens V H zum scheinbaren Volumen VA des Verkapselungsmaterials (VH/VA × 100), wobei das Gesamtvolumen VH das Gesamtvolumen der konkaven Bereiche pro Flächeneinheit des Verkapselungsmaterials ist und das scheinbare Volumen VA durch Multiplizieren der Flächeneinheit mit der maximalen Dicke des Verkapselungsmaterials erhalten wird, und das Speichermodul (E') bei 80°C 2,5 × 10 5 Pa bis 1,5 × 108 Pa beträgt. 14. Verkapselungsmaterial gemäß Anspruch 1, das Verkapselungsmaterial mit einem Rückseitenschutzelement für Solarzellenmodule integriert ist. 15. Solarzellenmodul, produziert unter Verwendung des Verkapselungsmaterials gemäß Anspruch 1. 16. Dünnfilm-Solarzellenmodul, produziert unter Verwendung des Verkapselungsmaterials gemäß Anspruch 1. 17. Kristallines Solarzellmodul, produziert unter Verwendung des Verkapselungsmaterials gemäß Anspruch 1 als ein Verkapselungsmaterial für eine Rückseite des Solarzellmoduls. 18. Verfahren zur Herstellung einer Verkapselungsfolie für eine Solarzelle, umfassend: * Bereitstellen eine Gemisches X, umfassend ein Ethylenpolymer (A), das die nachfolgenden Anforderungen a) bis e) erfüllt, 0,1 bis 5 Gew.-Teile einer ethylenisch ungesättigten Silanverbindung (B) und 0 bis 1,0 Gew.-Teile eines organisches Peroxids pro 100 Gew.-Teile Ethylenpolymers (A), oder ein Gemisch Y, umfassend das Ethylenpolymer (A), ein Ethylen/α-Olefin-Copolymer (C), 0,1 bis 5 Gew.-Teile einer ethylenisch ungesättigten Silanverbindung (B) und 0 bis 1,0 Gew.-Teile eines organischen Peroxids pro 100 Gew.-Teile der Summe des Ethylenpolymers (A) und des Ethylen/a-Olefin-Copolymers (C); * Ausbilden einer Folie X durch Folienextrusionsformen des Gemisches X mit einem Extruder, wobei die Folie X ein modifiziertes Produkt umfasst, das durch Modifizieren des Ethylenpolymers (A) mit der ethylenisch ungesättigten Silanverbindung (B) hergestellt ist, oder einer Folie Y durch Folienextrusionsformen des Gemisches Y mit einem Extruder, wobei die Folie Y ein modifiziertes Produkt, das durch Modifizieren des Ethylenpolymers (A) mit der ethylenisch ungesättigten Silanverbindung (B) hergestellt ist, und ein modifiziertes Produkt umfasst, das durch Modifizieren des Ethylen/α-Olefin-Copolymers (C) mit der ethylenisch ungesättigten Silanverbindung (B) hergestellt ist. * a) Dichte = 900 bis 940 kg/m3; * b) Spitzenschmelztemperatur, ermittelt durch DSC = 90°C bis 125°C; * c) Schmelzflussrate (MFR2), ermittelt gemäß JIS K-6721 bei 190°C unter einer Last von 2,16 kg = 0,1 bis 100 g/10 min; * d) Mw/Mn-Verhältnis = 1,2 bis 3,5; und * e) Metallrückstandsgehalt = 0,1 bis 50 ppm. 19. Verfahren zur Herstellung der Verkapselungsfolie für eine Solarzelle gemäß Anspruch 18, wobei das Gemisch ferner wenigstens ein Additiv umfasst, das aus der Gruppe, bestehend aus UV-Absorber (D), Lichtstabilisator (E) und Wärmebeständigkeitsstabilisator (F) ausgewählt ist, und die Menge des Additivs 0,005 bis 5 Gew.-Teile pro 100 Gew.-Teile Ethylenpolymer (A) beträgt. 1. Un matériau encapsulant pour cellules solaires comprenant une composition de résine d'éthylène comprenant: * un produit modifié fabriqué en modifiant un polymère d'éthylène (A) avec un composé de silane éthyléniquement insaturé (B), le polymère d'éthylène (A) satisfaisant toutes les conditions suivantes a) à e): * a) densité = 900 à 940 kg/m3; * b) Température maximale de fusion telle que mesurée par DSC = 90°C à 125°C; * c) Indice de fluidité (MFR2) tel que mesuré en accordance avec JIS K-6721 à 190°C sous une charge de 2,16 kg = 0,1 à 100 g/10min; * d) rapport Mw/Mn = 1,2 à 3,5; et * e) Teneur en résidu de métal = 0,1 à 50 ppm. 2. Le matériau encapsulant selon la revendication 1, comprenant en outre un produit modifié fabriqué en modifiant un copolymère d'éthylène/α-oléfine (C) avec un composé de silane éthyléniquement insaturé (B). 3. Le matériau encapsulant selon la revendication 2, dans lequel le copolymère d'éthylène/α-oléfine (C) satisfait la condition suivante f): * f) densité = 850 ou moins que 895 kg/m3. 4. Le matériau encapsulant selon la revendication 1, dans lequel la composition de résine d'éthylène satisfait la condition suivante g): * g) une quantité de silane libre dérivé du composé de silane éthyléniquement insaturé (B) restant dans la composition de résine d'éthylène est de 5 à 40% en poids. 5. Le matériau encapsulant selon la revendication 1, dans lequel le produit modifié du polymère d'éthylène (A) est fabriqué par extrusion à l'état fondu d'un mélange du polymère d'éthylène (A), du composé de silane éthyléniquement insaturé (B), et d'un peroxyde organique. 6. Le matériau encapsulant selon la revendication 2, dans lequel le produit modifié du copolymère d'éthylène/α-oléfine (C) est fabriqué par extrusion à l'état fondu d'un mélange du copolymère d'éthylène/α-oléfine (C), du composé de silane éthyléniquement insaturé (B), et d'un peroxyde organique. 7. Le matériau encapsulant selon la revendication 5, dans lequel le polymère d'éthylène (A) est sous la forme de poudre. 8. Le matériau encapsulant selon la revendication 5, dans lequel le polymère d'éthylène (A) est sous la forme d'un mélange de poudre et de granule. 9. Le matériau encapsulant selon la revendication 5, dans lequel le mélange est un mélange d'une poudre du polymère d'éthylène (A) et d'un granule du polymère d'éthylène (A), la poudre préalablement imprégnée avec le composé de silane éthyléniquement insaturé (B) et le peroxyde organique. 10. Le matériau encapsulant selon la revendication 1, comprenant en outre au moins un additif choisi parmi le groupe constitué d'un absorbant UV (D), d'un stabilisant de lumière (E), et d'un stabilisant de résistance à la chaleur (F). 11. Le matériau encapsulant selon la revendication 2, dans lequel une quantité du produit modifié du copolymère d'éthylène/α-oléfine (C) est de 90 parties en poids ou moins pour 100 parties en poids d'une quantité totale du produit modifié du polymère d'éthylène (A) et du produit modifié du copolymère d'éthylène/α-oléfine (C). 12. Le matériau encapsulant comprenant une feuille faite de la composition de résine d'éthylène selon la revendication 1. 13. Le matériau encapsulant selon la revendication 1, dans lequel au moins un côté du matériau encapsulant est gaufré, porosité P est de 10% à 50%, la porosité P étant définie comme un rapport en pourcentage du volume total V H au volume apparent VA du matériau encapsulant (VH/VA × 100), dans lequel le volume total VH est un volume total de portions concaves par unité de surface du matériau encapsulant, et le volume apparent VA est obtenu en multipliant l'unité de surface par une épaisseur maximale du matériau encapsulant, et le module de stockage (E') à 80°C est de 2,5 × 10 5 Pa à 1,5 × 108 Pa. 14. Le matériau encapsulant selon la revendication 1, dans lequel le matériau encapsulant est intégré avec un élément de protection arrière pour modules de cellule solaire. 15. Un module de cellule solaire fabriqué en utilisant le matériau encapsulant selon la revendication 1. 16. Un module de cellule solaire à couche mince fabriqué en utilisant le matériau encapsulant selon la revendication 1. 17. Un module de cellule solaire cristallin fabriqué en utilisant le matériau encapsulant selon la revendication 1 comme un matériau encapsulant pour une face arrière du module de cellule solaire. 18. Un procédé de fabrication d'une feuille encapsulante pour cellule solaire, comprenant: * la fourniture d'un mélange X comprenant un polymère d'éthylène (A) satisfaisant toutes les conditions suivantes a) à e), de 0,1 à 5 parties en poids d'un composé de silane éthyléniquement insaturé (B) et de 0 à 1,0 parties en poids d'un peroxyde organique pour 100 parties en poids du polymère d'éthylène (A), ou un mélange Y comprenant le polymère d'éthylène (A), un copolymère d'éthylène/α-oléfine (C), de 0,1 à 5 parties en poids d'un composé de silane éthyléniquement insaturé (B) et de 0 à 1,0 parties en poids de peroxyde organique pour 100 parties en poids d'une somme du polymère d'éthylène (A) et du copolymère d'éthylène/α-oléfine (C); * la formation d'une feuille X par moulage par extrusion du mélange X avec une extrudeuse, la feuille X comprenant un produit modifié fabriqué en modifiant le polymère d'éthylène (A) avec le composé de silane éthyléniquement insaturé (B), ou une feuille Y par moulage par extrusion du mélange Y avec une extrudeuse, la feuille Y comprenant un produit modifié fabriqué en modifiant le polymère d'éthylène (A) avec le composé de silane éthyléniquement insaturé (B) et un produit modifié fabriqué en modifiant le copolymère d'éthylène/α-oléfine (C) avec le composé de silane éthyléniquement insaturé (B). * a) densité = 900 à 940 kg/m3; * b) Température maximale de fusion telle que mesurée par DSC = 90°C à 125°C; * c) Indice de fluidité (MFR2) tel que mesuré en accordance avec JIS K-6721 à 190°C sous une charge de 2,16 kg = 0,1 à 100 g/10min; * d) rapport Mw/Mn = 1,2 à 3,5; et * e) Teneur en résidu de métal = 0,1 à 50 ppm. 19. Le procédé de fabrication de la feuille encapsulante pour cellule solaire selon la revendication 18, le mélange comprenant en outre au moins un additif choisi parmi le groupe constitué d'un absorbant UV (D), d'un stabilisant de lumière (E) et d'un stabilisant de résistance à la chaleur (F), et une quantité de l'additif est de 0,005 à 5 parties en poids pour 100 parties en poids du polymère d'éthylène (A). 1. An encapsulant material for solar cells comprising an ethylene resin composition comprising: * a modified product produced by modifying ethylene polymer (A) with ethylenically-unsaturated silane compound (B), the ethylene polymer (A) satisfying all of the following requirements a) to e): * a) density = 900 to 940 kg/m3; * b) Peak melt temperature as measured by DSC = 90°C to 125°C; * c) Melt flow rate (MFR2) as measured in accordance with JIS K-6721 at 190°C under a load of 2.16 kg = 0.1 to 100 g/10min; * d) Mw/Mn ratio = 1.2 to 3.5; and * e) Metal residue content = 0.1 to 50 ppm. 2. The encapsulant material according to claim 1, further comprising a modified product produced by modifying ethylene/α-olefin copolymer (C) with ethylenically-unsaturated silane compound (B). 3. The encapsulant material according to claim 2, wherein the ethylene/α-olefin copolymer (C) satisfies the following requirement f): * f) density = 850 to less than 895 kg/m3. 4. The encapsulant material according to claim 1, wherein the ethylene resin composition satisfies the following requirement g): * g) an amount of free silane derived from the ethylenically-unsaturated silane compound (B) remaining in the ethylene resin composition is 5 to 40 wt%. 5. The encapsulant material according to claim 1, wherein the modified product of the ethylene polymer (A) is produced by melt-extrusion of a mixture of the ethylene polymer (A), the ethylenically-unsaturated silane compound (B), and an organic peroxide. 6. The encapsulant material according to claim 2, wherein the modified product of the ethylene/α-olefin copolymer (C) is produced by melt-extrusion of a mixture of the ethylene/α-olefin copolymer (C), the ethylenically-unsaturated silane compound (B), and an organic peroxide. 7. The encapsulant material according to claim 5, wherein the ethylene polymer (A) is in the form of powder. 8. The encapsulant material according to claim 5, wherein the ethylene polymer (A) is in the form of a mixture of powder and pellet. 9. The encapsulant material according to claim 5, wherein the mixture is a mixture of a powder of the ethylene polymer (A) and a pellet of the ethylene polymer (A), the powder previously impregnated with the ethylenically-unsaturated silane compound (B) and the organic peroxide. 10. The encapsulant material according to claim 1, further comprising at least one additive selected from the group consisting of UV absorber (D), light stabilizer (E), and heat resistance stabilizer (F). 11. The encapsulant material according to claim 2, wherein an amount of the modified product of the ethylene/α-olefin copolymer (C) is 90 weight parts or less per 100 weight parts of a total amount of the modified product of the ethylene polymer (A) and the modified product of the ethylene/α-olefin copolymer (C). 12. The encapsulant material comprising a sheet made of the ethylene resin composition according to claim 1. 13. The encapsulant material according to claim 1, wherein at least one side of the encapsulant material is embossed, porosity P is 10% to 50%, the porosity P being defined as a percentage ratio of total volume V H to apparent volume VA of the encapsulant material (VH/VA × 100), where the total volume VH is a total volume of concaved portions per unit area of the encapsulant material, and the apparent volume VA is obtained by multiplying the unit area by a maximum thickness of the encapsulant material, and storage modulus (E') at 80°C is 2.5 × 10 5 Pa to 1.5 × 108 Pa. 14. The encapsulant material according to claim 1, wherein the encapsulant material is integrated with a back protective member for solar cell modules. 15. A solar cell module manufactured using the encapsulant material according to claim 1. 16. A thin-film solar cell module manufactured using the encapsulant material according to claim 1. 17. A crystalline solar cell module manufactured using the encapsulant material according to claim 1 as an encapsulant material for a backside of the solar cell module. 18. A method of producing an encapsulant sheet for solar cell, comprising: * providing a mixture X comprising an ethylene polymer (A) satisfying all of the following requirements a) to e), 0.1 to 5 weight parts of an ethylenically-unsaturated silane compound (B) and 0 to 1.0 weight parts of organic peroxide per 100 weight parts of the ethylene polymer (A), or a mixture Y comprising the ethylene polymer (A), an ethylene/α-olefin copolymer (C), 0.1 to 5 weight parts of an ethylenically-unsaturated silane compound (B) and 0 to 1.0 weight parts of organic peroxide per 100 weight parts of a sum of the ethylene polymer (A) and the ethylene/α-olefin copolymer (C); * forming a sheet X by extrusion sheet molding the mixture X with a extruder, the sheet X comprising a modified product produced by modifying the ethylene polymer (A) with the ethylenically-unsaturated silane compound (B), or a sheet Y by extrusion sheet molding the mixture Y with a extruder, the sheet Y comprising a modified product produced by modifying the ethylene polymer (A) with the ethylenically-unsaturated silane compound (B) and a modified product produced by modifying the ethylene/α-olefin copolymer (C) with the ethylenically-unsaturated silane compound (B). * a) density = 900 to 940 kg/m3; * b) Peak melt temperature as measured by DSC = 90°C to 125°C; * c) Melt flow rate (MFR2) as measured in accordance with JIS K-6721 at 190°C under a load of 2.16 kg = 0.1 to 100 g/10min; * d) Mw/Mn ratio = 1.2 to 3.5; and * e) Metal residue content = 0.1 to 50 ppm. 19. The method of producing the encapsulant sheet for solar cell according to claim 18, the mixture further comprises at least one additive selected from the group consisting of UV absorber (D), light stabilizer (E) and heat resistance stabilizer (F), and an amount of the additive is 0.005 to 5 weight parts per 100 weight parts of the ethylene polymer (A). | C08F025502 ¦ C08L002326 ¦ C08L005106 ¦ H01L0031042 | 2016-07-29 PGFP POSTGRANT: ANNUAL FEES PAID TO NATIONAL OFFICE DE + 2016-05-20 ¦ 2016-05-31 PG25 LAPSED IN A CONTRACTING STATE ANNOUNCED VIA POSTGRANT INFORM. FROM NAT. OFFICE TO EPO FR - LAPSE BECAUSE OF NON-PAYMENT OF DUE FEES 2015-06-01 ¦ 2016-04-29 PG25 LAPSED IN A CONTRACTING STATE ANNOUNCED VIA POSTGRANT INFORM. FROM NAT. OFFICE TO EPO GB - LAPSE BECAUSE OF NON-PAYMENT OF DUE FEES 2015-05-31 ¦ 2016-04-29 PG25 LAPSED IN A CONTRACTING STATE ANNOUNCED VIA POSTGRANT INFORM. FROM NAT. OFFICE TO EPO IE - LAPSE BECAUSE OF NON-PAYMENT OF DUE FEES 2015-05-31 ¦ 2016-02-26 REG REFERENCE TO A NATIONAL CODE FR ST NOTIFICATION OF LAPSE - 2016-01-29 ¦ 2016-02-24 REG REFERENCE TO A NATIONAL CODE IE MM4A PATENT LAPSED - ¦ 2016-01-29 PG25 LAPSED IN A CONTRACTING STATE ANNOUNCED VIA POSTGRANT INFORM. FROM NAT. OFFICE TO EPO LI - LAPSE BECAUSE OF NON-PAYMENT OF DUE FEES 2015-05-31 ¦ 2016-01-29 PG25 LAPSED IN A CONTRACTING STATE ANNOUNCED VIA POSTGRANT INFORM. FROM NAT. OFFICE TO EPO LU - LAPSE BECAUSE OF FAILURE TO SUBMIT A TRANSLATION OF THE DESCRIPTION OR TO PAY THE FEE WITHIN THE PRESCRIBED TIME-LIMIT 2015-05-31 ¦ 2016-01-29 PG25 LAPSED IN A CONTRACTING STATE ANNOUNCED VIA POSTGRANT INFORM. FROM NAT. OFFICE TO EPO MC - LAPSE BECAUSE OF FAILURE TO SUBMIT A TRANSLATION OF THE DESCRIPTION OR TO PAY THE FEE WITHIN THE PRESCRIBED TIME-LIMIT 2014-06-25 ¦ 2016-01-29 PG25 LAPSED IN A CONTRACTING STATE ANNOUNCED VIA POSTGRANT INFORM. FROM NAT. OFFICE TO EPO CH - LAPSE BECAUSE OF NON-PAYMENT OF DUE FEES 2015-05-31 ¦ 2016-01-27 GBPC GB: EUROPEAN PATENT CEASED THROUGH NON-PAYMENT OF RENEWAL FEE - 2015-05-31 ¦ 2015-12-31 REG REFERENCE TO A NATIONAL CODE CH PL PATENT CEASED - ¦ 2015-11-30 PG25 LAPSED IN A CONTRACTING STATE ANNOUNCED VIA POSTGRANT INFORM. FROM NAT. OFFICE TO EPO SI - LAPSE BECAUSE OF FAILURE TO SUBMIT A TRANSLATION OF THE DESCRIPTION OR TO PAY THE FEE WITHIN THE PRESCRIBED TIME-LIMIT 2014-06-25 ¦ 2015-07-31 PGFP POSTGRANT: ANNUAL FEES PAID TO NATIONAL OFFICE DE + 2015-05-21 ¦ 2015-07-02 REG REFERENCE TO A NATIONAL CODE DE R097 NO OPPOSITION FILED AGAINST GRANTED PATENT, OR EPO OPPOSITION PROCEEDINGS CONCLUDED WITHOUT DECISION + DE 602010017065 2015-03-26 ¦ 2015-06-30 PG25 LAPSED IN A CONTRACTING STATE ANNOUNCED VIA POSTGRANT INFORM. FROM NAT. OFFICE TO EPO BE - LAPSE BECAUSE OF FAILURE TO SUBMIT A TRANSLATION OF THE DESCRIPTION OR TO PAY THE FEE WITHIN THE PRESCRIBED TIME-LIMIT 2014-06-25 ¦ 2015-06-03 26N NO OPPOSITION FILED + 2015-03-26 ¦ 2015-04-30 PG25 LAPSED IN A CONTRACTING STATE ANNOUNCED VIA POSTGRANT INFORM. FROM NAT. OFFICE TO EPO IT - LAPSE BECAUSE OF FAILURE TO SUBMIT A TRANSLATION OF THE DESCRIPTION OR TO PAY THE FEE WITHIN THE PRESCRIBED TIME-LIMIT 2014-06-25 ¦ 2015-04-30 PG25 LAPSED IN A CONTRACTING STATE ANNOUNCED VIA POSTGRANT INFORM. FROM NAT. OFFICE TO EPO DK - LAPSE BECAUSE OF FAILURE TO SUBMIT A TRANSLATION OF THE DESCRIPTION OR TO PAY THE FEE WITHIN THE PRESCRIBED TIME-LIMIT 2014-06-25 ¦ 2015-03-26 REG REFERENCE TO A NATIONAL CODE DE R097 NO OPPOSITION FILED AGAINST GRANTED PATENT, OR EPO OPPOSITION PROCEEDINGS CONCLUDED WITHOUT DECISION + DE 602010017065 ¦ 2015-02-27 PG25 LAPSED IN A CONTRACTING STATE ANNOUNCED VIA POSTGRANT INFORM. FROM NAT. OFFICE TO EPO AT - LAPSE BECAUSE OF FAILURE TO SUBMIT A TRANSLATION OF THE DESCRIPTION OR TO PAY THE FEE WITHIN THE PRESCRIBED TIME-LIMIT 2014-06-25 ¦ 2015-02-27 PG25 LAPSED IN A CONTRACTING STATE ANNOUNCED VIA POSTGRANT INFORM. FROM NAT. OFFICE TO EPO IS - LAPSE BECAUSE OF FAILURE TO SUBMIT A TRANSLATION OF THE DESCRIPTION OR TO PAY THE FEE WITHIN THE PRESCRIBED TIME-LIMIT 2014-10-25 ¦ 2015-02-27 PG25 LAPSED IN A CONTRACTING STATE ANNOUNCED VIA POSTGRANT INFORM. FROM NAT. OFFICE TO EPO PL - LAPSE BECAUSE OF FAILURE TO SUBMIT A TRANSLATION OF THE DESCRIPTION OR TO PAY THE FEE WITHIN THE PRESCRIBED TIME-LIMIT 2014-06-25 ¦ 2015-02-27 PG25 LAPSED IN A CONTRACTING STATE ANNOUNCED VIA POSTGRANT INFORM. FROM NAT. OFFICE TO EPO NL - LAPSE BECAUSE OF FAILURE TO SUBMIT A TRANSLATION OF THE DESCRIPTION OR TO PAY THE FEE WITHIN THE PRESCRIBED TIME-LIMIT 2014-06-25 ¦ 2015-01-30 PG25 LAPSED IN A CONTRACTING STATE ANNOUNCED VIA POSTGRANT INFORM. FROM NAT. OFFICE TO EPO CZ - LAPSE BECAUSE OF FAILURE TO SUBMIT A TRANSLATION OF THE DESCRIPTION OR TO PAY THE FEE WITHIN THE PRESCRIBED TIME-LIMIT 2014-06-25 ¦ 2015-01-30 PG25 LAPSED IN A CONTRACTING STATE ANNOUNCED VIA POSTGRANT INFORM. FROM NAT. OFFICE TO EPO SK - LAPSE BECAUSE OF FAILURE TO SUBMIT A TRANSLATION OF THE DESCRIPTION OR TO PAY THE FEE WITHIN THE PRESCRIBED TIME-LIMIT 2014-06-25 ¦ 2015-01-30 PG25 LAPSED IN A CONTRACTING STATE ANNOUNCED VIA POSTGRANT INFORM. FROM NAT. OFFICE TO EPO RO - LAPSE BECAUSE OF FAILURE TO SUBMIT A TRANSLATION OF THE DESCRIPTION OR TO PAY THE FEE WITHIN THE PRESCRIBED TIME-LIMIT 2014-06-25 ¦ 2015-01-30 PG25 LAPSED IN A CONTRACTING STATE ANNOUNCED VIA POSTGRANT INFORM. FROM NAT. OFFICE TO EPO PT - LAPSE BECAUSE OF FAILURE TO SUBMIT A TRANSLATION OF THE DESCRIPTION OR TO PAY THE FEE WITHIN THE PRESCRIBED TIME-LIMIT 2014-10-27 ¦ 2015-01-30 PG25 LAPSED IN A CONTRACTING STATE ANNOUNCED VIA POSTGRANT INFORM. FROM NAT. OFFICE TO EPO ES - LAPSE BECAUSE OF FAILURE TO SUBMIT A TRANSLATION OF THE DESCRIPTION OR TO PAY THE FEE WITHIN THE PRESCRIBED TIME-LIMIT 2014-06-25 ¦ 2015-01-30 PG25 LAPSED IN A CONTRACTING STATE ANNOUNCED VIA POSTGRANT INFORM. FROM NAT. OFFICE TO EPO EE - LAPSE BECAUSE OF FAILURE TO SUBMIT A TRANSLATION OF THE DESCRIPTION OR TO PAY THE FEE WITHIN THE PRESCRIBED TIME-LIMIT 2014-06-25 ¦ 2014-11-28 PG25 LAPSED IN A CONTRACTING STATE ANNOUNCED VIA POSTGRANT INFORM. FROM NAT. OFFICE TO EPO HR - LAPSE BECAUSE OF FAILURE TO SUBMIT A TRANSLATION OF THE DESCRIPTION OR TO PAY THE FEE WITHIN THE PRESCRIBED TIME-LIMIT 2014-06-25 ¦ 2014-11-28 PG25 LAPSED IN A CONTRACTING STATE ANNOUNCED VIA POSTGRANT INFORM. FROM NAT. OFFICE TO EPO LV - LAPSE BECAUSE OF FAILURE TO SUBMIT A TRANSLATION OF THE DESCRIPTION OR TO PAY THE FEE WITHIN THE PRESCRIBED TIME-LIMIT 2014-06-25 ¦ 2014-11-28 PG25 LAPSED IN A CONTRACTING STATE ANNOUNCED VIA POSTGRANT INFORM. FROM NAT. OFFICE TO EPO SE - LAPSE BECAUSE OF FAILURE TO SUBMIT A TRANSLATION OF THE DESCRIPTION OR TO PAY THE FEE WITHIN THE PRESCRIBED TIME-LIMIT 2014-06-25 ¦ 2014-11-25 REG REFERENCE TO A NATIONAL CODE LT MG4D INVALIDATED EUROPEAN PATENT - ¦ 2014-11-19 REG REFERENCE TO A NATIONAL CODE NL VDEP INVALID IN THE NETHERLANDS AS NO TRANSLATION HAS BEEN FILED - 2014-06-25 ¦ 2014-11-15 REG REFERENCE TO A NATIONAL CODE AT MK05 REVOCATION OF THE TRANSLATION OF THE EP PATENT - AT 674659 T 2014-06-25 ¦ 2014-10-31 PG25 LAPSED IN A CONTRACTING STATE ANNOUNCED VIA POSTGRANT INFORM. FROM NAT. OFFICE TO EPO CY - LAPSE BECAUSE OF FAILURE TO SUBMIT A TRANSLATION OF THE DESCRIPTION OR TO PAY THE FEE WITHIN THE PRESCRIBED TIME-LIMIT 2014-06-25 ¦ 2014-10-31 PG25 LAPSED IN A CONTRACTING STATE ANNOUNCED VIA POSTGRANT INFORM. FROM NAT. OFFICE TO EPO NO - LAPSE BECAUSE OF FAILURE TO SUBMIT A TRANSLATION OF THE DESCRIPTION OR TO PAY THE FEE WITHIN THE PRESCRIBED TIME-LIMIT 2014-09-25 ¦ 2014-10-31 PG25 LAPSED IN A CONTRACTING STATE ANNOUNCED VIA POSTGRANT INFORM. FROM NAT. OFFICE TO EPO LT - LAPSE BECAUSE OF FAILURE TO SUBMIT A TRANSLATION OF THE DESCRIPTION OR TO PAY THE FEE WITHIN THE PRESCRIBED TIME-LIMIT 2014-06-25 ¦ 2014-10-31 PG25 LAPSED IN A CONTRACTING STATE ANNOUNCED VIA POSTGRANT INFORM. FROM NAT. OFFICE TO EPO FI - LAPSE BECAUSE OF FAILURE TO SUBMIT A TRANSLATION OF THE DESCRIPTION OR TO PAY THE FEE WITHIN THE PRESCRIBED TIME-LIMIT 2014-06-25 ¦ 2014-10-31 PG25 LAPSED IN A CONTRACTING STATE ANNOUNCED VIA POSTGRANT INFORM. FROM NAT. OFFICE TO EPO GR - LAPSE BECAUSE OF FAILURE TO SUBMIT A TRANSLATION OF THE DESCRIPTION OR TO PAY THE FEE WITHIN THE PRESCRIBED TIME-LIMIT 2014-09-26 ¦ 2014-08-07 REG REFERENCE TO A NATIONAL CODE DE R096 DPMA PUBLICATION OF MENTIONED EP PATENT GRANT + DE 602010017065 2014-08-07 ¦ 2014-07-16 REG REFERENCE TO A NATIONAL CODE IE FG4D EUROPEAN PATENTS GRANTED DESIGNATING IRELAND + ¦ 2014-07-15 REG REFERENCE TO A NATIONAL CODE AT REF REFERENCE TO AT NUMBER (EP PATENT ENTERS AUSTRIAN NATIONAL PHASE) + AT 674659 T 2014-07-15 ¦ 2014-06-30 REG REFERENCE TO A NATIONAL CODE CH EP ENTRY IN THE NATIONAL PHASE + ¦ 2014-06-25 REG REFERENCE TO A NATIONAL CODE GB FG4D EUROPEAN PATENT GRANTED + ¦ 2014-06-25 AK DESIGNATED CONTRACTING STATES: + EP 2439239 B1 AL;AT;BE;BG;CH;CY;CZ;DE;DK;EE;ES;FI;FR;GB;GR;HR;HU;IE;IS;IT;LI;LT;LU;LV;MC;MK;MT;NL;NO;PL;PT;RO;SE;SI;SK;SM;TR ¦ 2014-02-26 INTG ANNOUNCEMENT OF INTENTION TO GRANT + 2014-01-27 ¦ 2013-11-27 RAP1 TRANSFER OF RIGHTS OF AN EP PUBLISHED APPLICATION MITSUI CHEMICALS TOHCELLO, INC. ¦ 2013-09-04 17Q FIRST EXAMINATION REPORT + 2013-08-01 ¦ 2012-11-07 RIC1 CLASSIFICATION (CORRECTION) H01L0031042 ¦ 2012-11-07 RIC1 CLASSIFICATION (CORRECTION) C08F025502 ¦ 2012-11-07 RIC1 CLASSIFICATION (CORRECTION) C08L002326 ¦ 2012-11-07 RIC1 CLASSIFICATION (CORRECTION) C08L005106 ¦ 2012-11-07 A4 SUPPLEMENTARY SEARCH REPORT + 2012-10-09 ¦ 2012-10-02 REG REFERENCE TO A NATIONAL CODE C08F055020000 DE R079 AMENDMENT OF IPC MAIN CLASS DE 602010017065 PREVIOUS MAIN CLASS: C08L0023260000 ¦ 2012-09-05 DAX REQUEST FOR EXTENSION OF THE EUROPEAN PATENT (TO ANY COUNTRY) DELETED - ¦ 2012-04-11 AK DESIGNATED CONTRACTING STATES: + EP 2439239 A1 AL;AT;BE;BG;CH;CY;CZ;DE;DK;EE;ES;FI;FR;GB;GR;HR;HU;IE;IS;IT;LI;LT;LU;LV;MC;MK;MT;NL;NO;PL;PT;RO;SE;SI;SK;SM;TR ¦ 2012-04-11 17P REQUEST FOR EXAMINATION FILED + 2011-12-01 | An ethylene resin composition contains modified component (A) obtained by modifying ethylene polymer with ethylenically unsaturated silane compound. The ethylene polymer has density of 900-940 kg/m 3 , melting peak temperature of 90-125° C based on digital scanning calorimeter, molecular weight distribution of 1.2-3.5, metal residue of 0.1-50 ppm, and melt flow rate of 0.1-100 g/10 minutes measured at temperature of 190° C under load of 2.16 kg based on JIS K-6721. | Ethylene resin composition is used for sealing material e.g. back surface protection component for thin-film solar cell module, integrated solar cell module and crystal-form solar cell module (all claimed) for electric power generation apparatus used in roof of house, camp and battery used as power supply for motor vehicles. | The ethylene resin composition has excellent storage stability, and provides sealing material with excellent electric insulation property, adhesiveness, heat resistance, moisture resistance, moldability, transparency and cushioning property. The thin-film solar cell module comprising the sealing material is economical, and has excellent productivity, durability and electric power generation efficiency.
EP1845142B1 | 2010-05-26 | Composition useful as waterborne coatings binder comprises aqueous dispersion of a copolymer of monoethylenically unsaturated monomer and staged beta-dicarbonyl monomer or cyanocarbonyl monomer, in polymerized form; and photoinitiator | Dirt pickup resistant coating binder having high adhesion to substrates ¦ Schmutzfreie Lackbindemittel mit hoher Haftung über Substraten ¦ Liant pour revêtement résistant à la salissure à haute adhérence sur des substrats | Rohm and Haas Company,Philadelphia, PA 19106-2399,US,100727768 | Brady, Jean M. ¦ Rohrbach, William D. ¦ Zhang, Wei | An aqueous composition comprises (wt.%): an aqueous dispersion of a copolymer of i) at least one monoethylenically unsaturated monomer (95-98), and ii) a β-dicarbonyl monomer or cyanocarbonyl monomer (2-5), in polymerized form; and a photoinitiator (0.1-1). The composition is formed by a process where the β-dicarbonyl monomer or cyanocarbonyl monomer (ii) (at least 75%) based on the feed of monomers, (i) is added by staged feed of the monomer during the second half. An INDEPENDENT CLAIM is included for forming the coating composition involving forming the aqueous dispersion of the copolymer by polymerization; and adding the photoinitiator to the dispersion, where the β-dicarbonyl monomer or cyanocarbonyl monomer (ii) is optionally in the enamine form. As waterborne coatings binder useful for coating substrates such as lignocellulosics e.g. wood and plywood including cedar, pine and walnut; processed wood including iber board, chip board and laminates; mineral substrates including masonry, concrete, stucco and unglazed ceramic; metal including galvanized iron, and galvanized steel; synthetic substrates including polyvinyl chloride; cellulosic substrates such as paper and paperboard; and woven and nonwoven material such as cloth and wool. The coatings binder useful in dirt pickup resistant coatings. The coating composition useful as a wood coating, maintenance coating, interior or exterior wall coating, metal primer or coating, traffic paint, leather coating, coil coating, architectural coating, mastic sealant, caulk, board coating, paper coating, ink, flooring coating, and adhesive. The composition provides dirt resistant coatings having high adhesion to weathered and alkyd substrates. Preferred Compostion: The composition is formed by a process, where all of the β-dicarbonyl monomer or cyanocarbonyl monomer (ii) (at least 25%) based on the feed of monomers (i), is added by staged feed of the monomer during the second half. Preferred Components: The β-dicarbonyl monomer or cyanocarbonyl monomer (ii) is selected from acetoacetoxy-functional monomers, acetoacetamido-functional monomers, cyanoacetoxy-functional monomers, and cyanoacetamido-functional monomers (preferably acetoacetoxyethyl methacrylate).Preferred Components: The copolymer has a weight average molecular weight of 10000-200000. The copolymer has a bimodal particle size distribution, where the copolymer comprises a small particle size mode having particles with a median diameter of 50-150 nm, and a larger particle size mode having particles with a median diameter of 150-400 nm, and the ratio of small mode particles to larger mode particles is 10:90 to 90:10 wt.%. | An aqueous composition that contains an aqueous dispersion of a copolymer of (i) 95-98% by weight of one or more monoethylenically unsaturated monomer; and (ii) 2-5% by weight of a beta-dicarbonyl monomer or cyanocarbonyl monomer, which may be in the enamine form, whereby the beta-dicarbonyl monomer or cyanocarbonyl monomer (ii) is added by staged feed of the said monomer during the second half, by weight, of the feed of monomers (i); and a photoinitiator present in the range of 0.1-1% by weight based upon the total weight of copolymer. | US2006791520P | 2006-04-11 | EP1845142B1 ¦ AU2007201184A1 ¦ AU2007201184B2 ¦ AU2007201184B8 ¦ BR200701286A ¦ CN101054456A ¦ CN101054456B ¦ DE602007006711D1 ¦ EP1845142A1 ¦ US20070238827A1 | US20070238827A1 ¦ AU2007201184A1 ¦ BR200701286A ¦ CN101054456A ¦ EP1845142A1 ¦ EP1845142B1 ¦ DE602007006711D1 ¦ CN101054456B ¦ AU2007201184B2 ¦ AU2007201184B8 | 1. Wässrige Zusammensetzung, umfassend: * (A) eine wässrige Dispersion eines Copolymers, in polymerisierter Form, aus: * (i) 95 bis 98 Gewichtsprozent eines oder mehrerer monoethylenisch ungesättigten/r Monomers/e; und * (ii) 2 bis 5 Gewichtsprozent eines beta-Dicarbonylmonomers oder Cyanocarbonylmonomers; und * (B) einen Photoinitiator, der in dem Bereich von 0,1 bis 1 Gewichtsprozent, bezogen auf das Gesamtgewicht des Copolymers, vorliegt, wobei die besagte Zusammensetzung durch ein Verfahren gebildet wird, wonach mindestens 75% des besagten beta-Dicarbonylmonomers oder Cyanocarbonylmonomers (ii) in Stufenbeschickung des besagten Monomers während der zweiten Hälfte, bezogen auf das Gewicht, der Beschickung der Monomere (i) hinzugefügt werden. 2. Zusammensetzung nach Anspruch 1, wobei die besagte Zusammensetzung durch ein Verfahren gebildet wird, wonach die Gesamtheit des besagten beta-Dicarbonylmonomers oder Cyanocarbonylmonomers (ii) in Stufenbeschickung des besagten Monomers während der zweiten Hälfte, bezogen auf das Gewicht, der Beschickung der Monomere (i) hinzugefügt wird. 3. Zusammensetzung nach Anspruch 1, wobei die besagte Zusammensetzung durch ein Verfahren gebildet wird, wonach die Gesamtheit des besagten beta-Dicarbonylmonomers oder Cyanocarbonylmonomers (ii) in Stufenbeschickung des besagten Monomers während der letzten 25%, bezogen auf das Gewicht, der Beschickung der Monomere (i) hinzugefügt wird. 4. Zusammensetzung nach Anspruch 2, wobei das besagte beta-Dicarbonylmonomer oder Cyanocarbonylmonomer (ii) aus Acetacetoxy-funktionalen Monomeren, Acetacetamido-funktionalen Monomeren, Cyanoacetoxyfunktionalen Monomeren und Cyanoacetarnido-funktionalen Monomeren ausgewählt ist. 5. Zusammensetzung nach Anspruch 2, wobei das besagte beta-Dicarbonylmonomer oder Cyanocarbonylmonomer (ii) Acetacetoxyethylmethacrylat (AAEM) ist. 6. Zusammensetzung nach Anspruch 2, wobei das besagte beta-Dicarbonylmonomer oder Cyanocarbonylmonomer (ii) in der Enaminform vorliegt. 7. Zusammensetzung nach Anspruch 2, wobei das besagte Copolymer ein Gewichtsmittel des Molekulargewichts in dem Bereich von 10.000 bis 200.000 aufweist. 8. Zusammensetzung nach Anspruch 2, wobei das besagte Copolymer eine bimodale Teilchengrößenverteilung aufweist, wobei das besagte Copolymer einen kleinen Teilchengrößenmodus mit Teilchen, deren Mediandurchmesser von 50 bis 150 nm beträgt, und einen größeren Teilchengrößenmodus mit Teilchen, deren Mediandurchmesser zwischen 150 und 400 nm liegt, umfasst, und das Verhältnis von Teilchen mit kleinem Modus zu Teilchen mit größerem Modus in dem Bereich von 10:90 bis 90:10, bezogen auf das Gewicht, liegt. 9. Verfahren zum Bilden einer Beschichtungszusammensetzung, umfassend: * (A) das Bilden, durch Polymerisation, einer wässrigen Dispersion eines Copolymers aus: * (i) 95 bis 98 Gewichtsprozent eines oder mehrerer monoethylenisch ungesättigten/r Monomers/e, und * (ii) 2 bis 5 Gewichtsprozent eines beta-Dicarbonylmonomers oder Cyanocarbonylmonomers, wonach die Gesamtheit des besagten beta-Dicarbonylmonomers oder Cyanocarbonylmonomers (ii) in Stufenbeschickung des besagten Monomers während der zweiten Hälfte, bezogen auf das Gewicht, der Beschickung der Monomere (i) hinzugefügt wird; und * (B) das Hinzufügen eines Photoinitiators zu der Dispersion in dem Bereich von 0,1 bis 1 Gewichtsprozent, bezogen auf das Gesamtgewicht des Copolymers; und wobei das beta-Dicarbonylmonomer oder Cyanocarbonylmonomer (ii) gegebenenfalls in der Enaminform vorliegt. 10. Verfahren zum Herstellen einer Beschichtungszusammensetzung, umfassend: * (A) das Bilden, durch Polymerisation, einer wässrigen Dispersion eines Copolymers aus: * (i) 95 bis 98 Gewichtsprozent eines oder mehrerer monoethylenisch ungesättigten/r Monomers/e, und * (ii) 2 bis 5 Gewichtsprozent eines beta-Dicarbonylmonomers oder Cyanocarbonylmonomers, wonach das besagte beta-Dicarbonylmonomer oder Cyanocarbonylmonomer (ii) in Stufenbeschikkung während der zweiten Hälfte, bezogen auf das Gewicht, der Beschickung der Monomere (i) hinzugefügt wird; und wobei das besagte Copolymer eine bimodale Teilchengrößenverteilung aufweist, so dass das besagte Copolymer einen kleinen Teilchengrößenmodus mit Teilchen, deren Mediandurchmesser von 50 bis 150 nm beträgt, und einen größeren Teilchengrößenmodus mit Teilchen, deren Mediandurchmesser zwischen 150 und 400 nm liegt, umfasst, und wobei das Verhältnis von Teilchen mit kleinem Modus zu Teilchen mit größerem Modus in dem Bereich von 10:90 bis 90:10, bezogen auf das Gewicht, liegt; und * (B) das Hinzufügen eines Photoinitiators zu der Dispersion in dem Bereich von 0,1 bis 1 Gewichtsprozent, bezogen auf das Gesamtgewicht des Copolymers; und wobei das beta-Dicarbonylmonomer oder Cyanocarbonylmonomer (ii) gegebenenfalls in der Enaminform vorliegt. 1. Composition aqueuse comprenant : * (A) une dispersion aqueuse d'un copolymère, dans une forme polymérisée, de : * (i) 95-98 % en poids d'un ou plusieurs monomères monoéthyléniquement insaturés ; et * (ii) 2-5 % en poids d'un monomère de bêta-dicarbonyle ou d'un monomère de cyanocarbonyle ; et * (B) un photoinitiateur présent dans l'intervalle de 0,1-1 % en poids, rapporté au poids total du copolymère, dans laquelle ladite composition est formée par un procédé par lequel au moins 75 % dudit monomère de bêta-dicarbonyle ou monomère de cyanocarbonyle (II) sont ajoutés par une alimentation en étapes en ledit monomère pendant la seconde moitié, en poids, de l'alimentation en monomères (i). 2. Composition selon la revendication 1, dans laquelle ladite composition est formée par un procédé par lequel la totalité dudit monomère de bêta-dicarbonyle ou monomère de cyanocarbonyle (ii) est ajoutée par une alimentation en étapes en ledit monomère pendant la seconde moitié, en poids, de l'alimentation en monomères (i). 3. Composition selon la revendication 1, dans laquelle ladite composition est formée par un procédé par lequel la totalité dudit monomère de bêta-dicarbonyle ou monomère de cyanocarbonyle (ii) est ajoutée par alimentation en étapes en ledit monomère pendant les derniers 25 %, en poids, de l'alimentation en monomères (i). 4. Composition selon la revendication 2, dans laquelle ledit monomère de bêta-dicarbonyle ou monomère de cyanocarbonyle (ii) est choisi parmi : des monomères acétoacétoxy-fonctionnels, des monomères acétoacétamido-fonctionnels, des monomères cyanoacétoxy-fonctionnels et des monomères cyanoacétamido-fonctionnels. 5. Composition selon la revendication 2, dans laquelle ledit monomère de bêta-dicarbonyle ou monomère de cyanocarbonyle (ii) est le méthacrylate d'acétoacétoxyéthyle (AAEM). 6. Composition selon la revendication 2, dans laquelle ledit monomère de bêta-dicarbonyle ou monomère de cyanocarbonyle (ii) est présent dans la forme d'énamine. 7. Composition selon la revendication 2, dans laquelle ledit copolymère présente un poids moléculaire moyen en poids dans l'intervalle de 10 000 à 200 000. 8. Composition selon la revendication 2, dans laquelle ledit copolymère présente une distribution de taille de particules bimodale dans laquelle ledit copolymère comprend un faible mode de taille de particules présentant des particules avec un diamètre moyen de 50 à 150 nm ; et un mode supérieur de taille de particules présentant des particules avec un diamètre moyen de 150 à 400 nm, et le rapport des particules du faible mode aux particules du mode supérieur se trouve dans l'intervalle de 10 : 90 à 90 : 10 en poids. 9. Procédé de formation d'une composition de revêtement comprenant : * (A) la formation, par polymérisation, d'une dispersion aqueuse d'un copolymère de : * (i) 95-98 % en poids d'un ou plusieurs monomères monoéthyléniquement insaturés, et * (ii) 2-5 % en poids d'un monomère de bêta-dicarbonyle ou monomère de cyanocarbonyle, sur quoi la totalité dudit monomère de bêta-dicarbonyle ou monomère de cyanocarbonyle (ii) est ajoutée par alimentation en étapes en ledit monomère pendant la seconde moitié, en poids, de l'alimentation en monomères (i) ; et * (B) l'addition d'un photoinitiateur à la dispersion dans l'intervalle de 0,1-1 % en poids, rapporté au poids total du copolymère ; et dans lequel le monomère de bêta-dicarbonyle ou monomère de cyanocarbonyle (ii) est éventuellement dans la forme d'énamine. 10. Procédé de production d'une composition de revêtement comprenant : * (A) la formation, par polymérisation, d'une dispersion aqueuse d'un copolymère de : * (i) 95-98 % en poids d'un ou plusieurs monomères monoéthyléniquement insaturés, et * (ii) 2-5 % en poids d'un monomère de bêta-dicarbonyle ou monomère de cyanocarbonyle, sur quoi ledit monomère de bêta-dicarbonyle ou monomère de cyanocarbonyle (ii) est ajouté par alimentation en étapes pendant la seconde moitié, en poids, de l'alimentation en monomères (i) ; et dans lequel ledit copolymère présente une distribution de taille de particules bimodale de telle sorte que ledit copolymère comprend un faible mode de taille de particules présentant des particules avec un diamètre moyen de 50 à 150 nm ; et un mode supérieur de taille de particules présentant des particules avec un diamètre moyen de 150 à 400 nm, et dans lequel le rapport des particules du faible mode aux particules du mode supérieur se trouve dans l'intervalle de 10 : 90 à 90 : 10 en poids ; et * (B) l'addition d'un photoinitiateur à la dispersion dans l'intervalle de 0,1-1 % en poids, rapporté au poids total du copolymère ; et dans lequel le monomère de bêta-dicarbonyle ou monomère de cyanocarbonyle (ii) est éventuellement dans la forme d'énamine. 1. An aqueous composition comprising: * (A) an aqueous dispersion of a copolymer, in polymerized form, of: * (i) 95-98% by weight of one or more monoethylenically unsaturated monomer; and * (ii) 2-5% by weight of a beta-dicarbonyl monomer or cyanocarbonyl monomer; and * (B) a photoinitiator present in the range of 0.1-1% by weight, based upon the total weight of copolymer, wherein the said composition is formed by a process whereby at least 75% of the said beta-dicarbonyl monomer or cyanocarbonyl monomer (ii) is added by staged feed of the said monomer during the second half, by weight, of the feed of monomers (i). 2. The composition of claim 1 wherein the said composition is formed by a process whereby all of the said beta-dicarbonyl monomer or cyanocarbonyl monomer (ii) is added by staged feed of the said monomer during the second half, by weight, of the feed of monomers (i). 3. The composition of claim 1 wherein the said composition is formed by a process whereby all of the said beta-dicarbonyl monomer or cyanocarbonyl monomer (ii) is added by staged feed of the said monomer during the last 25%, by weight, of the feed of monomers (i). 4. The composition as claimed in claim 2 wherein the said beta-dicarbonyl monomer or cyanocarbonyl monomer (ii) is chosen from: acetoacetoxy- functional monomers, acetoacetamido- functional monomers, cyanoacetoxy- functional monomers, and cyanoacetamido- functional monomers. 5. The composition as claimed in claim 2 wherein the said beta-dicarbonyl monomer or cyanocarbonyl monomer (ii) is acetoacetoxyethyl methacrylate (AAEM). 6. The composition as claimed in claim 2 wherein the said beta-dicarbonyl monomer or cyanocarbonyl monomer (ii) is present in the enamine form. 7. The composition as claimed in claim 2 wherein the said copolymer has a weight average molecular weight in the range of from 10,000 to 200,000. 8. The composition as claimed in claim 2 wherein the said copolymer has a bimodal particle size distribution wherein the said copolymer comprises a small particle size mode having particles with a median diameter of from 50 to 150 nm; and a larger particle size mode having particles with a median diameter between 150 and 400 nm, and the ratio of small mode particles to larger mode particles is in the range 10:90 to 90: 10 by weight. 9. A method of forming a coating composition comprising: * (A) forming, by polymerization, an aqueous dispersion of a copolymer of: * (i) 95-98% by weight of one or more monoethylenically unsaturated monomer, and * (ii) 2-5% by weight of a beta-dicarbonyl monomer or cyanocarbonyl monomer, whereby all of the said beta-dicarbonyl monomer or cyanocarbonyl monomer (ii) is added by staged feed of the said monomer during the second half, by weight, of the feed of monomers (i); and * (B) adding a photoinitiator to the dispersion in the range of 0.1-1% by weight, based upon the total weight of copolymer; and wherein the beta-dicarbonyl monomer or cyanocarbonyl monomer (ii) is optionally in the enamine form. 10. A method of producing a coating composition comprising: * (A) forming, by polymerization, an aqueous dispersion of a copolymer of: * (i) 95-98% by weight of one or more monoethylenically unsaturated monomer, and * (ii) 2-5% by weight of a beta-dicarbonyl monomer or cyanocarbonyl monomer, whereby the said beta-dicarbonyl monomer or cyanocarbonyl monomer (ii) is added by staged feed during the second half, by weight, of the feed of monomers (i); and wherein the said copolymer has a bimodal particle size distribution such that the said copolymer comprises a small particle size mode having particles with a median diameter of from 50 to 150 nm; and a larger particle size mode having particles with a median diameter between 150 and 400 nm, and wherein the ratio of small mode particles to larger mode particles is in the range 10:90 to 90: 10 by weight; and * (B) adding a photoinitiator to the dispersion in the range of 0.1-1% by weight, based upon the total weight of copolymer; and wherein the beta-dicarbonyl monomer or cyanocarbonyl monomer (ii) is optionally in the enamine form. | C09D013304 | 2016-05-31 PGFP POSTGRANT: ANNUAL FEES PAID TO NATIONAL OFFICE FR + 2016-02-08 ¦ 2016-05-31 PGFP POSTGRANT: ANNUAL FEES PAID TO NATIONAL OFFICE GB + 2016-03-23 ¦ 2016-04-29 PGFP POSTGRANT: ANNUAL FEES PAID TO NATIONAL OFFICE DE + 2016-03-22 ¦ 2016-02-08 REG REFERENCE TO A NATIONAL CODE FR PLFP FEE PAYMENT + ¦ 2015-05-29 PGFP POSTGRANT: ANNUAL FEES PAID TO NATIONAL OFFICE GB + 2015-03-25 ¦ 2015-05-29 PGFP POSTGRANT: ANNUAL FEES PAID TO NATIONAL OFFICE FR + 2015-03-09 ¦ 2015-04-30 PGFP POSTGRANT: ANNUAL FEES PAID TO NATIONAL OFFICE DE + 2015-03-17 ¦ 2014-08-29 PGFP POSTGRANT: ANNUAL FEES PAID TO NATIONAL OFFICE DE + 2014-04-17 ¦ 2014-06-30 PGFP POSTGRANT: ANNUAL FEES PAID TO NATIONAL OFFICE GB + 2014-03-26 ¦ 2014-05-30 PGFP POSTGRANT: ANNUAL FEES PAID TO NATIONAL OFFICE FR + 2014-03-11 ¦ 2013-04-30 PGFP POSTGRANT: ANNUAL FEES PAID TO NATIONAL OFFICE FR + 2013-03-25 ¦ 2013-04-30 PGFP POSTGRANT: ANNUAL FEES PAID TO NATIONAL OFFICE GB + 2013-03-20 ¦ 2013-04-30 PGFP POSTGRANT: ANNUAL FEES PAID TO NATIONAL OFFICE DE + 2013-03-20 ¦ 2012-07-31 PGFP POSTGRANT: ANNUAL FEES PAID TO NATIONAL OFFICE DE + 2012-04-11 ¦ 2012-06-29 PGFP POSTGRANT: ANNUAL FEES PAID TO NATIONAL OFFICE GB + 2012-03-21 ¦ 2012-04-30 PGFP POSTGRANT: ANNUAL FEES PAID TO NATIONAL OFFICE FR + 2012-03-19 ¦ 2011-07-29 PGFP POSTGRANT: ANNUAL FEES PAID TO NATIONAL OFFICE DE + 2011-03-23 ¦ 2011-07-29 PGFP POSTGRANT: ANNUAL FEES PAID TO NATIONAL OFFICE GB + 2011-03-23 ¦ 2011-06-16 REG REFERENCE TO A NATIONAL CODE DE R097 NO OPPOSITION FILED AGAINST GRANTED PATENT, OR EPO OPPOSITION PROCEEDINGS CONCLUDED WITHOUT DECISION + DE 602007006711 2011-02-28 ¦ 2011-05-31 PGFP POSTGRANT: ANNUAL FEES PAID TO NATIONAL OFFICE FR + 2011-03-17 ¦ 2011-05-04 26N NO OPPOSITION FILED + 2011-03-01 ¦ 2010-07-08 REF CORRESPONDS TO: DE 602007006711 P 2010-07-08 ¦ 2010-05-26 REG REFERENCE TO A NATIONAL CODE GB FG4D EUROPEAN PATENT GRANTED + ¦ 2010-05-26 AK DESIGNATED CONTRACTING STATES: + EP 1845142 B1 DE;FR;GB ¦ 2008-06-25 AKX PAYMENT OF DESIGNATION FEES + DE;FR;GB ¦ 2007-10-17 AX REQUEST FOR EXTENSION OF THE EUROPEAN PATENT TO + AL;BA;HR;MK;YU ¦ 2007-10-17 AK DESIGNATED CONTRACTING STATES: + EP 1845142 A1 AT;BE;BG;CH;CY;CZ;DE;DK;EE;ES;FI;FR;GB;GR;HU;IE;IS;IT;LI;LT;LU;LV;MC;MT;NL;PL;PT;RO;SE;SI;SK;TR ¦ 2007-10-17 17P REQUEST FOR EXAMINATION FILED + 2007-04-12 | An aqueous composition comprises (wt.%): an aqueous dispersion of a copolymer of i) at least one monoethylenically unsaturated monomer (95-98), and ii) a β-dicarbonyl monomer or cyanocarbonyl monomer (2-5), in polymerized form; and a photoinitiator (0.1-1). The composition is formed by a process where the β-dicarbonyl monomer or cyanocarbonyl monomer (ii) (at least 75%) based on the feed of monomers, (i) is added by staged feed of the monomer during the second half. | As waterborne coatings binder useful for coating substrates such as lignocellulosics e.g. wood and plywood including cedar, pine and walnut; processed wood including iber board, chip board and laminates; mineral substrates including masonry, concrete, stucco and unglazed ceramic; metal including galvanized iron, and galvanized steel; synthetic substrates including polyvinyl chloride; cellulosic substrates such as paper and paperboard; and woven and nonwoven material such as cloth and wool. The coatings binder useful in dirt pickup resistant coatings. The coating composition useful as a wood coating, maintenance coating, interior or exterior wall coating, metal primer or coating, traffic paint, leather coating, coil coating, architectural coating, mastic sealant, caulk, board coating, paper coating, ink, flooring coating, and adhesive. | The composition provides dirt resistant coatings having high adhesion to weathered and alkyd substrates.
EP1027391B1 | 2010-03-03 | Inkjet printing inks with magnetic properties | INK-JET INK COMPOSITIONS HAVING MAGNETIC PROPERTIES ¦ TINTENSTRAHLDRUCKTINTENZUSAMMENSETZUNGEN MIT MAGNETISCHEN EIGENSCHAFTEN ¦ COMPOSITIONS D'ENCRES POUR IMPRESSION PAR JET D'ENCRE PRESENTANT DES PROPRIETES MAGNETIQUES ET CONTENANT UN LIANT SPECIFIQUE NOYAU/ENVELOPPE | Hewlett-Packard Company,Palo Alto, CA 94304,US,100139041 | NGUYEN, Khe, C. ¦ GANAPATHIAPPAN, Sivapackia | An inkjet printing ink composition comprising a vehicle and a colorant also contains a magnetic additive and at least one core/shell polymeric binder (I) to increase the smear-fastness of the ink. An inkjet printing ink comprising a vehicle and a colorant further includes (a) at least one core/shell polymeric binder to increase the smear-fastness of the ink and (b) a magnetic additive. The binder has the formula (I):Aat least one hydrophobic component contributing to improved durable, film-forming properties which, when homopolymerized to a solid state, has a glass transition temperature (T g ) of -150 °C to +25 °C;Bat least one hydrophobic and solvent-barrier unit used to adjust the T g of A and which, when homopolymerized to a solid state, has a T g of more than 25 °C;Cat least one hydrophilic component comprising a water-soluble monomer;Dat least one UV absorber;Eat least one unit having at least one highly polar functional group;m, n5 - 95 wt.%;p0 - 60 wt.%;q0 - 50 wt.%;r0 - 30 wt.%;m+n+p+q+r100 wt.%; andxan integer, 1 - 100,000.The polymer has either (i) hydrophobic and hydrophilic units, or (ii) only hydrophobic units and an associated surfactant forming a polymer/surfactant system. The polymer or polymer/surfactant system can form a film from water such that the dehydrated film is water resistant and the polymer has a T g of -10 °C to +110 °C.The additive (b) comprises:at least one inorganic magnetic compound containing iron, cobalt, nickel or a mixture;at least one organic magnetic complex containing iron, cobalt or nickel cations or a mixture; ora charge-transfer complex showing magnetic properties.An INDEPENDENT CLAIM is made for the method of formulating magnetic inkjet ink by blending the binder or a binder/surfactant system with the magnetic additive and colorant and adding a vehicle to the mixture. As an inkjet ink with magnetic properties used in applications, e.g. electronic input, secure printing for security purposes and check [cheque] printing. The inks have enhanced magnetic properties by incorporation of a dispersive magnetic powder into the binder/colorant system. The core/shell polymer disperses both the colorant and the magnetic additive in the ink. When printed, the inks form durable, water- and smear-fast dried films, which have a high degree of permanence. The inkjet inks are at least equivalent to, but cheaper to use than, Magnetic Ink Characterization Recording (MICR) toner and lithographic printing inks, and may have a higher saturation magnetization than magnetic lithographic inks. Preferred Binder: The binder has the formula (II):Aat least one hydrophobic component of glass transition temperature (T g ) less than 25 °C;C'C or E;mless than 40 wt.%;n, pgreater than 30 wt.%.The unit B has the formula (III):R 1 , R 2H, halo or vinyl butyral, or R 1 and R 2 , or R 2 and R 3 , may form a ring;R 3H, halo or (optionally unsaturated and/or substituted) 1 - 40 C alkyl, alkoxy or aryl;R 4a direct bond, O, CO, NH, halogen, cyano or (optionally unsaturated and/or substituted) 1 - 40 C alkyl or aryl, or it may form a ring with R 5 through nitrogen and oxygen;R 5a direct bond, H, NH, O, or (optionally substituted) 1 - 40 C alkyl, alkylene or aryl, provided R 5 is absent when R 4 = (optionally substituted) 1 - 40 C alkyl or aryl; andR 6NH 2 or (optionally unsaturated and/or substituted) 1 - 40 C alkyl, alkoxy, aryl, optionally substituted, or aryloxy, provided R 6 is absent when R 4 = (optionally substituted) 1 - 40 C alkyl or aryl or R 5 = H or (optionally substituted) 1 - 40 C alkyl or aryl.The unit C has the formula (IV) - (VII):R 1H, halogen or (substituted) alkyl or aryl;R 2a direct bond, O, CO, NH or CONH;R 3hydroxyl, (CH 2 CH 2 O) y R 4 , (CH 2 CH(CH 3 )O) y R 4 , (CH 2 CH(C 2 H 5 )O) y R 4 , SH, (CH 2 CH 2 S) y R 4 , (CH 2 CH(CH 3 )S) y R 4 or (CH 2 CH(C 2 H 5 )S) y R 4 ;y1 - 200; andR 4(substituted) 2 - 40 C alkyl or aryl.R 1 , R 2H, halogen or (substituted) 2 - 40 C alkyl or aryl.R 1 , R 2H, halogen or (substituted) alkyl or aryl; andR 2 , R 3(substituted) alkyl or aryl, or together they can form an aliphatic or aromatic ring.The unit D has the formula (VIII):R 1H or (substituted) alkyl or aryl;R 2O or NH; andR 3a group of formula (a) - (f):The unit E may be a compound of formula (IX) - (XVII) or a tetrazolium salt.R 1H, COOH or COOR 4 ;R 2H, halogen or (substituted) alkyl, aryl or alkoxy;R 3a direct bond or (substituted) alkylene or arylene; andR 4(substituted) alkyl or aryl.R 1(substituted) alkylene or arylene or SO 2 ; andR 2 , R 3H or (substituted) alkyl, aryl or alkoxy, or together they may form an aliphatic or aromatic ring.R 1(substituted) alkylene or arylene;y1 - 4, the valency of M; andM y+an ammonium, lithium, sodium, potassium, calcium, magnesium, aluminium, titanium(IV), triethylammonium, diethylammonium or pyrridinium ion.R 1(substituted) alkylene or arylene, COO or a ring containing N;R 2 - R 4H or (substituted) alkyl, aryl or alkoxy;z1 - 4, the valency of X; andX z-halogen, tetrafluoroborate, hexafluorophosphate, perchlorate, thiocyanate, cyanate or CNS.R 1H or (substituted) alkyl, aryl or alkoxy; andR 2a direct bond or (substituted) alkylene or arylene.R 1H or (substituted) alkyl, aryl or alkoxy;R 2a direct bond, COOR 3 , alkylene, arylene or -CONHR 3 ;R 3alkylene or arylene, both optionally substituted or fluoroalkylene; andM' y+an ammonium, lithium, sodium, potassium, calcium, magnesium, aluminium or titanium(IV) ion.R 1H, halogen, alkyl or aryl;R 2carbonyl or an ether bond;R 3a direct bond or -NH-;R 4alkyl or aryl; andXchloride, bromide, tetrafluoroborate, perchlorate, iodide or nitrate.R 3a direct bond, -NH-, alkylene or arylene;R 4 , R 5alkyl or aryl; andXSBF 5- or FSO 3- .YO or S;R 3a direct bond, -NH-, alkylene or arylene; andXchloride, bromide, iodide, perchlorate or tetrafluoroborate.Suitable polymers include:40:40:20, 30:50:20 or 20:60:20 hexyl acrylate/methyl methacrylate/poly(ethylene glycol) methyl ether acrylate of molecular weight 404 [PEGMEA 404], 2054 [PEGMEA 2054], and 218 [PEGMEA 218]; 40:40:20 hydroxylauryl methacrylate/methyl methacrylate/PEGMEA 404; 20:60:20 N,N-dihexylacrylamide/methyl methacrylate/PEGMEA 404; 30:50:20 vinyl acetate/methyl methacrylate/PEGMEA 218; and 50:30:20 hexyl acrylate/N-vinyl maleimide/PEGMEA 218 (100+ given); and40:40:20 (i) hexyl acrylate, (ii) methyl methacrylate and (iii) (meth)acrylic acid, maleic acid, vinyl benzoic acid, vinyl sulfonamide or sodium acrylate; 40:40:20 propyl acrylate/methyl methacrylate/vinyl pyridine hydrochloride; and 32:46:12:10 methyl methacrylate/hexyl acrylate/PEGMEA 404/acrylic acid (20+ given).Preferred Magnetic Compound: is iron, cobalt or nickel oxide or a ferrite powder containing at least one of iron, nickel and cobalt, neodymium-iron-boron, samarium-cobalt, aqueous suspended ferrites and oil-suspended ferrites.Preferred Magnetic Compound: is a phthalocyanine, porphyrin or metallocene of iron, cobalt or nickel, hemoglobin or a quinacridone derivative. The charge-transfer complex comprises 7,7,8,8-tetracyanoquinodimethane/tetrathiafulvalene.Preferred Ink: contains the colorant and the core/shell polymer binder in a ratio of 10:1 to 1:10 and 1 - 30 wt.% of the magnetic additive. A preferred ink comprises 5 - 50 wt.% water-miscible solvent, 0.5 - 10 wt.% colorant, 0.1 - 10 wt.% core/shell polymeric binder, 1 - 30 wt.% of magnetic additive and the balance of water.Preferred Process: The magnetic compound and the colorant are processed to adsorb the magnetic compound on the colorant, or vice versa, or both on a separate carrier. | Specific core-shell binders and magnetic additives for use in ink-jet printing ink compositions are provided. One class of specific core/shell binders has the general formula [A mBnC'p]x, where A and B are hydrophobic components in which A exhibits a glass transition temperature Tg between about-150° and +25 °C and B exhibits a glass transition temperature greater than 25 °C, C' is a component that forms a hydrophilic or water-soluble component in the polymer chain, and has an ionic or non-ionic structure, m<30 wt.%, n>40 wt.%, and p<30 wt.%, with the total of m+n+p = 100 wt.%, and x = 1 to 100,000. The molecular weight (weight average) of the polymer is between about 1,000 and 2,000, 000. The polymers useful in the practice of the invention are prepared by emulsifying the monomers and then conducting a free-radical polymerization in water. The foregoing binder polymer is used in conjunction with magnetic additives comprising either (a) inorganic magnetic compounds containing at least one of iron, cobalt, and nickel or (b) organic magnetic complexes containing at least one of iron, cobalt, and nickel or (c) organic charge transfer complexes that exhibit magnetic properties. The ratio of binder (I) to colorant (pigment) is greater than 1 to 10. The concentration of the magnetic additive is within the range of 1 to 30 wt.%. The general ink formulation comprises: 5 to 50 wt.% water-miscible solvent; 0.5 to 10 wt.% colorant; 1 to 30 wt.% magnetic additive; and water. Specific core-shell binders and magnetic additives for use in ink-jet printing ink compositions are provided. One class of specific core/shell binders has the general formula [AmBnC'p]x, where A and B are hydrophobic components in which A exhibits a glass transition temperature Tg between about -150 DEG and +25 DEG C and B exhibits a glass transition temperature greater than 25 DEG C, C' is a component that forms a hydrophilic or water-soluble component in the polymer chain, and has an ionic or non-ionic structure, m<30 wt.%, n>40 wt.%, and p<30 wt.%, with the total of m+n+p = 100 wt.%, and x = 1 to 100,000. The molecular weight (weight average) of the polymer is between about 1,000 and 2,000,000. The polymers useful in the practice of the invention are prepared by emulsifying the monomers and then conducting a free-radical polymerization in water. The foregoing binder polymer is used in conjunction with magnetic additives comprising either (a) inorganic magnetic compounds containing at least one of iron, cobalt, and nickel or (b) organic magnetic complexes containing at least one of iron, cobalt, and nickel or (c) organic charge transfer complexes that exhibit magnetic properties. The ratio of binder (I) to colorant (pigment) is greater than 1 to 10. The concentration of the magnetic additive is within the range of 1 to 30 wt.%. The general ink formulation comprises: 5 to 50 wt.% water-miscible solvent; 0.5 to 10 wt.% colorant; 1 to 30 wt.% magnetic additive; and water. L'invention se rapporte à des liants spécifiques noyau-enveloppe et à des additifs magnétiques destinés à des compositions d'encres pour impression par jet d'encre. Une classe de liants spécifiques noyau-enveloppe est représentée par la formule générale [A mBnC'p]x, où A et B sont des composants hydrophobes qui sont tels que A possède une température de transition vitreuse Tg comprise approximativement entre-150 °C et +25 °C et B possède une température de transition vitreuse supérieure à 25 °C, C' est un composant qui forme une section hydrophile ou soluble dans l'eau dans la chaîne polymère et qui possède une structure ionique ou non ionique, m< 30 % en poids, n>40 % en poids et p<30 % en poids, le total m+n+p étant égal à 100 % en poids, et x est compris entre 1 et 100 000. Le poids moléculaire (moyen en poids) du polymère est compris entre 1000 et 2 000 000. Les polymères utilisés par cette invention sont préparés par émulsification des monomères, puis par polymérisation radicalaire dans l'eau. Le liant polymère précédent est utilisé en association à des additifs magnétiques comportant soit (a) des composés magnétiques inorganiques contenant au moins du fer, du cobalt ou du nickel, soit (b) des complexes magnétiques organiques contenant au moins du fer, du cobalt ou du nickel, soit (c) des complexes de transfert de charge organiques qui présentent des propriétés magnétiques. Le rapport liant (I)/colorant (pigment) est compris entre 1 et 10. La concentration de l'additif magnétique est comprise entre 1 et 30 % en poids. Cette composition d'encre est généralement composée de 5 à 50 % en poids d'un solvant miscible dans l'eau; de 0,5 à 10 % en poids de colorant; de 1 à 30 % en poids d'additif magnétique et d'eau. L'invention se rapporte à des liants spécifiques noyau-enveloppe et à des additifs magnétiques destinés à des compositions d'encres pour impression par jet d'encre. Une classe de liants spécifiques noyau-enveloppe est représentée par la formule générale [AmBnC'p]x, où A et B sont des composants hydrophobes qui sont tels que A possède une température de transition vitreuse Tg comprise approximativement entre -150 DEG C et +25 DEG C et B possède une température de transition vitreuse supérieure à 25 DEG C, C' est un composant qui forme une section hydrophile ou soluble dans l'eau dans la chaîne polymère et qui possède une structure ionique ou non ionique, m<30 % en poids, n>40 % en poids et p<30 % en poids, le total m+n+p étant égal à 100 % en poids, et x est compris entre 1 et 100 000. Le poids moléculaire (moyen en poids) du polymère est compris entre 1000 et 2 000 000. Les polymères utilisés par cette invention sont préparés par émulsification des monomères, puis par polymérisation radicalaire dans l'eau. Le liant polymère précédent est utilisé en association à des additifs magnétiques comportant soit (a) des composés magnétiques inorganiques contenant au moins du fer, du cobalt ou du nickel, soit (b) des complexes magnétiques organiques contenant au moins du fer, du cobalt ou du nickel, soit (c) des complexes de transfert de charge organiques qui présentent des propriétés magnétiques. Le rapport liant (I)/colorant (pigment) est compris entre 1 et 10. La concentration de l'additif magnétique est comprise entre 1 et 30 % en poids. Cette composition d'encre est généralement composée de 5 à 50 % en poids d'un solvant miscible dans l'eau; de 0,5 à 10 % en poids de colorant; de 1 à 30 % en poids d'additif magnétique et d'eau. | US1997962496A ¦ US1997998164A ¦ US1998120270A ¦ US1998120046A ¦ WO1998US23079A | 1997-10-31 ¦ 1997-12-24 ¦ 1998-07-21 ¦ 1998-07-21 ¦ 1998-10-29 | EP1027391B1 ¦ AU199912916A ¦ AU199912929A ¦ AU199912937A ¦ AU199913796A ¦ DE69820897D1 ¦ DE69820897T2 ¦ DE69823382D1 ¦ DE69823382T2 ¦ DE69841533D1 ¦ DE69842214D1 ¦ EP1027378A1 ¦ EP1027378B1 ¦ EP1027391A1 ¦ EP1027392A1 ¦ EP1027392B1 ¦ EP1027393A1 ¦ EP1027393B1 ¦ JP03801444B2 ¦ JP04094224B2 ¦ JP04342722B2 ¦ JP04520635B2 ¦ JP2001521951A ¦ JP2001521976A ¦ JP2001521977A ¦ JP2003520279A ¦ US5990202A ¦ US6057384A ¦ US6248805B1 ¦ US6417249B1 ¦ WO1999023126A1 ¦ WO1999023181A1 ¦ WO1999023182A1 ¦ WO1999023183A1 | WO1999023181A1 ¦ AU199912916A ¦ EP1027391A1 ¦ JP2001521976A ¦ JP03801444B2 ¦ EP1027391B1 ¦ DE69841533D1 | 1. Eine Tintenstrahldrucktintenzusammensetzung, die ein Trägermittel und ein Farbmittel aufweist, wobei die Zusammensetzung ferner zumindest ein polymeres Kern/Mantel-Bindemittel, um die Schmierechtheit der Zusammensetzung zu erhöhen, und einen magnetischen Zusatzstoff umfasst, wobei das polymere Kern/Mantel-Bindemittel eine Formel aufweist, die durch [(A) m (B)n (C)p (D)q (E)r]x gegeben ist, wobei A, B, C, D und E folgende Anteile sind: * A = zumindest eine hydrophobe Komponente, die zu verbesserten dauerhaften Filmbildungseigenschaften beiträgt und die aus Anteilen ausgewählt ist, die, wenn sie zu einem Festkörperzustand homopolymerisiert sind, eine Glasübergangstemperatur (Tg) im Bereich zwischen 150° und +25°C aufweisen, wobei der A-Anteil CR 1R2 = C(R3)R4R5R6 (A) ist, wobei R und R 2 unabhängig voneinander Wasserstoff, Halogen, Alkyl, Aryl oder substituiertes Alkyl oder Aryl oder Vinylbutyral sind, R 3 Wasserstoff, Halogen, gesättigtes oder ungesättigtes Alkyl, Alkoxy, Aryl oder substituiertes Alkyl, Alkoxy oder Aryl ist, R 4 eine Direktbindung, O, CO, NH, Halogen, gesättigtes oder ungesättigtes Alkyl, Aryl oder substituiertes Alkyl, Aryl oder CN ist, R 5 nicht vorhanden ist (falls R4 Alkyl, Aryl oder substituiertes Alkyl oder Aryl ist), Direktbindung, Wasserstoff, NH, O, Alkyl, Alkylen, Aryl oder substituiertes Alkyl, Alkylen oder Aryl ist, und R 6 nicht vorhanden ist (falls R4 Alkyl, Aryl oder substituiertes Alkyl oder Aryl ist oder falls R5 Wasserstoff, Alkyl, Aryl oder substituiertes Alkyl oder Aryl ist), NH2, gesättigtes oder ungesättigtes Alkyl, Alkoxy, Aryl, Aroxy oder substituiertes Alkyl oder Aryl ist; * B = zumindest ein hydrophober und Lösungsmittelbarriereanteil, der dazu verwendet wird, die Tg der hydrophoben Komponente des Polymers einzustellen, und der, wenn er zu einem Festkörperzustand homopolymerisiert ist, eine Tg von mehr als 25°C aufweist, wobei der B-Anteil CR 1R2 = C(R3)R"4R"5R"6 ist, wobei R 1 und R2 unabhängig voneinander aus Wasserstoff, Halogen und Vinylbutyral ausgewählt sind, R 3 Wasserstoff, Halogen, gesättigtes oder ungesättigtes Alkyl, Alkoxy, Aryl oder substituiertes Alkyl, Alkoxy oder Aryl ist, R" 4 Direktbindung, O, CO, NH, Halogen, gesättigtes oder ungesättigtes Alkyl, Aryl oder substituiertes Alkyl, Aryl oder CN ist, R" 5 nicht vorhanden ist (falls R4 Alkyl, Aryl oder substituiertes Alkyl oder Aryl ist), Direktbindung, Wasserstoff, NH, O, Alkyl, Alkylen, Aryl oder substituiertes Alkyl, Alkylen oder Aryl ist, und R" 6 nicht vorhanden ist (falls R4 Alkyl, Aryl oder substituiertes Alkyl oder Aryl ist oder falls R5 Wasserstoff, Alkyl, Aryl oder substituiertes Alkyl oder Aryl ist), NH2, gesättigtes oder ungesättigtes Alkyl, Alkoxy, Aryl, Aroxy oder substituiertes Alkyl oder Aryl ist, und wobei das Alkyl, Alkylen, Aryl, Alkoxy und Aroxy jeweils von 1 bis 40 Kohlenstoffatome enthalten; wobei R 1 und R2 und R2 und R3 jeweils einen Ring bilden können, und wobei R" 4 und R"5 einen Ring durch Stickstoff oder Sauerstoff bilden können; * C = zumindest eine hydrophile Komponente, die ein wasserlösliches Monomer aufweist, wobei der C-Anteil aus der Gruppe ausgewählt ist, die aus Folgenden besteht: wobei R1 = H, Halogen, Alkyl, Aryl oder substituiertes Alkyl oder Aryl; R 2 = Direktbindung , O, CO, NH oder CONH; R 3 = OH, (CH2CH2O)yR4, (CH2CH(CH3)O)yR4, (CH2CH(C2H5)O)yR4, SH, (CH2CH2S)yR4, (CH2CH(CH3)S)yR4 oder (CH2CH(C2H5)S)yR4; y = 1 bis 200; und R 4 = Alkyl, Aryl, substituiertes Alkyl oder Aryl; wobei R1 und R2 unabhängig voneinander aus H, Halogen, Alkyl, Aryl und substituiertem Alkyl und Aryl ausgewählt sind, wobei das Alkyl und Aryl jeweils von 2 bis 40 Kohlenstoffatome enthalten; wobei R1 und R2 unabhängig voneinander aus H, Halogen, Alkyl, Aryl und substituiertem Alkyl und Aryl ausgewählt sind; wobei R1 = H, Halogen, Alkyl, Aryl oder substituiertes Alkyl oder Aryl; und R 2 und R3 entweder unabhängig voneinander aus Alkyl, Aryl und substituiertem Alkyl und Aryl ausgewählt sind oder entweder einen aliphatischen Ring oder einen aromatischen Ring bilden können; * D = zumindest ein UV-Absorber; * E = zumindest ein Anteil, der zumindest eine stark polare funktionelle Gruppe aufweist; * m = 5 bis 95 Gewichtsprozent; * n = 5 bis 95 Gewichtsprozent; * p = 0 bis 60 Gewichtsprozent; * q = 0 bis 50 Gewichtsprozent; * r = 0 bis 30 Gewichtsprozent; * m + n + p + q + r = 100 Gewichtsprozent; und * x = 1 bis 100.000, * mit der Maßgabe, dass zumindest C und/oder E vorhanden sein muss; wobei das Polymer entweder hydrophobe oder hydrophile Anteile aufweist oder lediglich hydrophobe Anteile aufweist und einem Tensid zugeordnet ist, um ein Polymer/Tensid-System zu bilden, wobei das Polymer oder das Polymer/Tensid-System in der Lage ist, aus Wasser einen Film zu bilden, der auf eine Dehydrierung hin im Wesentlichen wasserbeständig ist, wobei das Polymer eine Tg im Bereich von etwa -10° bis +110°C aufweist, wobei der magnetische Zusatzstoff im Wesentlichen aus zumindest einer anorganischen magnetischen Verbindung besteht, die zumindest entweder Eisen-, Kobalt- und/oder Nickelkationen enthält, oder aus zumindest einem organischen magnetischen Komplex besteht, der zumindest entweder Eisen-, Kobalt- und/oder Nickelkationen enthält, oder aus zumindest einem organischen Komplex oder Ladungsübertragungskomplex besteht, der magnetische Eigenschaften aufweist; wobei die anorganische magnetische Verbindung und das Farbmittel ein Pulver bilden, bei dem eine Komponente auf der Oberfläche der anderen absorbiert wird, oder beide auf einem separaten Träger. 2. Die Tintenstrahltinte gemäß Anspruch 1, bei der das polymere Bindemittel eine Formel aufweist, die durch [(A) m(B)n(C')p]x gegeben ist, wobei A = zumindest eine hydrophobe Komponente, die zu verbesserten dauerhaften Filmbildungseigenschaften beiträgt und die aus Anteilen ausgewählt ist, die, wenn sie zu einem Festkörperzustand homopolymerisiert sind, eine Glasübergangstemperatur (Tg) von weniger als 25° aufweisen; B = zumindest ein hydrophober und Lösungsmittelbarriereanteil, der dazu verwendet wird, die Tg der hydrophoben Komponente des Polymers einzustellen, und der, wenn er zu einem Festkörperzustand homopolymerisiert ist, eine Tg von mehr als 25°C aufweist; C' = zumindest eine hydrophile Komponente, die ein wasserlösliches Monomer aufweist, das entweder ionisch oder nicht-ionisch ist und aus der aus C- und E-Anteilen bestehenden Gruppe ausgewählt ist; m &gt; 40 Gewichtsprozent; n &lt; 30 Gewichtsprozent; und P &lt; 30 Gewichtsprozent. 3. Die Tintenstrahltinte gemäß Anspruch 1, bei der der D-Anteil aus der Gruppe ausgewählt ist, die aus besteht, R 1 = H, Alkyl, Aryl, substituiertes Alkyl oder Aryl R 2 = O oder NH R 3 = 4. Die Tintenstrahltinte gemäß Anspruch 1, bei der der E-Anteil aus der Gruppe ausgewählt ist, die aus Folgenden besteht: (a) CH(R 1) = C(R2)R3COOH wobei R 1 = H, COOH, COOR4; R 2 = H, Halogen, Alkyl, Aryl, Alkoxyl, substituiertes Alkyl, Aryl oder Alkoxyl; R 3 = Direktbindung, Alkylen, Arylen oder substituiertes Alkylen oder Arylen; und R 4 = Alkyl, Aryl oder substituiertes Alkyl oder Aryl; (b) CH 2 = CHR1NR2R3 wobei R 1 = Alkylen, Arylen, substituiertes Alkylen oder Arylen oder SO2; und R 2 und R3 entweder unabhängig voneinander aus H, Alkyl, Aryl und substituiertem Alkyl, Aryl und Alkoxyl ausgewählt sind oder entweder einen aliphatischen oder einen aromatischen Ring bilden; (c) y(CH 2 = CHR1COO-)My+ wobei R 1 = Alkylen, Arylen, substituiertes Alkylen oder Arylen; y = 1 bis 4; und M y+ = NH4+, Li+, Na+, K+, Ca2+, Mg2+, Al3+, Ti4+, Triethylammonium, Diethylammonium und Pyrridinium; (d) z(CH 2 = CHR1N+R2R3R4)Xz- wobei R 1 = Alkylen, Arylen, substituiertes Alkylen oder Arylen, COO oder ein zyklischer Ring, der Stickstoff enthält; R 2, R3 und R4 unabhängig voneinander aus H, Alkyl, Aryl, Alkoxy und substituiertem Alkyl, Aryl und Alkoxyl ausgewählt sind; z = 1 bis 4; und X = Halogen, BF 4, PF6, ClO4, SCN, CNO, CNS; wobei R1 = H, Alkyl, Aryl, Alkoxyl, substituiertes Alkyl, Aryl oder Alkoxyl; R 2 = Direktbindung, Alkylen, Arylen oder substituiertes Alkylen oder Arylen; z = 1 bis 4; und M z+= NH4+, Li+, Na+, K+, Ca2+, Mg2+, Al3+, Ti4+, Triethylammonium, Diethylammonium und Pyrridinium; wobei R1 = H, Alkyl, Aryl, Alkoxyl oder substituiertes Alkyl, Aryl oder Alkoxyl; R 2 = Direktbindung, COOR3, Arylen, Alkylen oder -CONHR3; R 3 = Alkylen, Arylen oder substituiertes Alkylen oder Arylen oder Fluoralkylen; z = 1 bis 4; und M z+ = NH4+, Li+, Na+, K+, Ca2+, Mg2+, Al3+, Ti4+; wobei R1 = -H, Halogen, Alkyl oder Aryl; R 2 = &gt;CO, -O-; R 3 = Direktbindung, &gt;NH; R 4 = Alkyl oder Aryl; und X = Cl, Br, BF 4, ClO4, I oder NO3; wobei R1 = -H, Halogen, Alkyl oder Aryl; R 2 = &gt;CO, -O-; R 3 = Direktbindung, &gt;NH, Alkylen oder Arylen; R 4 und R5 unabhängig voneinander aus Alkyl oder Aryl ausgewählt sind; und X = SbF 5-, FSO3-; wobei Y = O oder S; R 1 = -H, Halogen, Alkyl oder Aryl; R 2 = &gt;CO, -O-; R 3 = Direktbindung, &gt;NH, Alkylen oder Arylen; X = Cl, Br, I, ClO 4, BF4; und (j) ein Tetrazoliumsalz. 5. Die Tintenstrahltinte gemäß Anspruch 1, bei der das Polymer aus der Gruppe ausgewählt ist, die aus (Hexylacrylat)40 (Methylmethacrylat)40 (Poly(ethylenglykol)methyletheracrylat, rel. MM = 404)20; (Hexylacrylat)30 (Methylmethacrylat)50 (Poly(ethylenglykol)methyletheracrylat, rel. MM = 404)20; (Hexylacrylat)20 (Methylmethacrylat)60 (Poly(ethylenglykol)methyletheracrylat, rel. MM = 404)20; (Hexylacrylat)40 (Methylmethacrylat)40 (Poly(ethylenglykol)-methyletheracrylat, rel. MM = 2054)20; (Hexylacrylat)30 (Methylmethacrylat)50 (Poly(ethylenglykol)methyletheracrylat, rel. MM = 2054)20; (Hexylacrylat)20 (Methylmethacrylat)60 (Poly(ethylenglykol)methyletheracrylat, rel. MM = 2054)20; (Hexylacrylat)40 (Methylmethacrylat)40 (Poly(ethylenglykol)methyletheracrylat, rel. MM = 218)20; (Hexylacrylat)30 (Methylmethacrylat)50 (Poly(ethylenglykol)-methyletheracrylat, rel. MM = 218)20; (Hexylacrylat)20 (Methylmethacrylat)60 (Poly(ethylenglykol)methyletheracrylat, rel. MM = 218)20; (Ethylacrylat)40 (Methylmethacrylat)40 (Poly(ethylenglykol)methyletheracrylat, rel. MM = 404)20; (Propylacrylat)40 (Methylmethacrylat)40 (Poly(ethylenglykol)methyletheracrylat, rel. MM = 404)20; (Butylacrylat)40 (Methylmethacrylat)40 (Poly(ethylenglykol)-methyletheracrylat, rel. MM = 404)20; (Octadecylacrylat)40 (Methylmethacrylat)40 (Poly(ethylenglykol)methyletheracrylat, rel. MM = 404)20; (Laurylmethacrylat)40 (Methylmethacrylat)40 (Poly(ethylenglykol)methyletheracrylat, rel. MM = 404)20; (Octadecylmethacrylat)40 (Methylmethacrylat)40 (Poly(ethylenglykol)methyletheracrylat, rel. MM = 404)20; (Hydroxyoctadecylacrylat)40 (Methylmethacrylat)40 (Poly(ethylenglykol)methyletheracrylat, rel. MM = 404)20; (Hydroxyethylacrylat)40 (Methylmethacrylat)40 (Poly(ethylenglykol)methyletheracrylat, rel. MM = 404)20; (Hydroxylaurylmethacrylat)40 (Methylmethacrylat)40 (Poly(ethylenglykol)methyletheracrylat, rel. MM = 404)20; (Phenethylacrylat)40 (Methylmethacrylat)40 (Poly(ethylenglykol)methyletheracrylat, rel. MM = 404)20; (6-Phenylhexylacrylat)40 (Methylmethacrylat)40 (Poly(ethylenglykol), Methyletheracrylat, rel. MM = 404)20; (Cyclohexylacrylat)40 (Methylmethacrylat)40 (Poly(ethylenglykol)methyletheracrylat, rel. MM = 404)20; (Acryloxypropylmethyldimethoxysilan)30 (Methylmethacrylat)50 (Poly(ethylenglykol)methyletheracrylat, rel. MM = 404)20; (N,N-Dihexylacrylamid)20 (Methylmethacrylat)60 (Poly(ethylenglykol)methyletheracrylat, rel. MM = 404)20; (Aminopropylacrylat)40 (Methylmethacrylat)40 (Poly(ethylenglykol)methyletheracrylat, rel. MM = 2054)20; (Aminohexylacrylat)30 (Methylmethacrylat)50 (Poly(ethylenglykol)methyletheracrylat, rel. MM = 2054)20; (Aminolaurylmethacrylat)20 (Methylmethacrylat)60 (Poly(ethylenglykol)methyletheracrylat, rel. MM = 2054)20; (N,N-Dimethylaminoethylacrylat)40 (Methylmethacrylat)40 (Poly(ethylenglykol)methyletheracrylat, rel. MM = 218)20; (Vinylacetat)30 (Methylmethacrylat)50 (Poly(ethylenglykol)methyletheracrylat, rel. MM = 218)20; (Vinylbutylether)20 (Methylmethacrylat)60 (Poly(ethylenglykol)methyletheracrylat, rel. MM = 218)20; (Hexylacrylat)40 (Styren)40 (Poly(ethylenglykol)methyletheracrylat, rel. MM = 404)20; (Hexylacrylat)30 (Dimethylstyren)50 (Poly(ethylenglykol)-methyletheracrylat, rel. MM = 404)20; (Hexylacrylat)20 (Trifluormethylstyren)60 (Poly(ethylenglykol)methyletheracrylat, rel. MM = 404)20; (Hexylacrylat)40 (Tetrafluorpropylmethacrylat)40 (Poly(ethylenglykol)methyletheracrylat, rel. MM = 2054)20; (Hexylacrylat)30 (Glycidylmethacrylat)50 (Poly(ethylenglykol)methyletheracrylat, rel. MM = 2054)20; (Hexylacrylat)20 (Glycidylacrylat)60 (Poly(ethylenglykol)methyletheracrylat, rel. MM = 2054)20; (Hexylacrylat)40 (Maleimid)40 (Poly(ethylenglykol)methyletheracrylat, rel. MM = 218)20; (Hexylacrylat)50 (n-Hexylmaleimid)30 (Poly(ethylenglykol)methyletheracrylat, rel. MM = 218)20; (Hexylacrylat)40 (n-Vinylmaleimid)40 (Poly(ethylenglykol)methyletheracrylat, rel. MM = 218)20; (Hexylacrylat)40 (Methylmethacrylat)40 (Vinylpyrrolidon)20; (Hexylacrylat)40 (Methylmethacrylat)40 (Vinyl-4-methylpyrrolidon)20; (Hexylacrylat)40 (Methylmethacrylat)40 (Vinylimidazol)20; (Hexylacrylat)40 (Methylmethacrylat)40 (Acrylamid)20; (Hexylacrylat)40 (Methylmethacrylat)40 (4-Methylacrylamid)20; (Hexylacrylat)50 (Methylmethacrylat)45 (Poly(ethylenglykol)-methyletheracrylat, rel. MM = 404)5; (Hexylacrylat)50 (Methylmethacrylat)40 (Poly(ethylenglykol)methyletheracrylat, rel. MM = 404)10; (Hexylacrylat)50 (Methylmethacrylat)35 (Poly(ethylenglykol)methyletheracrylat, rel. MM = 404)15 besteht. 6. Die Tintenstrahltinte gemäß Anspruch 1, bei der das Polymer aus der Gruppe ausgewählt ist, die aus (Hexylacrylat)40 (Methylmethacrylat)40 (Acrylsäure)20; (Hexylacrylat)60 (Methylmethacrylat)20 (Methacrylsäure)20; (Hexylacrylat)40 (Methylmethacrylat)40 (Maleinsäure)20; (Hexylacrylat)40 (Methylmethacrylat)40 (Vinylbenzoesäure)20; (Hexylacrylat)40 (Methylmethacrylat)40 (Vinylsulfonamid)20; (Hexylacrylat)40 (Methylmethacrylat)40 (Natriumacrylat)20; (Hexylacrylat)40 (Methylmethacrylat)40 (Ammoniumacrylat)20; (Hexylacrylat)40 (Methylmethacrylat)40 (Ammoniummethacrylat)20; (Ethylacrylat)40 (Methylmethacrylat)40 (Acrylamidopropantriethylammoniumchlorid)20; (Propylacrylat)40 (Methylmethacrylat)40 (Vinylpyridinhydrochlorid)20; (Butylacrylat)40 (Methylmethacrylat)40 (Natriumvinylphosphat)20; (Hexylacrylat)40 (Methylmethacrylat)40 (Natriumstyrensulfonat)20; and (Methylmethacrylat)32 (Hexylacrylat)46 (Poly(ethylenglykol)methyletheracrylat, rel. MM = 404)12 (Acrylsäure)10 besteht. 7. Die Tintenstrahltinte gemäß Anspruch 1, bei der die anorganische magnetische Verbindung aus der Gruppe ausgewählt ist, die aus Eisenoxiden, Kobaltoxiden, Nickeloxiden und Ferritpulvern, die zumindest eines von Eisen, Nickel und Kobalt enthalten, Neodym-Eisen-Bor, Samariumkobalt, wässrigen suspendierten Ferriten und in Öl suspendierten Ferriten besteht, wobei der organische magnetische Komplex aus der Gruppe ausgewählt ist, die aus Phthalocynaninen von Eisen, Kobalt und Nickel, Porphyrinen von Eisen, Kobalt und Nickel, Metallocenen von Eisen, Kobalt und Nickel, Hämoglobin sowie Chinacridon-Derivaten besteht, und wobei der Ladungsübertragungskomplex 7,7,8,8-Tetracyanochinodimethan/Tetrathia-fulvalen umfasst. 8. Die Tintenstrahltinte gemäß Anspruch 1, bei der das Farbmittel und das polymere Kern/Mantel-Bindemittel in einem Verhältnis zwischen etwa 10:1 und 1:10 vorliegen. 9. Die Tintenstrahltinte gemäß Anspruch 1, bei der der magnetische Zusatzstoff zu zwischen etwa 1 und 30 Gewichtsprozent in der Tinte vorliegt. 10. Die Tintenstrahltinte gemäß Anspruch 1, bei der die Tinte Folgendes aufweist: * 5 bis 50 Gewichtsprozent eines mit Wasser mischbaren Lösungsmittels; * 0,5 bis 10 Gewichtsprozent Farbmittel; * 0,1 bis 10 Gewichtsprozent zumindest eines der polymeren Kem/Mantel-Bindemittel; * 1 bis 30 Gewichtsprozent zumindest eines der magnetischen Zusatzstoffe; und * Wasser. 11. Ein Verfahren zum Formulieren der magnetischen Tintenstrahltinte gemäß Anspruch 1, das folgende Schritte umfasst: * (a) Bilden zumindest eines polymeren Kern/Mantel-Bindemittels, um die Schmierechtheit der Tinte zu erhöhen; * (b) Vermengen des zumindest einen Polymers oder Polymer/Tensid-Systems mit zumindest einem magnetischen Zusatzstoff und zumindest einem Farbmittel, wobei der zumindest eine magnetische Zusatzstoff im Wesentlichen aus zumindest einer anorganischen magnetischen Verbindung besteht, die zumindest entweder Eisen-, Kobalt- und/oder Nickelkationen enthält, oder aus zumindest einem organischen magnetischen Komplex besteht, der zumindest entweder Eisen-, Kobalt- und/oder Nickelkationen enthält, oder aus zumindest einem organischen Ladungsübertragungskomplex besteht, der magnetische Eigenschaften aufweist, um ein vermengtes Gemisch zu bilden; und * (c) Hinzufügen eines Trägermittels zu dem vermengten Gemisch, um die Tinte zu bilden, wobei das Trägermittel zumindest ein organisches Hilfslösungsmittel und Wasser umfasst; wobei die anorganische magnetische Verbindung und das Farbmittel zuerst verarbeitet werden, um die anorganische Verbindung auf dem Farbmittel, das Farbmittel auf der anorganischen Verbindung oder beide auf einem separaten Träger zu adsorbieren. 1. Composition d'encre pour impression à jet d'encre comprenant un véhicule et un colorant, dans laquelle ladite composition comprend en outre au moins un liant polymère à noyau/enveloppe pour augmenter la rapidité de maculage de ladite composition et un additif magnétique, ledit liant polymère à noyau/enveloppe ayant une formule donnée par [(A) m (B)n (C)p (D)q (E)r]x où A, B, C, D et E sont des fragments comme suit : * A = au moins un composant hydrophobe contribuant à obtenir des propriétés filmogènes, durables et améliorées choisi parmi des fragments qui, lorsqu'ils sont homopolymérisés en un état solide, ont une température de transition vitreuse, (Tg) dans la gamme entre -150° et +25°C, où ledit fragment A est CR 1R2 = C(R3)R4R5R6 (A) où R, et R 2 sont indépendamment un hydrogène, un halogène, un alkyle, un aryle ou un alkyle ou aryle substitué, ou un butyral de vinyle, R 3 est un hydrogène, un halogène, un alkyle saturé ou insaturé, un alcoxy, un aryle ou un alkyle, alcoxy ou aryle substitué, R 4 est une liaison directe, un O, CO, NH, halogène, alkyle saturé ou insaturé, aryle ou alkyle, aryle, ou CN substitué, R 5 est absent (si R4 est un alkyle, aryle, ou alkyle ou aryle substitué), une liaison directe, un hydrogène, un NH, un O, un alkyle, un alcylène, un aryle, ou un alkyle, un alcylène, ou aryle substitué, et R 6 est absent, (si R4 est un alkyle, aryle ou alkyle ou aryle substitué ou si R5 est un hydrogène, alkyle, aryle, ou alkyle ou aryle substitué), NH2, un alkyle saturé ou insaturé, un alcoxy, un aryle, un aroxy, ou un alkyle ou aryle substitué ; * B = au moins un fragment hydrophobe et étanche aux solvants utilisés pour ajuster la Tg du composant hydrophobe dudit polymère qui, lorsqu'il est homopolymérisé à un état solide, a une Tg supérieure à 25°C, où ledit fragment B est CR 1R2 = C (R3) R"4R"5R"6 où R 1 et R2 sont indépendamment choisis parmi un hydrogène, un halogène et le butyral de vinyle, R 3 est un hydrogène, un halogène, un alkyle saturé ou insaturé, un alcoxy, un aryle ou un alkyle, alcoxy ou aryle substitué, R" 4 est une liaison directe, O, CO, NH, halogène, alkyle saturé ou insaturé, aryle ou alkyle, aryle substitué ou CN, R" 5 est absent (si R4 est un alkyle, aryle ou alkyle ou aryle substitué), une liaison directe, un hydrogène, un NH, un O, alkyle, alcylène, aryle ou alkyle, alcylène ou aryle substitué, et R" 6 est absent (si R4 est un alkyle, aryle ou un alkyle ou aryle substitué ou si R5 est un hydrogène, alkyle, aryle, ou alkyle ou aryle substitué), NH2, un alkyle saturé ou insaturé, un alcoxy, un aryle, aroxy ou un alkyle ou aryle substitué, et où ledit alkyle, alcylène, aryle, alcoxy, et aroxy contiennent chacun de 1 à 40 atomes de carbone, où R 1 et R2 et R2 et R3 peuvent chacun former un cycle, et où R" 4 et R"5 peuvent former un cycle à travers l'azote ou l'oxygène ; * C = au moins un composant hydrophile comprenant un monomère soluble dans l'eau où ledit fragment C est choisi dans le groupe constitué de : où R1 = H, un halogène, un alkyle, aryle ou alkyle ou aryle substitué, R 2 = liaison directe, O, CO, NH ou CONH ; R 3 = OH, (CH2CH2O)yR4, (CH2CH(CH3)O)yR4, (CH2CH(C2-H5)O)yR4, SH, (CH2CH2S)yR4, (CH2CH(CH3)S)yR4 ou (CH2-CH(C2H5)S)yR4 ; y = 1 à 200 ; et R 4 = alkyle, aryle, alkyle ou aryle substitué ; où R1 et R2 sont indépendamment choisis parmi H, halogène, alkyle, aryle et alkyle et aryle substitués, où ledit alkyle et aryle contiennent chacun de 2 à 40 atomes de carbone ; où R1 et R2 sont indépendamment choisis parmi H, halogène, alkyle, aryle et alkyle et aryle substitué ; où R1 = H, halogène, alkyle, aryle ou alkyle ou aryle substitué et R 2 et R3 sont chacun indépendamment choisis parmi alkyle, aryle, et alkyle et aryle substitués ou peuvent former un cycle aliphatique ou un cycle aromatique ; * D = au moins un absorbeur UV ; * E = au moins un fragment ayant au moins un groupe fonctionnel hautement polaire ; * m = 5 à 95 % en poids ; * n = 5 à 95 % en poids : * p = 0 à 60 % en poids ; * q = 0 à 50 % en poids ; * r = 0 à 30 % en poids ; * m + n + p + q + r = 100% en poids et * x = 1 à 100 000, à condition qu'au moins un élément parmi C et E soit présent ; où ledit polymère a à la fois des fragments hydrophobes et hydrophiles ou n'a que des fragments hydrophobes et est associé à un tensioactif pour former un système polymère/tensioactif, ledit polymère ou système polymère/tensioactif étant capable de former un film à partir d'eau, qui, lors de la déshydratation, est essentiellement résistant à l'eau, ledit polymère ayant une Tg dans la gamme d'environ -10° à + 110°C, ledit additif magnétique étant essentiellement constitué d'au moins un composé magnétique inorganique contenant au moins un élément parmi des cations de fer, de cobalt et de nickel ou au moins un complexe magnétique organique contenant au moins un élément parmi les cations de fer, de cobalt, et de nickel ou au moins un complexe organique ou un complexe de transfert de charge présentant des propriétés magnétiques ; dans lequel ledit composé magnétique inorganique et ledit colorant forment une poudre dans laquelle un composant est adsorbé sur la surface de l'autre ou tous deux sur un support séparé. 2. Encre pour jet d'encre selon la revendication 1, dans lequel ledit liant polymère a une formule donnée par [(A) m (B)n (C')p]x où A = au moins un composant hydrophobe contribuant à obtenir des propriétés filmogènes, durables et améliorées choisi parmi des fragments qui, lorsqu'ils sont homopolymérisés en un état solide, ont une température de transition vitreuse, (Tg) inférieure à 25°C ; B = au moins un fragment hydrophobe et étanche aux solvants utilisés pour ajuster la Tg du composant hydrophobe dudit polymère qui, lorsqu'il est homopolymérisé à un état solide, a une Tg supérieure à 25°C ; C' = au moins un composant hydrophile comprenant un monomère soluble dans l'eau qui est soit ionique ou non-ionique, choisi dans le groupe constitué de fragments C et E ; m &gt; 40% en poids ; n &lt; 30% en poids ; et p &lt; 30% en poids. 3. Encre pour jet d'encre selon la revendication 1, dans laquelle ledit fragment D est choisi dans le groupe constitué de R 1= H, alkyle, aryle, alkyle ou aryle substitué R2= O ou NH R 3= 4. Encre pour jet d'encre selon la revendication 1, dans laquelle ledit fragment E est choisi dans le groupe constitué de (a) CH(R 1)=C(R2)R3COOH où R 1 = H, COOH, COOR4 ; R 2 = H, halogène, alkyle, aryle, alcoxyle, alkyle, aryle ou alcoxyle substitué, R 3 = liaison directe, alcylène, arylène ou alcylène ou arylène substitué ; et R 4 = alkyle, aryle, ou alkyle ou aryle substitué ; (b) CH 2 = CHR1NR2R3 où R 1 = alcylène, arylène, alcylène ou arylène substitué, ou SO2 ; et R 2 et R3 sont soit indépendamment choisis parmi H, alkyle, aryle, et alkyle, aryle et alcoxyle substitués ou forment soit un cycle aliphatique ou aromatique : (c) y(CH 2=CHR1COO-)My+ où R 1 = alcylène, arylène, alcylène ou arylène substitué ; y = 1 à 4 ; et M y+ = NH4+, Li+, Na+, K+, Ca2+, Mg2+, Al3+, Ti4+ triéthylammonium, diéthylammonium, et pyrridinium ; (d) z(CH 2 = CHR1N+R2R3R4) Xz- où R 1 = alcylène, arylène, alcylène ou arylène substitué, COO, ou cycle cyclique contenant un azote, R 2, R3 et R4 sont indépendamment choisis parmi H, alkyle, aryle, alcoxyle, et alkyle, aryle, alcoxyle substitués ; z = 1 à 4 et X = halogène, BF 4, PF6, ClO4, SCN, CNO, CNS ; où R1 = H, alkyle, aryle, alcoxyle, alkyle, aryle ou alcoxyle substitué ; R 2 = liaison directe, alcylène, arylène, ou alcylène ou arylène substitué ; z = 1 à 4 ; et M z+ = NH4+, Li+, Na+, K+, Ca2+, Mg2+, Al3+, Ti4+, triéthylammonium, diéthylammonium, et pyrridinium ; où R1 = H, alkyle, aryle, alcoxyle, ou alkyle, aryle ou alcoxyle substitué ; R 2 = liaison directe, COOR3, arylène, alcylène ou -CONHR3 ; R 3 = alcylène, arylène, ou alcylène ou arylène substitué, ou fluoroalcylène, z = 1 à 4 ; et M z+ = NH4+, Li+, Na+, K+, Ca2+, Mg2+, Al3+, Ti4+ ; où R1 = -H, halogène, alkyle ou aryle, R 2 = &gt;CO, -O- ; R 3 = liaison directe, &gt;NH R 4 = alkyle ou aryle, et X = Cl, Br, BF 4, ClO4, I ou NO3 ; où R1 = -H, halogène, alkyle ou aryle ; R 2 = &gt;CO, -O-, R 3 = liaison directe, &gt;NH, alcylène ou arylène, R 4 et R5 sont indépendamment choisis parmi alkyle ou aryle ; et X = SbF 5-, FSO3- ; où Y = O ou S ; R 1 = -H, halogène, alkyle ou aryle ; R 2 = &gt;CO, -O-, R 3 = liaison directe, &gt;NH, alcylène ou arylène ; X = Cl , Br, I, ClO 4, BF4 ; et (j) un sel de tétrazolium. 5. Encre pour jet d'encre selon la revendication 1, dans laquelle ledit polymère est choisi dans le groupe constitué de : (hexyl acrylate)40 (méthyl méthacrylate)40 (poly(éthylène glycol) méthyl éther acrylate, mw = 404)20 ; (hexyl acrylate)30 (méthyl méthacrylate)50 (poly(éthylène glycol) méthyl éther acrylate, mw = 404)20 ; (hexyl acrylate)20 (méthyl méthacrylate)60 (poly(éthylène glycol) méthyl éther acrylate, mw = 404)20 ; (hexyl acrylate)40 (méthyl méthacrylate)40 (poly-(éthylène glycol) méthyl éther acrylate, mw = 2054) 20 ; (hexyl acrylate)30 (méthyl méthacrylate)50 (poly(éthylène glycol) méthyl éther acrylate, mw = 2054)20 ; (hexyl acrylate)20 (méthyl méthacrylate)60 (poly(éthylène glycol) méthyl éther acrylate, mw = 2054)20 ; (hexyl acrylate)40 (méthyl méthacrylate)40 (poly(éthylène glycol) méthyl éther acrylate, mw = 218)20 ; (hexyl acrylate)30 (méthyl méthacrylate)50 (poly(éthylène glycol) méthyl éther acrylate, mw = 218)20 ; (hexyl acrylate)20 (méthyl méthacrylate)60 (poly(éthylène glycol) méthyl éther acrylate, mw = 218)20 ; (éthyl acrylate)40 (méthyl méthacrylate)40 (poly(éthylène glycol) méthyl éther acrylate, mw = 404)20 ; (propyl acrylate)40 (méthyl méthacrylate)40 (poly(éthylène glycol) méthyl éther acrylate, mw = 404)20 ; (butyl acrylate)40 (méthyl méthacrylate)40 (poly(éthylène glycol) méthyl éther acrylate, mw = 404)20 ; (octadécyl acrylate)40 (méthyl méthacrylate)40 (poly(éthylène glycol) méthyl éther acrylate, mw = 404)20 ; (laurylméthacrylate)40 (méthyl méthacrylate)40 (poly(éthylène glycol) méthyl éther acrylate, mw = 404)20 ; (octadécyl méthacrylate)40 (méthyl méthacrylate)40 (poly(éthylène glycol) méthyl éther acrylate, mw = 404)20 ; (hydroxy-octadécyl acrylate)40 (méthyl méthacrylate)40 (poly(éthylène glycol) méthyl éther acrylate, mw = 404)20, (hydroxyéthyl acrylate)40 (méthyl méthacrylate)40 (poly(éthylène glycol) méthyl éther acrylate, mw = 404)20 ; (hydroxylauryl méthacrylate)40 (méthyl méthacrylate)40 (poly(éthylène glycol) méthyl éther acrylate, mw = 404)20 ; (phénéthyl acrylate)40 (méthyl méthacrylate)40 (poly(éthylène glycol) méthyl éther acrylate, mw = 404)20 ; (6-phénylhexyl acrylate)40 (méthyl méthacrylate)40 (poly(éthylène glycol), méthyl éther acrylate, mw = 404)20 ; (cyclohexyl acrylate)40 (méthyl méthacrylate)40 (poly(éthylène glycol) méthyl éther acrylate, mw = 404)20 ; (acryloxy-propylméthyl-diméthoxysilane)30 (méthyl méthacrylate)50 (poly(éthylène glycol) méthyl éther acrylate, mw = 404)20 ; (N,N-dihexyl acrylamide)20 (méthyl méthacrylate)60 (poly(éthylène glycol) méthyl éther acrylate, mw = 404)20 ; (aminopropyl acrylate)40 (méthyl méthacrylate)40 (poly(éthylène glycol) méthyl éther acrylate, mw = 2054)20 ; (aminohexyl acrylate)30 (méthyl méthacrylate)50 (poly(éthylène glycol) méthyl éther acrylate, mw = 2054)20 ; (aminolauryl méthacrylate)20 (méthyl méthacrylate)60 (poly(éthylène glycol) méthyl éther acrylate, mw = 2054)20 ; (N,N-diméthyl-aminoéthyl acrylate)40 (méthyl méthacrylate)40 (poly(éthylène glycol) méthyl éther acrylate, mw = 218)20 ; (vinyl acétate)30 (méthyl méthacrylate)50 (poly(éthylène glycol) méthyl éther acrylate, mw = 218)20 ; (vinyl butyl éther)20 (méthyl méthacrylate)60 (poly(éthylène glycol) méthyl éther acrylate, mw = 218)20 ; (hexyl acrylate)40 (styrène)40 (poly(éthylène glycol) méthyl éther acrylate, mw = 404)20 ; (hexyl acrylate)30 (diméthyl styrène)50 (poly(éthylène glycol) méthyl éther acrylate, mw = 404)20 ; (hexyl acrylate)20 (trifluorométhyl styrène)60 (poly(éthylène glycol) méthyl éther acrylate, mw = 404)20 ; (hexyl acrylate)40 (tétrafluoropropyl méthacrylate)40 (poly(éthylène glycol) méthyl éther acrylate, mw = 2054)20 ; (hexyl acrylate)30 (glycidyl méthacrylate)50 (poly(éthylène glycol) méthyl éther acrylate, mw = 2054)20 ; (hexyl acrylate)20 (glycidyl acrylate)60 (poly(éthylène glycol) méthyl éther acrylate, mw = 2054)20 ; (hexyl acrylate)40 (maléimide)40 (poly(éthylène glycol) méthyl éther acrylate, mw = 218)20 ; (hexyl acrylate)50 (n-hexyl maléimide)30 (poly-(éthylène glycol) méthyl éther acrylate, mw = 218)20 ; (hexyl acrylate)40 (n-vinyl-maléimide)40 (poly(éthylène glycol) méthyl éther acrylate mw = 218)20, (hexyl acrylate)40 (méthyl méthacrylate)40 (vinyl pyrrolidone)20 ; (hexyl acrylate)40 (méthyl méthacrylate)40 (vinyl 4-méthylpyrrolidone)20 ; (hexyl acrylate)40 (méthyl méthacrylate)40 (vinyl imidazole)20 ; (hexyl acrylate)40 (méthyl méthacrylate)40 (acrylamide)20 ; (hexyl acrylate)40 (méthyl méthacrylate)40 (4-méthyl acrylamide)20 ; (hexyl acrylate)50 (méthyl méthacrylate)45 (poly-(éthylène glycol) méthyl éther acrylate, mw = 404)5 ; (hexyl acrylate)50 (méthyl méthacrylate)40 (poly(éthylène glycol) méthyl éther acrylate, mw = 404)10 ; (hexyl acrylate)50 (méthyl méthacrylate)35 (poly(éthylène glycol) méthyl éther acrylate, mw = 404)15. 6. Encre pour jet d'encre selon la revendication 1, dans lequel ledit polymère est choisi dans le groupe constitué d'(hexyl acrylate)40 (méthyl méthacrylate)40 (acide acrylique)20 ; (hexyl acrylate)60 (méthyl méthacrylate)20 (acide méthacrylique)20 ; (hexyl acrylate)40 (méthyl méthacrylate)40 (acide maléique)20 ; (hexyl acrylate)40 (méthyl méthacrylate)40 (acide vinylbenzoïque)20 ; (hexyl acrylate)40 (méthyl méthacrylate)40 (vinyl sulfonamide)20 ; (hexyl acrylate)40 (méthyl mét... | B41J000201 ¦ C09D001100 ¦ B41M000500 ¦ C08F022010 ¦ C08F022052 ¦ C08F026504 ¦ C08F029100 | 2013-08-30 PG25 LAPSED IN A CONTRACTING STATE ANNOUNCED VIA POSTGRANT INFORM. FROM NAT. OFFICE TO EPO FR - LAPSE BECAUSE OF NON-PAYMENT OF DUE FEES 2012-10-31 ¦ 2013-08-14 REG REFERENCE TO A NATIONAL CODE DE R119 APPLICATION DEEMED WITHDRAWN, OR IP RIGHT LAPSED, DUE TO NON-PAYMENT OF RENEWAL FEE - DE 69841533 2013-05-01 ¦ 2013-07-31 PG25 LAPSED IN A CONTRACTING STATE ANNOUNCED VIA POSTGRANT INFORM. FROM NAT. OFFICE TO EPO GB - LAPSE BECAUSE OF NON-PAYMENT OF DUE FEES 2012-10-29 ¦ 2013-07-31 PG25 LAPSED IN A CONTRACTING STATE ANNOUNCED VIA POSTGRANT INFORM. FROM NAT. OFFICE TO EPO DE - LAPSE BECAUSE OF NON-PAYMENT OF DUE FEES 2013-05-01 ¦ 2013-07-26 REG REFERENCE TO A NATIONAL CODE FR ST NOTIFICATION OF LAPSE - 2013-06-28 ¦ 2013-06-26 GBPC GB: EUROPEAN PATENT CEASED THROUGH NON-PAYMENT OF RENEWAL FEE - 2012-10-29 ¦ 2012-04-25 REG REFERENCE TO A NATIONAL CODE GB 732E AMENDMENTS TO THE REGISTER IN RESPECT OF CHANGES OF NAME OR CHANGES AFFECTING RIGHTS (SECT. 32/1977) REGISTERED BETWEEN 20120329 AND 20120404 ¦ 2012-01-31 PGFP POSTGRANT: ANNUAL FEES PAID TO NATIONAL OFFICE FR + 2011-10-28 ¦ 2011-03-31 PGFP POSTGRANT: ANNUAL FEES PAID TO NATIONAL OFFICE GB + 2010-10-25 ¦ 2011-03-31 PG25 LAPSED IN A CONTRACTING STATE ANNOUNCED VIA POSTGRANT INFORM. FROM NAT. OFFICE TO EPO IT - LAPSE BECAUSE OF FAILURE TO SUBMIT A TRANSLATION OF THE DESCRIPTION OR TO PAY THE FEE WITHIN THE PRESCRIBED TIME-LIMIT 2010-03-03 ¦ 2011-02-28 PGFP POSTGRANT: ANNUAL FEES PAID TO NATIONAL OFFICE DE + 2010-10-27 ¦ 2011-02-09 26N NO OPPOSITION FILED + 2010-12-06 ¦ 2011-01-31 PGFP POSTGRANT: ANNUAL FEES PAID TO NATIONAL OFFICE FR + 2010-11-05 ¦ 2010-04-15 REF CORRESPONDS TO: DE 69841533 P 2010-04-15 ¦ 2010-03-03 REG REFERENCE TO A NATIONAL CODE GB FG4D EUROPEAN PATENT GRANTED + ¦ 2010-03-03 AK DESIGNATED CONTRACTING STATES: + EP 1027391 B1 DE;FR;GB;IT ¦ 2003-07-02 17Q FIRST EXAMINATION REPORT + 2003-05-16 ¦ 2001-05-02 RAP1 TRANSFER OF RIGHTS OF AN EP PUBLISHED APPLICATION HEWLETT-PACKARD COMPANY, A DELAWARE CORPORATION ¦ 2000-08-16 AK DESIGNATED CONTRACTING STATES: + EP 1027391 A1 DE;FR;GB;IT ¦ 2000-08-16 17P REQUEST FOR EXAMINATION FILED + 2000-03-29 | An inkjet printing ink composition comprising a vehicle and a colorant also contains a magnetic additive and at least one core/shell polymeric binder (I) to increase the smear-fastness of the ink. | As an inkjet ink with magnetic properties used in applications, e.g. electronic input, secure printing for security purposes and check [cheque] printing. | The inks have enhanced magnetic properties by incorporation of a dispersive magnetic powder into the binder/colorant system. The core/shell polymer disperses both the colorant and the magnetic additive in the ink. When printed, the inks form durable, water- and smear-fast dried films, which have a high degree of permanence. The inkjet inks are at least equivalent to, but cheaper to use than, Magnetic Ink Characterization Recording (MICR) toner and lithographic printing inks, and may have a higher saturation magnetization than magnetic lithographic inks.
EP1614727B1 | 2008-03-05 | Process for image forming useful for ink-jet recording involves heating ink having specific temperature dependent viscosities to specific temperature in ink-jet head, and jetting ink through ink-jet head nozzle | A method for ink jet recording ¦ Eine Methode zur Druckfarbenaufzeichnung ¦ Procédé d'enregistrement a jet d'encre | KONICA CORPORATION,Tokyo,JP,00206976 | KONDO, Ai | An image forming involves heating an ink in ink-jet head to at least 40°C, and jetting the ink through the ink-jet head nozzle. The ink has a viscosity of 10 - 500 mPa.s at 30°C, and has a viscosity of 7 - 30 mPa.s after heating to at least 40°C. For forming images by ink-jet recording system on a recording medium such as transparent recording medium (claimed), also useful for printing on printed circuit substrates or plastic base materials. The ink recording system produces high quality image recording even on non-ink absorptive recording media such as polymer film or a metal. The images produced have desired visibility and high resolution. The method provides ink and ink recording with improved bleeding resistant effects and stable ejection properties in order to minimize head clogging. Preferred Method: When the recording is carried out on a recording medium while performing a tone reproduction method with a white ink and a colored ink, the transmission density of a white ink layer on the recording medium is at least 0.15, and the L value of at least 65. The ink has a viscosity of 7 - 30 mPa.s at the temperature, which is same as the temperature of the ink jet head nozzle or near (±2°C), when jetting. The tone reproduction method is an error diffusion method or a dither method. The tone reproduction is performed with several colored inks having the same color at different densities; and is performed with a dot diameter, which is varied at several levels. | An image forming method comprising the steps of: * heating an ink in an in-jet head so as to be not less than 40 °C, and * jetting the ink through an ink-jet head nozzle, wherein the ink has a viscosity of 10 to 500 mPa• s at 30 °C, and has a viscosity of 7 to 30 mPa• s after being heated to be not less than 40°C is disclosed. | EP200228116A | 2002-12-18 | EP1614727B1 ¦ DE60225490D1 ¦ DE60225490T2 ¦ EP1614727A1 | EP1614727A1 ¦ EP1614727B1 ¦ DE60225490D1 ¦ DE60225490T2 | 1. Ein Verfahren zum Erzeugen eines Bildes mit einer Tinte, umfassend eine farbige Tinte und eine weiße Tinte, worin die Tinte ein photohärtbares Harz enthält und eine Viskosität von 10 bis 500 mPa•s bei 30 °C aufweist, umfassend einen Schritt von: * Erwärmen der weißen Tintenzusammensetzung auf eine Temperatur innerhalb eines Bereiches von 40 bis 80 °C bzw. so, um die Viskosität der Tinte bei einer Temperatur auf 7 bis 30 mPa • s einzustellen, welche dieselbe ist oder ähnlich ist der Temperatur des Tintenstrahlkopfes, wenn das Abstrahlen der Tinte durchgeführt wird; * dadurch gekennzeichnet, dass das Verfahren darüber hinaus die Schritte umfasst: * Abstrahlen einer Tinte der farbigen Tinte und der weißen Tinte so auf ein Aufzeichnungsmedium, dass ein Bild eines farbigen Bildes oder eines weißen Bildes erzeugt wird; * Abstrahlen der anderen Tinte der farbigen Tinte und der weißen Tinte so auf dasjenige Bild des farbigen Bildes oder des weißen Bildes, dass das andere Bild des farbigen Bildes oder des weißen Bildes erzeugt wird; und * worin die Transmissionsdichte der weißen Tintenschicht mindestens 0,15 ist und der L-Wert der weißen Tintenschicht mindestens 65 ist. 2. Das Verfahren nach Anspruch 1, worin die Abstrahlschritte so durchgeführt werden, dass die weiße Tintenschicht auf dem Aufzeichnungsmedium erzeugt wird und danach das farbige Bild auf der weißen Tintenschicht gebildet wird. 3. Das Verfahren nach Anspruch 1 , worin das Aufzeichnungsmedium transparent ist und die Abstrahlschritte so durchgeführt werden, dass das farbige Bild auf einer ersten Seite des transparenten Aufzeichnungsmediums erzeugt wird und die weiße Tintenschicht auf dem farbigen Bild so erzeugt wird, dass das farbige Bild von einer zweiten Seite des transparenten Aufzeichnungsmediums, welche der ersten Seite gegenüber liegt, betrachten wird. 4. Das Verfahren nach Anspruch 1, worin die farbige Tinte eine Vielzahl an Tintenzusammensetzungen mit verschiedenen Dichten in jeder Farbe umfasst. 5. Das Verfahren nach Anspruch 1, worin eine Vielzahl an verschiedenen Farbkomponententinten eine gelbe Tinte, eine Tinte der Farbe Mangenta, eine blau-grüne Tinte und eine schwarze Tinte umfasst. 6. Das Verfahren nach Anspruch 1 , worin das farbige Bild mittels einer Ton-Reproduktions-Methode, bei welcher es sich um eine Methode der Fehlerdiffusionsmethode und der Dither-Methode handelt, gebildet wird. 7. Das Verfahren nach Anspruch 1, worin die weiße Tinte 7 Gew.-% oder weniger eines Lösemittels enthält. 1. Procédé destiné à la formation d'une image avec une encre comprenant une encre de couleur et une encre blanche, dans lequel l'encre contient une résine photodurcissable et a une viscosité de 10 à 500 mPa.s à 30°C, comprenant une étape consistant à : * chauffer la composition d'encre blanche à une température comprise dans une plage de 40 à 80°C, respectivement, de façon à porter la viscosité de l'encre de 7 à 30 mPa.s à la température identique à ou proche de la température de la tête de jet d'encre quand le jet d'encre est réalisé ; * caractérisé en ce qu'il comprend également les étapes consistant à : * projeter l'une de l'encre de couleur et de l'encre blanche sur un support d'enregistrement de façon à former l'une d'une image de couleur ou d'une image blanche ; * projeter l'autre de l'encre de couleur ou de l'encre blanche sur l'une de l'image de couleur ou de l'image blanche de façon à former l'autre de l'image de couleur ou de l'image blanche ; et dans lequel la densité de la transmission de la couche d'encre blanche est d'au moins 0,15 et la valeur L de la couche d'encre blanche est d'au moins 65. 2. Procédé selon la revendication 1, dans lequel les étapes de projection sont réalisées de telle sorte que la couche d'encre blanche soit formée sur le support d'enregistrement, puis l'image en couleur est formée sur la couche d'encre blanche. 3. Procédé selon la revendication 1, dans lequel le support d'enregistrement est transparent et les étapes de projection sont réalisées de telle sorte que l'image en couleur soit formée sur un premier côté du support d'enregistrement transparent et la couche d'encre blanche soit formée sur l'image en couleur de façon à voir l'image en couleur depuis un second côté du support d'enregistrement transparent opposé au premier côté. 4. Procédé selon la revendication 1, dans lequel l'encre en couleur comprend une pluralité de compositions d'encre de chaque couleur ayant des densités différentes. 5. Procédé selon la revendication 1, dans lequel plusieurs encres de composant de couleur différente comprenant une encre jaune, une encre magenta, une encre cyan et une encre noire. 6. Procédé selon la revendication 1, dans lequel l'image en couleur est formée par un procédé de reproduction de teinte, étant l'un d'un procédé de diffusion d'erreur et d'un procédé de tramage. 7. Procédé selon la revendication 1, dans lequel l'encre blanche contient 7 % par poids ou moins d'un solvant. 1. A method of forming an image with an ink including a color ink and a white ink wherein the ink contains a photocurable resin and has a viscosity of 10 to 500 mPa s at 30 °C, comprising a step of: * heating the white ink composition to a temperature within a range of 40 to 80 °C * respectively so as to make the viscosity of the ink to be 7 to 30 mPa s at the temperature which is same or vicinity of temperature of the ink jet head when jetting ink is carried out; * characterized in that further comprising steps of: * jetting one of the color ink and the white ink onto a recording medium so as to form one of a color image or a white image; * jetting the other one of the color ink or the white ink onto the one of the color image or the white image so as to form the other one of the color image or the white image; and wherein the transmission density of the white ink layer is at least 0,15 and the L value of the white ink layer is at least 65. 2. The method of claim 1, wherein the jetting steps are conducted such that the white ink layer is formed on the recording medium, thereafter, the color image is formed on the white ink layer. 3. The method of claim 1, wherein the recording medium is transparent and the jetting steps are conducted such that the color image Is formed on a first side of the transparent recording medium and the white ink layer is formed on the color image so as to view the color Image from a second side of the transparent recording medium opposite to the first side. 4. The method of claim 1, wherein the color ink includes a plurality of ink in each color compositions having different densities. 5. The method of claim 1, wherein plural different color component inks include an yellow ink, a magenta ink, a cyan ink and a black ink. 6. The method of claim 1, wherein the color Image is formed by a tone reproduction method being one of an error diffusion method and a dither method. 7. The method of claim 1, wherein the white ink contains 7 weight-% or less of a solvent. | C09D001100 | 2016-01-29 PGFP POSTGRANT: ANNUAL FEES PAID TO NATIONAL OFFICE DE + 2015-12-15 ¦ 2016-01-29 PGFP POSTGRANT: ANNUAL FEES PAID TO NATIONAL OFFICE GB + 2015-12-16 ¦ 2015-01-30 PGFP POSTGRANT: ANNUAL FEES PAID TO NATIONAL OFFICE DE + 2014-12-09 ¦ 2015-01-30 PGFP POSTGRANT: ANNUAL FEES PAID TO NATIONAL OFFICE GB + 2014-12-17 ¦ 2014-01-31 PGFP POSTGRANT: ANNUAL FEES PAID TO NATIONAL OFFICE DE + 2013-12-11 ¦ 2014-01-31 PGFP POSTGRANT: ANNUAL FEES PAID TO NATIONAL OFFICE GB + 2013-12-18 ¦ 2013-02-28 PGFP POSTGRANT: ANNUAL FEES PAID TO NATIONAL OFFICE GB + 2012-12-12 ¦ 2013-01-31 PGFP POSTGRANT: ANNUAL FEES PAID TO NATIONAL OFFICE DE + 2012-12-13 ¦ 2011-05-31 PGFP POSTGRANT: ANNUAL FEES PAID TO NATIONAL OFFICE DE + 2010-12-15 ¦ 2011-03-31 PGFP POSTGRANT: ANNUAL FEES PAID TO NATIONAL OFFICE GB + 2010-12-15 ¦ 2010-06-30 PGFP POSTGRANT: ANNUAL FEES PAID TO NATIONAL OFFICE DE + 2009-12-22 ¦ 2010-04-30 PGFP POSTGRANT: ANNUAL FEES PAID TO NATIONAL OFFICE GB + 2009-12-16 ¦ 2009-06-30 PGFP POSTGRANT: ANNUAL FEES PAID TO NATIONAL OFFICE GB + 2008-12-17 ¦ 2009-05-29 PGFP POSTGRANT: ANNUAL FEES PAID TO NATIONAL OFFICE DE + 2008-12-11 ¦ 2009-02-11 26N NO OPPOSITION FILED + 2008-12-08 ¦ 2008-04-17 REF CORRESPONDS TO: DE 60225490 P 2008-04-17 ¦ 2008-03-05 REG REFERENCE TO A NATIONAL CODE GB FG4D EUROPEAN PATENT GRANTED + ¦ 2008-03-05 AK DESIGNATED CONTRACTING STATES: + EP 1614727 B1 DE;GB ¦ 2008-03-05 AC DIVISIONAL APPLICATION (ART. 76) OF: EP 1321497 P ¦ 2007-05-30 17Q FIRST EXAMINATION REPORT + 2006-10-25 ¦ 2006-11-29 17Q FIRST EXAMINATION REPORT + 2006-10-25 ¦ 2006-09-13 AKX PAYMENT OF DESIGNATION FEES + DE;GB ¦ 2006-08-23 17P REQUEST FOR EXAMINATION FILED + 2006-07-10 ¦ 2006-01-11 AK DESIGNATED CONTRACTING STATES: + AT;BE;BG;CH;CY;CZ;DE;DK;EE;ES;FI;FR;GB;GR;HU;IE;IS;IT;LI;LT;LU;LV;MC;NL;PL;PT;RO;SE;SI;SK;TR ¦ 2006-01-11 AC DIVISIONAL APPLICATION (ART. 76) OF: EP 1321497 P | An image forming involves heating an ink in ink-jet head to at least 40°C, and jetting the ink through the ink-jet head nozzle. The ink has a viscosity of 10 - 500 mPa.s at 30°C, and has a viscosity of 7 - 30 mPa.s after heating to at least 40°C. | For forming images by ink-jet recording system on a recording medium such as transparent recording medium (claimed), also useful for printing on printed circuit substrates or plastic base materials. | The ink recording system produces high quality image recording even on non-ink absorptive recording media such as polymer film or a metal. The images produced have desired visibility and high resolution. The method provides ink and ink recording with improved bleeding resistant effects and stable ejection properties in order to minimize head clogging.
EP1614732B1 | 2007-05-02 | Aqueous coating composition for application to e.g. wood substrate, comprises aqueous acrylic emulsion polymer containing first monoethylenically unsaturated (meth)acrylic monomer and second monoethylenically unsaturated acid monomer | Acrylic based aqueous coating composition ¦ Wässrige Beschichtungszusammensetzung auf Basis von Emulsionsacrylpolymeren ¦ Composition aqueuse de revêtement à base de polymères acryliques en émulsion | Rohm and Haas Company,Philadelphia, PA 19106-2399,US,07041000 | Bridgewater, Brian M. ¦ Deetz, Martin J. ¦ Even, Ralph C. ¦ Gebhard, Matthew S. ¦ Puschak, Caren A. | An aqueous coating composition comprises pigment; and aqueous acrylic emulsion polymer containing, as copolymerized units (based on dry polymer weight), first monoethylenically unsaturated (meth)acrylic monomer (50-99.75 wt.%), and second monoethylenically unsaturated acid monomer(0.25-10 wt.%). The emulsion polymer has a Fox glass transition temperature (Tg) of -10-35°C. An aqueous coating composition comprises pigment and aqueous acrylic emulsion polymer. The aqueous acrylic emulsion polymer comprises, as copolymerized units (based on dry polymer weight), first monoethylenically unsaturated (meth)acrylic monomer (50-99.75 wt.%), and second monoethylenically unsaturated acid monomer(0.25-10 wt.%). The copolymerized monomer residue of first monoethylenically unsaturated (meth)acrylic monomer does not bear an ionic charge of pH 1-14. The emulsion polymer has a Fox glass transition temperature (Tg) of -10-35°C. It is prepared by emulsion polymerization at 70-99°C in the presence of a thermal initiator (0.3-0.4 wt.%, based on dry polymer weight), chain transfer agent (0.001-0.05 mole/kg monomer), and neutralizer (5-75% on equivalents basis, based on second monoethylenically unsaturated acid monomer). Less than 0.15 wt.% of initiator is present during the first 10 wt.% of the conversion of monomers to emulsion polymer. Less than half of the neutralizer is present during the first 25 wt.% of the conversion of monomers to emulsion polymer. INDEPENDENT CLAIMS are also included for:preparation of dry coating by preparing the above aqueous coating composition, applying the coating composition to a substrate, and drying or allowing the applied coating composition to dry; anda substrate bearing the dry coating prepared by the above method. For application to substrates, e.g. plastic, wood, metal, primed surfaces, previously painted surfaces, weathered painted surfaces, and cementitious substrates. The inventive composition provides a dry coating that exhibits improved scrub resistance and improved dirt pick-up resistance. Preferred Composition: The aqueous acrylic emulsion polymer comprises first monoethylenically unsaturated (meth)acrylic monomer (50-99.65 wt.%), aldehyde reactive group-containing monomer (0.1-12.5 wt.%), and second monoethylenically unsaturated acid monomer (0.25-10 wt.%). The coating composition may contain (based on the total dry polymer weight) 2-40 wt.% second emulsion polymer having a Fox Tg of 25-150°C. Preferred Properties: The Fox Tg of second polymer is ≥10°C higher than the Fox Tg of aqueous acrylic emulsion polymer. The coating composition has a pigment volume concentration (PVC) of 15-38 and volatile organic compound (VOC) content of less than 5 wt.%, a PVC of greater than 38 and VOC content of less than 3 wt.%, or a PVC of 15-85 and VOC content of less than 1.7 wt.%. Preferred Method: The emulsion polymer is prepared in the presence of 0.0025-0.05 mole chain-transfer agent/kg dry polymer weight. | An aqueous coating composition including a pigment and an aqueous acrylic emulsion polymer including, as copolymerized units, from 50% to 99.75% by weight, based on dry polymer weight, monoethylenically unsaturated nonionic (meth)acrylic monomer and from 0.25% to 10% by weight, based on dry polymer weight, monoethylenically unsaturated acid monomer, the polymer having a Tg of-10 °C to 35 °C wherein the emulsion polymer is formed by a certain emulsion polymerization process at a temperature of from 70 °C to 99 °C in the presence of a thermal initiator is provided. Further provided is a method for forming a dry coating therefrom. | US2002428420P ¦ EP2003256984A | 2002-11-22 ¦ 2003-11-05 | EP1614732B1 ¦ AU2003262113A1 ¦ AU2003262113B2 ¦ BR200305271A ¦ CN100341962C ¦ CN1502665A ¦ DE60303485D1 ¦ DE60303485T2 ¦ DE60313673D1 ¦ DE60313673T2 ¦ EP1422276A1 ¦ EP1422276B1 ¦ EP1614732A2 ¦ EP1614732A3 ¦ US20040102568A1 | EP1614732A2 ¦ EP1614732B1 ¦ DE60313673D1 ¦ DE60313673T2 | 1. Wäßrige Beschichtungszusammensetzung, umfassend ein Pigment und ein wäßriges Acrylemulsionspolymer, umfassend als copolymerisierte Einheiten von 50 bis 99,75 Gew.-%, bezogen auf das Trockenpolymergewicht, erstes monoethylenisch ungesättigtes (Meth)acrylmonomer, wobei der copolymerisierte Monomerrest davon keine ionische Ladung zwischen pH = 1-14 trägt, und von 0,25 bis 10 Gew.-%, bezogen auf das Trockenpolymergewicht, zweites monoethylenisch ungesättigtes Säuremonomer, wobei das Polymer eine Fox-Glasübergangstemperatur (Tg) von-10°C bis 35°C aufweist, wobei das Emulsionspolymer durch Emulsionspolymerisation bei einer Temperatur von 70°C bis 99°C in Gegenwart eines thermischen Initiators hergestellt ist, wobei der Initiator in der Menge von 0,3 bis 0,4 Gew.-%, bezogen auf das Trockenpolymergewicht, verwendet ist, und wobei weniger als 0,15 Gew.-%, bezogen auf das Trockenpolymergewicht, des Initatiors während der ersten 10 Gew.-%, bezogen auf das Trockenpolymergewicht, der Umsetzung der Monomere zu dem Emulsionspolymer vorhanden sind, 0,001 bis 0,05 mol Kettentransfermittel/kg Monomer, und ein Neutralisationsmittel, wobei das Neutralisationsmittel in der Menge von 5% bis 75%, auf einer Äquivalenzbasis, bezogen auf das zweite monoethylenisch ungesättigte Säuremonomer, verwendet ist, und wobei weniger als die Hälfte des Neutralisationsmittel während der ersten 25 Gew.-%, bezogen auf das Trockenpolymergewicht, der Umsetzung der Monomere zu dem Emulsionspolymer vorhanden ist. 2. Wäßrige Beschichtungszusammensetzung nach Anspruch 1, wobei das wäßrige Acrylemulsionspolymer als copolymerisierte Einheiten, bezogen auf das Trockenpolymergewicht, von 50 bis 99,65 Gew.-% erstes monoethylenisch ungesättigtes (Meth)acrylmonomer, von 0,1 bis 12,5 Gew.-% Monomer, welches Aldehyd-reaktive Gruppen enthält, und von 0,25 bis 10 Gew.-% zweites monoethylenisch ungesättigtes Säuremonomer umfaßt. 3. Wäßrige Beschichtungszusammensetzung nach Anspruch 1, welche weiter von 2 bis 40 Gew.-%, bezogen auf das Gesamttrockenpolymergewicht, eines zweiten Emulsionspolymers umfaßt, welches eine Fox-Tg von 25°C bis 150°C aufweist, wobei die Fox-Tg des zweiten Polymers mindestens 10°C höher als die Fox-Tg des wäßrigen Acrylemulsionspolymers ist. 4. Wäßrige Beschichtungszusammensetzung nach Anspruch 1, welche eine Pigmentvolumenkonzentration (PVC) von 15 bis 38 aufweist, und flüchtige organische Verbindungen (VOC) in weniger als 5 Gew.-%, bezogen auf das Gesamtgewicht der Beschichtungszusammensetzung, aufweist. 5. Wäßrige Beschichtungszusammensetzung nach Anspruch 1, welche eine Pigmentvolumenkonzentration (PVC) von größer als 38 aufweist, und flüchtige organische Verbindungen (VOC) in weniger als 3 Gew.-%, bezogen auf das Gesamtgewicht der Beschichtungszusammensetzung, aufweist. 6. Wäßrige Beschichtungszusammensetzung nach Anspruch 1, welche eine Pigmentvolumenkonzentration (PVC) von 15 bis 85 aufweist, und flüchtige organische Verbindungen (VOC) in weniger als 1,7 Gew.-%, bezogen auf das Gesamtgewicht der Beschichtungszusammensetzung, aufweist. 7. Wäßrige Beschichtungszusammensetzung nach Anspruch 1, wobei das Emulsionspolymer in Gegenwart von 0,0025 bis 0,05 mol Kettentransfermittel/kg Trockenpolymergewicht hergestellt ist. 8. Verfahren zum Herstellen einer Trockenbeschichtung, umfassend: * a) das Herstellen der wäßrigen Beschichtungszusammensetzung nach Anspruch 1, * b) das Aufbringen der Beschichtungszusammensetzung auf ein Substrat, und * c) das Trocknen der aufgebrachten Beschichtungszusammensetzung oder das Erlauben der aufgebrachten Beschichtungszusammensetzung zu trocknen. 9. Substrat, welches die Trockenbeschichtung, hergestellt durch das Verfahren nach Anspruch 8, trägt. 1. Composition aqueuse de revêtement comprenant un pigment et un polymère acrylique en émulsion aqueuse comprenant, en tant qu'unités copolymérisées, de 50 à 99,75 % en poids, sur la base du poids du polymère sec, d'un premier monomère (méth) acrylique monoéthyléniquement insaturé, dont le résidu de monomère copolymérisé ne porte pas de charge ionique à un pH compris entre 1 et 14, et de 0,25 à 10 % en poids, sur la base du poids du polymère sec, d'un second monomère d'acide monoéthyléniquement insaturé, ledit polymère ayant une température de transition vitreuse (Tg) de Fox de-10 °C à 35 °C dans laquelle ledit polymère en émulsion est préparé par polymérisation en émulsion à une température allant de 70 °C à 99 °C en présence d'un initiateur thermique, dans laquelle ledit initiateur est utilisé dans la quantité de 0,3 % à 0,4 % en poids, sur la base du poids du polymère sec, et dans laquelle moins de 0,15 % en poids, sur la base du poids du polymère sec, dudit initiateur est présent pendant les premiers 10 % en poids, sur la base du poids du polymère sec, de la conversion des monomères en ledit polymère en émulsion ; de 0,001 à 0,05 moles d'agent de transfert de chaîne / kg de monomère ; et un neutralisateur, dans laquelle ledit neutralisateur est utilisé dans la quantité allant de 5 % à 75 %, sur une base des équivalents, sur la base dudit second monomère d'acide monoéthyléniquement insaturé, et dans laquelle moins de la moitié dudit neutralisateur est présente pendant les premiers 25 % en poids, sur la base du poids du polymère sec, de la conversion des monomères dudit polymère en émulsion. 2. Composition aqueuse de revêtement selon la revendication 1, dans laquelle ledit polymère acrylique en émulsion aqueuse comprend, en tant qu'unités copolymérisées, sur la base du poids du polymère sec, de 50 % à 99,65 % en poids du premier monomère (méth) acrylique monoéthyléniquement insaturé, de 0,1 % à 12,5 % en poids d'un monomère contenant un groupe aldéhyde réactif, et de 0,25 % à 10 % en poids du second monomère d'acide monoéthyléniquement insaturé. 3. Composition aqueuse de revêtement selon la revendication 1, comprenant en outre de 2 % à 40 % en poids, sur la base du poids total du polymère sec, d'un second polymère en émulsion qui a une Tg de Fox allant de 25 °C à 150 °C, dans laquelle la Tg de Fox dudit second polymère est au moins de 10 °C supérieure à la Tg de Fox dudit polymère acrylique en émulsion aqueuse. 4. Composition aqueuse de revêtement selon la revendication 1, ayant une concentration pigmentaire volumique (CPV) de 15 à 38 et ayant moins de 5 % en poids de composé organique volatil (COV) sur la base du poids total de la composition de revêtement. 5. Composition aqueuse de revêtement selon la revendication 1, ayant une concentration pigmentaire volumique (CPV) supérieure à 38 et ayant moins de 3 % en poids de composé organique volatil (COV) sur la base du poids total de la composition de revêtement. 6. Composition aqueuse de revêtement selon la revendication 1, ayant une concentration pigmentaire volumique (CPV) de 15 à 85 et ayant moins de 1,7 % en poids de composé organique volatil (COV) sur la base du poids total de la composition de revêtement. 7. Composition aqueuse selon la revendication 1, dans laquelle le polymère en émulsion est préparé en présence de 0,0025 à 0,05 mole d'agent de transfert de chaîne par kg du poids du polymère sec. 8. Procédé pour la préparation d'un revêtement sec, comprenant les étapes consistant : * a) à préparer la composition aqueuse de revêtement selon la revendication 1 ; * b) à appliquer ladite composition de revêtement sur un substrat ; et * c) à sécher, ou à laisser sécher, ladite composition de revêtement appliquée. 9. Substrat portant le revêtement sec préparé par le procédé selon la revendication 8. 1. An aqueous coating composition comprising a pigment and an aqueous acrylic emulsion polymer comprising, as copolymerized units, from 50 to 99.75% by weight, based on dry polymer weight, first monoethylenically unsaturated (meth)acrylic monomer, the copolymerized monomer residue of which does not bear an ionic charge between pH=1-14, and from 0.25 to 10% by weight, based on dry polymer weight, second monoethylenically unsaturated acid monomer, said polymer having a Fox glass transition temperature (Tg) of-10 °C to 35 °C wherein said emulsion polymer is prepared by emulsion polymerization at a temperature of from 70 °C to 99 °C in the presence of a thermal initiator, wherein said initiator is used in the amount of 0.3% to 0.4%, by weight, based on dry polymer weight, and wherein less than 0.15% by weight, based on dry polymer weight, of said initiator is present during the first 10%, by weight, based on dry polymer weight, of the conversion of monomers to said emulsion polymer; 0.001 to 0.05 moles of chain transfer agent/kg monomer; and a neutralizer, wherein said neutralizer is used in the amount of from 5% to 75%, on an equivalents basis, based on said second monoethylenically unsaturated acid monomer, and wherein less than half of said neutralizer is present during the first 25%, by weight, based on dry polymer weight, of the conversion of monomers to said emulsion polymer. 2. The aqueous coating composition of claim 1 wherein said aqueous acrylic emulsion polymer comprises, as copolymerized units based on dry polymer weight, from 50% to 99.65% by weight first monoethylenically unsaturated (meth)acrylic monomer, from 0.1% to 12.5% by weight aldehyde reactive group-containing monomer, and from 0.25% to 10% by weight second monoethylenically unsaturated acid monomer. 3. The aqueous coating composition of claim 1 further comprising from 2% to 40% by weight, based on the total dry polymer weight, of a second emulsion polymer that has a Fox Tg of from 25 °C to 150 °C, wherein the Fox Tg of said second polymer is at least 10 °C higher than the Fox Tg of said aqueous acrylic emulsion polymer. 4. The aqueous coating composition of claim 1 having a pigment volume concentration (PVC) of 15 to 38 and having volatile organic compound (VOC) less than 5% by weight based on the total weight of the coating composition. 5. The aqueous coating composition of claim 1 having a pigment volume concentration (PVC) greater than 38 and having volatile organic compound (VOC) less than 3% by weight based on the total weight of the coating composition. 6. The aqueous coating composition of claim 1 having a pigment volume concentration (PVC) of 15 to 85 and having volatile organic compound (VOC) less than 1.7% by weight based on the total weight of the coating composition. 7. The aqueous composition of cliam 1, wherein the emulsion polymer is prepared in the presence of 0.0025 to 0.05 moles chain transfer agent per kg dry polymer weight. 8. A method for preparing a dry coating comprising: * a) preparing the aqueous coating composition of claim 1; * b) applying said coating composition to a substrate; and * c) drying, or allowing to dry, said applied coating composition. 9. A substrate bearing the dry coating prepared by the method of claim 8. | C09D013306 ¦ C08K000300 ¦ C08K000500 | 2016-07-27 GBPC GB: EUROPEAN PATENT CEASED THROUGH NON-PAYMENT OF RENEWAL FEE - 2015-11-05 ¦ 2016-01-29 PGFP POSTGRANT: ANNUAL FEES PAID TO NATIONAL OFFICE DE + 2015-10-28 ¦ 2015-01-30 PGFP POSTGRANT: ANNUAL FEES PAID TO NATIONAL OFFICE FR + 2014-11-10 ¦ 2015-01-30 PGFP POSTGRANT: ANNUAL FEES PAID TO NATIONAL OFFICE DE + 2014-10-29 ¦ 2015-01-30 PGFP POSTGRANT: ANNUAL FEES PAID TO NATIONAL OFFICE GB + 2014-11-05 ¦ 2014-01-31 PGFP POSTGRANT: ANNUAL FEES PAID TO NATIONAL OFFICE DE + 2013-10-30 ¦ 2014-01-31 PGFP POSTGRANT: ANNUAL FEES PAID TO NATIONAL OFFICE FR + 2013-11-08 ¦ 2014-01-31 PGFP POSTGRANT: ANNUAL FEES PAID TO NATIONAL OFFICE GB + 2013-10-30 ¦ 2013-02-28 PGFP POSTGRANT: ANNUAL FEES PAID TO NATIONAL OFFICE GB + 2012-10-31 ¦ 2013-01-31 PGFP POSTGRANT: ANNUAL FEES PAID TO NATIONAL OFFICE DE + 2012-10-31 ¦ 2013-01-31 PGFP POSTGRANT: ANNUAL FEES PAID TO NATIONAL OFFICE FR + 2012-11-30 ¦ 2012-01-31 PGFP POSTGRANT: ANNUAL FEES PAID TO NATIONAL OFFICE FR + 2011-11-18 ¦ 2011-03-31 PGFP POSTGRANT: ANNUAL FEES PAID TO NATIONAL OFFICE GB + 2010-11-03 ¦ 2011-02-28 PGFP POSTGRANT: ANNUAL FEES PAID TO NATIONAL OFFICE DE + 2010-11-04 ¦ 2011-01-31 PGFP POSTGRANT: ANNUAL FEES PAID TO NATIONAL OFFICE FR + 2010-11-23 ¦ 2010-04-30 PGFP POSTGRANT: ANNUAL FEES PAID TO NATIONAL OFFICE FR + 2009-12-01 ¦ 2010-04-30 PGFP POSTGRANT: ANNUAL FEES PAID TO NATIONAL OFFICE GB + 2009-11-25 ¦ 2010-01-29 PGFP POSTGRANT: ANNUAL FEES PAID TO NATIONAL OFFICE DE + 2009-11-27 ¦ 2009-08-31 PG25 LAPSED IN A CONTRACTING STATE ANNOUNCED VIA POSTGRANT INFORM. FROM NAT. OFFICE TO EPO IT - LAPSE BECAUSE OF NON-PAYMENT OF DUE FEES 2008-11-05 ¦ 2009-06-30 PGFP POSTGRANT: ANNUAL FEES PAID TO NATIONAL OFFICE GB + 2008-11-28 ¦ 2009-05-29 PGFP POSTGRANT: ANNUAL FEES PAID TO NATIONAL OFFICE DE + 2008-12-23 ¦ 2009-04-30 PGFP POSTGRANT: ANNUAL FEES PAID TO NATIONAL OFFICE FR + 2008-11-17 ¦ 2008-05-30 PGFP POSTGRANT: ANNUAL FEES PAID TO NATIONAL OFFICE DE + 2007-12-21 ¦ 2008-04-30 PGFP POSTGRANT: ANNUAL FEES PAID TO NATIONAL OFFICE GB + 2007-11-28 ¦ 2008-04-30 PGFP POSTGRANT: ANNUAL FEES PAID TO NATIONAL OFFICE FR + 2007-11-19 ¦ 2008-04-09 26N NO OPPOSITION FILED + 2008-02-05 ¦ 2008-02-29 PGFP POSTGRANT: ANNUAL FEES PAID TO NATIONAL OFFICE IT + 2007-11-27 ¦ 2007-10-19 ET FR: TRANSLATION FILED + ¦ 2007-06-14 REF CORRESPONDS TO: DE 60313673 P 2007-06-14 ¦ 2007-05-02 REG REFERENCE TO A NATIONAL CODE GB FG4D EUROPEAN PATENT GRANTED + ¦ 2007-05-02 AK DESIGNATED CONTRACTING STATES: + EP 1614732 B1 DE;FR;GB;IT ¦ 2007-05-02 AC DIVISIONAL APPLICATION (ART. 76) OF: EP 1422276 P ¦ 2007-01-31 AKX PAYMENT OF DESIGNATION FEES + DE;FR;GB;IT ¦ 2006-07-26 17Q FIRST EXAMINATION REPORT + 2006-06-23 ¦ 2006-05-24 AK DESIGNATED CONTRACTING STATES: + DE;FR;GB;IT ¦ 2006-02-08 RIN1 INVENTOR (CORRECTION) EVEN, RALPH C. ¦ 2006-02-08 RIN1 INVENTOR (CORRECTION) DEETZ, MARTIN J. ¦ 2006-02-08 RIN1 INVENTOR (CORRECTION) PUSCHAK, CAREN A. ¦ 2006-02-08 RIN1 INVENTOR (CORRECTION) GEBHARD, MATTHEW S. ¦ 2006-02-08 RIN1 INVENTOR (CORRECTION) BRIDGEWATER, BRIAN M. ¦ 2006-01-11 AK DESIGNATED CONTRACTING STATES: + DE;FR;GB;IT ¦ 2006-01-11 AC DIVISIONAL APPLICATION (ART. 76) OF: EP 1422276 P ¦ 2006-01-11 17P REQUEST FOR EXAMINATION FILED + 2005-09-08 | An aqueous coating composition comprises pigment; and aqueous acrylic emulsion polymer containing, as copolymerized units (based on dry polymer weight), first monoethylenically unsaturated (meth)acrylic monomer (50-99.75 wt.%), and second monoethylenically unsaturated acid monomer(0.25-10 wt.%). The emulsion polymer has a Fox glass transition temperature (Tg) of -10-35°C. | For application to substrates, e.g. plastic, wood, metal, primed surfaces, previously painted surfaces, weathered painted surfaces, and cementitious substrates. | The inventive composition provides a dry coating that exhibits improved scrub resistance and improved dirt pick-up resistance.
EP1525995B1 | 2006-12-13 | Inkjet recording an image on recording sheet having colorant-receiving layer containing cationic polymer, by using ink set comprising yellow ink containing yellow dye, magenta ink containing magenta dye, and cyan ink containing cyan dye | Inkjet recording method ¦ Tintenstrahlaufzeichnungsverfahren ¦ Méthode pour l'enregistrement à jet d'encre | FUJIFILM Corporation,Minato-ku, Tokyo,JP,07786510 | Takashima, Masanobu, c/oFuji Photo Film Co., Ltd. ¦ Yabuki, Yoshiharu, c/oFuji Photo Film Co., Ltd. | Inkjet recording an image on an inkjet recording sheet having a colorant-receiving layer containing cationic polymer having primary, secondary, and/or tertiary amino group, or quaternary ammonium salt cationic polymer having aromatic group(s), involves using inkjet recording ink set comprising yellow ink containing yellow dye(s), magenta ink containing magenta dye(s), and cyan ink containing cyan dye(s). Inkjet recording an image on an inkjet recording sheet having a colorant-receiving layer on a support, involves using inkjet recording ink set comprising yellow ink containing yellow dye(s), magenta ink containing magenta dye(s), and cyan ink containing cyan dye(s). An oxidation potential of the magenta dye and an oxidation potential of the cyan dye are each nobler than 0.8 V (versus saturated calomel electrode, SCE). The colorant-receiving layer contains cationic polymer having primary, secondary, and/or tertiary amino group; or quaternary ammonium salt cationic polymer having aromatic group(s) in its partial structure. For forming color images. The inventive inkjet recording method gives color images of high density, good glossiness, and good lightfastness and ozone resistance. Preferred Components: The cationic polymer has at least one primary amine. The cationic polymer is polyallylamine, polyvinylamine, and/or derivatives of these polymers. The quaternary ammonium salt cationic polymer has a benzyl bond in its partial skeleton. It comprises unit(s) of (III), unit(s) of formula (IV), unit(s) of formula (V), and/or unit(s) of formula (VI).R21, R31, R51, R52H or 1-4C alkyl;R22-R24, R33, R34aliphatic or aromatic group;R32aromatic group or aromatic-group-substituted alkyl;R41-R44H or aliphatic group;R53-R55alkyl;X-anionic group;Y1, Y2, Z2, Z3divalent linking group;Z1-O- or -NH-; andx, y≥1R41 and R43 or R42 and R44 may bond to each other to form an alkylene group. Preferred Method: The colorant-receiving layer is formed by crosslinking and curing a coating layer formed by applying a coating liquid containing fine particles and water-soluble resin. A crosslinking agent is added to the coating liquid and/or a basic solution having pH of ≥7.1. Crosslinking and curing are performed by applying the basic solution onto the coating layer simultaneous with the application of coating liquid or before the coating layer exhibits a falling rate of drying. | An inkjet recording method of forming an image on an inkjet recording sheet which has, on a support, a colorant-receiving layer that contains a cationic polymer having at least one selected from the group consisting of a primary amino group, a secondary amino group and a tertiary amino group, by using an inkjet recording ink set that comprises, as minimum constituent elements thereof, a yellow ink containing at least one yellow dye, a magenta ink containing at least one magenta dye and a cyan ink containing at least one cyan dye, wherein an oxidation potential of the magenta dye and an oxidation potential of the cyan dye are each nobler than 0.8 V (vs SCE). | JP2002107031A ¦ JP2002107030A ¦ JP2002109112A ¦ JP2002114690A ¦ JP200318394A ¦ EP20037956A | 2002-04-09 ¦ 2002-04-09 ¦ 2002-04-11 ¦ 2002-04-17 ¦ 2003-01-28 ¦ 2003-04-09 | EP1525995B1 ¦ DE60303623D1 ¦ DE60303623T2 ¦ DE60310409D1 ¦ DE60310409T2 ¦ EP1352754A2 ¦ EP1352754A3 ¦ EP1352754B1 ¦ EP1525995A1 ¦ JP04012084B2 ¦ JP04028426B2 ¦ JP04068871B2 ¦ JP2003300380A ¦ JP2003305954A ¦ JP2004001385A ¦ JP2004001469A ¦ US20040012663A1 ¦ US7086726B2 | EP1525995A1 ¦ EP1525995B1 ¦ DE60310409D1 ¦ DE60310409T2 | 1. Tintenstrahl-Aufzeichnungsverfahren zur Erzeugung eines Bildes auf einem Tintenstrahl-Aufzeichnungsblatt, das auf einem Träger eine Farbmittelaufnahmeschicht aufweist, die ein kationisches Polymer enthält, durch Verwendung eines Tintenstrahl-Aufzeichnungstintensatzes, der als seine minimalen Bestandteilelemente eine gelbe Tinte, die wenigstens einen gelben Farbstoff enthält, eine Purpurtinte, die wenigstens einen Purpurfarbstoff enthält, und eine Blaugrüntinte umfaßt, die wenigstens einen Blaugrünfarbstoff enthält, worin das Oxidationspotential des Purpurfarbstoffs und das Oxidationspotential des Blaugrünfarbstoffs jeweils edler als 0,8 V (gegenüber SCE) sind, worin das kationische Polymer * (a) wenigstens eine aus der Gruppe aufweist, die aus einer primären Aminogruppe, einer sekundären Aminogruppe und einer tertiären Aminogruppe besteht, oder * (b) ein kationisches Polymer mit quaternärem Ammoniumsalz ist, das wenigstens eine aromatische Gruppe in einer Teilstruktur daraus aufweist, und die zu analysierende Probe in Dimethylformamid oder Acetonitril als Lösungsmittel gelöst wird, das Natriumperchlorat oder Tetrapropylammoniumperchlorat als Trägerelektrolyt auf eine Konzentration von 1 x 10-6 bis 1 x 10-4 mol·dm-3 enthält, und ihr Wert des Oxidationspotentials gegenüber SCE (gesättigte Kalomelelektrode) durch zyklische Voltametrie oder DC-Polarographie gemessen wird. 2. Tintenstrahl-Aufzeichnungsverfahren gemäß Anspruch 1, worin das kationische Polymer (a) wenigstens ein primäres Amin hat. 3. Tintenstrahl-Aufzeichnungsverfahren gemäß Anspruch 1, worin das kationische Polymer (a) wenigstens eines ist, das aus der Gruppe ausgewählt ist, die aus Polyallylamin, Polyvinylamin und deren Derivaten besteht. 4. Tintenstrahl-Aufzeichnungsverfahren gemäß Anspruch 1, worin: * die Farbmittelaufnahmeschicht ein kationisches Polymer (a) enthält und durch Vernetzen und Härten einer Überzugsschicht gebildet ist, die durch Auftragen einer Beschichtungsflüssigkeit gebildet wird, die wenigstens feine Teilchen und ein wasserlösliches Harz enthält; * ein Vernetzungsmittel zu wenigstens einem aus der Beschichtungsflüssigkeit und einer basischen Lösung mit einem pH von wenigstens 7,1 hinzugegeben wird; und * das Vernetzen und Härten durch Auftragen der basischen Lösung auf die Überzugsschicht zum gleichen Zeitpunkt durchgeführt werden, zu dem die Beschichtungsflüssigkeit zur Bildung der Überzugsschicht aufgetragen wird. 5. Tintenstrahl-Aufzeichnungsverfahren gemäß Anspruch 1, worin: * die Farbmittelaufnahmeschicht ein kationisches Polymer (a) enthält und durch Vernetzen und Härten einer Überzugsschicht gebildet ist, die durch Auftragen einer Beschichtungsflüssigkeit gebildet wird, die wenigstens feine Teilchen und ein wasserlösliches Harz enthält; * ein Vernetzungsmittel zu wenigstens einem aus der Beschichtungsflüssigkeit und einer basischen Lösung mit einem pH von wenigstens 7,1 hinzugegeben wird; und * das Vernetzen und Härten durch Auftragen der basischen Lösung auf die Überzugsschicht durchgeführt werden, bevor die Überzugsschicht eine sinkende Trocknungsrate während ihrer Trocknung aufweist. 6. Tintenstrahl-Aufzeichnungsverfahren gemäß Anspruch 1, worin das kationische Polymer (b) mit quaternärem Ammoniumsalz eine Benzylbindung in einem Teilgerüst daraus hat. 7. Tintenstrahl-Aufzeichnungsverfahren gemäß Anspruch 1, worin das kationische Polymer (b) mit quaternärem Ammoniumsalz wenigstens eine durch die folgende allgemeine Formel (III) dargestellte Einheit aufweist: worin R21 ein Wasserstoffatom oder eine Alkylgruppe mit 1 bis 4 Kohlenstoffatomen darstellt; R22, R23 und R24 jeweils unabhängig eine aliphatische Gruppe oder eine aromatische Gruppe darstellen; und X- eine anionische Gruppe darstellt. 8. Tintenstrahl-Aufzeichnungsverfahren gemäß Anspruch 1, worin das kationische Polymer (b) mit quaternärem Ammoniumsalz wenigstens eine durch die folgende allgemeine Formel (IV) dargestellte Einheit aufweist: worin R31 ein Wasserstoffatom oder eine Alkylgruppe mit 1 bis 4 Kohlenstoffatomen darstellt; R32 eine aromatische Gruppe oder eine mit einer aromatischen Gruppe substituierte Alkylgruppe darstellt; R33 und R34 jeweils unabhängig eine aliphatische Gruppe oder eine aromatische Gruppe darstellen; Z1-O-oder-NHdarstellt; Y1 eine zweiwertige Verknüpfungsgruppe darstellt; und X-eine anionische Gruppe darstellt. 9. Tintenstrahl-Aufzeichnungsverfahren gemäß Anspruch 1, worin das kationische Polymer (b) mit quaternärem Ammoniumsalz wenigstens eine durch die folgende allgemeine Formel (V) dargestellte Einheit aufweist: worin R41, R42, R43 und R44 jeweils unabhängig ein Wasserstoffatom oder eine aliphatische Gruppe darstellen; Z2 eine zweiwertige Verknüpfungsgruppe darstellt; X- eine anionische Gruppe darstellt; und R41 und R43 oder R42 und R44 miteinander unter Bildung einer Alkylengruppe gebunden sein können. 10. Tintenstrahl-Aufzeichnungsverfahren gemäß Anspruch 1, worin das kationische Polymer (b) mit quaternärem Ammoniumsalz wenigstens eine durch die folgende allgemeine Formel (VI) dargestellte Einheit aufweist: worin R51 und R52 jeweils unabhängig ein Wasserstoffatom oder eine Alkylgruppe mit 1 bis 4 Kohlenstoffatomen darstellen; R53, R54 und R55 jeweils eine Alkylgruppe darstellen; Z3 eine zweiwertige Verknüpfungsgruppe darstellt; Y2 eine zweiwertige Verknüpfungsgruppe darstellt; X- eine anionische Gruppe darstellt; und x und y jeweils eine ganze Zahl von 1 oder mehr anzeigen. 1. Procédé d'enregistrement par jet d'encre pour former une image sur une feuille d'enregistrement par jet d'encre qui a, sur un support, une couche de réception de colorant qui contient un polymère cationique, par utilisation d'un jeu d'encres d'enregistrement par jet d'encre qui comprend, à titre d'éléments constitutifs minimaux de celui-ci, une encre jaune contenant au moins un colorant jaune, une encre magenta contenant au moins un colorant magenta et une encre cyan contenant au moins un colorant cyan, dans lequel le potentiel d'oxydation du colorant magenta et le potentiel d'oxydation du colorant cyan est meilleur que 0,8 V (contre une SCE), dans lequel le polymère cationique * (a) a au moins un groupe choisi dans l'ensemble constitué par un groupe amino primaire, un groupe amino secondaire et un groupe amino tertiaire, et * (b) est un polymère cationique de sel d'ammonium quaternaire ayant au moins un groupe aromatique dans une structure partielle de celui-ci, et l'échantillon devant être analysé est dissous dans un solvant de diméthylformamide ou d'acétonitrile qui contient du perchlorate de sodium ou du perchlorate de tétrapropylammonium en tant qu'électrolyte de support de façon à avoir une concentration de 1 x 10-6 à 1 x 10-4 mol•dm-3, et sa valeur de potentiel d'oxydation contre une SCE (électrode de calomel saturée) est mesurée par voltampérométrie cyclique ou polarographie en courant continu. 2. Procédé d'enregistrement par jet d'encre selon la revendication 1, dans lequel le polymère cationique (a) a au moins une amine primaire. 3. Procédé d'enregistrement par jet d'encre selon la revendication 1, dans lequel le polymère cationique (a) est au moins un composé choisi dans l'ensemble constitué par une polyallylamine, une polyvinylamine et leurs dérivés. 4. Procédé d'enregistrement par jet d'encre selon la revendication 1, dans lequel : * la couche de réception de colorant contient un polymère cationique (a) et est formée par réticulation et durcissement d'une couche de revêtement qui est formée par application d'un liquide de revêtement qui contient au moins de fines particules et une résine soluble dans l'eau ; * un agent de réticulation est ajouté à au moins l'un parmi le liquide de revêtement et une solution basique ayant un pH d'au moins 7,1 ; et * la réticulation et le durcissement sont réalisés par application de la solution basique sur la couche de revêtement en même temps que le liquide de revêtement est appliqué pour former la couche de revêtement. 5. Procédé d'enregistrement par jet d'encre selon la revendication 1, dans lequel : * la couche de réception de colorant contient un polymère cationique (a) et est formée par réticulation et durcissement d'une couche de revêtement qui est formée par application d'un liquide de revêtement contenant au moins de fines particules et une résine soluble dans l'eau ; * un agent de réticulation est ajouté à au moins l'un parmi le liquide de revêtement et une solution basique ayant un pH d'au moins 7,1 ; et * la réticulation et le durcissement sont réalisés par application de la solution basique sur la couche de revêtement avant que la couche de revêtement présente une diminution de la vitesse de séchage durant le séchage de celle-ci. 6. Procédé d'enregistrement par jet d'encre selon la revendication 1, dans lequel le polymère cationique de sel d'ammonium quaternaire (b) a une liaison benzyle dans une charpente partielle de celui-ci. 7. Procédé d'enregistrement par jet d'encre selon la revendication 1, dans lequel le polymère cationique de sel d'ammonium quaternaire (b) a au moins un motif représenté par la formule générale (III) suivante : dans laquelle R21 représente un atome d'hydrogène ou un groupe alkyle ayant de 1 à 4 atomes de carbone ; chacun de R22, R23 et R24 représente indépendamment un groupe aliphatique ou un groupe aromatique ; et X- représente un groupe anionique. 8. Procédé d'enregistrement par jet d'encre selon la revendication 1, dans lequel le polymère cationique de sel d'ammonium quaternaire (b) a au moins un motif représenté par la formule générale (IV) suivante : dans laquelle R31 représente un atome d'hydrogène ou un groupe alkyle ayant de 1 à 4 atomes de carbone ; R32 représente un groupe aromatique ou un groupe alkyle substitué par un groupe aromatique ; chacun de R33 et R34 représente indépendamment un groupe aliphatique ou un groupe aromatique ; Z1 représente-O-ou-NH-; Y1 représente un groupe de liaison divalent ; et X- représente un groupe anionique. 9. Procédé d'enregistrement par jet d'encre selon la revendication 1, dans lequel le polymère cationique de sel d'ammonium quaternaire (b) a au moins un motif représenté par la formule générale (V) suivante : dans laquelle chacun de R41, R42, R43 et R44 représente indépendamment un atome d'hydrogène ou un groupe aliphatique ; Z2 représente un groupe de liaison divalent ; X- représente un groupe anionique ; et R41 et R43, ou R42 et R44, peuvent se lier l'un à l'autre pour former un groupe alkylène. 10. Procédé d'enregistrement par jet d'encre selon la revendication 1, dans lequel le polymère cationique de sel d'ammonium quaternaire (b) a au moins un motif représenté par la formule générale (VI) suivante : dans laquelle chacun de R51 et R52 représente indépendamment un atome d'hydrogène ou un groupe alkyle ayant de 1 à 4 atomes de carbone ; chacun de R53, R54 et R55 représente un groupe alkyle ; Z3 représente un groupe de liaison divalent ; X- représente un groupe anionique ; et chacun de x et y indique un entier de 1 ou plus. 1. An inkjet recording method of forming an image on an inkjet recording sheet which has, on a support, a colorant-receiving layer that contains a cationic polymer, by using an inkjet recording ink set that comprises, as minimum constituent elements thereof, a yellow ink containing at least one yellow dye, a magenta ink containing at least one magenta dye and a cyan ink containing at least one cyan dye, wherein the oxidation potential of the magenta dye and the oxidation potential of the cyan dye are each nobler than 0.8 V (vs. SCE), wherein the cationic polymer * (a) has at least one selected from the group consisting of a primary amino group, a secondary amino group and a tertiary amino group, or * (b) is a quaternary ammonium salt cationic polymer having at least one aromatic group in a partial structure thereof, and the sample to be analyzed is dissolved in dimethylformamide or acetonitrile solvent that contains sodium perchlorate or tetrapropylammonium perchlorate as supporting electrolyte to have a concentration of from 1 × 10-6 to 1 × 10-4 mol·dm-3, and its value of oxidation potential versus SCE (saturated calomel electrode) is measured through cyclic voltammetry or DC polarography. 2. The inkjet recording method of claim 1, wherein the cationic polymer (a) has at least one primary amine. 3. The inkjet recording method of claim 1, wherein the cationic polymer (a) is at least one selected from the group consisting of polyallylamine, polyvinylamine and their derivatives. 4. The inkjet recording method of claim 1, wherein: * the colorant-receiving layer contains a cationic polymer (a) and is formed by crosslinking and curing a coating layer which is formed by applying a coating liquid that contains at least fine particles and a water-soluble resin; * a crosslinking agent is added to at least one of the coating liquid and a basic solution having a pH of at least 7.1; and * crosslinking and curing are performed by applying the basic solution onto the coating layer at the same time that the coating liquid is applied to form the coating layer. 5. The inkjet recording method of claim 1, wherein: * the colorant-receiving layer contains a cationic polymer (a) and is formed by crosslinking and curing a coating layer which is formed by applying a coating liquid containing at least fine particles and a water-soluble resin; * a crosslinking agent is added to at least one of the coating liquid and a basic solution having a pH of at least 7.1; and * crosslinking and curing are performed by applying the basic solution onto the coating layer before the coating layer exhibits a falling rate of drying during drying thereof. 6. The inkjet recording method of claim 1, wherein the quaternary ammonium salt cationic polymer (b) has a benzyl bond in a partial skeleton thereof. 7. The inkjet recording method of claim 1, wherein the quaternary ammonium salt cationic polymer (b) has at least one unit represented by the following general formula (III): wherein R21 represents a hydrogen atom or an alkyl group having 1 to 4 carbon atoms; R22, R23 and R24 each independently represent an aliphatic group or an aromatic group; and X- represents an anionic group. 8. The inkjet recording method of claim 1, wherein the quaternary ammonium salt cationic polymer (b) has at least one unit represented by the following general formula (IV): wherein R31 represents a hydrogen atom or an alkyl group having 1 to 4 carbon atoms; R32 represents an aromatic group or an aromatic group-substituted alkyl group; R33 and R34 each independently represent an aliphatic group or an aromatic group; Z1 represents-O-or-NH-; Y1 represents a divalent linking group; and X- represents an anionic group. 9. The inkjet recording method of claim 1, wherein the quaternary ammonium salt cationic polymer (b) has at least one unit represented by the following general formula (V): wherein R41, R42, R43 and R44 each independently represent a hydrogen atom or an aliphatic group; Z2 represents a divalent linking group; X- represents an anionic group; and R41 and R43, or R42 and R44 may bond to each other to form an alkylene group. 10. The inkjet recording method of claim 1, wherein the quaternary ammonium salt cationic polymer (b) has at least one unit represented by the following general formula (VI): wherein R51 and R52 each independently represent a hydrogen atom or an alkyl group having 1 to 4 carbon atoms; R53, R54 and R55 each represent an alkyl group; Z3 represents a divalent linking group; Y2 represents a divalent linking group; X- represents an anionic group; and x and y each indicate an integer of 1 or more. | B41M000552 ¦ C09D001100 ¦ B41M000500 | 2015-01-30 PG25 LAPSED IN A CONTRACTING STATE ANNOUNCED VIA POSTGRANT INFORM. FROM NAT. OFFICE TO EPO GB - LAPSE BECAUSE OF NON-PAYMENT OF DUE FEES 2014-04-09 ¦ 2015-01-30 PG25 LAPSED IN A CONTRACTING STATE ANNOUNCED VIA POSTGRANT INFORM. FROM NAT. OFFICE TO EPO DE - LAPSE BECAUSE OF NON-PAYMENT OF DUE FEES 2014-11-01 ¦ 2015-01-22 REG REFERENCE TO A NATIONAL CODE DE R119 APPLICATION DEEMED WITHDRAWN, OR IP RIGHT LAPSED, DUE TO NON-PAYMENT OF RENEWAL FEE - DE 60310409 2014-11-01 ¦ 2014-12-24 GBPC GB: EUROPEAN PATENT CEASED THROUGH NON-PAYMENT OF RENEWAL FEE - 2014-04-09 ¦ 2014-11-01 REG REFERENCE TO A NATIONAL CODE DE R119 APPLICATION DEEMED WITHDRAWN, OR IP RIGHT LAPSED, DUE TO NON-PAYMENT OF RENEWAL FEE - DE 60310409 ¦ 2013-07-31 PGFP POSTGRANT: ANNUAL FEES PAID TO NATIONAL OFFICE DE + 2013-04-03 ¦ 2013-07-31 PGFP POSTGRANT: ANNUAL FEES PAID TO NATIONAL OFFICE GB + 2013-04-03 ¦ 2012-08-31 PGFP POSTGRANT: ANNUAL FEES PAID TO NATIONAL OFFICE GB + 2012-04-04 ¦ 2012-07-31 PGFP POSTGRANT: ANNUAL FEES PAID TO NATIONAL OFFICE DE + 2012-04-25 ¦ 2011-08-31 PGFP POSTGRANT: ANNUAL FEES PAID TO NATIONAL OFFICE GB + 2011-04-06 ¦ 2011-07-29 PGFP POSTGRANT: ANNUAL FEES PAID TO NATIONAL OFFICE DE + 2011-03-16 ¦ 2010-08-31 PGFP POSTGRANT: ANNUAL FEES PAID TO NATIONAL OFFICE DE + 2010-03-18 ¦ 2010-06-30 PGFP POSTGRANT: ANNUAL FEES PAID TO NATIONAL OFFICE GB + 2010-03-25 ¦ 2009-11-30 PGFP POSTGRANT: ANNUAL FEES PAID TO NATIONAL OFFICE GB + 2009-04-08 ¦ 2009-08-31 PGFP POSTGRANT: ANNUAL FEES PAID TO NATIONAL OFFICE DE + 2009-03-13 ¦ 2008-12-31 PGFP POSTGRANT: ANNUAL FEES PAID TO NATIONAL OFFICE GB + 2008-04-09 ¦ 2008-11-28 PG25 LAPSED IN A CONTRACTING STATE ANNOUNCED VIA POSTGRANT INFORM. FROM NAT. OFFICE TO EPO FR - LAPSE BECAUSE OF FAILURE TO SUBMIT A TRANSLATION OF THE DESCRIPTION OR TO PAY THE FEE WITHIN THE PRESCRIBED TIME-LIMIT 2006-12-13 ¦ 2008-07-31 PGFP POSTGRANT: ANNUAL FEES PAID TO NATIONAL OFFICE DE + 2008-04-17 ¦ 2008-04-30 PG25 LAPSED IN A CONTRACTING STATE ANNOUNCED VIA POSTGRANT INFORM. FROM NAT. OFFICE TO EPO FR - LAPSE BECAUSE OF FAILURE TO SUBMIT A TRANSLATION OF THE DESCRIPTION OR TO PAY THE FEE WITHIN THE PRESCRIBED TIME-LIMIT 2007-08-03 ¦ 2007-11-24 PGFP POSTGRANT: ANNUAL FEES PAID TO NATIONAL OFFICE GB + 2007-04-04 ¦ 2007-11-21 26N NO OPPOSITION FILED + 2007-09-14 ¦ 2007-08-03 EN FR: TRANSLATION NOT FILED - ¦ 2007-05-23 REG REFERENCE TO A NATIONAL CODE GB 732E AMENDMENTS TO THE REGISTER IN RESPECT OF CHANGES OF NAME OR CHANGES AFFECTING RIGHTS (SECT. 32/1977) ¦ 2007-04-26 PGFP POSTGRANT: ANNUAL FEES PAID TO NATIONAL OFFICE DE + 2007-04-26 ¦ 2007-03-14 RAP2 TRANSFER OF RIGHTS OF AN EP GRANTED PATENT FUJIFILM CORPORATION ¦ 2007-01-25 REF CORRESPONDS TO: DE 60310409 P 2007-01-25 ¦ 2006-12-13 REG REFERENCE TO A NATIONAL CODE GB FG4D EUROPEAN PATENT GRANTED + ¦ 2006-12-13 AK DESIGNATED CONTRACTING STATES: + EP 1525995 B1 DE;FR;GB ¦ 2006-12-13 AC DIVISIONAL APPLICATION (ART. 76) OF: EP 1352754 P ¦ 2006-08-09 RIC1 CLASSIFICATION (CORRECTION) B41M000552 ¦ 2006-08-09 RIC1 CLASSIFICATION (CORRECTION) C09D001100 ¦ 2006-01-18 AKX PAYMENT OF DESIGNATION FEES + DE;FR;GB ¦ 2005-12-28 17P REQUEST FOR EXAMINATION FILED + 2005-10-27 ¦ 2005-04-27 AX REQUEST FOR EXTENSION OF THE EUROPEAN PATENT TO + AL;LT;LV;MK ¦ 2005-04-27 AK DESIGNATED CONTRACTING STATES: + EP 1525995 A1 AT;BE;BG;CH;CY;CZ;DE;DK;EE;ES;FI;FR;GB;GR;HU;IE;IT;LI;LU;MC;NL;PT;RO;SE;SI;SK;TR ¦ 2005-04-27 AC DIVISIONAL APPLICATION (ART. 76) OF: EP 1352754 P | Inkjet recording an image on an inkjet recording sheet having a colorant-receiving layer containing cationic polymer having primary, secondary, and/or tertiary amino group, or quaternary ammonium salt cationic polymer having aromatic group(s), involves using inkjet recording ink set comprising yellow ink containing yellow dye(s), magenta ink containing magenta dye(s), and cyan ink containing cyan dye(s). | For forming color images. | The inventive inkjet recording method gives color images of high density, good glossiness, and good lightfastness and ozone resistance.
EP972805B1 | 2004-11-17 | Polyimide-based composite for electronic parts is formed using a precursor comprising a polyimide component and another polymer component, where the polyimide forms a continuous phase and the another polymer forms a discontinuous phase | Polyimide-based composite, electronic parts using the composite, and polyimide-based aqueous dispersion ¦ Polyimidverbundwerkstoff, unter dessen Verwendung hergestellte elektronische Bauelemente und auf Polyimid basierende wässrige Dispersionen ¦ Composite à base de polyimides, parties électroniques l'utilisant et dispersion aqueuse à base de ce polyimide | JSR Corporation,Tokyo 104 0045,JP,04433841 | Goto, Hirofumi, c/o JSR Corp. ¦ Yamada, Takako, c/o JSR Corp. ¦ Ito, Nobuyuki, c/o JSR Corp. | A polyimide-based composite formed using a precursor comprising (A) a polyimide component and (B) another polymer component. The polyimide forms a continuous phase and the other polymer forms a discontinuous phase. The elastic modulus of the composite is less than 10 GPa. An INDEPENDENT CLAIM is included for an aqueous dispersion prepared by dispersing, in particle form in an aqueous medium, a precursor which forms the polyimide-based composite described. Electronic parts (disclosed as printing wiring boards) can have a resin layer comprising the described composite (claimed). The polyamide-based dispersion can be used in a surface treatment solution and for electrodeposition (both claimed). Heat-resistance, mechanical, electrical insulating, and adhesive properties are good. The storage stability of the aqueous dispersion is good. Preferred polyimide-based composite: The number-mean particle size of the discontinuous phase is 0.01 to 0.9 microns. The polyimide component used is at least 5 wt.% and less than 50 wt.% with respect to the total amount of the polyimide-based composite. The polyimide component is a polyimide-based polymer or polyamic acid. The composite can be formed from an organic solvent solution. The composite can form a film. The glass transition temperature of the other polymer is -200 to 120°C. The other polymer component is an elastic polymer with a reactive group and an elastic modulus of 0.0001 to 0.5 GPa. The other polymer is either (B1) a cationic polymer component, and the composite is formed from a polyimide-based aqueous dispersion obtained by dispersing this precursor in particle form in an aqueous medium in the presence of a polyacid, or is (B2) an anionic polymer component, and the composite is obtained from a polyimide-based aqueous dispersion obtained by dispersing this precursor in particle form in an aqueous medium in the presence of a polyamine. Particles of the precursor have a mean particle size of 0.03 to 5 microns. | A polyimide-based composite according to the invention is formed using a precursor comprising (A) a polyimide component and (B) another polymer component, wherein the polyimide forms a continuous phase and the other polymer forms a discontinuous phase, and the elastic modulus is less than 10 GPa. This structure provides both the properties of insulation, etc. contributed by the polyimide and the properties of low elastic modulus and satisfactory adhesion, moldability, etc. contributed by the other polymer. The polyimide-based aqueous dispersion of the invention has dispersed therein particles with a mean particle size of 0.03-5 µm comprising the precursor of the polyimide-based composite, the dispersed particles including in the same particles the (A) polyimide component and (B) other polymer component comprising a hydrophilic polymer. This gives satisfactory storage stability to the aqueous dispersion. | JP1998202503A ¦ JP1998219025A | 1998-07-17 ¦ 1998-08-03 | EP972805B1 ¦ DE69921905D1 ¦ DE69921905T2 ¦ EP972805A2 ¦ EP972805A3 ¦ JP2000034352A ¦ JP2000044800A ¦ KR2000011631A ¦ KR572646B1 ¦ US6214923B1 | EP972805A2 ¦ JP2000034352A ¦ JP2000044800A ¦ KR2000011631A ¦ US6214923B1 ¦ EP972805B1 ¦ DE69921905D1 ¦ DE69921905T2 ¦ KR572646B1 | 1. Verbundwerkstoff auf Polyimidbasis, der unter Verwendung einer Vorstufe, die (A) eine Polyimidkomponente und (B) eine andere Polymerkomponente umfasst, gebildet ist, wobei der Verbundwerkstoff auf Polyimidbasis dadurch charakterisiert ist, dass das Polyimid eine kontinuierliche Phase bildet und das andere Polymer eine diskontinuierliche Phase im Verbundwerkstoff bildet, und das Elastizitätsmodul des Verbundwerkstoffs weniger als 10 GPa beträgt. 2. Verbundwerkstoff auf Polyimidbasis nach Anspruch 1, worin die zahlenmittlere Teilchengröße der diskontinuierlichen Phase im Bereich von 0,01 bis 0,9 µm liegt. 3. Verbundwerkstoff auf Polyimidbasis nach Anspruch 1, worin die Glasübergangstemperatur des anderen Polymeren im Bereich von-200°C bis 120°C liegt. 4. Verbundwerkstoff auf Polyimidbasis nach Anspruch 1, worin die Menge der eingesetzten (A) Polyimidkomponente mindestens 5 Gew-% und weniger als 50 Gew-%, bezogen auf die Gesamtmenge des Verbundwerkstoffs auf Polyimidbasis beträgt. 5. Verbundwerkstoff auf Polyimidbasis nach Anspruch 1, worin die (A) Polyimidkomponente mindestens ein Typ ist, der aus Polymeren auf Polyimidbasis und Polyaminsäure gewählt ist, die (B) andere Polymerkomponente ein elastisches Polymer mit einer reaktiven Gruppe und einem Elastizitätsmodul von 0,0001-0,5 GPa umfasst, und die Vorstufe durch Umsetzen der (A) Polyimidkomponente und der (B) anderen Polymerkomponente erhalten wird. 6. Verbundwerkstoff auf Polyimidbasis nach Anspruch 1, der unter Verwendung einer wässrigen Dispersion auf Polyimidbasis, die durch Dispergieren der Vorstufe in Teilchenform in einem wässrigen Medium erhalten wird, gebildet ist. 7. Verbundwerkstoff auf Polyimidbasis nach Anspruch 1, der unter Verwendung einer organischen Lösungsmittellösung der Vorstufe gebildet ist. 8. Verbundwerkstoff auf Polyimidbasis nach Anspruch 1, worin die (B) andere Polymerkomponente eine (B-1) kationische Polymerkomponente ist, die unter Verwendung einer wässrigen Dispersion auf Polyimidbasis, die durch Dispergieren des Vorläufers in Teilchenform in einem wässrigen Medium in Gegenwart einer Polysäure erhalten wird, gebildet ist. 9. Verbundwerkstoff auf Polyimidbasis nach Anspruch 1, worin die (B) andere Polymerkomponente eine (B-2) anionische Polymerkomponente ist, die unter Verwendung einer wässrigen Dispersion auf Polyimidbasis, die durch Dispergieren der Vorstufe in Teilchenform in einem wässrigen Medium in Gegenwart eines Polyamins erhalten wird, gebildet ist. 10. Verbundwerkstoff auf Polyimidbasis nach Anspruch 1, der einen Film bildet. 11. Verbundwerkstoff auf Polyimidbasis nach Anspruch 10, der durch elektrische Abscheidung der Vorstufe gebildet ist. 12. Elektronisches Teil mit einer Harzschicht, die einen Verbundwerkstoff auf Polyimidbasis nach Anspruch 1 umfasst. 13. Wässrige Dispersion auf Polyimidbasis, die durch Dispergieren eines Vorläufers in Teilchenform in einem wässrigen Medium hergestellt ist, der einen Verbundwerkstoff auf Polyimidbasis bildet, der eine aus einem Polyimid hergestellte kontinuierliche Phase und eine aus dem anderen Polymeren hergestellte diskontinuierliche Phase besitzt und einen Elastizitätsmodul von weniger als 10 GPa aufweist, wobei die wässrige Dispersion auf Polyimidbasis dadurch charakterisiert ist, dass die Teilchen der Vorstufe in den gleichen Teilchen (A) eine Polyimidkomponente und (B) eine andere Polymerkomponente, die aus einem hydrophilen Polymer zusammengesetzt ist, enthalten und eine mittlere Teilchengröße von 0,03-5 µm aufweisen. 14. Wässrige Dispersion auf Polyimidbasis, die durch Dispergieren einer Vorstufe eines Verbundwerkstoffs auf Polyimidbasis in Teilchenform in einem wässrigen Medium hergestellt ist, wobei die wässrige Dispersion auf Polyimidbasis dadurch charakterisiert ist, dass die Teilchen der Vorstufe in den gleichen Teilchen (A) eine Polyimidkomponente und (B) eine andere Polymerkomponente, die aus einem hydrophilen Polymer zusammengesetzt ist, enthalten und eine mittlere Teilchengröße von 0,03 bis 5 µm aufweisen, die (B) andere Polymerkomponente eine (B-1) kationische Polymerkomponente ist und die Dispersion der Vorstufe in dem wässrigen Medium in Gegenwart einer Polysäure stattfindet. 15. Wässrige Dispersion auf Polyimidbasis, die durch Dispergieren einer Vorstufe eines Verbundwerkstoffs auf Polyimidbasis in Teilchenform in einem wässrigen Medium dispergiert ist, worin die wässrige Dispersion auf Polyimidbasis dadurch charakterisiert ist, dass die Teilchen der Vorstufe in den gleichen Teilchen (A) eine Polyimidkomponente und (B) eine andere Polymerkomponente, die aus einem hydrophilen Polymer zusammengesetzt ist, enthalten und eine mittlere Teilchengröße von 0,03-5 µm aufweisen, die (B) andere Polymerkomponente eine (B-2) anionische Polymerkomponente ist und die Dispersion der Vorstufe in dem wässrigen Medium in Gegenwart eines Polyamins stattfindet. 16. Wässrige Dispersion auf Polyimidbasis nach einem der Ansprüche 13 bis 15, die in einer Oberflächenbehandlungslösung verwendet wird. 17. Wässrige Dispersion auf Polyimidbasis nach einem der Ansprüche 13 bis 15, die für die elektrische Abscheidung verwendet wird. 1. Composite à base de polyimide formé à l'aide d'un précurseur comprenant un composant polyimide (A) et un autre composant polymère (B), le composite à base de polyimide étant caractérisé en ce que dans le composite, le polyimide forme une phase continue et l'autre polymère forme une phase discontinue, et le module d'élasticité du composite est inférieur à 10 GPa. 2. Composite à base de polyimide selon la revendication 1, dans lequel la dimension particulaire moyenne en nombre de ladite phase discontinue se situe dans l'intervalle de 0,01 à 0,9 µm. 3. Composite à base de polyimide selon la revendication 1 ci-dessus, dans lequel la température de transition vitreuse dudit autre polymère se situe dans l'intervalle de-200°C à 120°C. 4. Composite à base de polyimide selon la revendication 1, dans lequel la quantité dudit composant polyimide (A) utilisé est d'au moins 5% en poids et inférieure à 50% en poids, par rapport à la quantité totale dudit composite à base de polyimide. 5. Composite à base de polyimide selon la revendication 1, dans lequel ledit composant polyimide (A) est au moins un type choisi parmi les polymères à base de polyimide et l'acide polyamique, ledit autre composant polymère (B) comprend un polymère élastique ayant un groupe réactif et un module d'élasticité de 0,0001 à 0,5 GPa, et ledit précurseur est obtenu en faisant réagir ledit composant polyimide (A) et ledit autre composant polymère (B). 6. Composite à base de polyimide selon la revendication 1, qui est formé en utilisant une dispersion aqueuse à base de polyimide, obtenue en dispersant ledit précurseur sous forme de particules dans un milieu aqueux. 7. Composite à base de polyimide selon la revendication 1, qui est formé en utilisant une solution dans un solvant organique dudit précurseur. 8. Composite à base de polyimide selon la revendication 1, dans lequel ledit autre composant d'un polymère (B) est un composant polymère cationique (B-1), et est formé en utilisant une dispersion aqueuse à base de polyimide, obtenue en dispersant ledit précurseur sous forme de particules dans un milieu aqueux en présence d'un polyacide. 9. Composite à base de polyimide selon la revendication 1, dans lequel ledit autre composant polymère (B) représente un composant polymère anionique (B-2), et est formé en utilisant une dispersion aqueuse à base de polyimide, obtenue en dispersant le précurseur sous forme de particules dans un milieu aqueux en présence d'une polyamine. 10. Composite à base de polyimide selon la revendication 1, qui forme un film. 11. Composite à base de polyimide selon la revendication 10, qui est formé par l'électrodéposition dudit précurseur. 12. Pièce électronique ayant une couche de résine comprenant un composite à base de polyimide selon la revendication 1. 13. Dispersion aqueuse à base de polyimide préparée en dispersant un précurseur sous forme de particules dans un milieu aqueux, précurseur qui forme un composite à base de polyimide possédant une phase continue constituée d'un polyimide, et une phase discontinue constituée d'un autre polymère, et ayant un module d'élasticité inférieur à 10 GPa, la dispersion aqueuse à base de polyimide étant caractérisée en ce que les particules dudit précurseur comprennent au sein des mêmes particules, un composant polyimide (A) et un autre composant polymère (B) d'un composé d'un polymère hydrophile, et la dimension particulaire moyenne des particules est de 0,03 à 5 µm. 14. Dispersion aqueuse à base de polyimide préparée en dispersant un précurseur d'un composite à base de polyimide, sous forme de particules dans un milieu aqueux, la dispersion aqueuse à base de polyimide étant caractérisée en ce que les particules dudit précurseur comprennent au sein des mêmes particules, un composant polyimide (A) et un autre composant polymère (B) composé d'un polymère hydrophile, et la dimension particulaire moyenne des particules est de 0, 03 à 5 µm, ledit autre composant polymère (B) représente un composant polymère cationique (B-1), et la dispersion dudit précurseur dans ledit milieu aqueux est effectuée en présence d'un polyacide. 15. Dispersion aqueuse à base de polyimide préparée en dispersant un précurseur d'un composite à base de polyimide, sous forme de particules dans un milieu aqueux, la dispersion aqueuse à base de polyimide étant caractérisée en ce que les particules dudit précurseur comprennent au sein des mêmes particules un composant polyimide (A) et un autre composant polymère (B) composé d'un polymère hydrophile, et ont une dimension particulaire moyenne de 0,03 à 5 µm, ledit autre composant polymère (B) représente un composant polymère anionique (B-2), et la dispersion dudit précurseur dans ledit milieu aqueux est effectuée en présence d'une polyamine. 16. Dispersion aqueuse à base de polyimide selon l'une quelconque des revendications 13 à 15, qui est utilisée dans une solution de traitement de surface. 17. Dispersion aqueuse à base de polyimide selon l'une quelconque des revendications 13 à 15, qui est utilisée pour une électrodéposition. 1. A polyimide-based composite formed using a precursor comprising (A) a polyimide component and (B) another polymer component, the polyimide-based composite being characterized in that in the composite the polyimide forms a continuous phase and the other polymer forms a discontinuous phase, and the elastic modulus of the composite is less than 10 GPa. 2. A polyimide-based composite according to claim 1, wherein the number-mean particle size of said discontinuous phase is in the range of 0.01-0.9 µm. 3. A polyimide-based composite according to claim 1 above, wherein the glass transition temperature of said other polymer is in the range of-200°C to 120°C. 4. A polyimide-based composite according to claim 1, wherein the amount of said (A) polyimide component used is at least 5 wt% and less than 50 wt% with respect to the total amount of said polyimide-based composite. 5. A polyimide-based composite according to claim 1. wherein said (A) polyimide component is at least one type selected from among polyimide-based polymers and polyamic acid, said (B) other polymer component comprises an elastic polymer with a reactive group and an elastic modulus of 0.0001-0.5 GPa, and said precursor is obtained by reacting said (A) polyimide component and said (B) other polymer component. 6. A polyimide-based composite according to claim 1, which is formed using a polyimide-based aqueous dispersion obtained by dispersing said precursor in particle form in an aqueous medium. 7. A polyimide-based composite according to claim 1, which is formed using an organic solvent solution of said precursor. 8. A polyimide-based composite according to claim 1, wherein said (B) other polymer component is (B-1) a cationic polymer component, and which is formed using a polyimide-based aqueous dispersion obtained by dispersing said precursor in particle form in an aqueous medium in the presence of a polyacid. 9. A polyimide-based composite according to claim 1, wherein said (B) other polymer component is (B-2) an anionic polymer component, and which is formed using a polyimide-based aqueous dispersion obtained by dispersing said precursor in particle form in an aqueous medium in the presence of a polyamine. 10. A polyimide-based composite according to claim 1 which forms a film. 11. A polyimide-based composite according to claim 10, which is formed by electrodeposition of said precursor. 12. An electronic part having a resin layer comprising a polyimide-based composite according to claim 1. 13. A polyimide-based aqueous dispersion prepared by dispersing in particle form in an aqueous medium a precursor which forms a polyimide-based composite possessing a continuous phase made of a polyimide and a discontinuous phase made of another polymer and having an elastic modulus of less than 10 GPa, the polyimide-based aqueous dispersion being characterized in that the particles of said precursor include in the same particles (A) a polyimide component and (B) another polymer component composed of a hydrophilic polymer, and have a mean particle size of 0.03-5 µm. 14. A polyimide-based aqueous dispersion prepared by dispersing in particle form in an aqueous medium a precursor of a polyimide-based composite, the polyimide-based aqueous dispersion being characterized in that the particles of said precursor include in the same particles (A) a polyimide component and (B) another polymer component composed of a hydrophilic polymer, and have a mean particle size of 0.03-5 µm, said (B) other polymer component is (B-1) a cationic polymer component, and the dispersion of said precursor in said aqueous medium is accomplished in the presence of a polyacid. 15. A polyimide-based aqueous dispersion prepared by dispersing in particle form in an aqueous medium a precursor of a polyimide-based composite, the polyimide-based aqueous dispersion being characterized in that the particles of said precursor include in the same particles (A) a polyimide component and (B) another polymer component composed of a hydrophilic polymer, and have a mean particle size of 0.03-5 µm, said (B) other polymer component is (B-2) an anionic polymer component, and the dispersion of said precursor in said aqueous medium is accomplished in the presence of a polyamine. 16. A polyimide-based aqueous dispersion according to any one of claims 13 to 15 which is used in a surface treatment solution. 17. A polyimide-based aqueous dispersion according to any one of claims 13 to 15 which is used for electrodeposition. | C08L000700 ¦ C08L002300 ¦ C08L003508 ¦ C08L007908 ¦ H05K000103 | 2015-12-31 PGFP POSTGRANT: ANNUAL FEES PAID TO NATIONAL OFFICE IT + 2015-07-27 ¦ 2015-11-30 PGFP POSTGRANT: ANNUAL FEES PAID TO NATIONAL OFFICE BE + 2015-07-21 ¦ 2015-10-30 PGFP POSTGRANT: ANNUAL FEES PAID TO NATIONAL OFFICE DE + 2015-07-21 ¦ 2015-10-30 PGFP POSTGRANT: ANNUAL FEES PAID TO NATIONAL OFFICE GB + 2015-07-21 ¦ 2015-08-31 PGFP POSTGRANT: ANNUAL FEES PAID TO NATIONAL OFFICE FR + 2015-06-26 ¦ 2015-01-30 PGFP POSTGRANT: ANNUAL FEES PAID TO NATIONAL OFFICE BE + 2014-07-22 ¦ 2014-12-31 PGFP POSTGRANT: ANNUAL FEES PAID TO NATIONAL OFFICE IT + 2014-07-30 ¦ 2014-11-28 PGFP POSTGRANT: ANNUAL FEES PAID TO NATIONAL OFFICE FR + 2014-07-21 ¦ 2014-11-28 PGFP POSTGRANT: ANNUAL FEES PAID TO NATIONAL OFFICE GB + 2014-07-21 ¦ 2014-10-31 PGFP POSTGRANT: ANNUAL FEES PAID TO NATIONAL OFFICE DE + 2014-07-21 ¦ 2013-12-31 PGFP POSTGRANT: ANNUAL FEES PAID TO NATIONAL OFFICE IT + 2013-07-29 ¦ 2013-11-29 PGFP POSTGRANT: ANNUAL FEES PAID TO NATIONAL OFFICE GB + 2013-07-19 ¦ 2013-11-29 PGFP POSTGRANT: ANNUAL FEES PAID TO NATIONAL OFFICE FR + 2013-07-22 ¦ 2013-10-31 PGFP POSTGRANT: ANNUAL FEES PAID TO NATIONAL OFFICE DE + 2013-07-22 ¦ 2013-10-31 PGFP POSTGRANT: ANNUAL FEES PAID TO NATIONAL OFFICE BE + 2013-07-19 ¦ 2012-12-31 PGFP POSTGRANT: ANNUAL FEES PAID TO NATIONAL OFFICE DE + 2012-07-20 ¦ 2012-12-31 PGFP POSTGRANT: ANNUAL FEES PAID TO NATIONAL OFFICE IT + 2012-07-26 ¦ 2012-12-31 PGFP POSTGRANT: ANNUAL FEES PAID TO NATIONAL OFFICE FR + 2012-08-06 ¦ 2012-12-31 PGFP POSTGRANT: ANNUAL FEES PAID TO NATIONAL OFFICE BE + 2012-07-20 ¦ 2012-10-31 PGFP POSTGRANT: ANNUAL FEES PAID TO NATIONAL OFFICE GB + 2012-07-19 ¦ 2011-12-30 PGFP POSTGRANT: ANNUAL FEES PAID TO NATIONAL OFFICE IT + 2011-07-22 ¦ 2011-12-30 PGFP POSTGRANT: ANNUAL FEES PAID TO NATIONAL OFFICE BE + 2011-07-13 ¦ 2011-11-30 PGFP POSTGRANT: ANNUAL FEES PAID TO NATIONAL OFFICE DE + 2011-07-22 ¦ 2011-11-30 PGFP POSTGRANT: ANNUAL FEES PAID TO NATIONAL OFFICE GB + 2011-07-21 ¦ 2011-10-31 PGFP POSTGRANT: ANNUAL FEES PAID TO NATIONAL OFFICE FR + 2011-07-29 ¦ 2011-02-28 PGFP POSTGRANT: ANNUAL FEES PAID TO NATIONAL OFFICE BE + 2010-07-15 ¦ 2010-12-31 PGFP POSTGRANT: ANNUAL FEES PAID TO NATIONAL OFFICE GB + 2010-07-22 ¦ 2010-11-30 PGFP POSTGRANT: ANNUAL FEES PAID TO NATIONAL OFFICE IT + 2010-07-27 ¦ 2010-11-30 PGFP POSTGRANT: ANNUAL FEES PAID TO NATIONAL OFFICE DE + 2010-07-23 ¦ 2010-11-30 PGFP POSTGRANT: ANNUAL FEES PAID TO NATIONAL OFFICE FR + 2010-08-05 ¦ 2010-04-30 PGFP POSTGRANT: ANNUAL FEES PAID TO NATIONAL OFFICE IT + 2009-07-25 ¦ 2010-02-26 PGFP POSTGRANT: ANNUAL FEES PAID TO NATIONAL OFFICE BE + 2009-07-13 ¦ 2009-11-30 PGFP POSTGRANT: ANNUAL FEES PAID TO NATIONAL OFFICE DE + 2009-07-22 ¦ 2009-11-30 PGFP POSTGRANT: ANNUAL FEES PAID TO NATIONAL OFFICE GB + 2009-07-20 ¦ 2009-10-30 PGFP POSTGRANT: ANNUAL FEES PAID TO NATIONAL OFFICE FR + 2009-07-16 ¦ 2009-07-31 PGFP POSTGRANT: ANNUAL FEES PAID TO NATIONAL OFFICE BE + 2009-01-26 ¦ 2008-12-31 PGFP POSTGRANT: ANNUAL FEES PAID TO NATIONAL OFFICE GB + 2008-07-16 ¦ 2008-11-28 PGFP POSTGRANT: ANNUAL FEES PAID TO NATIONAL OFFICE FR + 2008-07-18 ¦ 2008-11-28 PGFP POSTGRANT: ANNUAL FEES PAID TO NATIONAL OFFICE IT + 2008-07-30 ¦ 2008-10-31 PGFP POSTGRANT: ANNUAL FEES PAID TO NATIONAL OFFICE DE + 2008-07-24 ¦ 2008-10-31 PGFP POSTGRANT: ANNUAL FEES PAID TO NATIONAL OFFICE GB + 2005-07-13 ¦ 2008-04-30 PGFP POSTGRANT: ANNUAL FEES PAID TO NATIONAL OFFICE FR + 2007-07-10 ¦ 2008-04-30 PGFP POSTGRANT: ANNUAL FEES PAID TO NATIONAL OFFICE BE + 2007-10-08 ¦ 2008-03-31 PGFP POSTGRANT: ANNUAL FEES PAID TO NATIONAL OFFICE BE + 2007-10-08 ¦ 2008-01-31 PGFP POSTGRANT: ANNUAL FEES PAID TO NATIONAL OFFICE IT + 2007-07-30 ¦ 2008-01-02 PGFP POSTGRANT: ANNUAL FEES PAID TO NATIONAL OFFICE GB + 2007-07-11 ¦ 2007-07-12 PGFP POSTGRANT: ANNUAL FEES PAID TO NATIONAL OFFICE DE + 2007-07-12 ¦ 2006-09-12 PGFP POSTGRANT: ANNUAL FEES PAID TO NATIONAL OFFICE BE + 2006-09-12 ¦ 2006-07-31 PGFP POSTGRANT: ANNUAL FEES PAID TO NATIONAL OFFICE IT + 2006-07-31 ¦ 2006-07-19 PGFP POSTGRANT: ANNUAL FEES PAID TO NATIONAL OFFICE FR + 2006-07-19 ¦ 2006-07-12 PGFP POSTGRANT: ANNUAL FEES PAID TO NATIONAL OFFICE GB + 2006-07-12 ¦ 2005-11-09 26N NO OPPOSITION FILED + 2005-08-18 ¦ 2005-08-26 ET FR: TRANSLATION FILED + ¦ 2004-12-23 REF CORRESPONDS TO: DE 69921905 P 2004-12-23 ¦ 2004-11-17 RIN1 INVENTOR (CORRECTION) YAMADA, TAKAKO,C/O JSR CORP. ¦ 2004-11-17 RIN1 INVENTOR (CORRECTION) ITO, NOBUYUKI,C/O JSR CORP. ¦ 2004-11-17 RIN1 INVENTOR (CORRECTION) GOTO, HIROFUMI,C/O JSR CORP. ¦ 2004-11-17 REG REFERENCE TO A NATIONAL CODE GB FG4D EUROPEAN PATENT GRANTED + ¦ 2004-11-17 AK DESIGNATED CONTRACTING STATES: + EP 0972805 B1 BE;DE;FR;GB;IT ¦ 2004-03-10 RAP1 TRANSFER OF RIGHTS OF AN EP PUBLISHED APPLICATION JSR CORPORATION ¦ 2001-01-31 AKX PAYMENT OF DESIGNATION FEES + BE DE FR GB IT ¦ 2001-01-10 17P REQUEST FOR EXAMINATION FILED + 2000-11-14 ¦ 2000-05-17 AX REQUEST FOR EXTENSION OF THE EUROPEAN PATENT TO + AL;LT;LV;MK;RO;SI ¦ 2000-05-17 AK DESIGNATED CONTRACTING STATES: + EP 0972805 A3 AT;BE;CH;CY;DE;DK;ES;FI;FR;GB;GR;IE;IT;LI;LU;MC;NL;PT;SE ¦ 2000-01-19 AX REQUEST FOR EXTENSION OF THE EUROPEAN PATENT TO + AL;LT;LV;MK;RO;SI ¦ 2000-01-19 AK DESIGNATED CONTRACTING STATES: + EP 0972805 A2 BE;DE;FR;GB;IT | A polyimide-based composite formed using a precursor comprising (A) a polyimide component and (B) another polymer component. The polyimide forms a continuous phase and the other polymer forms a discontinuous phase. The elastic modulus of the composite is less than 10 GPa. | Electronic parts (disclosed as printing wiring boards) can have a resin layer comprising the described composite (claimed). The polyamide-based dispersion can be used in a surface treatment solution and for electrodeposition (both claimed). | Heat-resistance, mechanical, electrical insulating, and adhesive properties are good. The storage stability of the aqueous dispersion is good.
EP1027378B1 | 2004-01-02 | Water-dispersive polymers which form a durable dried film | DURABLE, FILM-FORMING, WATER-DISPERSIVE POLYMERS ¦ HALTBARE, FILMFORMENDE, WASSERDISPERGIERBARE POLYMERE ¦ POLYMERES DURABLES, FILMOGENES, DISPERSIBLES DANS L'EAU | Hewlett Packard Company A Delaware Corporation,Palo Alto, CA 94304,US,03016020 | NGUYEN, Khe, C. ¦ GANAPATHIAPPAN, Sivapackia | NOVELTY - A durable, film-forming, water-dispersive polymer has at least one hydrophobic part and either a hydrophilic part or a surfactant associated with the polymer, which is used for dispersing water-insoluble molecules or particles in water.DETAILED DESCRIPTION - A durable, film-forming, water-dispersivepolymer has at least one hydrophobic part and either a hydrophilic part or a surfactant associated with the polymer for dispersing water-insoluble molecules or particles inwater. The polymer has the formula (I)[AmBnCpDdEr]x (I)A = at least one hydrophobic component contributing to improved durable,film-forming properties which, when homopolymerised to a solid state, has a glasstransition temperature (Tg) of -150 °C to +25 °C; B = at least one hydrophobic and solvent-barrier unit used to adjust the Tg of A and which, when homopolymerised to asolid state, has a Tg of more than 25 °C; C = at least one hydrophilic component comprising a water-soluble monomer; D = at least one UV absorber; E = at leastone unit having at least one highly polar functional group; m, n = 5-95 wt.%; p = 0-60 wt.%; q = 0-50 wt.%; r = 0-40 wt.% m + n + p + q + r = 100 wt.%; and x = integer, 1-100,000. The polymer has either (i) hydrophobic and hydrophilicunits, or (ii) only hydrophobic units and an associated surfactant forming a polymer/surfactant system. The polymer or polymer/surfactant system can form a filmfrom water such that the dehydrated film is water resistant. The polymer has a Tg of -25°C to + 10°C. USEFor dispersing otherwise non-soluble materials, e.g. pigments or dyes, in fluids, specifically in ink-jet printing ink compositions, but also in water-based protective coatings. ADVANTAGEThe polymers provide stable dispersions over a wide range of operating temperatures and improved physical properties, e.g. durability, to an ink film dried at ambient temperature. The dried film cannot be reconstituted by water. | Core-shell polymers, or polymers having at least a hydrophobic portion, are provided. The polymers also have either a hydrophilic portion, or, alternatively, one or more surfactants may be employed in conjunction with a given polymer. The polymers incorporate the following moieties: [(A) m (B)n (C)p (D)q (E)r]x wherein A, B, C, D, and E represent functionalities as follows: A = hydrophobic component controlling solubility in organic solvents selected from moieties which, when polymerized, have a glass transition temperature (Tg) in the range between-150 and +25 °C; B = hydrophobic and solvent barrier composed of at least one moiety which, when polymerized, has a Tg greater than 25 °C; C = hydrophilic dispersant, selected from a wide variety of water-soluble moieties, such as poly(ethylene glycol) units, vinyl pyrrolidones, vinyl imidazoles, and acrylamides; D = hydrophobic UV absorber; E = highly polar functional group; m = 5 to 95; n = 5 to 95; p = 0 to 60; q = 0 to 50; r = 0 to 40; m + n + p + q + r = 100; and x = 1 to 100,000. Either the C moiety or the E moiety must be present in the polymer to provide a polymer having either a hydrophilic portion or a highly polar portion. Alternatively, a surfactant may be used in conjunction with the polymer, whether in the presence or the absence of the C or E, or both, moieties. Core-shell polymers, or polymers having at least a hydrophobic portion, are provided. The polymers also have either a hydrophilic portion, or, alternatively, one or more surfactants may be employed in conjunction with a given polymer. The polymers incorporate the following moieties: [(A)m (B)n (C)p (D)q (E)r]x wherein A, B, C, D, and E represent functionalities as follows: A = hydrophobic component controlling solubility in organic solvents selected from moieties which, when polymerized, have a glass transition temperature (Tg) in the range between -150 and +25 DEG C; B = hydrophobic and solvent barrier composed of at least one moiety which, when polymerized, has a Tg greater than 25 DEG C; C = hydrophilic dispersant, selected from a wide variety of water-soluble moieties, such as poly(ethylene glycol) units, vinyl pyrrolidones, vinyl imidazoles, and acrylamides; D = hydrophobic UV absorber; E = highly polar functional group; m = 5 to 95; n = 5 to 95; p = 0 to 60; q = 0 to 50; r = 0 to 40; m + n + p + q + r = 100; and x = 1 to 100,000. Either the C moiety or the E moiety must be present in the polymer to provide a polymer having either a hydrophilic portion or a highly polar portion. Alternatively, a surfactant may be used in conjunction with the polymer, whether in the presence or the absence of the C or E, or both, moieties. L'invention porte sur des polymères à noyau et enveloppe comportant au moins une partie hydrophobe. De plus, ces polymères soit présentent une partie hydrophile. soit un ou plusieurs tensioactifs peuvent être employés conjointement avec un polymère donné. Ces polymères renferment les fractions suivantes: [(A) m (B)n (C)p (D)q (E)r]x où A, B, C, D et E représentent les fonctions ci-après: A = composant hydrophobe réglant la solubilité dans des solvants organiques choisis parmi des fractions qui, lorsqu'on les polymérise, ont une température de transition vitreuse (T)g comprise entre-150 et +25 °C; B = composé hydrophobe et d'arrêt de solvants renfermant au moins une fraction qui, lorsqu'elle est polymérisée, a une Tg supérieure à 25 °C; C = dispersant hydrophile sélectionné parmi diverses fractions solubles dans l'eau telles que des unités poly (éthylène glycol), les vinyl pyrrolidones, vinyl imdazoles et les acrylamides; D = absorbeur UV hydrophobe; E = groupe fonctionnel hautement polaire; m = 5 à 95; n = 5 à 95; p = 0 à 60; q = 0 à 50; r = 0 à 40; m + n + p +q + r = 100; et x = 1 à 100 000. Soit la fraction C, soit la fraction E doit être présente dans le polymère pour que celui-ci comporte soit une partie hydrophile, soit une partie hautement polaire. En variante, un tensioactif peut être utilisé avec le polymère, ceci en présence ou en l'absence de C, de E ou des deux à la fois. L'invention porte sur des polymères à noyau et enveloppe comportant au moins une partie hydrophobe. De plus, ces polymères soit présentent une partie hydrophile. soit un ou plusieurs tensioactifs peuvent être employés conjointement avec un polymère donné. Ces polymères renferment les fractions suivantes: [(A)m (B)n (C)p (D)q (E)r]x où A, B, C, D et E représentent les fonctions ci-après: A = composant hydrophobe réglant la solubilité dans des solvants organiques choisis parmi des fractions qui, lorsqu'on les polymérise, ont une température de transition vitreuse (T)g comprise entre -150 et +25 DEG C; B = composé hydrophobe et d'arrêt de solvants renfermant au moins une fraction qui, lorsqu'elle est polymérisée, a une Tg supérieure à 25 DEG C; C = dispersant hydrophile sélectionné parmi diverses fractions solubles dans l'eau telles que des unités poly (éthylène glycol), les vinyl pyrrolidones, vinyl imdazoles et les acrylamides; D = absorbeur UV hydrophobe; E = groupe fonctionnel hautement polaire; m = 5 à 95; n = 5 à 95; p = 0 à 60; q = 0 à 50; r = 0 à 40; m + n + p +q + r = 100; et x = 1 à 100 000. Soit la fraction C, soit la fraction E doit être présente dans le polymère pour que celui-ci comporte soit une partie hydrophile, soit une partie hautement polaire. En variante, un tensioactif peut être utilisé avec le polymère, ceci en présence ou en l'absence de C, de E ou des deux à la fois. | US1997962496A ¦ US1997998164A ¦ US1998120046A ¦ WO1998US23144A | 1997-10-31 ¦ 1997-12-24 ¦ 1998-07-21 ¦ 1998-10-29 | EP1027378B1 ¦ AU199912916A ¦ AU199912929A ¦ AU199912937A ¦ AU199913796A ¦ DE69820897D1 ¦ DE69820897T2 ¦ DE69823382D1 ¦ DE69823382T2 ¦ DE69841533D1 ¦ DE69842214D1 ¦ EP1027378A1 ¦ EP1027391A1 ¦ EP1027391B1 ¦ EP1027392A1 ¦ EP1027392B1 ¦ EP1027393A1 ¦ EP1027393B1 ¦ JP03801444B2 ¦ JP04094224B2 ¦ JP04342722B2 ¦ JP04520635B2 ¦ JP2001521951A ¦ JP2001521976A ¦ JP2001521977A ¦ JP2003520279A ¦ US5990202A ¦ US6057384A ¦ US6248805B1 ¦ US6417249B1 ¦ WO1999023126A1 ¦ WO1999023181A1 ¦ WO1999023182A1 ¦ WO1999023183A1 | WO1999023126A1 ¦ AU199912937A ¦ US5990202A ¦ EP1027378A1 ¦ JP2001521951A ¦ EP1027378B1 ¦ DE69820897D1 ¦ JP04342722B2 | 1. Ein haltbares, filmbildendes, wasserdispersives Polymer, das einen hydrophoben Anteil und einen hydrophilen Anteil aufweist, zum Dispergieren von wasserunlöslichen Molekülen oder Partikeln in Wasser, wobei das Polymer aus der Gruppe ausgewählt ist, die aus folgendem besteht: * (Hexylacrylat)40 (Methylmethacrylat)40 (Poly(ethylenglycol) methyletheracrylat, rM (relative Molekülmasse) = 404)20; (Hexylacrylat)30 (Methylmethacrylat)50 (Poly(ethylenglycol)methyletheracrylat, rM = 404)20; (Hexylacrylat)20 (Methylmethacrylat)60 (Poly(ethylenglycol) methyletheracrylat, rM = 409)20; (Hexylacrylat)40 (Methylmethacrylat)40 (Poly(ethylenglycol)methyletheracrylat, rM = 2.054)20; (Hexylacrylat)30 (Methylmethacrylat)50 (Poly(ethylenglycol)methyletheracrylat, rM = 2.054)20; (Hexylacrylat)20 (Methylmethacrylat)60 (Poly(ethylenglycol)methyletheracrylat, rM = 2.054)20; (Hexylacrylat)40 (Methylmethacrylat)40 (Poly(ethylenglycol) methyletheracrylat, rM = 218)20; (Hexylacrylat)30 (Methylmethacrylat)50 (Poly(ethylenglycol)methyletheracrylat, rM = 218)20; (Hexylacrylat)20 (Methylmethacrylat)60 (Poly(ethylenglycol)methyletheracrylat, rM = 218)20; (Ethylacrylat)40 (Methylmethacrylat)40 (Poly(ethylenglycol)methyletheracrylat, rM = 404)20; (Propylacrylat)40 (Methylmethacrylat)40 (Poly(ethylenglycol) methyletheracrylat, rM = 404)20; (Butylacrylat)40 . (Methylmethacrylat)40 (Poly(ethylenglycol)methyletheracrylat, rM = 404)20; (Octadecylacrylat)40 (Methylmethacrylat)40 (Poly(ethylenglycol)methyletheracrylat, rM = 404)20; (Laurylmethacrylat)40 (Methylmethacrylat)40 (Poly(ethylenglycol)methyletheracrylat, rM = 404)20; (Octadecylmethacrylat)40 (Methylmethacrylat)40 (Poly(ethylenglycol) methyletheracrylat, rM = 404)20; (Hydroxyoctadecylacrylat)40 (Methylmethacrylat)40 (Poly(ethylenglycol)methyletheracrylat, rM = 404)20; (Hydroxyethylacrylat)40 (Methylmethacrylat)40 (Poly(ethylenglycol) methyletheracrylat, rM = 404)20; (Hydroxylaurylmethacrylat)40 (Methylmethacrylat)40 (Poly(ethylenglycol)methyletheracrylat, rM = 404)20; (Phenethylacrylat)40 (Methylmethacrylat)40 (Poly(ethylenglycol) methyletheracrylat, rM = 404)20; (6-Phenylhexylacrylat)40 (Methylmethacrylat)40 (Poly(ethylenglycol)methyletheracrylat, rM = 404)20; (Cyclohexylacrylat)40 (Methylmethacrylat)40 (Poly(ethylenglycol) methyletheracrylat, rM = 404)20; (Acryloxypropylmethyldimethoxysilan)30 (Methylmethacrylat)50 (Poly(ethylenglycol) methyletheracrylat, rM = 404)20; (N,N-Dihexylacrylamid)20 (Methylmethacrylat)60 (Poly(ethylenglycol)methyletheracrylat, rM = 404)20; (Aminopropylacrylat)40 (Methylmethacrylat) 40 (Poly(ethylenglycol)methyletheracrylat, rM = 2.054) 20; (Aminohexylacrylat)30 (Methylmethacrylat)50 (Poly(ethylenglycol) methyletheracrylat, rM = 2.054)20; (Aminolaurylmethacrylat)20 (Methylmethacrylat)60 (Poly(ethylenglycol)methyletheracrylat, rM = 2.054)20; (N,N-Dimethylaminoethylacrylat)40 (Methylmethacrylat)40 (Poly(ethylenglycol) methyletheracrylat, rM = 218)20; (Vinylacetat)30 (Methylmethacrylat)50 (Poly(ethylenglycol)methyletheracrylat, rM = 218)20; (Vinylbutylether)20 (Methylmethacrylat)60 (Poly(ethylenglycol)methyletheracrylat, rM = 218)20; (Hexylacrylat)40 (Styren)40 (Poly(ethylenglycol)methyletheracrylat, rM = 404)20; (Hexylacrylat)30 . (Dimethylstyren)50 (Poly(ethylenglycol)methyletheracrylat, rM = 404)20; (Hexylacrylat)20 (Trifluoromethylstyren)60 (Poly(ethylenglycol) methyletheracrylat, rM = 404)20; (Hexylacrylat)40 (Tetrafluoropropylmethacrylat)40 (Poly(ethylenglycol) methyletheracrylat, rM = 2.054)20; (Hexylacrylat)30 (Glycidylmethacrylat)50 (Poly(ethylenglycol)methyletheracrylat, rM = 2.054)20; (Hexylacrylat)20 (Glycidylacrylat)60 (Poly(ethylenglycol)methyletheracrylat, rM = 2.054)20; (Hexylacrylat)40 (Maleimid)40 (Poly(ethylenglycol)methyletheracrylat, rM = 218)20; (Hexylacrylat)50 (n-Hexylmaleimid)30 (Poly(ethylenglycol)methyletheracrylat, rM = 218)20; (Hexylacrylat)40 (n-Vinylmaleimid) 40 (Poly(ethylenglycol)methyletheracrylat, rM = 218) 20; (Hexylacrylat)90 (Methylmethacrylat)30(d1)10 (Poly(ethylenglycol)methyletheracrylat, rM = 404)20; (Hexylacrylat)40 (Methylmethacrylat)30(d1)10 (Poly(ethylenglycol)methyletheracrylat, rM = 404)20; (Hexylacrylat)40 (Methylmethacrylat)30(d1)10 (Poly(ethylenglycol)methyletheracrylat, rM = 404)20; (Hexylacrylat)40 (Methylmethacrylat)30(d1)10 (Poly(ethylenglycol)methyletheracrylat, rM = 404)20; (Hexylacrylat)40 (Methylmethacrylat)30(d4)10 (Poly(ethylenglycol)methyletheracrylat, rM = 404)20; (Hexylacrylat)40 (Methylmethacrylat)30(d4)10 (Poly(ethylenglycol)methyletheracrylat, rM = 404)20; (Hexylacrylat)40 (Styren)30(d1)10 (Poly(ethylenglycol)methyletheracrylat, rM = 404)20; (Hexylacrylat)50 (Methylmethacrylat)45 (Poly(ethylenglycol)methyletheracrylat, rM = 404)5; (Hexylacrylat)50 (Methylmethacrylat)40 (Poly(ethylenglycol)methyletheracrylat, rM = 404)10; und (Hexylacrylat)50 (Methylmethacrylat)35 (Poly(ethylenglycol)methyletheracrylat, rM = 404)15; wobei d1 und d4 UV-Absorber-Anteile sind, die durch Copolymerisieren von Monomeren der Formel gebildet werden, wobei R1 = H, R2 = O und R3 bzw. sind. 1. Polymère durable filmogène dispersible dans l'eau ayant une partie hydrophobe et une partie hydrophile pour disperser dans l'eau les molécules ou les particules insolubles dans l'eau, ledit polymère étant choisi parmi le groupe composé de (acrylate d'héxyle)40 (méthacrylate méthylique)40 (acrylate méthylique d'éther de poly(éthylène glycol), pm=404)20 ; (acrylate d'héxyle)30 (méthacrylate méthylique) 50 (acrylate méthylique d'éther de poly(éthylène glycol), pm=404)20 ; (acrylate d'héxyle)20 (méthacrylate méthylique)60 (acrylate méthylique d'éther de poly(éthylène glycol), pm=404)20 ; (acrylate d'héxyle)40 (méthacrylate méthylique)40 (acrylate méthylique d'éther de poly(éthylène glycol), pm=2054)20 ; (acrylate d'héxyle)30 (méthacrylate méthylique)50 (acrylate méthylique d'éther de poly(éthylène glycol), pm=2054)20 ; (acrylate d'héxyle)20 (méthacrylate méthylique)60 (acrylate méthylique d'éther de poly(éthylène glycol), pm=2054)20 ; (acrylate d'héxyle)40 (méthacrylate méthylique)40 (acrylate méthylique d'éther de poly(éthylène glycol), pm=218)20 ; (acrylate d'héxyle)30 (méthacrylate méthylique) 50 (acrylate méthylique d'éther de poly(éthylène glycol), pm=218)20 ; (acrylate d'héxyle)20 (méthacrylate méthylique)60 (acrylate méthylique d'éther de poly(éthylène glycol), pm=218)20 ; (acrylate d'héxyle)40 (méthacrylate méthylique)40 (acrylate méthylique d'éther de poly(éthylène glycol), pm=404)20 ; (acrylate de propyle)40 (méthacrylate méthylique)40 (acrylate méthylique d'éther de poly(éthylène glycol), pm=404)20 ; (acrylate de butyle)40 (méthacrylate méthylique) 40 (acrylate méthylique d'éther de poly(éthylène glycol), pm=404)20 ; (acrylate d'octadécyle)40 (méthacrylate méthylique)40 (acrylate méthylique d'éther de poly(éthylène glycol), pm=404)20 ; (méthacrylate laurique)40 (méthacrylate méthylique)40 (acrylate méthylique d'éther de poly(éthylène glycol), pm=404)20 ; (méthacrylate d'octadécyle)40 (méthacrylate méthylique)40 (acrylate méthylique d'éther de poly(éthylène glycol), pm=404)20 ; (acrylate d'hydroxyoctadécyle)40 (méthacrylate méthylique)40 (acrylate méthylique d'éther de poly(éthylène glycol), pm=404)20 ; (acrylate d'hydroxyéthyle)40 (méthacrylate méthylique)40 (acrylate méthylique d'éther de poly(éthylène glycol), pm=404)20 ; (méthacrylate hydroxy-laurique)40 (méthacrylate méthylique)40 (acrylate méthylique d'éther de poly(éthylène glycol), pm=404)20 ; (acrylate phenéthylique)40 (méthacrylate méthylique)40 (acrylate méthylique d'éther de poly(éthylène glycol), pm=404)20 ; (acrylate phényle héxyle-6)40 (méthacrylate méthylique)40 (acrylate méthylique d'éther de poly(éthylène glycol), pm=404)20 ; (acrylate de cyclohéxyle)40 (méthacrylate méthylique)40 (acrylate méthylique d'éther de poly(éthylène glycol), pm=404)20 ; (acryloxypropylméthyldiméthoxysilane)30 (méthacrylate méthylique)50 (acrylate méthylique d'éther de poly(éthylène glycol), pm=404)20 ; (acrylamide de N,N-dihéxyle)20 (méthacrylate méthylique)60 (acrylate méthylique d'éther de poly(éthylène glycol), pm=404)20 ; (acrylate aminopropyle)40 (méthacrylate méthylique)40 (acrylate méthylique d'éther de poly(éthylène glycol), pm=2054)20 ; (acrylate d'aminohéxyle)30 (méthacrylate méthylique)50 (acrylate méthylique d'éther de poly(éthylène glycol), pm=2054)20 ; (méthacrylate de laurylamine)20 (méthacrylate méthylique)60 (acrylate méthylique d'éther de poly(éthylène glycol), pm=2054)20 ; (acrylate de N,N-diméthylaminoéthyle)40 (méthacrylate méthylique)40 (acrylate méthylique d'éther de poly(éthylène glycol), pm=218)20 ; (acétate de vinyle)30 (méthacrylate méthylique) 50 (acrylate méthylique d'éther de poly(éthylène glycol), pm=218)20 ; (éther de butyle de vinyle)20 (méthacrylate méthylique)60 (acrylate méthylique d'éther de poly(éthylène glycol), pm=218)20 ; (acrylate d'héxyle)40 (styrène)40 (acrylate méthylique d'éther de poly(éthylène glycol), pm=404)20 ; (acrylate d'héxyle) 30 (styrène de diméthyle)50 (acrylate méthylique d'éther de poly(éthylène glycol), pm=404)20 ; (acrylate d'héxyle)20 (styrène de trifluorométhyle)60 (acrylate méthylique d'éther de poly(éthylène glycol), pm=404)20 ; (acrylate d'héxyle)40 (méthacrylate de tétrafluoropropyle)40 (acrylate méthylique d'éther de poly (éthylène glycol), pm=2054)20 ; (acrylate d'héxyle)30 (méthacrylate de glycidyle)50 (acrylate méthylique d'éther de poly(éthylène glycol), pm=2054)20 ; (acrylate d'héxyle)20 (acrylate de glycidyle) 60 (acrylate méthylique d'éther de poly(éthylène glycol), pm=2054)20 ; (acrylate d'héxyle)40 (maléimide)40 (acrylate méthylique d'éther de poly(éthylène glycol), pm=218)20 ; (acrylate d'héxyle)50 (maléimide n-héxyle)30 (acrylate méthylique d'éther de poly(éthylène glycol), pm=218)20 ; (acrylate d'héxyle)40 (maléimide n-vinyle)40 (acrylate méthylique d'éther de poly(éthylène glycol), pm=218)20 ; (acrylate d'héxyle)40 (méthacrylate méthylique)30(d1)10 (acrylate méthylique d'éther de poly(éthylène glycol), pm=404)20 ; (acrylate d'héxyle)40 (méthacrylate méthylique)30(d1)10 (acrylate méthylique d'éther de poly(éthylène glycol), pm=404)20 ; (acrylate d'héxyle) 40 (méthacrylate méthylique)30(d1) 10 (acrylate méthylique d'éther de poly(éthylène glycol), pm=404)20 ; (acrylate d'héxyle)40 (méthacrylate méthylique)30(d1)10 (acrylate méthylique d'éther de poly(éthylène glycol), pm=404)20 ; (acrylate d'héxyle)40 (méthacrylate méthylique)30(d4)10 (acrylate méthylique d'éther de poly(éthylène glycol), pm=404)20 ; (acrylate d'héxyle)40 (méthacrylate méthylique)30(d4)10 (acrylate méthylique d'éther de poly(éthylène glycol), pm=404)20 ; (acrylate d'héxyle) 40 (styrène) 30(d1)10 (acrylate méthylique d'éther de poly(éthylène glycol), pm=404)20 ; (acrylate d'héxyle)50 (méthacrylate méthylique)45 (acrylate méthylique d'éther de poly(éthylène glycol), pm=404)5 ; (acrylate d'héxyle)50 (méthacrylate méthylique)40 (acrylate méthylique d'éther de poly(éthylène glycol), pm=404)10 ; et (acrylate d'héxyle)50 (méthacrylate méthylique)35 (acrylate méthylique d'éther de poly(éthylène glycol), pm=404)15 ; où D1 et D4 sont des fractions absorbantes d'UV constituées par copolymérisation de monomères de formule où R1 = H, R2 = O et R3 sont et respectivement. 1. A durable.film-forming, water-dispersive polymer having a hydrophobic portion and a hydrophilic portion for dispersing water-insoluble molecules or particles in water, said polymer being selected from the group consisting of (hexyl acrylate)40 (methyl methacrylate)40 (poly(ethylene glycol) methyl ether acrylate, mw=404)20; (hexyl acrylate)30 (methyl methacrylate)50 (poly(ethylene glycol) methyl ether acrylate, mw=404)20; (hexyl acrylate)20 (methyl methacrylate)60 (poly(ethylene glycol) methyl ether acrylate, mw=404) 20; (hexyl acrylate)40 (methyl methacrylate)40 (poly(ethylene glycol) methyl ether acrylate, mw=2054)20; (hexyl acrylate)30 (methyl methacrylate)50 (poly(ethylene glycol) methyl ether acrylate, mw=2054)20; (hexyl acrylate) 20 (methyl methacrylate)60 (poly(ethylene glycol) methyl ether acrylate, mw=2054)20; (hexyl acrylate)40 (methyl methacrylate)40 (poly(ethylene glycol) methyl ether acrylate, mw=218) 20; (hexyl acrylate)30 (methyl methacrylate)50 (poly(ethylene glycol) methyl ether acrylate, mw=218)20; (hexyl acrylate)20 (methyl methacrylate)60 (poly(ethylene glycol) methyl ether acrylate, mw=218)20; (ethyl acrylate) 40 (methyl methacrylate)40 (polyethylene glycol) methyl ether acrylate, mw=404)20 ; (propyl acrylate)40 (methyl methacrylate)40 (poly(ethylene glycol) methyl ether acrylate, mw=404) 20; (butyl acrylate)40 (methyl methacrylate)40 (poly(ethylene glycol) methyl ether acrylate, mw=404)20; (octadecyl acrylate)40 (methyl methacrylate)40 (poly(ethylene glycol) methyl ether acrylate, mw=404)20; (lauryl methacrylate)40 (methyl methacrylate) 40 (poly(ethylene glycol) methyl ether acrylate, mw=404)20; (octadecyl methacrylate)40 (methyl methacrylate)40 (poly(ethylene glycol) methyl ether acrylate, mw=404)20; (hydroxyoctadecyl acrylate)40 (methyl methacrylate)40 (poly(ethylene glycol) methyl ether acrylate, mw=404)20; (hydroxyethyl acrylate)40 (methyl methacrylate)40 (poly(ethylene glycol) methyl ether acrylate, mw=404)20; (hydroxylauryl methacrylate)40 (methyl methacrylate)40 (poly(ethylene glycol) methyl ether acrylate, mw=404)20; (phenethyl acrylate)40 (methyl methacrylate) 40 (poly(ethylene glycol) methyl ether acrylate, mw=404)20; (6-phenylhexyl acrylate)40 (methyl methacrylate)40 (poly(ethylene glycol) methyl ether acrylate, mw=404)20; (cyclohexyl acrylate)40 (methyl methacrylate)40 (poly(ethylene glycol) methyl ether acrylate, mw=404)20; (acryloxypropylmethyldimethoxysilane)30 (methyl methacrylate)50 (poly(ethylene glycol) methyl ether acrylate, mw=404)20; (N,N-dihexyl acrylamide)20 (methyl methacrylate)60 (poly(ethylene glycol) methyl ether acrylate, mw=404)20; (aminopropyl acrylate)40 (methyl methacrylate)40 (poly(ethylene glycol) methyl ether acrylate, mw=2054)20; (aminohexyl acrylate)30 (methyl methacrylate)50 (poly(ethylene glycol) methyl ether acrylate, mw=2054)20; (aminolauryl methacrylate)20 (methyl methacrylate)60 (poly(ethylene glycol) methyl ether acrylate, mw=2054)20; (N,N-dimethylaminoethyl acrylate)40 (methyl methacrylate)40 (poly-(ethylene glycol) methyl ether acrylate, mw=218)20; (vinyl acetate)30 (methyl methacrylate)50 (poly(ethylene glycol) methyl ether acrylate, mw=218)20; (vinyl butyl ether)20 (methyl methacrylate)60 (poly(ethylene glycol) methyl ether acrylate, mw=218)20; (hexyl acrylate)40 (styrene)40 (poly(ethylene glycol) methyl ether acrylate, mw=404)20; (hexyl acrytate)30 (dimethyl styrene)50 (poly(ethylene glycol) methyl ether acrylate, mw=404)20; (hexyl acrylate)20 (trifluoromethyl styrene)60 (poly(ethylene glycol) methyl ether acrylate, mw=404)20; (hexyl acrylate)40 (tetrafluoropropyl methacrylate)40 (poly(ethylene glycol) methyl ether acrylate, mw=2054) 20; (hexyl acrylate)30 (glycidyl methacrylate)50 (poly(ethylene glycol) methyl ether acrylate, mw=2054)20; (hexyl acrylate)20 (glycidyl acrylate)60 (poly(ethylene glycol) methyl ether acrylate, mw=2054)20; (hexyl acrylate) 40 (maleimide)40 (poly(ethylene glycol) methyl ether acrylate, mw=218)20; (hexyl acrylate)50 (n-hexyl maleimide)30 (poly(ethylene glycol) methyl ether acrylate, mw=218)20; (hexyl acrylate)40 (n-vinyl maleimide)40 (poly(ethylene glycol) methyl ether acrylate, mw=218) 20; (hexyl acrylate)40 (methyl methacrylate)30(d1)10 (poly(ethylene glycol) methyl ether acrylate, mw=404)20; (hexyl acrylate)40 (methyl methacrylate)30(d1)10 (poly(ethylene glycol) methyl ether acrylate, mw=404)20; (hexyl acrylate)40 (methyl methacrylate)30(d1)10 (poly(ethylene glycol) methyl ether acrylate, mw=404) 20; (hexyl acrylate)40 (methyl methacrylate)30(d1)10 (poly(ethylene glycol) methyl ether acrylate, mw=404)20; (hexyl acrylate)40 (methyl methacrylate)30(d4)10 (poly(ethylene glycol) methyl ether acrylate, mw=404)20; (hexyl acrylate)40 (methyl methacrylate)30(d4)10 (poly(ethylene glycol) methyl ether acrylate, mw=404)20; (hexyl acrylate)40 (styrene)30(d1)10 (poly(ethylene glycol) methyl ether acrylate, mw=404)20; (hexyl acrylate)50 (methyl methacrylate)45 (poly(ethylene glycol) methyl ether acrylate, mw=1404)5; (hexyl acrylate)50 (methyl methacrylate)40 (poly(ethylene glycol) methyl ether acrylate, mw=404)10; and (hexyl acrylate)50 (methyl methacrylate)35 (poly(ethylene glycol) methyl ether acrylate, mw=404)15; where d1 and d4 are UV absorber moieties formed by copolymerising monomers of formula where R1 = H, R2 = O, and R3 are and respectively. | C08F022010 ¦ C08F022018 ¦ C08F024600 ¦ C08F029100 ¦ C09D001100 | 2014-07-31 PG25 LAPSED IN A CONTRACTING STATE ANNOUNCED VIA POSTGRANT INFORM. FROM NAT. OFFICE TO EPO GB - LAPSE BECAUSE OF NON-PAYMENT OF DUE FEES 2013-10-29 ¦ 2014-06-25 GBPC GB: EUROPEAN PATENT CEASED THROUGH NON-PAYMENT OF RENEWAL FEE - 2013-10-29 ¦ 2013-08-30 PG25 LAPSED IN A CONTRACTING STATE ANNOUNCED VIA POSTGRANT INFORM. FROM NAT. OFFICE TO EPO IT - LAPSE BECAUSE OF NON-PAYMENT OF DUE FEES 2012-10-29 ¦ 2013-08-30 PG25 LAPSED IN A CONTRACTING STATE ANNOUNCED VIA POSTGRANT INFORM. FROM NAT. OFFICE TO EPO FR - LAPSE BECAUSE OF NON-PAYMENT OF DUE FEES 2012-10-31 ¦ 2013-08-14 REG REFERENCE TO A NATIONAL CODE DE R119 APPLICATION DEEMED WITHDRAWN, OR IP RIGHT LAPSED, DUE TO NON-PAYMENT OF RENEWAL FEE - DE 69820897 2013-05-01 ¦ 2013-07-31 PG25 LAPSED IN A CONTRACTING STATE ANNOUNCED VIA POSTGRANT INFORM. FROM NAT. OFFICE TO EPO DE - LAPSE BECAUSE OF NON-PAYMENT OF DUE FEES 2013-05-01 ¦ 2013-07-26 REG REFERENCE TO A NATIONAL CODE FR ST NOTIFICATION OF LAPSE - 2013-06-28 ¦ 2013-02-28 PGFP POSTGRANT: ANNUAL FEES PAID TO NATIONAL OFFICE GB + 2012-10-25 ¦ 2012-04-25 REG REFERENCE TO A NATIONAL CODE GB 732E AMENDMENTS TO THE REGISTER IN RESPECT OF CHANGES OF NAME OR CHANGES AFFECTING RIGHTS (SECT. 32/1977) REGISTERED BETWEEN 20120329 AND 20120404 ¦ 2012-01-31 PGFP POSTGRANT: ANNUAL FEES PAID TO NATIONAL OFFICE FR + 2011-10-28 ¦ 2011-03-31 PGFP POSTGRANT: ANNUAL FEES PAID TO NATIONAL OFFICE GB + 2010-10-25 ¦ 2011-03-31 PGFP POSTGRANT: ANNUAL FEES PAID TO NATIONAL OFFICE IT + 2010-10-27 ¦ 2011-02-28 PGFP POSTGRANT: ANNUAL FEES PAID TO NATIONAL OFFICE DE + 2010-10-27 ¦ 2011-01-31 PGFP POSTGRANT: ANNUAL FEES PAID TO NATIONAL OFFICE FR + 2010-11-05 ¦ 2010-04-30 PGFP POSTGRANT: ANNUAL FEES PAID TO NATIONAL OFFICE FR + 2009-10-29 ¦ 2010-04-30 PGFP POSTGRANT: ANNUAL FEES PAID TO NATIONAL OFFICE IT + 2009-10-27 ¦ 2010-04-30 PGFP POSTGRANT: ANNUAL FEES PAID TO NATIONAL OFFICE GB + 2009-10-26 ¦ 2010-01-29 PGFP POSTGRANT: ANNUAL FEES PAID TO NATIONAL OFFICE DE + 2009-10-28 ¦ 2009-06-30 PGFP POSTGRANT: ANNUAL FEES PAID TO NATIONAL OFFICE GB + 2008-10-29 ¦ 2009-04-30 PGFP POSTGRANT: ANNUAL FEES PAID TO NATIONAL OFFICE FR + 2008-10-18 ¦ 2009-03-31 PGFP POSTGRANT: ANNUAL FEES PAID TO NATIONAL OFFICE IT + 2008-10-29 ¦ 2009-01-30 PGFP POSTGRANT: ANNUAL FEES PAID TO NATIONAL OFFICE DE + 2008-12-01 ¦ 2008-10-31 PGFP POSTGRANT: ANNUAL FEES PAID TO NATIONAL OFFICE FR + 2006-10-17 ¦ 2008-10-31 PGFP POSTGRANT: ANNUAL FEES PAID TO NATIONAL OFFICE GB + 2005-10-26 ¦ 2008-04-30 PGFP POSTGRANT: ANNUAL FEES PAID TO NATIONAL OFFICE FR + 2007-10-17 ¦ 2008-04-30 PGFP POSTGRANT: ANNUAL FEES PAID TO NATIONAL OFFICE GB + 2007-10-29 ¦ 2008-02-29 PGFP POSTGRANT: ANNUAL FEES PAID TO NATIONAL OFFICE IT + 2007-10-29 ¦ 2008-01-31 PGFP POSTGRANT: ANNUAL FEES PAID TO NATIONAL OFFICE DE + 2007-11-30 ¦ 2006-11-30 PGFP POSTGRANT: ANNUAL FEES PAID TO NATIONAL OFFICE DE + 2006-11-30 ¦ 2006-10-31 PGFP POSTGRANT: ANNUAL FEES PAID TO NATIONAL OFFICE IT + 2006-10-31 ¦ 2006-10-25 PGFP POSTGRANT: ANNUAL FEES PAID TO NATIONAL OFFICE GB + 2006-10-25 ¦ 2005-10-17 PGFP POSTGRANT: ANNUAL FEES PAID TO NATIONAL OFFICE FR + 2005-10-17 ¦ 2004-12-22 26N NO OPPOSITION FILED + 2004-10-05 ¦ 2004-09-17 ET FR: TRANSLATION FILED + ¦ 2004-02-05 REF CORRESPONDS TO: DE 69820897 P 2004-02-05 ¦ 2004-01-07 REG REFERENCE TO A NATIONAL CODE GB FG4D EUROPEAN PATENT GRANTED + ¦ 2004-01-02 AK DESIGNATED CONTRACTING STATES: + EP 1027378 B1 DE;FR;GB;IT ¦ 2002-09-25 17Q FIRST EXAMINATION REPORT + 2002-08-09 ¦ 2001-05-02 RAP1 TRANSFER OF RIGHTS OF AN EP PUBLISHED APPLICATION HEWLETT-PACKARD COMPANY, A DELAWARE CORPORATION ¦ 2000-08-16 AK DESIGNATED CONTRACTING STATES: + EP 1027378 A1 DE;FR;GB;IT ¦ 2000-08-16 17P REQUEST FOR EXAMINATION FILED + 2000-03-29 | NOVELTY - A durable, film-forming, water-dispersive polymer has at least one hydrophobic part and either a hydrophilic part or a surfactant associated with the polymer, which is used for dispersing water-insoluble molecules or particles in water.DETAILED DESCRIPTION - A durable, film-forming, water-dispersivepolymer has at least one hydrophobic part and either a hydrophilic part or a surfactant associated with the polymer for dispersing water-insoluble molecules or particles inwater. The polymer has the formula (I)[AmBnCpDdEr]x (I)A = at least one hydrophobic component contributing to improved durable,film-forming properties which, when homopolymerised to a solid state, has a glasstransition temperature (Tg) of -150 °C to +25 °C; B = at least one hydrophobic and solvent-barrier unit used to adjust the Tg of A and which, when homopolymerised to asolid state, has a Tg of more than 25 °C; C = at least one hydrophilic component comprising a water-soluble monomer; D = at least one UV absorber; E = at leastone unit having at least one highly polar functional group; m, n = 5-95 wt.%; p = 0-60 wt.%; q = 0-50 wt.%; r = 0-40 wt.% m + n + p + q + r = 100 wt.%; and x = integer, 1-100,000. The polymer has either (i) hydrophobic and hydrophilicunits, or (ii) only hydrophobic units and an associated surfactant forming a polymer/surfactant system. The polymer or polymer/surfactant system can form a filmfrom water such that the dehydrated film is water resistant. The polymer has a Tg of -25°C to + 10°C. | USE For dispersing otherwise non-soluble materials, e.g. pigments or dyes, in fluids, specifically in ink-jet printing ink compositions, but also in water-based protective coatings. | ADVANTAGE The polymers provide stable dispersions over a wide range of operating temperatures and improved physical properties, e.g. durability, to an ink film dried at ambient temperature. The dried film cannot be reconstituted by water.
CN1120177C | 2003-09-03 | Polymeric emulsifier for suspension polymerisation of vinyl! chloride having both hydrophilic and hydrophobic functional gps. and having a cloud point above the polymerisation temp.. | Plymeric emulsifiers for vinyl chloride polymerization ¦ Used for polymerization emulsifier of vinyl chloride polymerization | LG CHEM LTD,KR | LEE M ¦ PARK H | An aq. suspension polymerisation of vinyl chloride or a mixt. thereof with other vinylic monomer(s) to produce a porous resin is claimed, having the step of polymerising vinyl chloride or the mixt. at a polymerisation temp. in the presence of a dispersant compsn. which comprises a polymeric emulsifier which (a) has both hydrophilic functional gps. and hydrophobic functional gps. in a ratio of 30:70-99:1; (b) has a molecular wt. of at least 100,000; and (c) displays a cloud point above the polymerisation temp. during the polymerisation step. USEThe resins produced by this process can be used to fabricate flexible or rigid objects. ADVANTAGEThis emulsifier exhibits a cloud point above the polymerisation temp. of the vinyl chloride and is capable of producing PVC having an improved balance of desirable properties, including degree of polymerisation, bulk density, average particle size and plasticiser adsorption. The resins have tougher Izod impact, less haze and better heat stability than prior art resins produced with polyvinyl alcohol and/or hydroxypropyl methyl cellulose. | A process for the aqueous suspension polymerization of vinyl chloride or a mixture of vinyl chloride and other vinylic monomers(s) to produce a porous resin, having the step of polymerizing vinyl chloride or said mixture at a polymerization temperature in the presence of a dispersant composition, wherein said dispersant composition comprises a polymeric emulsifier which: a) has both hydrophilic functional groups and hydrophobic functional groups in a ratio ranging from 30:70 to 99:1; b) has a molecular weight of at least 100,000; and c) displays a cloud point above said polymerization temperature during the polymerization step. A kind of vinyl chloride or vinyl chloride and mixed water phase suspension polymerization monomer other ethylene to prepare porous resin, the method comprising in the presence of a dispersant, at the polymerization temperature, or the step of polymerizing the mixture comprises emulsifying agent, wherein a, said dispersant composition not only is provided with hydrophilic functional group and a hydrophobic functional group, the ratio of the two is 30: 70-99: 1, b) the molecular weight is at least 100, 000, and c) a cloud point higher than the polymerization step polymerization temperature. Ce procédé de polymérisation, en suspension aqueuse, de chlorure de vinyle ou d'un mélange de chlorure de vinyle et d'au moins un autre monomère vinylique, permettant d'obtenir une résine poreuse, comprend les étapes consistant à polymériser le chlorure de vinyle ou ledit mélange à une température de polymérisation, en présence d'une composition dispersante, laquelle comprend un émulsifiant polymère caractérisé par: a) des groupes fonctionnels à la fois hydrophiles et hydrophobes, dans un rapport se situant entre 30:70 et 99:1; b) un poids moléculaire d'au moins 100.000; et c) un point de trouble supérieur à la température de polymérisation, lors de l'étape de polymérisation. | US1995522502A | 1995-08-31 | CN1120177C ¦ AT225811T ¦ CN1194652A ¦ DE69624252D1 ¦ DE69624252T2 ¦ EP847405A1 ¦ EP847405B1 ¦ JP03218396B2 ¦ JP10511735A ¦ WO1997008212A1 | WO1997008212A1 ¦ TW315372B ¦ EP847405A1 ¦ JP10511735A ¦ CN1194652A ¦ KR1999044335A ¦ JP03218396B2 ¦ KR282267B ¦ EP847405B1 ¦ DE69624252D1 ¦ CN1120177C | What is claimed is: 1. A process for the aqueous suεpension polymerization of vinyl chloride or a mixture of vinyl chloride and other vinylic monomer(s) to produce a porous resin, having the εtep of polymerizing vinyl chloride or said mixture at a polymerization temperature in the preεence of a dispersant composition, wherein said dispersant composition comprises a polymeric emulsifier which: a) has both hydrophilic functional groups and hydrophobic functional groupε in a ratio ranging from 30:70 to 99:1; b) has a molecular weight of at least 100,000; and c) displays a cloud point above said polymerization temperature during the polymerization step. 2. The procesε of claim 1, wherein εaid ratio of the hydrophilic/hydrophobic functional groupε rangeε from 60:40 to 95:5. 3. The process of claim 1, wherein said cloud point is above 60°C. 4. The process of claim 1, wherein said polymeric emulsifier is a copolymer of (a) at least one hydrophilic monomer selected from the group consisting of monoethylenically unsaturated C3-C7 carboxylic acids, monoethylenically unsaturated C2~C9 alcohols, monoethylenically unsaturated C2-C9 εulfonic acidε, and monoethylenically unεaturated C2-C9 phoεphonic acidε; and (b) at leaεt one hydrophobic monomer selected from the group consisting of monoethylenically unsaturated eεterε, monoethylenically unsaturated ethers, monoethylenically unsaturated amines, monoethylenically unsaturated amides, monoethylenically unsaturated nitrile, monoethylenically unsaturated silanes and hydrocarbons. 5. The process of claim 1, wherein said polymeric emulsifier is a copolymer of (a) at least one hydrophilic monomer selected from the group consisting of monoethylenically unsaturated C3-C7 carboxylic acids, monoethylenically unsaturated C2~C alcohols, monoethylenically unsaturated C2-C9 sulfonic acids, and monoethylenically unsaturated C2-C9 phosphonic acids; (b) at least one hydrophobic monomer selected from the group consisting of monoethylenically unsaturated esters, monoethylenically unsaturated ethers, monoethylenically unsaturated amines, monoethylenically unsaturated amides, monoethylenically unsaturated nitrile, monoethylenically unsaturated silaneε and hydrocarbonε; and (c) a cross- linking agent having at least two monoethylenically unsaturated functional groups. 6. The process of claim 5, wherein said cross-linking agent is selected from the group consisting of ethyleneglycol diacrylate, triacrylyl triazine, diethyleneglycol bisallyl ether, allyl sucrose, pentaerythritol diallyl ether, trimethylolpropane diallyl ether, allyl starch, methylene bisacrylamide, methylene biεmethacrylamide, divinyl benzene, divinyl naphthalene, diethyleneglycol biε(allyl carbonate) and diallyl phthalate. 7. The process of claim 6, wherein the content of said cross-linking agent in said polymeric emulsifier is 0.1 to 10 weight percent. 8. The method of claim 1, wherein said hydrophobic functional groups are partially neutralized to a pH in the range of 8 to 10 with a neutralizing agent. 9. The procesε of claim 8, wherein said neutralizing agent is selected from the group consisting of ammonia, sodium hydroxide, potasεium hydroxide, εodium carbonate, potassium carbonate, borax, monoethanolamine, triethanolamine, diisopropanolamine, di-(2-ethylhexyl) amine, Ethomeen C25, and Armeen CD. 1. A kind of vinyl chloride or vinyl chloride and mixed water phase suspension polymerization monomer other ethylene to prepare porous resin in the presence of dispersant, at the polymerization temperature, or the step of polymerizing a vinyl monomer mixture is composed of: a polymeric emulsifier wherein said dispersant composition) is random or crosslinked copolymer of hydrophilic monomer and hydrophobic monomer, a hydrophilic group and a hydrophobic functional group, the weight ratio of the functional group is 30: 70-99: 1, b) the molecular weight is at least 100, 000, and c) the polymerization temperature in the polymerization step of cloud point higher than that of air. 2. Method according to claim 1, wherein the weight ratio of the hydrophilic/hydrophobic functional group is 60: 40-95: 5. 3. The method according to claim 1, wherein the cloud point greater than 60 ℃. 4. Method according to claim 1, wherein the selected from the group consisting of monoene unsaturated C3-C7 carboxylic acid, group of monoene unsaturated C2-C9 alcohol, monoene unsaturated C2-C9 monoene unsaturated sulfonic acid and C2-C9 phosphonic acid is composed of at least one kind of hydrophilic monomer, wherein the polymerization emulsifier (a), and selected from the group consisting of monoene unsaturated ester, monoene unsaturated ether, unsaturated monoolefin, monoolefin unsaturated amide, monoene unsaturated nitrile, monoene unsaturated silane and hydrocarbon is composed of the set of at least one hydrophobic monomer (b). 5. Method according to claim 1, wherein said polymeric emulsifier is: selected from the group consisting of monoene unsaturated C3-C7 carboxylic acid, a monoene unsaturated C2-C9 alcohol, monoene unsaturated C2-C9 monoene unsaturated sulfonic acid and C2-C9 phosphonic acid is composed of at least one kind of hydrophilic monomer (a), selected from the group consisting of monoene unsaturated ester, wherein group monoene unsaturated ether, unsaturated monoolefin, monoolefin unsaturated amide, monoene unsaturated nitrile, monoene unsaturated silane and hydrocarbon is composed of at least one kind of hydrophobic monomer (b), and is provided with at least two monoene unsaturated functional group crosslinking agent (c). 6. Method according to claim 5, wherein the crosslinking agent is selected from glycol diacrylate, allyl acyl three azine, diethylene glycol diallyl ether, allyl sucrose, pentaerythritol diallyl ether, trimethylolpropane diallyl ether, allyl starch, methylene acrylamide, methylene di (methyl), divinyl benzene, vinyl naphthalene, diethylene glycol bis (allyl carbonate) and o-phthalic acid diene propyl ester. 7. Method according to claim 6, wherein said polymeric emulsifier is 0.1-10% by weight of the content of the crosslinking agent. 8. Method according to claim 1 to claim 8-10, wherein the neutralizing agent with the hydrophilic functional group is partially neutralized to pH. 9. Method according to claim 8, wherein the neutralizing agent selected from the group consisting of ammonia, sodium hydroxide, potassium hydroxide, sodium carbonate, potassium carbonate, borax, monoethanolamine, triethanolamine, diisopropanolamine and di-(2) amine is selected from the group consisting of | C08F000224 ¦ C08F000220 ¦ C08F001406 | 2009-07-22 C19 LAPSE OF PATENT RIGHT DUE TO NON-PAYMENT OF THE ANNUAL FEE - ¦ 2003-09-03 C14 GRANT OF PATENT OR UTILITY MODEL + ¦ 1998-10-14 C10 ENTRY INTO SUBSTANTIVE EXAMINATION ¦ 1998-09-30 C06 PUBLICATION + | An aq. suspension polymerisation of vinyl chloride or a mixt. thereof with other vinylic monomer(s) to produce a porous resin is claimed, having the step of polymerising vinyl chloride or the mixt. at a polymerisation temp. in the presence of a dispersant compsn. which comprises a polymeric emulsifier which (a) has both hydrophilic functional gps. and hydrophobic functional gps. in a ratio of 30:70-99:1; (b) has a molecular wt. of at least 100,000; and (c) displays a cloud point above the polymerisation temp. during the polymerisation step. | USE The resins produced by this process can be used to fabricate flexible or rigid objects. | ADVANTAGE This emulsifier exhibits a cloud point above the polymerisation temp. of the vinyl chloride and is capable of producing PVC having an improved balance of desirable properties, including degree of polymerisation, bulk density, average particle size and plasticiser adsorption. The resins have tougher Izod impact, less haze and better heat stability than prior art resins produced with polyvinyl alcohol and/or hydroxypropyl methyl cellulose.
EP728779B1 | 2001-07-25 | Aq. polymer dispersion for yellowing, cracking and tack-resistant paint contg. particles with low min. film-forming temp. contg. polymer domains with various glass transition temps. obtd. by multistage emulsion polymerisation. | Aqueous polymer dispersions ¦ Wässrige Polymerdispersionen ¦ Dispersions aqueuses de polymères | CRAY VALLEY LIMITED,Machen, Newport, Gwent NP1 8YN,GB,01940380 | Guerin, Patrick ¦ Chapman, Sarah | An aq. polymer dispersion contains polymer particles (I) of at least three polymer domains, prepd. by multi-stage emulsion polymerisation. (I) have a min. film-forming temp. (MFT) below 40°C. They consist of domains of 3 addn. polymers, comprising 5-70 wt.% polymer (A) with a TgA of -70 to 0°C, 5-70 wt.% polymer (B) with a TgB of 1-40°C and 5-70 wt.% polymer (C) with a TgC of 41-150°C.Also claimed is a coating compsn. comprising the polymer dispersion. USEUsed partic. in paints, lacquers, inks and floor polishes for application to plastics, concrete, paper and esp. wood or as solventless masonry paints. ADVANTAGEThe opt. crosslinked paint has excellent resistance to yellowing and to cracking and coalescence at low temp.. It is not tacky or sticky. | An aqueous polymer dispersion containing polymer particles formed of at least three polymer domains and prepared by a multi-stage emulsion polymerization process, the polymer particles of the dispersion having a minimum film-forming temperature below 40°C and comprising domain of three addition polymers, namely * polymer A having a glass transition temperature (TgA) of from-70°C to 0°C and forming from 5 to 70% by weight of the total polymer ; * polymer B having a glass transition temperature (TgB) of from 1 to 40°C and forming from 5 to 70% by weight of the total polymer ; and * polymer C having a glass transition temperature (TgC) of from 41 to 150°C and forming from 5 to 70% by weight of the total polymer,the total polymer representing 100%. | GB19953635A | 1995-02-23 | EP728779B1 ¦ AT203551T ¦ DE69614015D1 ¦ DE69614015T2 ¦ EP728779A2 ¦ EP728779A3 ¦ ES2161336T3 ¦ GB199503635D0 ¦ GB2298208A ¦ GB2298208B | GB2298208A ¦ EP728779A2 ¦ GB2298208B ¦ EP728779B1 ¦ DE69614015D1 ¦ ES2161336T3 | 1. Wäßrige Polymerdispersion, enthaltend aus drei Polymerdomänen gebildete und nach einem mehrstufigen Emulsionspolymerisationsverfahren hergestellte Polymerteilchen, die eine Mindestfilmbildungstemperatur (MFT) unter 40°C aufweisen und aus Domänen von drei Additionspolymeren bestehen, nämlich * Polymer A, das eine Glasübergangstemperatur (TgA) von-70°C bis 0°C aufweist und 5 bis 70 Gew.-% des gesamten Polymers ausmacht; * Polymer B, das eine Glasübergangstemperatur (TgB) von 1 bis 40°C aufweist und 5 bis 70 Gew.-% des gesamten Polymers ausmacht; und * Polymer C, das eine Glasübergangstemperatur (TgC) von 41 bis 150°C aufweist und 5 bis 70 Gew.-% des gesamten Polymers ausmacht, wobei das gesamte Polymer 100% darstellt. 2. Dispersion nach Anpruch 1, in der: * die Glasübergangstemperatur des Polymers A-35 bis 0°C beträgt; * die Glasübergangstemperatur des Polymers B 5°C bis 35°C beträgt und * die Glasübergangstemperatur des Polymers C 60 bis 135°C beträgt. 3. Dispersion nach Anpruch 1 oder 2, in der die Polymerteilchen eine mittlere Größe von 50 bis 250 nm aufweisen. 4. Dispersion nach einem der Ansprüche 1 bis 3, in der es sich bei den Additionspolymeren um Polymere aus einem oder mehreren (Meth)acrylatestern und/oder vinylaromatischen Kohlenwasserstoffen handelt. 5. Dispersion nach einem der Ansprüche 1 bis 4, deren Polymer eine MFT von 5°C oder weniger aufweist. 6. Dispersion nach einem der Ansprüche 1 bis 4, deren Polymer eine MFT von 5°C bis 40°C aufweist. 7. Beschichtungszusammensetzung, enthaltend eine Polymerdispersion, enthaltend aus drei Polymerdomänen gebildete und nach einem mehrstufigen Emulsionspolymerisationsverfahren hergestellte Polymerteilchen, die eine Mindestfilmbildungstemperatur (MFT) unter 40°C aufweisen und aus Domänen von drei Additionspolymeren bestehen, nämlich * Polymer A, das eine Glasübergangstemperatur (TgA) von-70°C bis 0°C aufweist und 5 bis 70 Gew-% des gesamten Polymers ausmacht; * Polymer B, das eine Glasübergangstemperatur (TgB) von 1 bis 40°C aufweist und 5 bis 70 Gew.-% des gesamten Polymers ausmacht; und * Polymer C, das eine Glasübergangstemperatur (TgC) von 41 bis 150°C aufweist und 5 bis 70 Gew.-% des gesamten Polymers ausmacht, wobei das gesamte Polymer 100% darstellt. 8. Beschichtungszusammensetzung nach Anspruch 7, in der: * die Glasübergangstemperatur des Polymers A-35 bis 0°C beträgt; * die Glasübergangstemperatur des Polymers B 5°C bis 35°C beträgt und * die Glasübergangstemperatur des Polymers C 60 bis 135°C beträgt. 9. Beschichtungszusammensetzung nach Anpruch 7 oder 8, in der die Polymerteilchen eine mittlere Größe von 50 bis 250 nm aufweisen. 10. Beschichtungszusammensetzung nach einem der Ansprüche 7 bis 9, in der es sich bei den Additionspolymeren um Polymere aus einem oder mehreren (Meth) acrylatestern und/oder vinylaromatischen Kohlenwasserstoffen handelt. 11. Beschichtungszusammensetzung nach einem der Ansprüche 7 bis 10, in der das Polymer der Dispersion eine MFT von 5°C oder weniger aufweist. 12. Beschichtungszusammensetzung nach einem der Ansprüche 7 bis 11, in der das Polymer der Dispersion eine MFT von 5 bis 40°C aufweist und außerdem auch noch ein Koaleszenzmittel enthält. 1. Dispersion aqueuse de polymère contenant des particules de polymères formées de trois domaines de polymères et préparées par un procédé de polymérisation en émulsion à étapes multiples, les particules de polymères de la dispersion ayant une température filmogène minimum (MFT) inférieure à 40°C et consistant en domaines de trois polymères d'addition, à savoir : * le polymère A ayant une température de transition vitreuse (TgA) de-70°C à 0°C et formant de 5 à 70% en poids du polymère total ; * le polymère B ayant une température de transition vitreuse (TgB) de 1°C à 40°C et formant de 5 à 70% en poids du polymère total ; et * le polymère C ayant une température de transition vitreuse (TgC) de 41°C à 150°C et formant de 5 à 70% en poids du polymère total, le polymère total représentant 100%. 2. Dispersion selon la revendication 1, dans laquelle : * la température de transition vitreuse du polymère A est de-35°C à 0°C ; * la température de transition vitreuse du polymère B est de 5°C à 35°C ; * la température de transition vitreuse du polymère C est de 60°C à 135°C. 3. Dispersion selon la revendication 1 ou la revendication 2, dans laquelle les particules de polymères ont une taille moyenne de 50 à 250 nm. 4. Dispersion selon l'une quelconque des revendications 1 à 3, dans laquelle les polymères d'addition sont des polymères d'un ou plusieurs esters de (méth)acrylates et/ou des hydrocarbures vinyliques aromatiques. 5. Dispersion selon l'une quelconque des revendications 1 à 4, dont le polymère a une MFT de 5°C ou moins. 6. Dispersion selon l'une quelconque des revendications 1 à 4, dont le polymère a une MFT de 5°C à 40°C. 7. Composition de revêtement comprenant une dispersion de polymères contenant des particules de polymères formées de trois domaines de polymères et préparées par un procédé de polymérisation en émulsion à étapes multiples, les particules de polymères de la dispersion ayant une température filmogène minimum (MFT) inférieure à 40°C et consistant en domaines de trois polymères d'addition, à savoir : * le polymère A ayant une température de transition vitreuse (TgA) de-70°C à 0°C et formant de 5 à 70% en poids du polymère total ; * le polymère B ayant une température de transition vitreuse (TgB) de 1°C à 40°C et formant de 5 à 70% en poids du polymère total ; et * le polymère C ayant une température de transition vitreuse (TgC) de 41°C à 150°C et formant de 5 à 70% en poids du polymère total, le polymère total représentant 100%. 8. Composition de revêtement selon la revendication 7, dans laquelle : * la température de transition vitreuse du polymère A est de-35°C à 0°C ; * la température de transition vitreuse du polymère B est de 5°C à 35°C ; * la température de transition vitreuse du polymère C est de 60°C à 135°C. 9. Composition de revêtement selon la revendication 7 ou la revendication 8, dans laquelle les particules de polymères ont une taille moyenne de 50 à 250 nm. 10. Composition de revêtement selon l'une quelconque des revendications 7 à 9, dans laquelle les polymères d'addition sont des polymères d'un ou plusieurs esters de (méth)acrylates et/ou des hydrocarbures vinyliques aromatiques. 11. Composition de revêtement selon l'une quelconque des revendications 7 à 10, dans laquelle le polymère de la dispersion a une MFT de 5°C ou moins. 12. Composition de revêtement selon l'une quelconque des revendications 7 à 11, dans laquelle le polymère de la dispersion a une MFT de 5°C à 40°C et contient aussi un agent coalescent. 1. An aqueous polymer dispersion containing polymer particles formed of three polymer domains and prepared by a multi-stage emulsion polymerization process, the polymer particles of the dispersion having a minimum film-forming temperature (MFT) below 40°C and consisting of domain of three addition polymers, namely * polymer A having a glass transition temperature (TgA) of from-70°C to 0°C and forming from 5 to 70% by weight of the total polymer ; * polymer B having a glass transition temperature (TgB) of from 1 to 40°C and forming from 5 to 70% by weight of the total polymer ; and * polymer C having a glass transition temperature (TgC) of from 41 to 150°C and forming from 5 to 70% by weight of the total polymer, the total polymer representing 100%. 2. A dispersion as claimed in claim 1, in which : * the glass transition temperature of polymer A is from-35 to 0°C ; * the glass transition temperature of polymer B is from 5°C to 35°C ; and * the glass transition temperature of polymer C is from 60 to 135°C. 3. A dispersion as claimed in claim 1 or claim 2 in which the polymer particles have an average size of from 50 to 250 nm. 4. A dispersion as claimed in anyone of claims 1 to 3 in which the addition polymers are polymers of one or more (meth)acrylate esters and/or vinyl aromatic hydrocarbons. 5. A dispersion as claimed in anyone of claims 1 to 4, the polymer of which has an MFT of 5°C or less. 6. A dispersion as claimed in anyone of claims 1 to 4, the polymer of which has an MFT of from 5 to 40°C. 7. A coating composition comprising a polymer dispersion containing polymer particles formed of three polymer domains and prepared by a multi-stage emulsion polymerization process, the polymer particles of the dispersion having a minimum film-forming temperature (MFT) below 40°C and consisting of domain of three addition polymers, namely * polymer A having a glass transition temperature (TgA) of from-70°C to 0°C and forming from 5 to 70% by weight of the total polymer ; * polymer B having a glass transition temperature (TgB) of from 1 to 40°C and forming from 5 to 70% by weight of the total polymer ; and * polymer C having a glass transition temperature (TgC) of from 41 to 150°C and forming from 5 to 70% by weight of the total polymer, the total polymer representing 100%. 8. A coating composition as claimed in claim 7, in which : * the glass transition temperature of polymer A is from-35 to 0°C ; * the glass transition temperature of polymer B is from 5°C to 35°C ; and * the glass transition temperature of polymer C is from 60 to 135°C. 9. A coating composition as claimed in claim 7 or claim 8, in which the polymer particles have an average size of from 50 to 250 nm. 10. A coating composition as claimed in anyone of claims 7 to 9 in which the addition polymers are polymers of one or more (meth)acrylate esters and/or vinyl aromatic hydrocarbons. 11. A coating composition as claimed in anyone of claims 7 to 10 in which the polymer of the dispersion has an MFT of 5°C or less. 12. A coating composition as claimed in anyone of claims 7 to 11 in which the polymer of the dispersion has an MFT of from 5 to 40°C and also contains a coalescing agent. | C08F000222 ¦ C08F028500 | 2009-09-30 PG25 LAPSED IN A CONTRACTING STATE ANNOUNCED VIA POSTGRANT INFORM. FROM NAT. OFFICE TO EPO IT - LAPSE BECAUSE OF NON-PAYMENT OF DUE FEES 2007-02-22 ¦ 2009-07-31 PG25 LAPSED IN A CONTRACTING STATE ANNOUNCED VIA POSTGRANT INFORM. FROM NAT. OFFICE TO EPO ES - LAPSE BECAUSE OF NON-PAYMENT OF DUE FEES 2008-02-23 ¦ 2009-06-30 PG25 LAPSED IN A CONTRACTING STATE ANNOUNCED VIA POSTGRANT INFORM. FROM NAT. OFFICE TO EPO GB - LAPSE BECAUSE OF NON-PAYMENT OF DUE FEES 2008-02-22 ¦ 2009-05-04 REG REFERENCE TO A NATIONAL CODE ES FD2A ANNOUNCEMENT OF LAPSE IN SPAIN - 2008-02-23 ¦ 2009-04-30 PG25 LAPSED IN A CONTRACTING STATE ANNOUNCED VIA POSTGRANT INFORM. FROM NAT. OFFICE TO EPO FR - LAPSE BECAUSE OF NON-PAYMENT OF DUE FEES 2008-02-29 ¦ 2009-01-30 PG25 LAPSED IN A CONTRACTING STATE ANNOUNCED VIA POSTGRANT INFORM. FROM NAT. OFFICE TO EPO DE - LAPSE BECAUSE OF NON-PAYMENT OF DUE FEES 2008-09-02 ¦ 2008-12-12 REG REFERENCE TO A NATIONAL CODE FR ST NOTIFICATION OF LAPSE - 2008-10-31 ¦ 2008-11-28 PG25 LAPSED IN A CONTRACTING STATE ANNOUNCED VIA POSTGRANT INFORM. FROM NAT. OFFICE TO EPO AT - LAPSE BECAUSE OF NON-PAYMENT OF DUE FEES 2008-02-22 ¦ 2008-10-31 PGFP POSTGRANT: ANNUAL FEES PAID TO NATIONAL OFFICE GB + 2006-02-22 ¦ 2008-10-31 PG25 LAPSED IN A CONTRACTING STATE ANNOUNCED VIA POSTGRANT INFORM. FROM NAT. OFFICE TO EPO LI - LAPSE BECAUSE OF NON-PAYMENT OF DUE FEES 2008-02-29 ¦ 2008-10-31 PG25 LAPSED IN A CONTRACTING STATE ANNOUNCED VIA POSTGRANT INFORM. FROM NAT. OFFICE TO EPO CH - LAPSE BECAUSE OF NON-PAYMENT OF DUE FEES 2008-02-29 ¦ 2008-10-29 GBPC GB: EUROPEAN PATENT CEASED THROUGH NON-PAYMENT OF RENEWAL FEE - 2008-02-22 ¦ 2008-09-30 REG REFERENCE TO A NATIONAL CODE CH PL PATENT CEASED - ¦ 2008-04-30 PGFP POSTGRANT: ANNUAL FEES PAID TO NATIONAL OFFICE FR + 2007-02-21 ¦ 2007-03-27 PGFP POSTGRANT: ANNUAL FEES PAID TO NATIONAL OFFICE ES + 2007-03-27 ¦ 2007-02-21 PGFP POSTGRANT: ANNUAL FEES PAID TO NATIONAL OFFICE GB + 2007-02-21 ¦ 2007-02-15 PGFP POSTGRANT: ANNUAL FEES PAID TO NATIONAL OFFICE DE + 2007-02-15 ¦ 2007-02-14 PGFP POSTGRANT: ANNUAL FEES PAID TO NATIONAL OFFICE CH + 2007-02-14 ¦ 2007-02-13 PGFP POSTGRANT: ANNUAL FEES PAID TO NATIONAL OFFICE AT + 2007-02-13 ¦ 2006-02-28 PGFP POSTGRANT: ANNUAL FEES PAID TO NATIONAL OFFICE IT + 2006-02-28 ¦ 2006-02-24 PGFP POSTGRANT: ANNUAL FEES PAID TO NATIONAL OFFICE FR + 2006-02-24 ¦ 2004-12-15 25 LAPSED IN A CONTRACTING STATE ANNOUNCED VIA POSTGRANT INFORM. FROM NAT. OFFICE TO EPO PT - 2001-10-25 ¦ 2004-12-15 25 LAPSED IN A CONTRACTING STATE ANNOUNCED VIA POSTGRANT INFORM. FROM NAT. OFFICE TO EPO DK - 2001-10-25 ¦ 2004-12-15 25 LAPSED IN A CONTRACTING STATE ANNOUNCED VIA POSTGRANT INFORM. FROM NAT. OFFICE TO EPO BE - 2001-07-25 ¦ 2004-12-15 25 LAPSED IN A CONTRACTING STATE ANNOUNCED VIA POSTGRANT INFORM. FROM NAT. OFFICE TO EPO LU - 2002-02-22 ¦ 2004-12-15 25 LAPSED IN A CONTRACTING STATE ANNOUNCED VIA POSTGRANT INFORM. FROM NAT. OFFICE TO EPO SE - 2001-10-25 ¦ 2004-12-15 25 LAPSED IN A CONTRACTING STATE ANNOUNCED VIA POSTGRANT INFORM. FROM NAT. OFFICE TO EPO GR - 2001-10-26 ¦ 2004-12-15 25 LAPSED IN A CONTRACTING STATE ANNOUNCED VIA POSTGRANT INFORM. FROM NAT. OFFICE TO EPO IE - 2002-02-22 ¦ 2004-12-15 25 LAPSED IN A CONTRACTING STATE ANNOUNCED VIA POSTGRANT INFORM. FROM NAT. OFFICE TO EPO NL - 2001-07-25 ¦ 2002-12-11 REG REFERENCE TO A NATIONAL CODE IE MM4A PATENT LAPSED - ¦ 2002-07-17 26N NO OPPOSITION FILED + ¦ 2002-02-22 PG25 LAPSED IN A CONTRACTING STATE ANNOUNCED VIA POSTGRANT INFORM. FROM NAT. OFFICE TO EPO IE - LAPSE BECAUSE OF NON-PAYMENT OF DUE FEES 2002-02-22 ¦ 2002-02-22 PG25 LAPSED IN A CONTRACTING STATE ANNOUNCED VIA POSTGRANT INFORM. FROM NAT. OFFICE TO EPO LU - LAPSE BECAUSE OF NON-PAYMENT OF DUE FEES 2002-02-22 ¦ 2002-01-02 NLV1 NL: LAPSED OR ANNULLED DUE TO FAILURE TO FULFILL THE REQUIREMENTS OF ART. 29P AND 29M OF THE PATENTS ACT - ¦ 2002-01-01 REG REFERENCE TO A NATIONAL CODE GB IF02 EUROPEAN PATENT IN FORCE AS OF 2002-01-01 + ¦ 2001-12-01 REG REFERENCE TO A NATIONAL CODE ES FG2A DEFINITIVE PROTECTION + ES 2161336 T3 ¦ 2001-11-30 ET FR: TRANSLATION FILED + ¦ 2001-10-26 PG25 LAPSED IN A CONTRACTING STATE ANNOUNCED VIA POSTGRANT INFORM. FROM NAT. OFFICE TO EPO GR - LAPSE BECAUSE OF FAILURE TO SUBMIT A TRANSLATION OF THE DESCRIPTION OR TO PAY THE FEE WITHIN THE PRESCRIBED TIME-LIMIT 2001-10-26 ¦ 2001-10-25 PG25 LAPSED IN A CONTRACTING STATE ANNOUNCED VIA POSTGRANT INFORM. FROM NAT. OFFICE TO EPO PT - LAPSE BECAUSE OF FAILURE TO SUBMIT A TRANSLATION OF THE DESCRIPTION OR TO PAY THE FEE WITHIN THE PRESCRIBED TIME-LIMIT 2001-10-25 ¦ 2001-10-25 PG25 LAPSED IN A CONTRACTING STATE ANNOUNCED VIA POSTGRANT INFORM. FROM NAT. OFFICE TO EPO DK - LAPSE BECAUSE OF FAILURE TO SUBMIT A TRANSLATION OF THE DESCRIPTION OR TO PAY THE FEE WITHIN THE PRESCRIBED TIME-LIMIT 2001-10-25 ¦ 2001-10-25 PG25 LAPSED IN A CONTRACTING STATE ANNOUNCED VIA POSTGRANT INFORM. FROM NAT. OFFICE TO EPO SE - LAPSE BECAUSE OF FAILURE TO SUBMIT A TRANSLATION OF THE DESCRIPTION OR TO PAY THE FEE WITHIN THE PRESCRIBED TIME-LIMIT 2001-10-25 ¦ 2001-09-28 REG REFERENCE TO A NATIONAL CODE CH NV NEW AGENT BUECHEL, KAMINSKI & PARTNER PATENTANWAELTE ESTABLI ¦ 2001-08-30 REF CORRESPONDS TO: DE 69614015 2001-08-30 ¦ 2001-08-22 REG REFERENCE TO A NATIONAL CODE IE FG4D EUROPEAN PATENTS GRANTED DESIGNATING IRELAND + ¦ 2001-07-31 REG REFERENCE TO A NATIONAL CODE CH EP ENTRY IN THE NATIONAL PHASE + ¦ 2001-07-25 REF CORRESPONDS TO: AT 203551 T 2001-08-15 ¦ 2001-07-25 PG25 LAPSED IN A CONTRACTING STATE ANNOUNCED VIA POSTGRANT INFORM. FROM NAT. OFFICE TO EPO BE - LAPSE BECAUSE OF FAILURE TO SUBMIT A TRANSLATION OF THE DESCRIPTION OR TO PAY THE FEE WITHIN THE PRESCRIBED TIME-LIMIT 2001-07-25 ¦ 2001-07-25 PG25 LAPSED IN A CONTRACTING STATE ANNOUNCED VIA POSTGRANT INFORM. FROM NAT. OFFICE TO EPO NL - LAPSE BECAUSE OF FAILURE TO SUBMIT A TRANSLATION OF THE DESCRIPTION OR TO PAY THE FEE WITHIN THE PRESCRIBED TIME-LIMIT 2001-07-25 ¦ 2001-07-25 AK DESIGNATED CONTRACTING STATES: + EP 0728779 B1 AT;BE;CH;DE;DK;ES;FR;GB;GR;IE;IT;LI;LU;NL;PT;SE ¦ 2000-03-01 17Q FIRST EXAMINATION REPORT + 2000-01-13 ¦ 1998-11-25 17P REQUEST FOR EXAMINATION FILED + 1998-09-30 ¦ 1998-04-08 AK DESIGNATED CONTRACTING STATES: + EP 0728779 A3 AT;BE;CH;DE;DK;ES;FR;GB;GR;IE;IT;LI;LU;NL;PT;SE ¦ 1996-08-28 AK DESIGNATED CONTRACTING STATES: + EP 0728779 A2 AT;BE;CH;DE;DK;ES;FR;GB;GR;IE;IT;LI;LU;NL;PT;SE | An aq. polymer dispersion contains polymer particles (I) of at least three polymer domains, prepd. by multi-stage emulsion polymerisation. (I) have a min. film-forming temp. (MFT) below 40°C. They consist of domains of 3 addn. polymers, comprising 5-70 wt.% polymer (A) with a TgA of -70 to 0°C, 5-70 wt.% polymer (B) with a TgB of 1-40°C and 5-70 wt.% polymer (C) with a TgC of 41-150°C.Also claimed is a coating compsn. comprising the polymer dispersion. | USE Used partic. in paints, lacquers, inks and floor polishes for application to plastics, concrete, paper and esp. wood or as solventless masonry paints. | ADVANTAGE The opt. crosslinked paint has excellent resistance to yellowing and to cracking and coalescence at low temp.. It is not tacky or sticky.
CN1152318A | 1997-06-18 | Olefin metathesis process performed under super atmos. conditions provides polymers in easy, fast, controllable and environmentally friendly procedure allowing rapid sepn. of prod. from reactants | Superatmospheric reaction ¦ Super-atmospheric pressure reaction | MINNESOTA MINING & MFG CO,US | Clough, Robert ¦ C·L·S· Elsbernd ¦ J·E· | An olefin metathesis reaction comprises: (1) providing a compsn. (I) comprising: (a) a fluid(s) comprising a gas at STP, held at a pressure greater than atmos. pressure so that the fluid is a liq. or a supercritical fluid; (b) an olefin(s) capable of undergoing metathesis reaction; and (c) a transition metal-contg. cpd. capable of facilitating olefin metathesis; and (2) allowing (c) to initiate the metathesis of (b). Also claimed is the compsn. (I). USEUsed to prepare polymers for use as adhesives, vibration damping materials, moulding cpds., coating materials and chromatographic packings. ADVANTAGEThe process is easy, fast, controllable and environmentally friendly, and allows rapid sepn. of the prod. from the reactants. | A polymerization process procedures polymers that are insoluble in a reaction mixture that was homogeneous before the polymer began to form. A dispersing agent in the polymerizing system (i.e., the reaction mixture plus the dispersing agent) allows a kinetically stable dispersion of the polymer to be formed in this polymerizing system. Also, an olefin metathesis process allows for the production of polymers, the crosslinking of existing polymers, or the decrosslinking of crosslinked polymers. Both the polymerization and metathesis processes are performed under superatmospheric conditions. The invention relates to a process for the preparation of polymers, wherein the polymer is not dissolved in the reaction mixture, the reaction mixture is homogeneous before the polymer.The invention also relates to a polymerization system (the reaction mixture as dispersant in dispersant) to form dynamic stable polymer dispersion in the polymerization system.The invention also relates to an olefin metathesis to produce polymer, the polymer cross-linking, or cross-linked polymer de-interlacing.Polymerization is carried out at super-atmospheric pressure under the condition of injection molding and decomposition process. Un procédé de polymérisation permet d'obtenir des polymères insolubles dans un mélange réactionnel qui était homogène avant le commencement de la formation du polymère. Un agent de dispersion dans le système de polymérisation (c'est-à-dire, le mélange réactionnel plus l'agent de dispersion) permet d'obtenir une dispersion cinétiquement stable du polymère à former dans ledit système de polymérisation. De même, un procédé de métathèse d'oléfines permet la production de polymères, la réticulation de polymères existants ou la déréticulation de polymères réticulés. Ces procédés de polymérisation et de métathèse sont réalisés dans des conditions suratmosphériques. | US1994272779A | 1994-07-08 | CN1152318A ¦ AU199529658A ¦ AU199530043A ¦ CA2191595A1 ¦ CA2192187A1 ¦ CN1152317A ¦ DE69513526D1 ¦ DE69513526T2 ¦ DE69523923D1 ¦ DE69523923T2 ¦ EP770095A1 ¦ EP770095B1 ¦ EP770096A1 ¦ EP770096B1 ¦ JP10502690A ¦ JP10502691A ¦ MX199606615A ¦ MX199606616A ¦ US5780565A ¦ WO1996001850A1 ¦ WO1996001851A1 | WO1996001850A1 ¦ AU199529658A ¦ EP770095A1 ¦ JP10502690A ¦ MX199606615A ¦ KR1997704789A ¦ EP770095B1 ¦ DE69513526D1 ¦ CN1152317A ¦ CN1152318A | We claim: 1. A process of making a polymer, comprising the steps: a) providing a polymerizing system comprising 1) a homogeneous reaction mixture comprising (A) at least one fluid, said fluid being a gas at standard temperature and pressure, held at a pressure greater than atmospheric pressure such that said fluid is a liquid or a supercritical fluid, (B) at least one monomer that polymerizes by chain polymerization, and (C) an effective amount of at least one of a polymerization initiator and catalyst; and 2) a dispersing agent for a polymer formed from said at least one monomer; and b) allowing said at least one monomer to polymerize to form said polymer, said polymer being insoluble in said reaction mixture, wherein said dispersing agent allows a kinetically stable dispersion of said polymer to be formed in said polymerizing system. 2. The process of claim 1 wherein said fluid is carbon dioxide. 3. The process of claim 1 wherein said fluid is a Ci to Cs hydrof-uorocarbon. 4. The process of claim 3 wherein said hydrofluorocarbon is selected from the group consisting of trifluoromethane, 1,1,2,2-tetrafluoroethane, 1,1,1,2- tetrafluoroethane, and 1,1,1,2,3,3,3-heptafluoropropane. 5. The process of claim 1 wherein said at least one monomer is a free radically-polymerizable ethylenically-unsaturated monomer. 6. The process of claim 5 wherein said free radically-polymerizable ethylenically-unsaturated monomer is selected from the group consisting of (meth)acrylic acid, alkyl (meth)acrylates, hydroxyalkyl (meth)acrylates, poly (meth)acrylates, macromeric (meth)acrylates, and nitrogen derivatives of (meth)acrylates. 7. The process of claim 5 wherein said free radically-polymerizable ethylenically-unsaturated monomer is selected from the group consisting of methyl-substituted maleonitrile, N- vinyl lactams, vinyl esters of carboxylic acid, vinyl and vinylidene halides, vinyl ethers, halogenated vinyl ethers, cyclic ethylenically-unsaturated carboxylic acid anhydrides, and substituted and unsubstituted styrenes. 8. The process of claim 1 wherein said at least one monomer polymerizes cationically. 9. The process of claim 8 wherein said cationically polymerizable monomer is selected from the group consisting of aromatic alkenes, conjugated and unconjugated polyenes, 1, 1-dialkyl substituted alkenes, vinyl ethers and sulfides, N-vinylamines, and heterocyclic compounds. 10. The process of claim 1 wherein said at least one monomer is a ring- strained non-conjugated cyclic olefin. 11. The process of claim 1 wherein said at least one monomer polymerizes anionically. 12. The process of claim 11 wherein said at least one anionically polymerizing monomer is selected from the group consisting of epoxies, cyclic amides, isoprene, styrene, vinyl toluene, butadiene, halogenated dienes, (meth)acrylates, and hexamethylcyclo(trisiloxane). 13. The process of claim 1 wherein said at least one monomer undergoes coordination polymerization. 14. The process of claim 13 wherein said monomer is an α-olefin. 15. The process of claim 1 wherein said dispersing agent is added to said polymerizing system after said at least one monomer has begun to polymerize. 16. The process of claim 1 wherein said dispersing agent is non- polymerizable with said at least one monomer. 17. The process of claim 16 wherein said non-polymerizable dispersing agent is selected from the group selected from fluoropolymers, fluorinated ether compositions, polysiloxanes, block copolymers wherein at least one block is a fluoropolymer or a silicone polymer, random copolymers of at least one fluoromonomer or silicone monomer, silicone- or fluorine-contaiing graft copolymers. 18. The process of claim 1 wherein said dispersing agent is polymerizable with said at least one monomer. 19. The process of claim 18 wherein said polymerizable dispersing agent is selected from the group consisting of fluoromonomers, fluoromacromers, silicone monomers, and silicone macromers. 20. The process of claim 1 wherein said homogeneous reaction mixture further comprises a co-solvent. 21. A kinetically stable dispersion comprising at least one fluid, said fluid being a gas at standard temperature and pressure, held at a pressure greater than atmospheric pressure such that said fluid is a liquid or a supercritical fluid; a polymer; and a dispersing agent for said polymer, said dispersion being prepared according to a process comprising the steps: a) providing a polymerizing system comprising 1) a homogeneous reaction mixture comprising (A) at least one fluid, said fluid being a gas at standard temperature and pressure, held at a pressure greater than atmospheric pressure such that said fluid is a liquid or a supercritical fluid, (B) at least one monomer that polymerizes by chain polymerization, and (C) an effective amount of at least one of a polymerization initiator and catalyst; and 2) a dispersing agent for a polymer formed from said at least one monomer; and b) allowing said at least one monomer to polymerize to form said polymer, said polymer being insoluble in said reaction mixture, wherein said dispersing agent allows a kinetically stable dispersion of said polymer to be formed in said polymerizing system. 22. The dispersion of claim 21 wherein said fluid is carbon dioxide. 1.A method for preparation of polymers, wherein it comprises the following steps: a) providing a polymerization reaction system, comprising 1) the homogeneous reaction mixture, comprising A) at least one kind of fluid, wherein the fluid is a gas at standard temperature and pressure is maintained at a pressure greater than atmospheric pressure, at this time, the fluid is a liquid or supercritical fluid, B) at least one kind of polymerization by a chain polymerization of a monomer, C) an effective amount of at least one polymerization initiator and catalyst ;2) is used to form by the at least one kind of monomer of the polymer dispersant b) contacting the at least one kind of monomer by polymerizing the polymer, the polymer is not soluble in the reaction mixture, wherein the dispersing agent in the polymerization system the generating dynamic stable polymer dispersion. 2.The method according to claim 1, wherein the fluid is carbon dioxide. 3.The method according to claim 1, wherein the fluid is C1 to C5. 4.The method according to claim 3, wherein the fluorinated hydrocarbon is selected from the group consisting of trifluoromethane, 1, 1, 2, 2, 1, 1, 1, 2 and 1, 1, 1, 2, 3, 3, 3. 5.The method according to claim 1, wherein the at least one kind of monomer is free radical polymerization of ethylenically unsaturated monomers. 6.The method according to claim 5, wherein the free radical polymerization of the ethylenically unsaturated monomer is selected from the group consisting of (meth) acrylic acid, (meth) acrylic acid alkyl ester, (methyl) acrylic acid hydroxyl alkyl ester, poly (meth) acrylate, (meth) acrylate, and (methyl) acrylic ester of nitrogen-containing derivatives. 7.The method according to claim 5, wherein the free radical polymerization of the ethylenically unsaturated monomer is selected from methyl substituted maleimide, N-vinyl lactams, vinylaromatic carboxylic acid, vinyl halide and vinylidene dihalo, vinyl ether, fluorinated vinyl ethers, cyclic alkene unsaturated carboxylic acid anhydride, and substituted and unsubstituted styrene. 8.The method according to claim 1, wherein the at least one monomer to cationic polymerization. 9.The method according to claim 8, wherein the cationically polymerizable monomer is selected from the group consisting of aromatic olefin, conjugated and non-conjugated polyene, 1, 1-substituted olefin, vinyl ether and thioether, N-vinyl amine, and heterocyclic compound. 10.The method according to claim 1, wherein the at least one monomer is provided with ring tension of the non-conjugated cyclic olefin. 11.The method according to claim 1, wherein the at least one monomer to anionic polymerization. 12.The method according to claim 11, wherein the at least one anionic polymerization monomer selected from the group consisting of epoxide, cyclic amide, isoprene, styrene, vinyl toluene, butadiene, halogenated alkene, (methyl) acrylate and methyl ring six (three). 13.The method according to claim 1, wherein the at least one monomer coordination polymerization. 14.According to claim 13, the feature of the method is that the monomer is [alpha]-olefin. 15.The method according to claim 1, wherein the dispersing agent after polymerization in the at least one kind of monomer is added to the polymerization system. 16.The method according to claim 1, wherein said dispersant and said at least one kind of monomer will not happen polymerization reaction. 17.According to claim 16, the feature of the method is that the non-polymerizable dispersant selected from the group consisting of fluorine-containing polymers, fluorinated ether compound, polysiloxane, at least one block is fluorine-containing polymer or the siloxane polymer, at least one fluorine-containing monomer or siloxane monomer is random copolymer, silicone-containing or fluorine-containing graft copolymer. 18.The method according to claim 1, wherein said dispersing agent is capable of polymerization with the at least one kind of monomer. 19.According to claim 18, the feature of the method is that the polymerizable dispersant is selected from fluorine-containing monomer, monomer, siloxane monomer and a silicone macro-monomer. 20.According to claim 1, the feature of the method is that the homogeneous reaction mixture further comprises a co-solvent. 21.A stable dispersion dynamics, comprising at least one kind of fluid, wherein the fluid is a gas at standard temperature and pressure is maintained at greater than atmospheric pressure, the fluid is a liquid or supercritical fluid, a polymer, and a kind of the polymer dispersant, wherein the preparation steps of the dispersion are as follows: a) providing a polymerization reaction system, comprising 1) the homogeneous reaction mixture, comprising A) at least one kind of fluid, wherein the fluid is a gas at standard temperature and pressure is maintained at a pressure greater than atmospheric pressure, at this time, the fluid is a liquid or supercritical fluid, B) at least one kind of polymerization by a chain polymerization of a monomer, C) at least one kind of polymerization initiator and catalyst effective amount of ;2) dispersing agent b for forming by the at least one kind of monomer polymer dispersion at least one kind of monomer by polymerizing the polymer, the polymer is not soluble in the reaction mixture, wherein the dispersing agent in the polymerization system the generating dynamic stable polymer. 22.According to claim 21, the feature of the method is that the fluid is carbon dioxide. | C08F000452 ¦ C08F000200 ¦ C08F000204 ¦ C08F000206 ¦ C08F000208 ¦ C08F000478 ¦ C08F001206 ¦ C08F001400 ¦ C08F001624 ¦ C08F001804 ¦ C08F002010 ¦ C08F002204 ¦ C08F002230 ¦ C08F002602 ¦ C08F002606 ¦ C08F029000 ¦ C08F029100 ¦ C08G006108 | 2000-11-01 C01 DEEMED WITHDRAWAL OF PATENT APPLICATION (PATENT LAW 1993) - ¦ 1997-09-24 C10 ENTRY INTO SUBSTANTIVE EXAMINATION ¦ 1997-06-18 C06 PUBLICATION + | An olefin metathesis reaction comprises: (1) providing a compsn. (I) comprising: (a) a fluid(s) comprising a gas at STP, held at a pressure greater than atmos. pressure so that the fluid is a liq. or a supercritical fluid; (b) an olefin(s) capable of undergoing metathesis reaction; and (c) a transition metal-contg. cpd. capable of facilitating olefin metathesis; and (2) allowing (c) to initiate the metathesis of (b). Also claimed is the compsn. (I). | USE Used to prepare polymers for use as adhesives, vibration damping materials, moulding cpds., coating materials and chromatographic packings. | ADVANTAGE The process is easy, fast, controllable and environmentally friendly, and allows rapid sepn. of the prod. from the reactants.
EP651000B1 | 1999-02-10 | Direct colouration of thermoplastics in an extruder using dispersion of colourant in a clear non-volatile carrier introduced in the additives zone | Process for coloring thermoplastics ¦ Verfahren zur Einfärbung von thermoplastischen Kunststoffen ¦ Procédé de teinture des matières thermoplastiques | ELF ATOCHEM S.A.,92091 Paris Cédex 42,FR,00424028 | Satija, Sunil ¦ Wade, Daniel Michael ¦ Reynolds, Ronald Craig | Thermoplastics are coloured in an extruder by: (a) introducing a molten thermoplastic from (1) a polyglutarimide and/or (2) a polymer contg. at least 80 wt.% methyl methacrylate units; (b) admixing with a dispersion of pigment(s), dye(s) and/or colourants(s) (0.001-5 pts. per 100 pts. thermoplastic), a clear carrier comprising 15-99.9 pts. per 100 pts. of the dispersion and no more than 1 pt. per 100 pts. of the thermoplastic; and (c) introducing the admixture into an extrusion or injection moulding zone.Pref. the carrier is an unsatd. polyester with viscosity below 1000 cP at room temp.; a lubricant, a UV stabiliser, a hindered amine light stabiliser, an antioxidant, a stabiliser against degradation by sterilising radiation, and/or a thermal stabiliser are added in the mixing zone. The colourant is an anthraquinone or perinone dye, and contains C black. USEIn the prodn. of coloured polymethyl methacrylate and polyglutarimide pellets, film or sheet. ADVANTAGEThe process allows direct colouration in the extruder, the non-volatile carrier allowing a wide range of colourants to be added and effectively dispersed in the additives zone of the extruder, with advantages in cost and ease of manufacture of high quality coloured plastics. | An improved process for coloring polymethacrylates or polyglutarimides in an extruder comprises admixing the molten thermoplastic, conveyed directly from the polymerization operation, in an extruder mixing zone with a dispersion of at least one pigment, dye, or colorant in a suitable clear carrier, then conveying the admixed colored thermoplastic into an extrusion zone or injection molding zone. | US1993145262A | 1993-10-29 | EP651000B1 ¦ CA2134193A1 ¦ CA2134193C ¦ DE69416483D1 ¦ DE69416483T2 ¦ EP651000A1 ¦ JP7258424A ¦ TW290559B ¦ US5462709A | EP651000A1 ¦ CA2134193A1 ¦ JP7258424A ¦ US5462709A ¦ TW290559B ¦ EP651000B1 ¦ DE69416483D1 ¦ KR355809B ¦ CA2134193C | 1. Verfahren zum Färben von thermoplastischen Polymeren in einem Extruder, umfassend: * a) Leiten eines geschmolzenen thermoplastischen Polymers, ausgewählt aus mindestens einem von (1) einem Polyglutarimid oder (2) einem Polymer, das mindestens 80 Gewichtsprozent von Methacrylsäuremethylester abgeleitete Einheiten enthält, in eine Mischzone des Extruders; * b) Anmischen des geschmolzenen thermoplastischen Polymers in der Mischzone des Extruders mit einer Dispersion mindestens eines Pigments, Farbstoffs oder Färbemittels in einem Träger, wobei: * (I) das Pigment, der Farbstoff oder das Färbemittel mit 0,0001 Teilen bis 5 Teilen pro 100 Teile thermoplastisches Polymer vorliegt; * (II) der Träger mit 15 Teilen bis 99,9 Teilen pro 100 Teile der Dispersion vorliegt; * (III) der Träger mit nicht mehr als 1 Teil pro 100 Teile thermoplastisches Polymer vorliegt; und * (IV) der Träger: * (i) angemischt mit dem thermoplastischen Polymer bis zu einem Anteil von 1% keine nachteilige Wirkung auf die Farbe oder Klarheit der erhaltenen Anmischung aufweist; * (ii) eine Viskosität unterhalb 1 Pa·s (1000 cPs) oder eine Fähigkeit, bei einer Temperatur, die keine Turbulenz oder Blasen in der gepumpten gefärbten Dispersion hervorruft, mit gleichförmiger Geschwindigkeit in den Extruder gepumpt zu werden, aufweist; * (iii) keine Abnahme der thermischen Stabilität einer Anmischung des thermoplastischen Polymers plus 0,5 Gewichtsprozent des Trägers (ohne Färbemittel) von mehr als 10 Grad Celsius verursacht, verglichen mit dem thermoplastischen Polymer, das keinen Träger enthält, gemessen durch thermogravimetrische Analyse oder durch den Spiralflußtest; * (iv) keine wesentliche Abnahme der Stabilität einer Anmischung des thermoplastischen Polymers plus 0,5 Gewichtsprozent des Trägers (ohne Färbemittel) bei beschleunigter Bewitterung verursacht, verglichen mit dem thermoplastischen Polymer, das keinen Träger enthält, begutachtet durch das visuelle Aussehen und ohne Farbverschiebung oder Trübungsbildung; und * (v) eine ausreichend geringe Flüchtigkeit aufweist, so daß das angemischte thermoplastische Polymer und die Dispersion von Pigment, Farbstoff oder Färbemittel in dem Träger extrudiert und zu blasenfreien Gegenständen ohne das Erfordernis eines Devolatilisierungsschrittes nach dem Mischverfahren extrudiert und geschmolzen werden kann; und * c) Leiten des angemischten gefärbten thermoplastischen Polymers in eine Extrusionszone oder Spritzformzone. 2. Verfahren nach Anspruch 1, wobei der Träger ein ungesättigter Polyester mit einer Viskosität bei Raumtemperatur unterhalb 1 Pa·s (1000 cPs) ist. 3. Verfahren nach Ansprüchen 1 oder 2, wobei zu der Extrudermischzone mindestens einer der nachstehenden Stoffe: ein Gleitmittel, ein Ultraviolettlicht-Stabilisator, ein gehinderter Amin-Lichtstabilisator, ein Antioxidans, ein Stabilisator gegen Abbau durch sterilisierende Strahlung und ein thermischer Stabilisator, gegeben wird. 4. Verfahren nach Ansprüchen 1, 2 oder 3, wobei das Färbemittel ein Anthrachinon-oder Perinonfarbstoff ist. 5. Verfahren nach Ansprüchen 1, 2, 3 oder 4, wobei das Färbemittel Ruß enthält. 1. Procédé pour colorer des polymères thermoplastiques dans une extrudeuse, consistant: * a). à introduire dans une zone de mélange de l'extrudeuse un polymère thermoplastique fondu choisi parmi au moins l'un de 1) un polyglutarimide et de 2) un polymère contenant au moins 80 % de motifs dérivés de méthacrylate de méthyle ; * b). à mélanger le polymère thermoplastique fondu dans la zone de mélange de l'extrudeuse avec une dispersion d'au moins un pigment, une teinture ou un colorant dans un véhicule, dans laquelle : * (I). le pigment, la teinture ou le colorant est présent à 0,0001 partie à 5 parties pour 100 parties de polymère thermoplastique ; * (II). le véhicule est présent à 15 parties à 99,9 parties pour 100 parties de la dispersion ; * (III). le véhicule est présent à pas plus de 1 partie pour 100 parties de polymère thermoplastique ; et * (IV). le véhicule : * (i). lorsqu'il est mélangé avec le polymère thermoplastique jusqu'au taux de 1 %, n'a pas d'effet nuisible sur la couleur ou la clarté du mélange résultant ; * (ii). a une viscosité inférieure à 1 Pa.s (1 000 cP), ou la capacité à être pompé à une vitesse uniforme dans l'extrudeuse à une température qui ne provoque pas de turbulence ni de bulles dans la dispersion de colorant pompée ; * (iii). procure une diminution de stabilité thermique d'un mélange du polymère thermoplastique plus 0,5 % en poids du véhicule (pas de colorant) non supérieure à 10°C, par rapport au polymère thermoplastique ne contenant pas de véhicule, telle que mesurée par analyse thermogravimétrique ou par un essai d'écoulement en spirale ; * (iv). ne procure pas de diminution significative de la stabilité dans un essai de vieillissement accéléré aux agents atmosphériques d'un mélange du polymère thermoplastique plus 0,5 % en poids du véhicule (pas de colorant) , par rapport au polymère thermoplastique ne contenant pas de véhicule, telle que jugée par l'aspect visuel et l'absence de changement de couleur ou de formation de voile ; et * (v). a une volatilité suffisamment basse pour que le mélange du polymère thermoplastique et de la dispersion de pigment, de teinture ou de colorant dans le véhicule puisse être extrudé et moulé en objets exempts de bulles sans nécessiter une étape de dégagement des matières volatiles après l'opération de mélange ; et * c). à introduire le polymère thermoplastique coloré mélangé dans une zone d'extrusion ou une zone de moulage par injection. 2. Procédé selon la revendication 1, dans lequel le véhicule est un polyester insaturé ayant une viscosité à température ambiante inférieure à 1 Pa.s (1 000 cP). 3. Procédé selon les revendications 1 ou 2, dans lequel on ajoute à la zone de mélange de l'extrudeuse au moins l'un des ingrédients suivants : un lubrifiant, un stabilisant ultraviolet, un stabilisant à la lumière de type amine empêchée, un antioxydant, un stabilisant contre la dégradation par une radiation stérilisante, et un stabilisant thermique. 4. Procédé selon les revendications 1, 2 ou 3, dans lequel le colorant est l'anthraquinone ou un colorant de type périnone. 5. Procédé selon les revendications 1, 2, 3 ou 4, dans lequel le colorant contient du noir de carbone. 1. A process for coloring thermoplastic polymers in an extruder comprising: * a). conducting into a mixing zone of the extruder a molten thermoplastic polymer selected from at least one of (1) a polyglutarimide or (2) a polymer containing at least 80 weight percent of units derived from methyl methacrylate; * b). admixing the molten thermoplastic polymer in the mixing zone of the extruder with a dispersion of at least one pigment, dye or colorant in a carrier, wherein: * (I). the pigment, dye, or colorant is present at from 0.0001 parts to 5 parts per 100 parts of thermoplastic polymer; * (II). the carrier is present at from 15 parts to 99.9 parts per 100 parts of the dispersion; * (III). the carrier is present at no more than 1 part per 100 parts of thermoplastic polymer; and * (IV). the carrier: * (i). when admixed with the thermoplastic polymer at up to the 1% level, has no deleterious effect on the color or clarity of the resulting blend; * (ii). has a viscosity below 1 Pa s (1000 cp.), or an ability to be pumped at a uniform rate into the extruder at a temperature which does not cause any turbulence or bubbles in the pumped colorant dispersion; * (iii). gives rise to a decrease in thermal stability of a blend of the thermoplastic polymer plus 0.5 weight percent of the carrier (no colorant) of no more than 10 degrees centigrade, when compared to the thermoplastic polymer containing no carrier, as measured by thermogravimetric analysis or by a spiral flow test; * (iv). gives rise to no significant decrease in accelerated weatherability stability of a blend of the thermoplastic polymer plus 0.5 weight percent of the carrier (no colorant), when compared to the thermoplastic polymer containing no carrier, as judged by visual appearance and lack of color shift or haze formation; and * (v). has a sufficiently low volatility that the admixed thermoplastic polymer and dispersion of pigment, dye or colorant in the carrier can be extruded and molded into bubble-free objects without requiring a devolatilization step after the mixing operation; and * c). conducting the admixed colored thermoplastic polymer into an extrusion zone or injection molding zone. 2. The process of claim 1, wherein the carrier is an unsaturated polyester of viscosity at room temperature below 1 Pa s (1000 cp). 3. The process of claims 1 or 2, wherein there is added to the extruder mixing zone at least one of the following: a lubricant, an ultraviolet stabilizer, a hindered amine light stabilizer, an anti-oxidant, a stabilizer against degradation by sterilizing radiation, and a thermal stabilizer. 4. The process of claims 1, 2 or 3, wherein the colorant is an anthraquinone or perinone dye. 5. The process of claims 1, 2, 3 or 4, wherein the colorant contains carbon black. | B29C004710 ¦ B29C004736 ¦ C08J0003205 ¦ B29K003304 ¦ B29K007700 | 2009-08-31 PG25 LAPSED IN A CONTRACTING STATE ANNOUNCED VIA POSTGRANT INFORM. FROM NAT. OFFICE TO EPO IT - LAPSE BECAUSE OF NON-PAYMENT OF DUE FEES 2007-10-17 ¦ 2008-10-31 PGFP POSTGRANT: ANNUAL FEES PAID TO NATIONAL OFFICE GB + 2005-10-12 ¦ 2008-04-30 PG25 LAPSED IN A CONTRACTING STATE ANNOUNCED VIA POSTGRANT INFORM. FROM NAT. OFFICE TO EPO FR - LAPSE BECAUSE OF NON-PAYMENT OF DUE FEES 2006-10-31 ¦ 2007-11-24 PG25 LAPSED IN A CONTRACTING STATE ANNOUNCED VIA POSTGRANT INFORM. FROM NAT. OFFICE TO EPO GB - LAPSE BECAUSE OF NON-PAYMENT OF DUE FEES 2006-10-17 ¦ 2007-07-27 REG REFERENCE TO A NATIONAL CODE FR ST NOTIFICATION OF LAPSE - 2007-06-29 ¦ 2007-06-27 GBPC GB: EUROPEAN PATENT CEASED THROUGH NON-PAYMENT OF RENEWAL FEE - 2006-10-17 ¦ 2007-05-01 PG25 LAPSED IN A CONTRACTING STATE ANNOUNCED VIA POSTGRANT INFORM. FROM NAT. OFFICE TO EPO DE - LAPSE BECAUSE OF NON-PAYMENT OF DUE FEES 2007-05-01 ¦ 2006-10-31 PGFP POSTGRANT: ANNUAL FEES PAID TO NATIONAL OFFICE IT + 2006-10-31 ¦ 2005-10-14 PGFP POSTGRANT: ANNUAL FEES PAID TO NATIONAL OFFICE DE + 2005-10-14 ¦ 2005-10-12 PGFP POSTGRANT: ANNUAL FEES PAID TO NATIONAL OFFICE GB + 2005-10-12 ¦ 2005-10-10 PGFP POSTGRANT: ANNUAL FEES PAID TO NATIONAL OFFICE FR + 2005-10-10 ¦ 2002-01-01 REG REFERENCE TO A NATIONAL CODE GB IF02 EUROPEAN PATENT IN FORCE AS OF 2002-01-01 + ¦ 2001-06-29 REG REFERENCE TO A NATIONAL CODE FR TP TRANSMISSION OF PROPERTY ¦ 2000-01-26 26N NO OPPOSITION FILED + ¦ 1999-06-23 RAP2 TRANSFER OF RIGHTS OF AN EP GRANTED PATENT ELF ATOCHEM S.A. ¦ 1999-06-11 ET FR: TRANSLATION FILED + ¦ 1999-04-15 ITF IT: TRANSLATION FOR A EP PATENT FILED + PROROGA CONCESSA IN DATA: 11.06.99;SAMA PATENTS ¦ 1999-03-25 REF CORRESPONDS TO: DE 69416483 1999-03-25 ¦ 1999-02-10 AK DESIGNATED CONTRACTING STATES: + EP 0651000 B1 DE;FR;GB;IT ¦ 1997-05-28 RAP1 TRANSFER OF RIGHTS OF AN EP PUBLISHED APPLICATION ATOHAAS B.V. ¦ 1997-05-07 17Q FIRST EXAMINATION REPORT + 1997-03-20 ¦ 1995-05-03 AK DESIGNATED CONTRACTING STATES: + EP 0651000 A1 DE;FR;GB;IT ¦ 1995-05-03 17P REQUEST FOR EXAMINATION FILED + 1994-10-26 | Thermoplastics are coloured in an extruder by: (a) introducing a molten thermoplastic from (1) a polyglutarimide and/or (2) a polymer contg. at least 80 wt.% methyl methacrylate units; (b) admixing with a dispersion of pigment(s), dye(s) and/or colourants(s) (0.001-5 pts. per 100 pts. thermoplastic), a clear carrier comprising 15-99.9 pts. per 100 pts. of the dispersion and no more than 1 pt. per 100 pts. of the thermoplastic; and (c) introducing the admixture into an extrusion or injection moulding zone.Pref. the carrier is an unsatd. polyester with viscosity below 1000 cP at room temp.; a lubricant, a UV stabiliser, a hindered amine light stabiliser, an antioxidant, a stabiliser against degradation by sterilising radiation, and/or a thermal stabiliser are added in the mixing zone. The colourant is an anthraquinone or perinone dye, and contains C black. | USE In the prodn. of coloured polymethyl methacrylate and polyglutarimide pellets, film or sheet. | ADVANTAGE The process allows direct colouration in the extruder, the non-volatile carrier allowing a wide range of colourants to be added and effectively dispersed in the additives zone of the extruder, with advantages in cost and ease of manufacture of high quality coloured plastics.
EP603659B1 | 1997-04-02 | Colour plus clear composite coated articles with low susceptibility to coating defects, exceptional gloss, colour depth, image distinctness etc. useful in automotive applications | Color coat/clear coat composite coating ¦ Farbüberzug/Klarlack mehrschichtiger Überzüge ¦ Revêtement multicouche avec couche colorée/couche transparente | BASF CORPORATION,Parsippany, NJ 07054,US,00612868 | Briggs, Rodney L. ¦ Campbell, Donald H. ¦ Montagne, Mark R. | A coated article comprising a substrate with a colour-plus-clear composite coating wherein (a) the colour layer is derived from a coating compsn. comprising: (1) a polymer component having active H-contg. gps.; (2) an aminoplast curing agent; (3) an acid cure catalyst; and (4) an opt. substd. alkylamine having alkyl substituent(s) with at least 8C; and (b) the clear layer is derived from a curable coating compsn. comprising epoxy-functional and acid- or anhydride-functional components.Pref., the alkyl substit. has at least 12C. The epoxy-functional component is an epoxy-functional acrylic polymer or oligomer. The coating compsn. of (b) comprises epoxy- and acid-functional components. The acid cure catalyst is a strong Bronsted acid or a Lewis acid, pref. an aromatic sulphonic acid. The active H-contg. gps. are hydroxyl gps. The polymer component (1) is an acrylic polymer. The alkylamine is a prim. or tert. amine. USE/ADVANTAGEThe coatings may be applied to metal, ceramic, plastic, glass, paper, wood, etc., opt. precoated with this or another coating compsn. They are partic. useful over precoated steel or plastic substrates in automotive applications, esp. over primed automotive substrates. The coatings provide exceptional gloss, colour depth, image distinctness or special effects as required, with a low degree of susceptibility to the coating defects suffered by other composite coatings utilising aminoplast-cured basecoats and acid-epoxy or anhydride-epoxy cured clearcoats. | A coated article is described comprising a substrate having thereon a color-plus-clear composite coating wherein * (a) the color layer of the composite coating is derived from a coating composition comprising: * (1) a polymer component having active hydrogen-containing groups thereon, * (2) an aminoplast curing agent, * (3) an acid cure catalyst, and * (4) a substituted or unsubstituted alkyl amine having at least one alkyl substituent of at least 8 carbon atoms, and * (b) the clear layer of the composite coating is derived from a curable coating composition comprising an epoxy-functional component and an acid-functional or anhydride-functional component. | US1992999386A | 1992-12-15 | EP603659B1 ¦ BR199305015A ¦ CA2102818A1 ¦ CA2102818C ¦ DE69309412D1 ¦ DE69309412T2 ¦ EP603659A1 ¦ ES2102586T3 ¦ JP03385081B2 ¦ JP6292861A ¦ MX199307793A ¦ US5356670A | EP603659A1 ¦ CA2102818A1 ¦ BR199305015A ¦ US5356670A ¦ JP6292861A ¦ EP603659B1 ¦ DE69309412D1 ¦ ES2102586T3 ¦ MX185911B ¦ CA2102818C ¦ JP03385081B2 | 1. Beschichteter Gegenstand aus einem Substrat mit einer darauf befindlichen Farblack-plus-Klarlack-Verbundbeschichtung, wobei * (a) die Farblackschicht der Verbundbeschichtung von einer Beschichtungszusammensetzung, enthaltend: * (1) eine aktiven Wasserstoff enthaltende Gruppen tragende Polymerkomponente, * (2) einen Aminoplast-Härter, * (3) einen Säure-Härtungskatalysator und * (4) ein gegebenenfalls substituiertes Alkylamin mit mindestens einer Alkylgruppe mit mindestens 8 Kohlenstoffatomen aufträgt, und * (b) die Klarlackschicht der Verbundbeschichtung von einer härtbaren Beschichtungszusammensetzung, enthaltend eine epoxidfunktionelle Komponente und eine säurefunktionelle bzw. anhydridfunktionelle Komponente, abgeleitet ist. 2. Verfahren zur Beschichtung eines Substrats, bei dem man: * (a) eine farbige Beschichtungszusammensetzung, enthaltend: * (1) eine aktiven Wasserstoff enthaltende Gruppen tragende Polymerkomponente * (2) einen Aminoplast-Härter, * (3) einen Säure-Härtungskatalysator und * (4) ein gegebenenfalls substituiertes Alkylamin mit mindestens einer Alkylgruppe mit mindestens 8 Kohlenstoffatomen aufträgt, und * (b) auf die Beschichtungszusammensetzung (a) eine Beschichtungszusammensetzung, enthaltend eine epoxidfunktionelle Komponente und eine säurefunktionelle bzw. anhydridfunktionelle Komponente, aufträgt. 3. Gegenstand nach Anspruch 1 oder Verfahren nach Anspruch 2, wobei der Alkylsubstituent mindestens 12 Kohlenstoffatome aufweist. 4. Beschichteter Gegenstand nach Anspruch 1 oder Verfahren nach Anspruch 2, wobei es sich bei der epoxidfunktionellen Komponente um ein epoxidfunktionelles Acrylpolymer oder-oligomer handelt. 5. Beschichteter Gegenstand nach Anspruch 1 oder 4 oder Verfahren nach den Ansprüchen 2 oder 4, wobei die Klarlackschicht der Verbundbeschichtung von einer härtbaren Beschichtungszusammensetzung, enthaltend eine epoxidfunktionelle Komponente und eine säurefunktionelle Komponente, abgeleitet ist. 6. Beschichteter Gegenstand nach Anspruch 1 oder Verfahren nach Anspruch 2, wobei es sich bei dem Säure-Härtungskatalysator um eine starke Brönsted-Säure oder eine Lewis-Säure handelt. 7. Beschichteter Gegenstand oder Verfahren nach Anspruch 6, wobei es sich bei dem Säure-Härtungskatalysator um eine aromatische Sulfonsäure handelt. 8. Beschichteter Gegenstand nach Anspruch 1 oder Verfahren nach Anspruch 2, wobei es sich bei den aktiven Wasserstoff enthaltenden Gruppen um Hydroxylgruppen handelt. 9. Beschichteter Gegenstand nach den Ansprüchen 1 oder 8 oder Verfahren nach den Ansprüchen 2 oder 8, wobei es sich bei der Polymerkomponente (a) um ein Acrylpolymer handelt. 10. Beschichteter Gegenstand nach Anspruch 1 oder Verfahren nach Anspruch 2, wobei es sich bei dem Alkylamin um ein primäres oder ein tertiäres Amin handelt. 1. Article revêtu comprenant un substrat ayant sur lui un revêtement composite vernis-couleur-plus-vernis-clair, caractérisé en ce que * (a) la couche de couleur du revêtement composite est dérivée d'une composition de revêtement comprenant: * (1) un composant polymère des groupements contenant des hydrogènes actifs fixés sur ce dernier, * (2) un agent de durcissement aminoplaste, * (3) un catalyseur de durcissement acide, et * (4) une amine alkyle substituée ou non substituée ayant au moins un groupement alkyle d'au moins 8 atomes de carbone, et * (b) la couche claire du revêtement composite est dérivée d'une composition de revêtement durcissable comprenant un composant à fonction époxyde et un composant à fonction acide ou à fonction anhydride. 2. Méthode de revêtement d'un substrat comprenant: * (a) l'application d'une composition de revêtement colorée comprenant: * (1) un composant polymère ayant des groupements contenant des hydrogènes actifs fixés sur ce dernier, * (2) un agent de durcissement aminoplaste, * (3) un catalyseur de durcissement acide, et * (4) une amine alkyle substituée ou non substituée ayant au moins un groupement alkyle d'au moins 8 atomes de carbone, et * (b) l'application, par-dessus la composition de revêtement (a), d'une composition de revêtement durcissable comprenant un composant à fonction époxyde et un composant à fonction acide ou à fonction anhydride. 3. Article selon la revendication 1 ou méthode selon la revendication 2, caractérisé en ce que ledit substituant alkyle a au moins 12 atomes de carbone. 4. Article revêtu selon la revendication 1 ou méthode selon la revendication 2, caractérisé en ce que le composant à fonction époxyde est un polymère ou un oligomère acrylique à fonction époxyde. 5. Article revêtu selon les revendications 1 ou 4, ou méthode selon les revendications 2 ou 4, caractérisé en ce que la couche claire du revêtement composite est dérivée d'une composition de revêtement durcissable comprenant un composant à fonction époxyde et un composant à fonction acide. 6. Article revêtu selon la revendication 1 ou méthode selon la revendication 2, caractérisé en ce que le catalyseur de durcissement acide est un acide de Brönsted ou un acide de Lewis fort. 7. Article revêtu ou méthode selon la revendication 6, caractérisé en ce que le catalyseur de durcissement acide est un acide sulfonique aromatique. 8. Article revêtu selon la revendication 1 ou méthode selon la revendication 2, caractérisé en ce que les groupements contenant des hydrogènes actifs sont des groupements hydroxyles. 9. Article revêtu selon la revendication 1 ou 8 d'une méthode selon la revendication 2 ou 8, caractérisé en ce que le composant polymère (a) est un polymère acrylique. 10. Article revêtu selon la revendication 1 ou méthode selon la revendication 2, caractérisé en ce que l'amine alkyle est une amine primaire ou en ce que l'amine alkyle est une amine tertiaire. 1. A coated article comprising a substrate having thereon a color-plus-clear composite coating wherein * (a) the color layer of the composite coating is derived from a coating composition comprising: * (1) a polymer component having active hydrogen-containing groups thereon, * (2) an aminoplast curing agent, * (3) an acid cure catalyst, and * (4) a substituted or unsubstituted alkyl amine having at least one alkyl group of at least 8 carbon atoms, and * (b) the clear layer of the composite coating is derived from a curable coating composition comprising an epoxy-functional component and an acid-functional or anhydride-functional component. 2. A method of coating a substrate comprising: * (a) applying a colored coating composition comprising: * (1) a polymer component having active hydrogen-containing groups thereon, * (2) an aminoplast curing agent, * (3) an acid cure catalyst, and * (4) a substituted or unsubstituted alkyl amine having at least one alkyl group of at least 8 carbon atoms, and * (b) applying, on top of the coating composition (a), a coating composition comprising an epoxy-functional component and an acid-functional or anhydride-functional component. 3. An article according to claim 1 or a method according to claim 2 wherein said alkyl substituent has at least 12 carbon atoms. 4. A coated article according to claim 1 or a method according to claim 2 wherein the epoxy-functional component is an epoxy-functional acrylic polymer or oligomer. 5. A coated article according to claims 1 or 4 or a method according to claims 2 or 4 wherein the clear layer of the composite coating is derived from a curable coating composition comprising an epoxy-functional component and an acid-functional component. 6. A coated article according to claim 1 or a method according to claim 2 wherein the acid cure catalyst is a strong Bronsted acid or a Lewis acid. 7. A coated article or a method according to claim 6 wherein the acid cure catalyst is an aromatic sulfonic acid. 8. A coated article according to claim 1 or a method according to claim 2 wherein the active hydrogen-containing groups are hydroxyl groups. 9. A coated article according to claim 1 or 8 of a method according to claims 2 or 8 wherein the polymer component (a) is an acrylic polymer. 10. A coated article according to claim 1 or a method according to claim 2 wherein the alkyl amine is a primary amine or wherein the alkyl amine is a tertiary amine. | B05D000136 ¦ B05D000700 ¦ B05D000724 ¦ C09D000712 ¦ C09D013306 ¦ C09D016300 ¦ C08L003306 ¦ C08L006120 | 2014-01-31 PG25 LAPSED IN A CONTRACTING STATE ANNOUNCED VIA POSTGRANT INFORM. FROM NAT. OFFICE TO EPO DE - LAPSE BECAUSE OF EXPIRATION OF PROTECTION 2013-12-10 ¦ 2013-12-10 REG REFERENCE TO A NATIONAL CODE DE R071 EXPIRY OF RIGHT - DE 69309412 ¦ 2013-11-29 PG25 LAPSED IN A CONTRACTING STATE ANNOUNCED VIA POSTGRANT INFORM. FROM NAT. OFFICE TO EPO IT - LAPSE BECAUSE OF NON-PAYMENT OF DUE FEES 2008-12-09 ¦ 2013-04-30 PGFP POSTGRANT: ANNUAL FEES PAID TO NATIONAL OFFICE DE + 2013-02-28 ¦ 2012-05-31 PGFP POSTGRANT: ANNUAL FEES PAID TO NATIONAL OFFICE DE + 2012-02-29 ¦ 2011-05-31 PGFP POSTGRANT: ANNUAL FEES PAID TO NATIONAL OFFICE DE + 2011-02-25 ¦ 2010-07-30 PG25 LAPSED IN A CONTRACTING STATE ANNOUNCED VIA POSTGRANT INFORM. FROM NAT. OFFICE TO EPO SE - LAPSE BECAUSE OF NON-PAYMENT OF DUE FEES 2008-12-10 ¦ 2010-06-30 PGFP POSTGRANT: ANNUAL FEES PAID TO NATIONAL OFFICE DE + 2009-12-03 ¦ 2010-04-30 PG25 LAPSED IN A CONTRACTING STATE ANNOUNCED VIA POSTGRANT INFORM. FROM NAT. OFFICE TO EPO FR - LAPSE BECAUSE OF NON-PAYMENT OF DUE FEES 2008-12-31 ¦ 2010-04-30 PG25 LAPSED IN A CONTRACTING STATE ANNOUNCED VIA POSTGRANT INFORM. FROM NAT. OFFICE TO EPO ES - LAPSE BECAUSE OF NON-PAYMENT OF DUE FEES 2008-12-10 ¦ 2010-03-29 REG REFERENCE TO A NATIONAL CODE ES FD2A ANNOUNCEMENT OF LAPSE IN SPAIN - 2008-12-10 ¦ 2009-11-30 PG25 LAPSED IN A CONTRACTING STATE ANNOUNCED VIA POSTGRANT INFORM. FROM NAT. OFFICE TO EPO GB - LAPSE BECAUSE OF NON-PAYMENT OF DUE FEES 2008-12-09 ¦ 2009-10-02 REG REFERENCE TO A NATIONAL CODE FR ST NOTIFICATION OF LAPSE - 2009-08-31 ¦ 2009-08-26 GBPC GB: EUROPEAN PATENT CEASED THROUGH NON-PAYMENT OF RENEWAL FEE - 2008-12-09 ¦ 2009-08-18 EUG SE: EUROPEAN PATENT HAS LAPSED - ¦ 2009-05-29 PGFP POSTGRANT: ANNUAL FEES PAID TO NATIONAL OFFICE DE + 2008-12-05 ¦ 2008-10-31 PGFP POSTGRANT: ANNUAL FEES PAID TO NATIONAL OFFICE GB + 2005-12-07 ¦ 2008-05-30 PGFP POSTGRANT: ANNUAL FEES PAID TO NATIONAL OFFICE DE + 2007-12-06 ¦ 2008-05-30 PGFP POSTGRANT: ANNUAL FEES PAID TO NATIONAL OFFICE IT + 2007-12-28 ¦ 2008-04-30 PGFP POSTGRANT: ANNUAL FEES PAID TO NATIONAL OFFICE GB + 2007-12-05 ¦ 2008-04-30 PGFP POSTGRANT: ANNUAL FEES PAID TO NATIONAL OFFICE ES + 2008-01-18 ¦ 2008-04-30 PGFP POSTGRANT: ANNUAL FEES PAID TO NATIONAL OFFICE FR + 2007-12-10 ¦ 2008-03-31 PGFP POSTGRANT: ANNUAL FEES PAID TO NATIONAL OFFICE SE + 2007-12-05 ¦ 2007-01-22 PGFP POSTGRANT: ANNUAL FEES PAID TO NATIONAL OFFICE ES + 2007-01-22 ¦ 2006-12-31 PGFP POSTGRANT: ANNUAL FEES PAID TO NATIONAL OFFICE IT + 2006-12-31 ¦ 2006-12-08 PGFP POSTGRANT: ANNUAL FEES PAID TO NATIONAL OFFICE FR + 2006-12-08 ¦ 2006-12-07 PGFP POSTGRANT: ANNUAL FEES PAID TO NATIONAL OFFICE DE + 2006-12-07 ¦ 2006-12-06 PGFP POSTGRANT: ANNUAL FEES PAID TO NATIONAL OFFICE GB + 2006-12-06 ¦ 2006-12-06 PGFP POSTGRANT: ANNUAL FEES PAID TO NATIONAL OFFICE SE + 2006-12-06 ¦ 2002-01-01 REG REFERENCE TO A NATIONAL CODE GB IF02 EUROPEAN PATENT IN FORCE AS OF 2002-01-01 + ¦ 1998-03-25 26N NO OPPOSITION FILED + ¦ 1997-08-01 REG REFERENCE TO A NATIONAL CODE ES FG2A DEFINITIVE PROTECTION + ES 2102586 T3 ¦ 1997-08-01 ET FR: TRANSLATION FILED + ¦ 1997-05-07 REF CORRESPONDS TO: DE 69309412 1997-05-07 ¦ 1997-04-02 AK DESIGNATED CONTRACTING STATES: + EP 0603659 B1 DE;ES;FR;GB;IT;SE ¦ 1996-05-22 17Q FIRST EXAMINATION REPORT + 1996-04-03 ¦ 1995-02-01 17P REQUEST FOR EXAMINATION FILED + 1994-12-10 ¦ 1994-06-29 AK DESIGNATED CONTRACTING STATES: + EP 0603659 A1 DE;ES;FR;GB;IT;SE | A coated article comprising a substrate with a colour-plus-clear composite coating wherein (a) the colour layer is derived from a coating compsn. comprising: (1) a polymer component having active H-contg. gps.; (2) an aminoplast curing agent; (3) an acid cure catalyst; and (4) an opt. substd. alkylamine having alkyl substituent(s) with at least 8C; and (b) the clear layer is derived from a curable coating compsn. comprising epoxy-functional and acid- or anhydride-functional components.Pref., the alkyl substit. has at least 12C. The epoxy-functional component is an epoxy-functional acrylic polymer or oligomer. The coating compsn. of (b) comprises epoxy- and acid-functional components. The acid cure catalyst is a strong Bronsted acid or a Lewis acid, pref. an aromatic sulphonic acid. The active H-contg. gps. are hydroxyl gps. The polymer component (1) is an acrylic polymer. The alkylamine is a prim. or tert. amine. | - | USE/ADVANTAGE The coatings may be applied to metal, ceramic, plastic, glass, paper, wood, etc., opt. precoated with this or another coating compsn. They are partic. useful over precoated steel or plastic substrates in automotive applications, esp. over primed automotive substrates. The coatings provide exceptional gloss, colour depth, image distinctness or special effects as required, with a low degree of susceptibility to the coating defects suffered by other composite coatings utilising aminoplast-cured basecoats and acid-epoxy or anhydride-epoxy cured clearcoats.
EP602559B1 | 1997-03-05 | Colour-plus-clear composite coating used on automobiles has clear coating layer derived from curable coating of epoxy-, acid- or anhydride-functional component | Chip-resistant composite coating ¦ Abblätterungsbeständiger Verbundüberzug ¦ Revêtement composite résistant à l'écaillement | BASF CORPORATION,Parsippany, NJ 07054,US,00612868 | Briggs, Rodney L. ¦ Campbell, Donald H. ¦ Montagne, Mark R. | A coated article comprises a substrate having on it a colour-plus-clear composite coating. The colour layer of the composite coating is derived from a coating compsn. comprising: 1) a polymer component having active H-contg. gps.; 2) an aminoplast curing agent; 3) an acid cure catalyst; and 4) an amine selected from (un)substd. pyridine or (un)substd. N-alkyl prim. amine. The clear layer of the composite coating is derived from a curable coating compsn. comprising an epoxy-functional component and an acid-functional component and an acid-functional or anhydride-functional component.A method of coating a substrate is also claimed, where the coating compsn. comprising (1)-(4) is applied followed by applying, on top, a curable coating compsn. as above. USE/ADVANTAGEThe composite coatings are used in the automotive industry, they are partic. useful over primed automotive substrates. They can also be used on other substrates such as metal, glass, ceramic, plastic, paper and wood. The coatings show exceptional gloss, depth of colour, distinctness of image, or special metallic effects. They are less susceptible to chipping problems compared to other composite coatings. | A coated article is described comprising a substrate having thereon a color-plus-clear composite coating wherein * (a) the color layer of the composite coating is derived from a coating composition comprising: * (1) a polymer component having active hydrogen-containing groups thereon, * (2) an aminoplast curing agent, * (3) an acid cure catalyst, and * (4) an amine selected from the group consisting of substituted or unsubstituted pyridine or a substituted or unsubstituted N-alkyl primary amine, and * (b) the clear layer of the composite coating is derived from a curable coating composition comprising an epoxy-functional component and an acid-functional or anhydride-functional component. | US1992999385A | 1992-12-15 | EP602559B1 ¦ BR199305014A ¦ CA2102819A1 ¦ CA2102819C ¦ DE69308498D1 ¦ DE69308498T2 ¦ EP602559A2 ¦ EP602559A3 ¦ ES2101206T3 ¦ JP03737136B2 ¦ JP6264032A ¦ MX199307786A ¦ US5360644A | EP602559A2 ¦ BR199305014A ¦ CA2102819A1 ¦ JP6264032A ¦ US5360644A ¦ EP602559A3 ¦ EP602559B1 ¦ DE69308498D1 ¦ ES2101206T3 ¦ CA2102819C ¦ MX188055B ¦ JP03737136B2 | 1. Beschichteter Gegenstand aus einem Substrat mit einer darauf befindlichen Farblack-plus-Klarlack-Verbundbeschichtung, wobei * (a) die Farblackschicht der Verbundbeschichtung von einer Beschichtungszusammensetzung, enthaltend: * (1) eine aktiven Wasserstoff enthaltende Gruppen tragende Polymerkomponente * (2) einen Aminoplastharz-Härter, * (3) einen Säure-Härtungskatalysator und * (4) ein aus der Gruppe bestehend aus gegebenenfalls substituiertem Pyridin und einem gegebenenfalls substituierten primären N-Alkylamin ausgewähltes Amin, und * (b) die Klarlackschicht der Verbundbeschichtung von einer härtbaren Beschichtungszusammensetzung, enthaltend eine epoxidfunktionelle Komponente und eine säurefunktionelle bzw. anhydridfunktionelle Komponente, abgeleitet ist. 2. Verfahren zur Beschichtung eines Substrats, bei dem man: * (a) eine Beschichtungszusammensetzung, enthaltend: * (1) eine aktiven Wasserstoff enthaltenden Gruppen tragende Polymerkomponente * (2) einen Aminoplastharz-Härter, * (3) einen Säure-Härtungskatalysator und * (4) ein aus der Gruppe bestehend aus gegebenenfalls substituiertem Pyridin und einem gegebenenfalls substituierten primären N-Alkylamin ausgewähltes Amin, und * (b) auf die Beschichtungszusammensetzung (a) eine Beschichtungszusammensetzung, enthaltend eine epoxidfunktionelle Komponente und eine säurefunktionelle bzw. anhydridfunktionelle Komponente, aufträgt. 3. Beschichteter Gegenstand nach Anspruch 1 oder Verfahren nach Anspruch 2, wobei es sich bei der epoxidfunktionellen Komponente um ein epoxidfunktionelles Acrylpolymer oder-oligomer handelt. 4. Beschichteter Gegenstand nach Anspruch 1 oder Verfahren nach den Ansprüchen 2 oder 3, wobei die Klarlackschicht der Verbundbeschichtung von einer härtbaren Beschichtungszusammensetzung, enthaltend eine epoxidfunktionelle Komponente und eine säurefunktionelle Komponente, abgeleitet ist. 5. Beschichteter Gegenstand nach Anspruch 1 oder Verfahren nach Anspruch 2, wobei es sich bei dem Amin um gegebenenfalls substituiertes Pyridin oder um ein gegebenenfalls substituiertes primäres N-Alkylamin oder um ein Gemisch aus gegebenenfalls substituiertem Pyridin und einem gegebenenfalls substituierten primären N-Alkylamin handelt. 6. Beschichteter Gegenstand nach Anspruch 1 oder Verfahren nach Anspruch 2, wobei es sich bei dem Säure-Härtungskatalysator um eine starke Brönsted-Säure oder eine Lewis-Säure handelt. 7. Beschichteter Gegenstand oder Verfahren nach Anspruch 6, wobei es sich bei dem Säure-Härtungskatalysator um eine aromatische Sulfonsäure handelt. 8. Beschichteter Gegenstand nach Anspruch 1 oder Verfahren nach Anspruch 2, wobei es sich bei den aktiven Wasserstoff enthaltenden Gruppen um Hydroxylgruppen handelt. 9. Beschichteter Gegenstand nach den Ansprüchen 1 oder 8 oder Verfahren nach den Ansprüchen 2 oder 8, wobei es sich bei der Polymerkomponente (1) um ein Acrylpolymer handelt. 1. Article revêtu comprenant un substrat sur lequel se trouve un revêtement composite couleur-plus-vernis, dans lequel: * (a) la couche de couleur du revêtement composite est dérivée d'une composition de revêtement comprenant: * (1) un constituant polymère portant des groupes contenant un atome d'hydrogène actif, * (2) un agent durcisseur de type aminoplaste, * (3) un catalyseur de réticulation acide, et * (4) une amine choisie dans le groupe constitué par la pyridine substituée ou non substituée ou une N-alkylamine primaire substituée ou non substituée, et * (b) la couche transparente du revêtement composite est dérivée d'une composition de revêtement réticulable comprenant un constituant à fonction époxy et un constituant à fonction acide ou à fonction anhydride. 2. Procédé de revêtement d'un substrat comprenant les étapes consistant à: * (a) appliquer une composition de revêtement comprenant: * (1) un constituant polymère portant des groupes contenant un atome d'hydrogène actif, * (2) un agent durcisseur de type aminoplaste, * (3) un catalyseur de réticulation acide, et * (4) une amine choisie dans le groupe constitué par la pyridine substituée ou non substituée ou une N-alkylamine primaire substituée ou non substituée, * (b) appliquer, sur le dessus de la composition de revêtement (a), une composition de revêtement comprenant un constituant à fonction époxy et un constituant à fonction acide ou à fonction anhydride. 3. Article revêtu selon la revendication 1 ou procédé selon la revendication 2, dans lequel le constituant à fonction époxy est un polymère ou oligomère acrylique à fonction époxy. 4. Article revêtu selon les revendications 1 ou 3 ou procédé selon les revendications 2 ou 3, dans lequel la couche de vernis du revêtement composite est dérivée d'une composition de revêtement réticulable comprenant un constituant à fonction époxy et un constituant à fonction acide. 5. Article revêtu selon la revendication 1 ou procédé selon la revendication 2, dans lequel l'amine est une pyridine substituée ou non substituée ou dans lequel l'amine est une N-alkylamine primaire substituée ou non substituée ou dans lequel l'amine est un mélange d'une pyridine substituée ou non substituée et d'une N-alkylamine primaire substituée ou non substituée. 6. Article revêtu selon la revendication 1 ou procédé selon la revendication 2, dans lequel le catalyseur de réticulation acide est un acide de Brönsted fort ou un acide de Lewis. 7. Article revêtu ou procédé selon la revendication 6, dans lequel le catalyseur de réticulation acide est un acide sulfonique aromatique. 8. Article revêtu selon la revendication 1 ou procédé selon la revendication 2, dans lequel les groupes contenant un atome d'hydrogène actif sont des groupes hydroxyle. 9. Article revêtu selon les revendications 1 ou 8 ou procédé selon les revendications 2 ou 8, dans lequel le constituant polymère (1) est un polymère acrylique. 1. A coated article comprising a substrate having thereon a color-plus-clear composite coating wherein * (a) the color layer of the composite coating is derived from a coating composition comprising: * (1) a polymer component having active hydrogen-containing groups thereon, * (2) an aminoplast curing agent, * (3) an acid cure catalyst, and * (4) an amine selected from the group consisting of substituted or unsubstituted pyridine or a substituted or unsubstituted N-alkyl primary amine, and * (b) the clear layer of the composite coating is derived from a curable coating composition comprising an epoxy-functional component and an acid-functional or anhydride-functional component. 2. A method of coating a substrate comprising: * (a) applying a coating composition comprising: * (1) a polymer component having active hydrogen-containing groups thereon, * (2) an aminoplast curing agent, * (3) an acid cure catalyst, and * (4) an amine selected from the group consisting of subsituted or unsubstituted pyridine or a substituted or unsubstituted N-alkyl primary amine, * (b) applying, on top of the coating composition (a), a coating composition comprising an epoxy-functional component and an acid-functional or anhydride-functional component. 3. A coated article according to claim 1 or a method according to claim 2 wherein the epoxy-functional component is an epoxy-functional acrylic polymer or oligomer. 4. A coated article according to claims 1 or 3 or a method according to claims 2 or 3 wherein the clear layer of the composite coating is derived from a curable coating composition comprising an epoxy-functional component and an acid-functional component. 5. A coated article according to claim 1 or a method according to claim 2 wherein the amine is substituted or unsubstituted pyridine or wherein the amine is a substituted or unsubstituted N-alkyl primary amine or wherein the amine is a mixture of substituted or unsubstituted pyridine and a substituted or unsubstituted N-alkyl primary amine. 6. A coated article according to claim 1 or a method according to claim 2 wherein the acid cure catalyst is a strong Bronsted acid or a Lewis acid. 7. A coated article or a method according to claim 6 wherein the acid cure catalyst is an aromatic sulfonic acid. 8. A coated article according to claim 1 or a method according to claim 2 wherein the active hydrogen-containing groups are hydroxyl groups. 9. A coated article according to claims 1 or 8 or a method according to claims 2 or 8 wherein the polymer component (1) is an acrylic polymer. | B05D000714 ¦ B05D000700 ¦ B05D000724 ¦ C09D013306 ¦ C09D016120 ¦ C09D016132 ¦ C09D016300 ¦ C09D020102 ¦ C09D020106 ¦ C08L006120 | 2011-09-30 PG25 LAPSED IN A CONTRACTING STATE ANNOUNCED VIA POSTGRANT INFORM. FROM NAT. OFFICE TO EPO ES - LAPSE BECAUSE OF NON-PAYMENT OF DUE FEES 2009-12-11 ¦ 2011-07-29 PG25 LAPSED IN A CONTRACTING STATE ANNOUNCED VIA POSTGRANT INFORM. FROM NAT. OFFICE TO EPO ES - LAPSE BECAUSE OF NON-PAYMENT OF DUE FEES 2011-03-14 ¦ 2011-03-31 PG25 LAPSED IN A CONTRACTING STATE ANNOUNCED VIA POSTGRANT INFORM. FROM NAT. OFFICE TO EPO IT - LAPSE BECAUSE OF NON-PAYMENT OF DUE FEES 2009-12-10 ¦ 2011-03-25 REG REFERENCE TO A NATIONAL CODE ES FD2A ANNOUNCEMENT OF LAPSE IN SPAIN - 2011-03-25 ¦ 2010-12-31 PG25 LAPSED IN A CONTRACTING STATE ANNOUNCED VIA POSTGRANT INFORM. FROM NAT. OFFICE TO EPO GB - LAPSE BECAUSE OF NON-PAYMENT OF DUE FEES 2009-12-10 ¦ 2010-11-30 PG25 LAPSED IN A CONTRACTING STATE ANNOUNCED VIA POSTGRANT INFORM. FROM NAT. OFFICE TO EPO DE - LAPSE BECAUSE OF NON-PAYMENT OF DUE FEES 2010-07-01 ¦ 2010-10-29 PG25 LAPSED IN A CONTRACTING STATE ANNOUNCED VIA POSTGRANT INFORM. FROM NAT. OFFICE TO EPO FR - LAPSE BECAUSE OF NON-PAYMENT OF DUE FEES 2009-12-31 ¦ 2010-09-24 REG REFERENCE TO A NATIONAL CODE FR ST NOTIFICATION OF LAPSE - 2010-08-31 ¦ 2010-08-25 GBPC GB: EUROPEAN PATENT CEASED THROUGH NON-PAYMENT OF RENEWAL FEE - 2009-12-10 ¦ 2009-08-31 PGFP POSTGRANT: ANNUAL FEES PAID TO NATIONAL OFFICE IT + 2008-12-29 ¦ 2009-06-30 PGFP POSTGRANT: ANNUAL FEES PAID TO NATIONAL OFFICE GB + 2008-12-10 ¦ 2009-05-29 PGFP POSTGRANT: ANNUAL FEES PAID TO NATIONAL OFFICE DE + 2008-12-05 ¦ 2009-04-30 PGFP POSTGRANT: ANNUAL FEES PAID TO NATIONAL OFFICE FR + 2008-12-12 ¦ 2009-04-30 PGFP POSTGRANT: ANNUAL FEES PAID TO NATIONAL OFFICE ES + 2009-01-20 ¦ 2008-10-31 PGFP POSTGRANT: ANNUAL FEES PAID TO NATIONAL OFFICE GB + 2005-12-07 ¦ 2008-05-30 PGFP POSTGRANT: ANNUAL FEES PAID TO NATIONAL OFFICE DE + 2007-12-06 ¦ 2008-05-30 PGFP POSTGRANT: ANNUAL FEES PAID TO NATIONAL OFFICE IT + 2007-12-28 ¦ 2008-04-30 PGFP POSTGRANT: ANNUAL FEES PAID TO NATIONAL OFFICE FR + 2007-12-10 ¦ 2008-04-30 PGFP POSTGRANT: ANNUAL FEES PAID TO NATIONAL OFFICE ES + 2008-01-18 ¦ 2008-04-30 PGFP POSTGRANT: ANNUAL FEES PAID TO NATIONAL OFFICE GB + 2007-12-05 ¦ 2007-01-22 PGFP POSTGRANT: ANNUAL FEES PAID TO NATIONAL OFFICE ES + 2007-01-22 ¦ 2006-12-31 PGFP POSTGRANT: ANNUAL FEES PAID TO NATIONAL OFFICE IT + 2006-12-31 ¦ 2006-12-08 PGFP POSTGRANT: ANNUAL FEES PAID TO NATIONAL OFFICE FR + 2006-12-08 ¦ 2006-12-07 PGFP POSTGRANT: ANNUAL FEES PAID TO NATIONAL OFFICE DE + 2006-12-07 ¦ 2006-12-06 PGFP POSTGRANT: ANNUAL FEES PAID TO NATIONAL OFFICE GB + 2006-12-06 ¦ 2003-07-29 EUG SE: EUROPEAN PATENT HAS LAPSED - ¦ 2003-07-29 EUG SE: EUROPEAN PATENT HAS LAPSED - ¦ 2002-12-11 PG25 LAPSED IN A CONTRACTING STATE ANNOUNCED VIA POSTGRANT INFORM. FROM NAT. OFFICE TO EPO SE - LAPSE BECAUSE OF NON-PAYMENT OF DUE FEES 2002-12-11 ¦ 2002-02-27 27O OPPOSITION REJECTED + 2001-09-23 ¦ 2002-01-01 REG REFERENCE TO A NATIONAL CODE GB IF02 EUROPEAN PATENT IN FORCE AS OF 2002-01-01 + ¦ 2001-12-21 PGFP POSTGRANT: ANNUAL FEES PAID TO NATIONAL OFFICE SE + 2001-12-21 ¦ 2000-05-24 R26 OPPOSITION FILED (CORRECTION) - 1997-12-01 DUPONT PERFORMANCE COATINGS GMBH & CO.KG ¦ 1998-01-21 26 OPPOSITION FILED - 1997-12-01 HERBERTS GMBH ¦ 1997-07-01 REG REFERENCE TO A NATIONAL CODE ES FG2A DEFINITIVE PROTECTION + ES 2101206 T3 ¦ 1997-05-30 ITF IT: TRANSLATION FOR A EP PATENT FILED + CALVANI SALVI E VERONELLI S.R.L. ¦ 1997-05-23 ET FR: TRANSLATION FILED + ¦ 1997-04-10 REF CORRESPONDS TO: DE 69308498 1997-04-10 ¦ 1997-03-05 AK DESIGNATED CONTRACTING STATES: + EP 0602559 B1 DE;ES;FR;GB;IT;SE ¦ 1995-12-06 17Q FIRST EXAMINATION REPORT + 1995-10-23 ¦ 1995-05-31 17P REQUEST FOR EXAMINATION FILED + 1995-04-05 ¦ 1994-10-26 AK DESIGNATED CONTRACTING STATES: + EP 0602559 A3 DE;ES;FR;GB;IT;SE ¦ 1994-06-22 AK DESIGNATED CONTRACTING STATES: + EP 0602559 A2 DE;ES;FR;GB;IT;SE | A coated article comprises a substrate having on it a colour-plus-clear composite coating. The colour layer of the composite coating is derived from a coating compsn. comprising: 1) a polymer component having active H-contg. gps.; 2) an aminoplast curing agent; 3) an acid cure catalyst; and 4) an amine selected from (un)substd. pyridine or (un)substd. N-alkyl prim. amine. The clear layer of the composite coating is derived from a curable coating compsn. comprising an epoxy-functional component and an acid-functional component and an acid-functional or anhydride-functional component.A method of coating a substrate is also claimed, where the coating compsn. comprising (1)-(4) is applied followed by applying, on top, a curable coating compsn. as above. | - | USE/ADVANTAGE The composite coatings are used in the automotive industry, they are partic. useful over primed automotive substrates. They can also be used on other substrates such as metal, glass, ceramic, plastic, paper and wood. The coatings show exceptional gloss, depth of colour, distinctness of image, or special metallic effects. They are less susceptible to chipping problems compared to other composite coatings.
EP34913B1 | 1984-10-03 | Stable aq. dispersion for coating metal can interiors contg. aminoplast and epoxy! resins and olefinic carboxylic acid copolymer | STABLE AQUEOUS DISPERSIONS OF MIXED RESINS ¦ Dispersions aqueuses stables de mélanges de résines ¦ Stabile wässrige Dispersionen von Harzmischungen | CELANESE CORPORATION,New York New York 10036,US,00205350 | Shelley, Ralph Ray, Jr. | A stable aq. dispersion of mixed resins is prepd. by heating a soln. of an aminoplast in a water-miscible organic solvent and treating it with a mixt. of vinyl polymerisation catalyst, alpha,beta-olefinically unsatd. carboxylic acid monomer and at least one other vinyl polymerisable monomer; mixing and heating together the obtd. soln. and an epoxy resin; at least partially neutralising the mixt. with NH3 or an organic amine; and dispersing the mixt. in an aq. medium.The use of a melamine-formaldehyde condensate etherified with MeOH as the aminoplast; a mono- or poly-hydric alcohol or its ether deriv. as the organic solvent; acrylic or methacrylic acid as the acid monomer; an acrylic or methacrylic acid ester or vinyl aromatic cpd. as the other monomer; and a polyglycidyl ether of p,p'-dihydroxy-diphenyl-propane as the epoxy resin is pref.The dispersion can be applied to a substrate, esp. the interior surface of a metal can, and heat-cured to provide an adherent thermoset protective film. It has exceptional phase stability and shelf life. | Aqueous dispersions of mixed resins are prepared by polymerizing in the presence of an aminoplast resin a mixture of polymerizable carboxylic acid monomers and other monomers, adding to the polymerization product an epoxy resin, adding ammonia or an amine to salt the acid groups and dispersing the resin mixture in water. The aqueous disper-sions are useful as coatings for various substrates, especially the interior surface of metal cans. | US1980123136A | 1980-02-21 | EP34913B1 ¦ AU198167498A ¦ AU537145B ¦ BR198100915A ¦ CA1165484A1 ¦ DE3166392D1 ¦ EP34913A2 ¦ EP34913A3 ¦ ES198202572A1 ¦ ES499621D0 ¦ JP56131622A ¦ JP63063586B2 ¦ US4289811A ¦ ZA198101151B | EP34913A1 ¦ BR198100915A ¦ US4289811A ¦ JP56131622A ¦ ZA198101151A ¦ CA1165484A1 ¦ EP34913B1 ¦ DE3166392D1 ¦ JP63063586B | Patentansprüche 1. Verfahren zur Herstellung stabiler wäßriger Dispersionen von Harzmischungen mit den Schritten (1) Herstellen einer Lösung eines Aminopiasts in einem im wesentlichen mit Wasser mischbaren organischen Lösungsmittel, (2) Erhitzen der Lösung und Zusetzen einer Mischung eines Vinyl-Polymerisations-Katalysators und eines a,/3-olefinisch ungesättigten Carbonsäure-Monomers und wenigstens eines anderen polymerisierbaren Vinyl-Monomers zu derselben unter Bildung einer Polymerisationsproduktlösung, (3) Zumischen eines Epoxy-Harzes zu der Poiymerisationsproduktlösung und Erhitzen der Mischung, (4) wenigstens teilweises Neutralisieren der Mischung mit Ammoniak oder einem organischen Amin und (5) Dispergieren der Mischung in einem Wäßrigen Medium unter Bildung einer stabilen wäßrigen Dispersion von Harzmischungsfeststoffen. 2. Verfahren nach Anspruch 1, dadurch gekennzeichnet, daß der Schritt (2) in der Weise durchgeführt wird, daß man die Lösung auf eine Temperatur im Bereich von 49°C bis 149°C (120°P bis 300°F) erhitzt und auf dieser Temperatur hält und zu der Lösung mit gleich-mäßiger Geschwindigkeit während eines Zeitraums von 0,5 bis 6 h eine Mischung aus Vinyl-Polymerisations-Katalysator und Monomeren hinzufügt, die (a) 2A bis 90 Gew.-%, bezogen auf das Gesamtgewicht der Monomeren, einer a,(i-olefinisch ungesättigten Carbonsäure und (b) 10 bis 80 Gew.-%, bezogen auf das Gesamtgewicht der Monomeren, wenigstens eines olefinisch ungesättigten, mit dem Carbonsäure-Monomer copolymerisierbaren Monomers umfaßt, wodurch die Polymerisationspro-duktlösung gebildet wird, der Schritt (3) in der Weise durchgeführt wird, daß man bei einer Temperatur von 38°C bis 149°C (100° bis 300°F) die Polymerisa-20 tionsproduktlösung mit einer Epoxy-Harz-Komponente vermischt und in Wechselwirkung treten läßt, die ein Glycidylpolyether eines mehrwertigen Phenols oder hydrierten Phenols ist und im Mittel mehr als eine Epoxid-Gruppe im Molekül enthält sowie ein Epoxy-Aquivalentgewicht im Bereich von 150 bis 8 000 besitzt, der Schritt (4) eine im wesentlichen homo-gene, aus einer einzigen Phase bestehende Lösung erzeugt und der Schritt (5) in der Weise durchgeführt wird, daß man diese Lösung in einer hinreichenden Menge Wasser dispergiert, so daß eine stabile wäßrige Dispersion von Harzmischungen mit einem Feststoff-Gehalt im Bereich von 15 bis 40 Gew.-% gebildet wird, wobei die Aminopiat-Komponenten in einer Menge von 1 bis 12 Gew.-%, die Monomer-Komponenten in einer Menge von 20 bis 40 Gew.-% und die Epoxy-Harz-Komponente in einer Menge von 48 bis 79 Gew.-%, vorhanden sind, wobei diese Gewichtsprozente sich auf das Gesamtgewicht der Aminoplast-Komponente, der Monomer-Komponenten und der Epoxy-Harz-Komponente beziehen. 3. Verfahren nach Anspruch 1 oder 2, da-durch gekennzeichnet, daß die Aminoplast-Komponente ein Derivat eines Melamin-Aldehyd-Kondensats ist. 4. Verfahren nach Anspruch 3, dadurch gekennzeichnet, daß die Aminoplast-Komponente ein mit Methanol verethertes Melamin-Formaldehyd-Kondensat ist. 5. Verfahren nach irgendeinem der Ansprüche 1 bis 4, dadurch gekennzeichnet, daß das mit Wasser mischbare organische Lösungsmittel wenigstens ein einwertiger oder mehrwertiger Alkohol oder ein davon ab-geleitetes Ether-Derivat ist. 6. Verfahren nach irgendeinem der Ansprüche 1 bis 5, dadurch gekennzeichnet, daß das mit Wasser mischbare organische Lösungsmittel in einer Menge von 30 bis 85 Gew.-%.bezogen auf das Gesamtgewicht aus Aminoplast, Monomeren, Epoxy-Harz und organischem Lösungsmittel, vorhanden ist. r0 30 7. Verfahren nach Anspruch 6, dadurch gekennzeichnet, daß das mit Wasser mischbare organische Lösungsmittel in einer Menge von 40 bis 75 Gew.-%, bezogen auf das Gesamtgewicht aus Aminoplast, Monomeren, Epoxy-Harzen und organischen Lösungsmitteln, vorhanden ist. 8. Verfahren nach irgendeinem der Ansprüche 1 bis 7, dadurch gekennzeichnet, daß die a;,3-olefinisch ungesättigte Carbonsäure Acrylsäure oder Methacrylsäure ist. 9. Verfahren nach irgendeinem der Ansprüche 1 bis 8, dadurch gekennzeichnet, daß wenigstens eines der Monomeren in der Monomeren-Mischung ein Acrylsäure-oder Methacrylsäure-alkylester ist. 10. Verfahren nach irgendeinem der Ansprüche 1 bis 9, dadurch gekennzeichnet, daß wenigstens eines der Monomeren in der Monomeren-Mischung eine vinylaromatische Verbindung ist. 11. Verfahren nach irgendeinem der Ansprüche 1 bis 10, dadurch gekennzeichnet, daß die Epoxy-Harz-Komponente ein Polyglycidylether des p,p'-Dihydroxydiphenylpropans ist. 12. Verfahren nach irgendeinem der Ansprüche 1 bis 11, dadurch gekennzeichnet, daß die Neutralisation der Mischung einen pH im Bereich von 4 bis 8 ergibt. 13. Verfahren nach irgendeinem der An-n-0 0'34. 913 26 spräche 1 bis 12, dadurch gekennzeichnet, daß die mittlere Teilchengröße der dispergierten Phase der Harzmischungsfeststoffe kleiner als 1 µm (ein Mikrometer) ist. 14. Verfahren nach irgendeinem der Ansprüche 1 bis 13, dadurch gekennzeichnet, daß in der stabilien wäßrigen Dispersion der Aminoplast in einer Menge von 4 bis 8 Gew.-%, die Monomer-Komponenten in einer Menge von 25 bis 35 Gew.-% und das Epoxy-Harz in einer Menge von 57 bis 71 Gew.-% vorhanden sind, wobei diese Gewichtsprozente sich auf das Gesamtgewicht der Aminoplast-Komponente, der Monomer-Komponenten und der Epoxy-Harz-Komponente beziehen. 15. Stabile wäßrige Dispersion von Harzmischungen, hergestellt mittels eines Verfahrens nach irgendeinem der Ansprüche 1 bis 14. 16. Verfahren zum Schutz der Oberfläche eines Fertigungsgegenstandes, bei dem auf die Oberfläche ein Überzug aus einer stabilen wäßrigen Dispersion warmhärtbarer Harzmischungen nach Anspruch 15 aufgebracht und der Überzug in der Wärme behandelt wird, wo-durch ein haftender, heißfixierter Film auf der Oberfläche des Gegenstandes gebildet wird. 17. Verfahren nach Anspruch 16, dadurch gekennzeichnet, daß die betreffende Oberfläche die innere Oberfläche eines Metallbehälters ist. 40 45 50 55 60 65 Revendications 1. Procédé de préparation d'une dispersion aqueuse stable de mélanges de résines comprenant les étapes de (1) préparer une solution d'un aminoplaste dans un solvant organique sensiblement miscible dans l'eau; (2) chauffer la solution et y ajouter un mélange d'un catalyseur de polymérisation vinylique et d'un monomère d'acide carboxylique à insaturation a,ß-oléfinique et au moins un autre monomère polymérisable vinylique pour former une solution d'un produit de polymérisation; (3) mélanger et chauffer ensemble la solution du produit de polymérisation et une résine époxy; (4) neutraliser au moins partiellement le mélange avec de l'ammoniac ou une amine organique; et (5) disperser le mélange dans un milieu aqueux pour ainsi produire une dispersion aqueuse stable de mélanges de résines solides.-2. Procédé selon la revendication 1 où l'étape (2) est effectuée en chauffant et en maintenant la température de la solution entre 49 et 149°C (120 et 300°F), et en ajoutant, à la solution, à une allure uniforme, sur une période de 0,5 à 6 heures, un mélange d'un catalyseur de polymérisation vinylique et de monomères comprenant (a) de 20 à 90% en poids en se basant sur le poids total des monomères d'acide carboxylique à insaturation a,ß-oléfinique, et (b) de 10 à 80% en poids en se basant sur le poids total des monomères d'au moins un monomère à in-saturation oléfinique qui est copolymérisable avec le monomère d'acide carboxylique, pour ainsi former la solution du produit de poly-mérisation; l'étape (3) est effectuée en mélangeant et en faisant réagir entre eux à une température de 38 à 149°C (100 à 300°F) la solution du produit de polymérisation et un composant de résine époxy, qui est un glycidyl polyéther d'un phénol polyhydrique ou d'un phénol hydrogéné et qui contient en moyenne plus d'un groupe époxyde par molécule et a un poids équivalent époxy compris entre 150 et 8.000; l'étape (4) produit une solution sen-siblement homogène à une seule phase; et l'étape (5) est effectuée en dispersant ladite solution dans une quantité suffisante d'eau pour produire une dispersion aqueuse stable de résines mélangées ayant une teneur en solides comprise entre 15 et 40% en poids, l'aminoplaste composant étant présent en une quantité de 1 à 12% en poids, les monomères composants étant présents en une quantité de 20 à 40% en poids et la résine époxy composante étant présente en une quantité de 48 à 79% en poids, lesdits pourcentages pondéraux étant basés sur le poids total de l'aminoplaste, des monomères et de la résine époxy. 3. Procédé selon la revendication 1 ou 2, où 30 l'aminoplaste est un dérivé d'un condensat de mélaminealdéhyde. 4. Procédé selon la revendication 3, où l'aminoplaste est un condensat de mélamineformaldéhyde éthérifié avec du méthanol. 5. Procédé selon l'une quelconque des revendications 1 à 4, où le solvant organique mis-cible dans l'eau est au moins un alcool mono-hydrique ou polyhydrique ou bien son dérivé d'éther. ao 6. Procédé selon l'une quelconque des revendications 1 à 5, où le solvant organique miscible dans l'eau est présent en une quantité de 30 à 85% en poids en se basant sur le poids total de l'aminoplaste, des monomères, de la résine époxy et du solvant organique. 7. Procédé selon la revendication 6, où le solvant organique miscible dans l'eau est présent en une quantité de 40 à 75% en poids en se basant sur le poids total de l'aminoplaste, des 5o monomères, des résines époxy et des solvants organiques. 8. Procédé selon l'une quelconque des re-vendicatons 1 à 7, où le monomère d'acide car-boxylique à insaturation a,ß-oléfinique est de 55 l'acide acrylique ou de l'acide méthacrylique. 9. Procédé selon l'une quelconque des revendications 1 à 8, où au moins l'un des mono-mères dans le mélange de monomères est un alkyl ester acrylique ou méthacrylique. 10. Procédé selon l'une quelconque des revendications 1 à 9, où au moins l'un des mono-mères dans le mélange de monomères est un composé vinylique aromatique. 11. Procédé selon l'une quelconque des re-65 vendications 1 à 10, où la résine époxy est un s 23 0-034-913 24 55 65. polyglycidyl éther de p,p'-dihydroxydiphényl propane. 12. Procédé selon l'une quelconque des revendications 1 à 11, où la neutralisation du mélange a pour résultat un pH compris entre 4 et 8. 13. Procédé selon l'une quelconque des revendications 1 à 12, où la dimension moyenne de particule de la phase du mélange de résines solides dispersées est de moins de un µm (micron). 14. Procédé selon l'une quelconque des revendications 1 à 13, où, dans la dispersion aqueuse stable, l'aminoplaste est présent en une quantité de 4 à 8% en poids, les mono-mères sont présents en une quantité de 25 à 35% en poids et la résine époxy est présente en une quantité de 57 à 71% en poids, lesdits pourcentages pondéraux étant basés sur le poids total de l'aminoplaste, des monomères et de la résine époxy. 15. Dispersion aqueuse stable de mélanges de résines préparée par un procédé selon l'une quelconque des revendications 1 à 14. 16. Méthode de protection de la surface d'un article de fabrication qui consiste à appliquer, à la surface, un revêtement d'une dispersion aqueuse stable de mélanges de résines thermodurcissables selon la revendication 15 et à traiter thermiquement le revêtement pour former une pellicule adhérente thermodurcie à la surface de l'article. 17. Méthode selon la revendication 16, où ladite surface est une surface intérieure d'un récipient en métal. Claims 1. A process for preparing a stable aqueous dispersion of mixed resins comprising the steps of (1) preparing a solution of an aminoplast in a substantially water-miscible organic solvent; (2) heating the solution and adding thereto a mixture of vinyl polymerization catalyst and a,/3-olefinically unsaturated carboxylic acid monomer and at least one other vinyl polymerizable monomer to form a polymerization product solution; (3) admixing and heating together the polymerization product solution and an epoxy resin; (4) at least partially neutralizing the admixture with ammonia or an organic amine; and (5) dispersing the admixture into an aqueous medium to provide a stable aqueous dispersion of mixed resin solids. 2. A process in accordance with claim 1 wherein step (2) is effected by heating and maintaining the temperature of the solution in the range from 49 to 149°C (120° to 300°F), and adding to the solution at a uniform rate over a period from 0.5 to 6 hours a mixture of vinyl polymerization catalyst and monomers comprising (a) from 20 to 90 weight percent based on a total monomer weight of a,/3-olefinically unsaturated carboxylic acid, and (b) from 10 to weight percent based on total monomer weight of at least one olefinically unsaturated monomer which is copolymerizable with the carboxylic acid monomer, thereby forming the 5 polymerization product solution; step (3) is effected by admixing and interacting at a tem-perature from 38 to 149°C (100° to 300°F) the polymerization product solution and an epoxy resin component, which is a glycidyl polyether of a polyhydric phenol or hydrogenated phenol and contains an average of more than one epoxide group per molecule and has an epoxy equivalent weight in the range from 150 to 8000; step (4) produces a substantially homogeneous single phase solution; and step (5) is effected by dispersing the said solution into a sufficient quantity of water to provide a stable aqueous dispersion of mixed resins having a solids content in the range from 15 to 40 weight percent, the aminoplast component being present in an amount from 1 to 12 weight percent, the monomer component being present in an amount from 20 to 40 weight per-cent and the epoxy resin component being present in an amount from 48 to 79 weight per-cent, said weight percents being based on the total weight of aminoplast, monomers and epoxy resin components. 3. A process in accordance with claim 1 or 2 wherein the aminoplast component is a melamine-aldehyde condensate derivative. 4. A process in accordance with claim 3 wherein the aminoplast component is a melamine-formaldehyde condensate etherified with 35 methanol. 5. A process in accordance with any of claims 1--4 wherein the water-miscible organic solvent is at least one monohydric or poly-hydric alcohol or an ether derivative thereof. 40' 6. A process in accordance with any of claims 1--5 wherein the water-miscible organic solvent is present in an amount from 30 to 85 weight percent based on the total weight of aminoplast, monomers, epoxy resin and organic solvent. 7. A process in accordance with claim 6 wherein the water-miscible organic solvent is present in an amount from 40 to 75 weight per-cent based on the total weight of aminoplast, monomers, epoxy resins and organic solvents. 8. A process in accordance with any of claims 1--7 wherein the a,/3-olefinically un-saturated carboxylic acid monomer is acrylic acid or methacrylic acid. 9. A process in accordance with any of claims 1--8 wherein at least one of the monomers in the monomer mixture is an acrylic or methacrylic alkyl ester. 10. A process in accordance with any of claims 1--9 wherein at least one of the monomers in the monomer mixture is a vinyl aromatic compound. 11. A process in accordance with any of claims 1--10 wherein the epoxy resin component is a polyglycidyl ether of p,p'-di-65 21 a 034.913. 22 hydroxydiphenyl propane. 12. A process in accordance with any of claims 1--11 wherein the neutralization of the admixture results in a pH in the range from 4 to 8. 13. A process in accordance with any of claims 1--12 wherein the average particle size and the dispersed mixed resin solids phase is less than one µm (micron). 14. A process in accordance with any of claims 1--13 wherein, in the stable aqueous dispersion, the aminoplast is present in an amount of 4 to 8 weight percent, the monomer components are present in an amount of 25 to 35 weight percent and the epoxy resin is present in an amount of 57 to 71 weight per-cent, said weight percents being based on the total weight of aminoplast, monomers and epoxy resin components. 15. A stable aqueous dispersion of mixed resins prepared by a process in accordance with any of claims 1--14. 16. A method for protecting the surface of an article of manufacture which comprises applying to the surface a coating of a stable aqueous dispersion of heat-curable mixed resins in accordance with claim 15, and heat-treating the coating to form an adherent thermoset film on the surface of the article. 17. A method in accordance with claim 16 wherein the said surface is an interior surface of a metal container. | C08G005900 ¦ C08F028300 ¦ C08G005914 ¦ C08L003300 ¦ C08L003302 ¦ C08L005108 ¦ C08L006300 ¦ C09D000500 ¦ C09D000502 ¦ C09D015108 ¦ C09D016300 | 1998-12-04 REG REFERENCE TO A NATIONAL CODE FR ST NOTIFICATION OF LAPSE - ¦ 1998-11-03 PG25 LAPSED IN A CONTRACTING STATE ANNOUNCED VIA POSTGRANT INFORM. FROM NAT. OFFICE TO EPO DE - LAPSE BECAUSE OF NON-PAYMENT OF DUE FEES 1998-11-03 ¦ 1998-11-02 NLV4 NL: LAPSED OR ANULLED DUE TO NON-PAYMENT OF THE ANNUAL FEE - 1998-09-01 ¦ 1998-11-02 EUG SE: EUROPEAN PATENT HAS LAPSED - 81300655.8 ¦ 1998-10-15 REG REFERENCE TO A NATIONAL CODE CH PL PATENT CEASED - ¦ 1998-10-07 GBPC GB: EUROPEAN PATENT CEASED THROUGH NON-PAYMENT OF RENEWAL FEE - 1998-02-18 ¦ 1998-09-01 PG25 LAPSED IN A CONTRACTING STATE ANNOUNCED VIA POSTGRANT INFORM. FROM NAT. OFFICE TO EPO NL - LAPSE BECAUSE OF NON-PAYMENT OF DUE FEES 1998-09-01 ¦ 1998-08-31 BERE BE: LAPSED - THE VALSPAR CORP. 1998-02-28 ¦ 1998-02-28 PG25 LAPSED IN A CONTRACTING STATE ANNOUNCED VIA POSTGRANT INFORM. FROM NAT. OFFICE TO EPO BE - LAPSE BECAUSE OF NON-PAYMENT OF DUE FEES 1998-02-28 ¦ 1998-02-28 PG25 LAPSED IN A CONTRACTING STATE ANNOUNCED VIA POSTGRANT INFORM. FROM NAT. OFFICE TO EPO FR - THE PATENT HAS BEEN ANNULLED BY A DECISION OF A NATIONAL AUTHORITY 1998-02-28 ¦ 1998-02-28 PG25 LAPSED IN A CONTRACTING STATE ANNOUNCED VIA POSTGRANT INFORM. FROM NAT. OFFICE TO EPO LI - LAPSE BECAUSE OF NON-PAYMENT OF DUE FEES 1998-02-28 ¦ 1998-02-28 PG25 LAPSED IN A CONTRACTING STATE ANNOUNCED VIA POSTGRANT INFORM. FROM NAT. OFFICE TO EPO CH - LAPSE BECAUSE OF NON-PAYMENT OF DUE FEES 1998-02-28 ¦ 1998-02-19 PG25 LAPSED IN A CONTRACTING STATE ANNOUNCED VIA POSTGRANT INFORM. FROM NAT. OFFICE TO EPO SE - LAPSE BECAUSE OF NON-PAYMENT OF DUE FEES 1998-02-19 ¦ 1998-02-18 PG25 LAPSED IN A CONTRACTING STATE ANNOUNCED VIA POSTGRANT INFORM. FROM NAT. OFFICE TO EPO GB - LAPSE BECAUSE OF NON-PAYMENT OF DUE FEES 1998-02-18 ¦ 1997-01-28 PGFP POSTGRANT: ANNUAL FEES PAID TO NATIONAL OFFICE BE + 1997-01-28 ¦ 1997-01-27 PGFP POSTGRANT: ANNUAL FEES PAID TO NATIONAL OFFICE GB + 1997-01-27 ¦ 1997-01-22 PGFP POSTGRANT: ANNUAL FEES PAID TO NATIONAL OFFICE CH + 1997-01-22 ¦ 1997-01-20 PGFP POSTGRANT: ANNUAL FEES PAID TO NATIONAL OFFICE NL + 1997-01-20 ¦ 1997-01-17 PGFP POSTGRANT: ANNUAL FEES PAID TO NATIONAL OFFICE DE + 1997-01-17 ¦ 1997-01-16 PGFP POSTGRANT: ANNUAL FEES PAID TO NATIONAL OFFICE SE + 1997-01-16 ¦ 1997-01-15 PGFP POSTGRANT: ANNUAL FEES PAID TO NATIONAL OFFICE FR + 1997-01-15 ¦ 1995-01-31 EAL SE: EUROPEAN PATENT IN FORCE IN SWEDEN + 81300655.8 ¦ 1994-01-03 NLS NL: ASSIGNMENTS OF EP-PATENTS THE VALSPAR CORPORATION TE MINNEAPOLIS, MINNESOTA, ¦ 1993-12-31 BECH BE: CHANGE OF HOLDER 930514 THE *VALSPAR CORP. ¦ 1993-12-31 BECA BE: CHANGE OF HOLDER'S ADDRESS 930514 THE *VALSPAR CORP.:1101 THIRD STREET SOUTH, MINNEAPOLIS MINNESOTA 55415 ¦ 1993-12-16 NLS NL: ASSIGNMENTS OF EP-PATENTS HI-TEK POLYMERS, INC. TE JEFFERSONTOWN, KENTUCKY, ¦ 1993-12-03 REG REFERENCE TO A NATIONAL CODE FR TP TRANSMISSION OF PROPERTY ¦ 1993-07-05 ITPR IT: CHANGES IN OWNERSHIP OF A EUROPEAN PATENT CESSIONE;THE VALSPAR CORPORATION ¦ 1993-06-15 REG REFERENCE TO A NATIONAL CODE CH PUE ASSIGNMENT VALSPAR CORPORATION ¦ 1993-05-28 REG REFERENCE TO A NATIONAL CODE CH PUE ASSIGNMENT HI-TEK POLYMERS, INC. ¦ 1993-05-19 ITPR IT: CHANGES IN OWNERSHIP OF A EUROPEAN PATENT FUSIONI;HI - TEK POLYMERS INC. ¦ 1993-02-24 REG REFERENCE TO A NATIONAL CODE GB 732E AMENDMENTS TO THE REGISTER IN RESPECT OF CHANGES OF NAME OR CHANGES AFFECTING RIGHTS (SECT. 32/1977) ¦ 1992-11-18 REG REFERENCE TO A NATIONAL CODE GB 732 REGISTRATION OF TRANSACTIONS, INSTRUMENTS OR EVENTS IN THE REGISTER (SECT. 32/1977) ¦ 1991-02-28 ITTA IT: LAST PAID ANNUAL FEE ¦ 1988-11-18 REG REFERENCE TO A NATIONAL CODE FR TP TRANSMISSION OF PROPERTY ¦ 1988-02-16 NLS NL: ASSIGNMENTS OF EP-PATENTS INTEREZ, INC. TE LOUISVILLE, KENTUCKY, VER. ST. V. ¦ 1988-01-15 REG REFERENCE TO A NATIONAL CODE CH PUE ASSIGNMENT INTEREZ, INC. (A GEORGIA CORPORATION) ¦ 1987-10-27 ITPR IT: CHANGES IN OWNERSHIP OF A EUROPEAN PATENT CESSIONE;INTEREZ INC. ¦ 1987-07-08 REG REFERENCE TO A NATIONAL CODE GB 732 REGISTRATION OF TRANSACTIONS, INSTRUMENTS OR EVENTS IN THE REGISTER (SECT. 32/1977) ¦ 1985-10-02 26N NO OPPOSITION FILED + ¦ 1985-01-04 ET FR: TRANSLATION FILED + ¦ 1984-12-31 BECH BE: CHANGE OF HOLDER 841003 *INTEREZ INC. ¦ 1984-12-31 BECA BE: CHANGE OF HOLDER'S ADDRESS 841003 *INTEREZ INC.10100 LINN STATION ROAD, LOUISVILLE KENTUCKY 40233 ¦ 1984-11-08 REF CORRESPONDS TO: DE 3166392 1984-11-08 ¦ 1984-10-03 AK DESIGNATED CONTRACTING STATES: + BE;CH;DE;FR;GB;IT;LI;NL;SE ¦ 1984-06-19 ITF IT: TRANSLATION FOR A EP PATENT FILED + MODIANO & ASSOCIATI S.R.L. ¦ 1982-06-02 17P REQUEST FOR EXAMINATION FILED + 1982-03-22 ¦ 1981-10-14 AK DESIGNATED CONTRACTING STATES: + BE;CH;DE;FR;GB;IT;NL;SE ¦ 1981-09-02 AK DESIGNATED CONTRACTING STATES: + BE;CH;DE;FR;GB;IT;NL;SE | A stable aq. dispersion of mixed resins is prepd. by heating a soln. of an aminoplast in a water-miscible organic solvent and treating it with a mixt. of vinyl polymerisation catalyst, alpha,beta-olefinically unsatd. carboxylic acid monomer and at least one other vinyl polymerisable monomer; mixing and heating together the obtd. soln. and an epoxy resin; at least partially neutralising the mixt. with NH3 or an organic amine; and dispersing the mixt. in an aq. medium.The use of a melamine-formaldehyde condensate etherified with MeOH as the aminoplast; a mono- or poly-hydric alcohol or its ether deriv. as the organic solvent; acrylic or methacrylic acid as the acid monomer; an acrylic or methacrylic acid ester or vinyl aromatic cpd. as the other monomer; and a polyglycidyl ether of p,p'-dihydroxy-diphenyl-propane as the epoxy resin is pref.The dispersion can be applied to a substrate, esp. the interior surface of a metal can, and heat-cured to provide an adherent thermoset protective film. It has exceptional phase stability and shelf life. | - | -
EP71330B1 | 1987-04-01 | Plastic food containers obtd. by mixing saponified EVA with plastic substrate and coating with vinylidene! chloride copolymer | PLASTIC VESSEL EXCELLENT IN STORABILITY ¦ Zur Aufbewahrung geeignete Kunststoffbehälter ¦ Récipients en matière plastique, convenants pour la conservation | TOYO SEIKAN KAISHA LIMITED,Tokyo,JP,00271860 | Maruhashi, Yoshitsugu ¦ Tanikawa, Isao ¦ Yazaki, Jinichi ¦ Hirata, Sadao | A plastic substrate is incorporated with at least one surface layer comprising saponified EVA copolymer. The surface layer of plastic substrate is coated with a copolymer layer comprising 99-70 wt.% of vinylidene chloride, 1-30 wt.% of at least one (meth)acrylic monomer and at least one other ethylenically unsatd. monomer (0-100 pts. wt. per 100 pts. of the (meth)acrylic monomers) and having oxygen permeability of not more than 0.0009 cc/cm/cm2.sec. cmHg at 20 deg.C and relative humidity of 100% and steam permeability of not more than 0.003 g/cm/m2. day as measured by JIS Z-208. The plastic container has high UV ray barrier activity and oxygen barrier activity to enable food storage for a long period of time.Pref. saponified EVA copolymer comprises typically 20-80 mol.% of ethylene and saponified to a degree of 90%. The substrate comprises typically saponified EVA copolymer and moisture-proof thermoplastic resin which is melt mouldable. The container is opt. a monoaxially or biaxially stretched plastic bottle, plastic cup flexible plastic tube for squeezing the content. | Disclosed is a plastic vessel excellent in the storability, which comprises a plastic vessel substrate provided with a layer of a resin composed mainly of an ethylene-vinyl alcohol copolymer, and a coating layer formed on at least one surface of the plastic vessel substrate, said coating layer being composed mainly of a copolymer consisting essential-ly of 99 to 70% by weight of vinylidene chloride and 1 to 30% by weight of at least one acrylic or methacrylic monomer and further including up to 100 parts by weight of at least one member selected from other ethylenically unsaturated monomers per 100 parts by weight of the total amount of said two monomers, said copolymer having an oxygen permeability constant of less than 9 × 10⁻ ¹⁴ cc.cm/-cm2.sec.cmHg as measured at a temperature of 20°C and a relative humidity of 100 and a water vapor permeability constant of less than 3 × 10⁻ ³ g.cm/m2. day as determined according to the method of JIS Z-0208. This plastic vessel is excellent in the ultraviolet ray barrier property and gas barrier property. If the vinylidene chloride copolymer coating is formed on the ethylene-vinyl alcohol copolymer layer, the oxygen permeability constant is improved. | JP198184278A ¦ JP198184277A | 1981-06-03 ¦ 1981-06-03 | EP71330B1 ¦ AU198284416A ¦ AU553648B ¦ CA1201395A1 ¦ DE3275926D1 ¦ EP71330A1 ¦ GB2106471A ¦ GB2106471B ¦ JP57199656A ¦ JP57199657A ¦ JP62033947B2 ¦ JP62035396B2 ¦ ZA198203902B | JP57199657A ¦ EP71330A1 ¦ GB2106471A ¦ GB2106471B ¦ CA1201395A1 ¦ EP71330B1 ¦ DE3275926D1 ¦ JP62033947B | Patentansprüche 1. Kuststoffbehälter, gekennzeichnet durch ein Kunststoffbehältersubstrat aus einer Kunstharzschicht von mindestens 50 Gew.-% eines Athylen-Vinylalkohol-Copolymers und eine Oberzugsschicht auf mindestens einer Fläche des Kunststoffbehältersubstrats, die im wesentlichen aus einem Copolymer besteht, das (a) 99 bis 70 Gew.-%, bezogen auf das Gesamtgewicht von (a) und (b), Vinylidenchlorid, (b) 1 bis 30 Gew.-%, bezogen auf das Gesamtgewicht von (a) und (b), mindestens eines Acrylsäureoder Methacrylsäure-Monomers und (c) gegebenenfalls bis zu 100 Gewichtsteile mindestens eines anderen äthylenisch-ungesättigten Monomers je 100 Gewichtsteile der Gesamtmenge von (a) und (b) enthält und eine Saüerstoffpermeabilitätskonstante von unter 9x10-t4 cm3 cm/cm2 s cmHg, bestimmt bei einer Temperatur von 20°C und einer relativen Feuchtigkeit von 100%, und eine Wasserdampfpermeabilitätskonstante unter 3x10-3 g cm/m2 d, bestimmt gemäß JIS Z-0208 55 60 65 hat. 2. Behälter nach Anspruch 1, dadurch gekennzeichnet, daß das Äthylen-Vinylalkohol-Copolymer einen Athylengehalt von 20 bis 80 mol-% und einen Verseifungsgrad von mindestens 90% hat. 3. Behälter nach Anspruch 1 oder 2, dadurch gekennzeichnet, daß die Vinylidenchloridharz-Uberzugsschicht eine Dicke von 0,5 bis 50 pm hat. 4. Behälter nach einem der vorstehenden Ansprüche, dadurch gekennzeichnet, daß die Komponente (c) gegebenenfalls in einer Menge bis zu 50 Teilen je 100 Teile der Komponenten (a) und (b) vorhanden ist. 5. Behälter nach einem der vorstehenden Ansprüche, dadurch gekennzeichnet, daß das Kunststoff-0 071 330 behältersubstrat eine Oberflächenschicht aus im wesentlichen einem Athylen-Vinylalkohol-Copolymer aufweist und die Vinylidenchloridharz-Oberzugsschicht angrenzend an diese Oberflächenschicht gebildet wird. 6. Behälter nach einem der Ansprüche 1, 2 oder 3, dadurch gekennzeichnet, daß das Kunststoff-behältersubstrat eine Schicht aus im wesentlichen einem Athylen-Vinylalkohol-Copolymer ist und eine Uberzugsschicht aus Vinylidenchloridharz auf jeder der Substratfläche gebildet wird. 7. Behälter nach einem der Ansprüche 1 bis 5, dadurch gekennzeichnet, daß das Kunststoffbehälter-substrat ein Laminat eines durch Schmelzen formbaren, feuchtigkeitsbeständigen, thermoplastischen Kunstharzes und eines im wesentlichen aus einem Athylen-Vinylalkohol-Copolymer bestehenden Kunst-harzes, ist. 8. Behälter nach einem der Ansprüche 1 bis 3, dadurch gekennzeichnet, daß das Kunststoffbehälter-substrat eine innere und eine äußere Oberflächenschicht aus einem Olefinkunstharz und eine Zwischenschicht aus einem Athylen-Vinylalkohol-Copolymer zwischen der inneren und der äußeren Oberflächen-schicht umfaßt. 9. Behälter nach einem der vorstehenden Ansprüche als Kunststofflasche. 10. Behälter nach einem der vorstehenden Ansprüche als Kunststoffschale. 11. Behälter nach Anspruch 9 oder 10, dadurch gekennzeichnet, daß die Kunststofflasche oder-schale molekular monoaxial oder biaxial orientiert ist. 12. Behälter nach einem der Ansprüche 1 bis 8 als zusammendrückbares Kunststoffrohr. 20 13. Kunststoffschale nach Anspruch 10, erhältlich durch Tiefziehen eines Kunststoffilms oder einer Kunststoffolie aus (A) einem Laminat aus (a) mindestens einer Schicht aus im wesentlichen einem Athylen-Vinylalkohol-Copolymer und (b) mindestens einer Schicht eines durch Schmelzen formbaren, feuchtigkeitsbeständigen, 25 thermoplastischen Kunstharzes auf mindestens einer Fläche des Laminats, und (B) einer Vinylidenchloridharz-Uberzugsschicht, die angrenzend an die Schicht (a) auf dem Laminat gebildet wurde. 14. Kunststoffschale nach Anspruch 13, dadurch gekennzeichnet, daß das feuchtigkeitsbeständige, thermoplastische Kunstharz ein Olefinharz ist. 15. Kunststoffschale nach Anspruch 13 oder 14, dadurch gekennzeichnet, daß die Vinylidenchloridharz-Uberzugsschicht eine Dicke von 0,5 bis 50 pm aufweist. 16. Kunststoffschale nach einem der Ansprüche 13, 14 oder 15, dadurch gekennzeichnet, daß das Laminat eine (ein) durch Coextrusion laminierte Folie oder laminierter Film ist. 17. Kunststoffolie zur Herstellung von Kunststoffbehältern mit verbesserten Sauerstoffsperreigenschaften, gekennzeichnet durch ein Kunststoffoliensubstrat, in dem mindestens eine Oberflächenschicht aus einem Harz gebildet wird, das mindestens 50 Gew.-% eines Athylen-Vinylalkohol-Copolymers enthält oder daraus besteht und eine Vinylidenchloridharz-Beschichtung angrenzend an diese Oberflächenschicht, wobei diese Vinylidenchloridharz-Beschichtung die in Anspruch 1 angegebene Zusammensetzung hat. Revendications 1. Récipient en matière plastique à enveloppe intérieure de récipient, ou substrat, en matière plastique, qui est constituée d'une couche de résine ayant au moins 50% en poids d'un copolymère éthylène-alcool vinylique, et d'une couche de revêtement formée sur au moins une face du substrat, cette couche de revêtement étant composée principalement d'un copolymère comprenant (a) 99 à 70% en poids, par rapport au poids total de (a) et (b), de chlorure de vinylidène, (b) 1 à 30% en poids, par rapport au poids total de (a) et (b), d'au moins un monomère acrylique ou méthacrylique, et (c) éventuellement, jusqu'à 100 parties en poids d'au moins d'un autre monomère éthyléniquement insaturé par 100 parties en poids de la quantité totale de (a) et (b), ledit copolymère ayant une constante de perméabilité à l'oxygène inférieure à 9x10-14 cm3 cm/cm2 cmHg, mesurée à une température de 20°C, et une humidité relative de 100%, et une constante de perméabilité à la vapeur inférieure à 3x10-3 g.cm/m'. jour, déterminée selon la méthode de JIS Z-0208. 2. Récipient selon la revendication 1, où le copolymère éthylène-alcool vinylique a une teneur en éthylène de 20 à 80% (moles) et un degré de saponification d'au moins 90%. 3. Récipient selon la revendication 1 ou 2, où la couche de revêtement en résine du type chlorure de vinylidéne a une épaisseur de 0,5 à 50 µm. 4. Récipient selon l'une des revendications précédentes, où le composant (c) éventuel est présent en quantité allant jusqu'à 50 parties pour 100 parties des composants (a) et (b). 5. Récipient selon l'une des revendications précédentes, dans lequel le substrat de récipient en matière plastique comprend une couche de surface composée principalement d'un copolymère éthylène-alcool vinylique et où la couche de revêtement en résine du type chlorure de vinylidène est formée contigue à la dite couche de surface. 6. Récipient selon la revendication 1, 2 ou 3, où le substrat de récipient en matière plastique comprend 50 55 60 65 0 071 330 une couche composée principalement d'un copolymère éthylène-alcool vinylique et une couche de revêtement de résine du type chlorure de vinylidène est formée sur chacune des faces du substrat. 7. Récipient selon l'une des revendications 1 à 5, où le substrat de récipient en matière plastique comprend un stratifié d'une résine thermoplastique, résistante à l'humidité, moulable par fusion, et une røsine composée principalement d'un copolymère éthylène-alcool vinylique. 8. Récipient selon l'une des revendications 1 à 3, où le substrat de récipient en matière plastique comprend des couches des faces intérieure et extérieure composées d'une résine oléfinique et une couche intermédiaire d'un copolymère éthylène-alcool vinylique, interposée entre les couches des faces intérieure et extérieure. 9. Récipient selon l'une des revendications précédentes, qui est une bouteille en matière plastique. 10. Récipient selon l'une des revendications précédentes qui est une cuvette en matière plastique. 11. Récipient selon la revendication 9 ou 10, où la bouteille ou la cuvette est orientée moléculairement, mono-axialement ou biaxialement. 12. Récipient selon l'une des revendications 1 à 8, qui est un tube en matière plastique compressible. 13. Cuvette en matière plastique selon la revendication 10, obtenue par étirage d'une pellicule ou feuille de matière plastique, ladite pellicule ou feuille comprenant (A) un stratifié comprenant (a) au moins une couche composée principalement d'un copolymère éthylène-alcool vinylique et (b) au moins une couche d'une résine thermoplastique, résistante à l'humidité, moulable par fusion, cette couche (6) étant présente sur au moins une face du stratifié et (B) une couche de revêtement de résine du type chlorure de vinylidène formée contiguë à la couche (a) du stratifié. 14. Cuvette en matière plastique, selon la revendication 13 où la résine thermoplastique résistante à l'humidité est une résine oléfinique. 15. Cuvette en matière plastique selon la revendication 13 ou 14 où la couche de revêtement de résine du type chlorure de vinylidène a une épaisseur de 0,5 à 50 µm. 16. Cuvette en matière plastique selon la revendication 13,.14 ou 15, où le stratifié est une feuille ou pellicule stratifiée formée par co-extrusion. 17. Feuille de matière plastique convenant pour former des récipients en matière plastique possédant une propriété améliorée de barrière à l'oxygène, qui comprend un stratifié en feuille de matière plastique, dont au moins une couche de surface est formée d'une résine qui consiste en ou comprend au moins 50% en poids d'un copolymère éthylène-alcool vinylique, dans laquelle une couche de revêtement de résine du type chlorure de vinylidène est formée contiguë à ladite couche de surface, cette couche de revêtement de résine du type chlorure de vinylidène ayant la composition définie dans la revendication 1. 40 45 50 55 60 Claims weight percent of an ethylene-vinyl alcohol copolymer, and a coating layer formed on at least one surface 1.A plastic vessel having a plastic vessel substrate which comprises a resin layer comprising at least 50 of the plastic vessel substrate, said coating layer being composed mainly of a copolymer comprising (a) 99 to 70% by weight based on the total weight of (a) and (b) of vinylidene chloride, (b) 1 to 30% by weight based on the total weight of (a) and (b) of at least one acrylic or methacrylic monomer, and (c) optionally up to 100 parts by weight of at least one other ethylenically unsaturated monomer per 100 parts by weight of the total amount of (a) and (b), said copolymer having an oxygen permeability constant of less than 45 50 55 0 071 330 9x10-14 cm3 cm/cm2 sec cmHg as measured at a temperature of 20°C and a relative humidity of 100% and a water vapor permeability constant of less than 3x10-3 g cm/m2 day as determined according to the method of JIS Z-0208. 2. A vessel as claimed in claim 1, wherein the ethylene-vinyl alcohol copolymer has an ethylene 5 content of 20 to 80 mole % and a degree of saponification of at least 90%. 3. A vessel as claimed in claim 1 or 2, wherein the vinylidene chloride type resin coating layer has a thickness of 0.5 to 50 pm. 4. A vessel as claimed in any one of the preceding claims wherein optional component (c) is present in an amount of up to 50 parts per 100 parts of components (a) and (b). 5. A vessel as claimed in any one of the preceding claims, wherein the plastic vessel substrate comprises a surface layer composed mainly of an ethylene-vinyl alcohol copolymer and wherein the vinylidene chloride type resin coating layer is formed contiguously to said surface layer. 6. A vessel as claimed in claim 1, 2 or 3, wherein the plastic vessel substrate comprises a layer composed mainly of an ethylene-vinyl alcohol copolymer and a coating layer of the vinylidene chloride type resin is formed on each of the surfaces of the substrate. 7. A vessel as claimed in any one of claims 1 to 5, wherein the plastic vessel substrate comprises a laminate of a melt-moldable moisture-resistant thermoplastic resin and a resin composed mainly of an ethylene-vinyl alcohol copolymer. 8. A vessel as claimed in any one of claims 1 to 3, wherein the plastic vessel substrate comprises inner 20 and outer surface layers composed of an olefin resin and an intermediate layer of an ethylene-vinyl alcohol copolymer interposed between the inner and outer surface layers. 9. A vessel as claimed in any one of the preceding claims, which is a plastic bottle. 10. A vessel as claimed in any one of the preceding claims which is a plastic cup. 11. A vessel as claimed in claim 9 or 10, wherein the plastic bottle or cup is molecularly oriented monoaxially or biaxially. 12. A vessel as claimed in any one of claims 1 to 8, which is a squeezable plastic tube. 13. A plastic cup as claimed in claim 10, obtained by draw-forming a plastic film or sheet, said film or sheet comprising (A) a laminate comprising (a) at least one layer composed mainly of an ethylene-vinyl alcohol copolymer and (b) at least one layer of a melt-moldable moisture-resistant thermoplastic resin, said layer (b) being present on at least one surface of the laminate, and (B) a vinylidene chloride type resin coating layer formed contiguously to the layer (a) of the laminate. 14. A plastic cup as claimed in daim 13, wherein the moisture-resistant thermoplastic resin is an olefin resin. 15. A plastic cup as claimed in claim 13 or 14, wherein the vinylidene chloride type resin coating layer 35 has a thickness of 0. 5 to 50 pm. 16. A plastic cup as claimed in claim 13, 14 or 15, wherein the laminate is a laminated sheet or film formed by co-extrusion. 17. A plastic sheet suitable for forming plastic vessels having an improved oxygen barrier property, which comprises a plastic sheet substrate, at least one surface layer of which is formed of a resin which consists of or comprises at least 50 weight percent of an ethylene-vinyl alcohol copolymer, wherein a vinylidene chloride type resin coating layer is formed contiguously to said surface layer, said vinylidene chloride type resin coating layer having the composition defined in claim 1. | B32B002708 ¦ C08J000512 ¦ C08J000704 | 2007-10-31 25 LAPSED IN A CONTRACTING STATE ANNOUNCED VIA POSTGRANT INFORM. FROM NAT. OFFICE TO EPO BE - 1987-04-01 ¦ 2007-10-31 25 LAPSED IN A CONTRACTING STATE ANNOUNCED VIA POSTGRANT INFORM. FROM NAT. OFFICE TO EPO CH - 1989-06-30 ¦ 2007-10-31 25 LAPSED IN A CONTRACTING STATE ANNOUNCED VIA POSTGRANT INFORM. FROM NAT. OFFICE TO EPO FR - 1987-04-01 ¦ 2007-10-31 25 LAPSED IN A CONTRACTING STATE ANNOUNCED VIA POSTGRANT INFORM. FROM NAT. OFFICE TO EPO IT - 1987-04-01 ¦ 2007-10-31 25 LAPSED IN A CONTRACTING STATE ANNOUNCED VIA POSTGRANT INFORM. FROM NAT. OFFICE TO EPO LI - 1989-06-30 ¦ 2002-10-02 R25 LAPSED IN A CONTRACTING STATE DURING THE OPPOSITION PERIOD (CORRECTION) BE - 1989-06-30 ¦ 2002-10-02 R25 LAPSED IN A CONTRACTING STATE DURING THE OPPOSITION PERIOD (CORRECTION) IT - 1987-04-01 ¦ 2002-10-02 R25 LAPSED IN A CONTRACTING STATE DURING THE OPPOSITION PERIOD (CORRECTION) BE - 1987-04-01 ¦ 2002-10-02 R25 LAPSED IN A CONTRACTING STATE DURING THE OPPOSITION PERIOD (CORRECTION) CH - 1989-06-30 ¦ 1995-01-31 EUG SE: EUROPEAN PATENT HAS LAPSED - 82302875.8 1990-08-08 ¦ 1990-10-01 NLR2 NL: DECISION OF OPPOSITION ¦ 1990-08-15 REG REFERENCE TO A NATIONAL CODE CH PL PATENT CEASED - ¦ 1990-08-08 27W REVOKED - 1990-03-11 ¦ 1989-11-08 R26 OPPOSITION FILED (CORRECTION) - 1987-12-12 SOLVAY & CIE, S.A., BRUXELLES ¦ 1989-08-31 PGFP POSTGRANT: ANNUAL FEES PAID TO NATIONAL OFFICE DE + 1989-08-31 ¦ 1989-06-30 PGFP POSTGRANT: ANNUAL FEES PAID TO NATIONAL OFFICE NL + 1989-06-30 ¦ 1989-06-30 PG25 LAPSED IN A CONTRACTING STATE ANNOUNCED VIA POSTGRANT INFORM. FROM NAT. OFFICE TO EPO LI - LAPSE BECAUSE OF NON-PAYMENT OF DUE FEES 1989-06-30 ¦ 1989-06-30 PG25 LAPSED IN A CONTRACTING STATE ANNOUNCED VIA POSTGRANT INFORM. FROM NAT. OFFICE TO EPO CH - LAPSE BECAUSE OF NON-PAYMENT OF DUE FEES 1989-06-30 ¦ 1989-06-12 PGFP POSTGRANT: ANNUAL FEES PAID TO NATIONAL OFFICE SE + 1989-06-12 ¦ 1988-04-05 NLR1 NL: OPPOSITION HAS BEEN FILED WITH THE EPO - SOLVAY & CIE, S.A. ¦ 1988-02-03 26 OPPOSITION FILED - 1987-12-12 SOLVAY & CIE, S.A., BRUXELLES ¦ 1987-08-21 EN FR: TRANSLATION NOT FILED - ¦ 1987-07-15 REG REFERENCE TO A NATIONAL CODE CH PL PATENT CEASED - ¦ 1987-05-07 REF CORRESPONDS TO: DE 3275926 1987-05-07 ¦ 1987-04-01 PG25 LAPSED IN A CONTRACTING STATE ANNOUNCED VIA POSTGRANT INFORM. FROM NAT. OFFICE TO EPO BE - 1987-04-01 ¦ 1987-04-01 PG25 LAPSED IN A CONTRACTING STATE ANNOUNCED VIA POSTGRANT INFORM. FROM NAT. OFFICE TO EPO IT - LAPSE BECAUSE OF FAILURE TO SUBMIT A TRANSLATION OF THE DESCRIPTION OR TO PAY THE FEE WITHIN THE PRESCRIBED TIME-LIMIT 1987-04-01 ¦ 1987-04-01 PG25 LAPSED IN A CONTRACTING STATE ANNOUNCED VIA POSTGRANT INFORM. FROM NAT. OFFICE TO EPO FR - LAPSE BECAUSE OF NON-PAYMENT OF DUE FEES 1987-04-01 ¦ 1987-04-01 AK DESIGNATED CONTRACTING STATES: + EP 0071330 B1 BE;CH;DE;FR;IT;LI;NL;SE ¦ 1983-09-28 17P REQUEST FOR EXAMINATION FILED + 1983-07-25 ¦ 1983-02-09 AK DESIGNATED CONTRACTING STATES: + BE;CH;DE;FR;IT;LI;NL;SE | A plastic substrate is incorporated with at least one surface layer comprising saponified EVA copolymer. The surface layer of plastic substrate is coated with a copolymer layer comprising 99-70 wt.% of vinylidene chloride, 1-30 wt.% of at least one (meth)acrylic monomer and at least one other ethylenically unsatd. monomer (0-100 pts. wt. per 100 pts. of the (meth)acrylic monomers) and having oxygen permeability of not more than 0.0009 cc/cm/cm2.sec. cmHg at 20 deg.C and relative humidity of 100% and steam permeability of not more than 0.003 g/cm/m2. day as measured by JIS Z-208. The plastic container has high UV ray barrier activity and oxygen barrier activity to enable food storage for a long period of time.Pref. saponified EVA copolymer comprises typically 20-80 mol.% of ethylene and saponified to a degree of 90%. The substrate comprises typically saponified EVA copolymer and moisture-proof thermoplastic resin which is melt mouldable. The container is opt. a monoaxially or biaxially stretched plastic bottle, plastic cup flexible plastic tube for squeezing the content. | - | -
EP51678B1 | 1986-09-03 | Suspension polymerisation of vinyl monomers in presence of water insoluble crosslinked polymer as dispersant and polyoxyethylene-contg. surfactant, using controlled stirring | PROCESS FOR PRODUCING SPHERICAL AND POROUS VINYL RESIN PARTICLES ¦ PROCEDE DE PRODUCTION DE PARTICULES DE RESINE VINYLIQUE SPHERIQUES ET POREUSES ¦ VERFAHREN ZUR HERSTELLUNG KUGELFÖRMIGER, PORÖSER VINYLHARZTEILCHEN | The B.F. GOODRICH Company,Akron, Ohio 44318,US,00201930 | BASU, Pijus Kanti | Spherical polymer particles having high porosity are prepd. by polymerising one or more ethylenically unsatd. monomers having at least one CH2:C= terminal gp. in the form of distinct droplets in an aq. medium contg. a free radical catalyst which is soluble in the monomer(s), a dispersant (I) and at least one surfactant (II), stirring the mixt. to form droplets of monomer(s), adding a water-soluble base to neutralise (I), polymerising the monomer(s) in a first step at 1-100 deg.C with stirring to a degree less than that at which the dispersion was formed, continuing polymsn. at that temp. and rate of stirring until 10-30% conversion, increasing the stirring rate in a second step to a level not higher than that at which the dispersion was formed, at the same temp. as in step (1), until reaction is complete and recovering the porous polymer particles of dia. 30-1000 microns.Specifically (I) is a water-insoluble crosslinked polymer of one or more carboxylic monomers with a polyunsatd. crosslinking monomer having a series of terminal unsatd. gps., and (II) contains polyoxyethylene segment(s).The process is partic. for PVC prodn. and gives spherical polymer particles of uniform size and of high porosity so that the polymer has good plasticiser absorbing props. No polymer deposit is formed on the reactor walls. | Process for making vinyl polymer particles that are spherical, highly porous and of uniform size with substantially no polymer buildup on the reactor surfaces. A dispersion or emulsion is first formed with high agitation comprised of an aqueous medium containing a water-insoluble suspending or dispersing agent, the monomer or monomers to be polymerized, a monomer-soluble free radical yielding catalyst, and a surfactant or surfactant system. The dispersion is neutralized with an alkali and then polymerized with stirring to a conversion of about 10% to about 30% and then continuing the reaction to completion with increased stirring, the stirring in both instances being no greater than that used in making the dispersion or emulsion. The dispersing agent employed comprises an unneutralized crosslinked interpolymer of one or more carboxylic acid monomers with a polyunsaturated compound having a plurality of terminally unsaturated polymerizable groups. Procede de fabrication de particules de polymere vinylique qui sont spheriques, tres poreuses et de dimensions uniformes sans croissance de polymere sur les surfaces de reaction. Une dispersion ou emulsion est d'abord formee sous forte agitation, comprenant un milieu aqueux contenant un agent de dispersion ou de suspension insoluble dans l'eau, le ou les monomeres a polymeriser, un catalyseur de production sans radical soluble dans le monomere, et un agent ou systeme tensio-actif. La dispersion est neutralisee avec une substance alcalin puis polymerisee en remuant jusqu'a une conversion d'environ 10% a 30% puis on laisse la reaction se poursuivre jusqu'a la fin en augmentant l'agitation, laquelle n'est pas plus importante, dans les deux cas, que celle utilisee pour la dispersion ou emulsion. L'agent de dispersion utilise comprend un interpolymere reticule non neutralise d'un ou plusieurs monomeres d'acide carboxylique avec un compose polyin sature ayant une pluralite de groupes polymerisables a terminaison non saturee. | US1980151060A | 1980-05-19 | EP51678B1 ¦ AU198173245A ¦ AU540552B ¦ BE888865A1 ¦ BR198108609A ¦ CA1206298A1 ¦ DE3175253D1 ¦ EP51678A1 ¦ EP51678A4 ¦ ES198203394A1 ¦ ES502333D0 ¦ GR75231B ¦ IN151754B ¦ IT1136602B ¦ IT198121786D0 ¦ JP4008442B2 ¦ JP57500614A ¦ MX158979A ¦ NO157457B ¦ NO157457C ¦ NO198200141A ¦ PT73055A ¦ PT73055B ¦ WO1981003333A1 ¦ YU129181A ¦ YU19811291A ¦ YU42012B | BE888865A ¦ WO1981003333A1 ¦ PT73055A ¦ BR198108609A ¦ NO198200141A ¦ JP57500614A ¦ EP51678A1 ¦ ZA198103516A ¦ CA1206298A1 ¦ EP51678B1 ¦ DE3175253D1 ¦ IT1136602B ¦ JP4008442B | Patentansprüche 1. Verfahren zur Herstellung kugelförmiger Teilchen eines Polymers mit hoher Porosität durch Polymerisieren von Monomeren mit geringer Wasserlöslichkeit in einem wässrigen Medium in Gegenwart eines Katalysators und eines wasserunlöslichen Dispergiermittels, gekennzeichnet durch Polymerisieren eines oder mehrerer ethylenisch ungesättigter Monomerer mit wenigstens einer endständigen CH2=C&lt;-Gruppe in Form diskreter Tröpfchen in einem wässrigen Reaktionsmedium, das einen monomerlösfichen, freie Radikale bildenden Katalysator, ein Dispergiermittel aus einem wasserunlöslichen vernetzten Polymer eines oder mehrerer Carbonsäure-Monomerer mit einem polyungesättigten vernetzenden Monomer mit einer Mehrzahl endständig ungesättigter polymerisierbarer Gruppen und wenigstens ein ein oder mehrere Poly(ethylenoxid)segmente enthaltendes grenzflächenaktives Mittel enthält, durch a) Rühren des Mediums zur Bildung von Tröpfchen des Monomers (der Monomeren) in demselben bei einer Temperatur unterhalb der Reaktionstemperatur, b) Hinzufügen einer wasserlöslichen Base zu dem Medium zur teilweisen Neutralisation des Reaktionsmediums und hauptsächlich des Dispergiermittels, c) Polymerisieren des Monomers (der Monomeren) in einer ersten Stufe bei einer Temperatur im Bereich von 30 bis 100°C unter Rühren mit einer Geschwindigkeit unterhalb derjenigen, bei der die Dispersion gebildet wurde d) Fortseten der Polymerisation bei dieser Temperatur und Rühren bis zu einer Umwandlung von 10 bis 30%, e) anschließendes Steigern des Rührens in einer zweiten Stufe bis zu einem Wert, der nicht größer ist als derjenige, bei dem die Dispersion gebildet wurde, bei der gleichen Temperatur wie in der ersten Stufe, bis die Reaktion zu einem Umwandlungsgrad von 60 bis 90% fortgeführt worden ist, und f) Gewinnung der kugelförmigen porösen Teilchen des Polymers mit einem Durchmesser im Bereich von 30 bis 1000 pm, wodurch ein Ansetzen des Polymers an den Oberflächen des Reaktors wesentlich vermindert wird. 2. Verfahren nach Anspruch 1, dadurch gekennzeichnet, daß das Monomer Vinylchlorid ist. 3. Verfahren nach Anspruch 1, dadurch gekennzeichnet, daß das Dispergiermittel in dem Bereich von 0,02 bis 2,0 Gew.-%, bezogen auf das Gewicht des Monomers (der Monomeren), eingesetzt wird. 4. Verfahren nach Anspruch 1, dadurch gekennzeichnet, daß das grenzflächenaktive Mittel in dem Bereich von 0,005 bis 1,0 Gew.-%, bezogen auf das Gewicht des Monomers (der Monomeren) eingesetzt wird. 5. Verfahren nach Anspruch 1, dadurch gekennzeichnet, daß das Dispergiermittel ein vernetztes Interpolymer der Acrylsäure ist. f 0 051 678 6. Verfahren nach Anspruch 1, dadurch gekennzeichnet, daß das Dispergiermittel Polyacrylsäure ist, die mit 0,2 bis 0,3 Teilen Allylpentaerythrit pro 100 Teile des Monomers vernetzt ist. 7. Verfahren nach Anspruch 1, dadurch gekennzeichnet, daß das grenzflächenaktive Mittel eine Kombination aus einem öllöslichen und einem wasserlöslichen grenzflächenaktiven Mittel ist. B. Verfahren nach Anspruch 1, dadurch gekennzeichnet, daß der pH des Reaktionsmediums im Bereich von 4,0 bis 7,0 liegt. 9. Verfahren nach Anspruch 1, dadurch gekennzeichnet, daß die grenzflächenaktiven Mittel Nonylphenoxypoly(4)ethylenoxyethanol und Nonylphenoxypoly(30)ethylenoxyethanol sind. 10. Verfahren nach Anspruch 1, dadurch gekennzeichnet, daß die grenzflächenaktiven Mittel 10 Nonylphenoxypoly(15) ethylenoxyethanol und Nonylphenoxypoly(1,5)ethylenoxyethanol sind. Revendications 1. Procédé 'de production de particules sphériques de polymère ayant une porosité élevée en polymérisant des monomères de faible solubilité dans l'eau dans un milieu aqueux en présence d'un catalyseur et d'un dispersant insoluble dans l'eau, caractérisé en ce que l'on polymérise un ou plusieurs monomères à insaturation éthylénique comportant au moins un groupe CH2=C&lt; terminal sous forme de gouttelettes discrètes dans un milieu réactionnel aqueux contenant un catalyseur produisant des radicaux libres soluble dans le monomère, un dispersant comprenant un polymère réticulé insoluble dans l'eau d'un ou plusieurs monomères d'acide carboxylique avec un monomère réticulant polyinsaturé comportant une pluralité de groupes polymérisables à insaturation terminale, et au moins un tensio-actif contenant un ou plusieurs segments de poly(oxyde d'éthylène), en a) agitant le dit milieu pour y former des gouttelettes de monomère(s) à une température inférieure à la température de la réaction, b) ajoutant une base hydrosoluble au dit milieu pour neutraliser partiellement le milieu réactionnel et principalement le dispersant, c) polymérisant le(s) dit(s) monomère(s) dans une première étape à une température de 30 à 100C sous agitation à une vitesse inférieure à celle à laquelle s'est formée la dispersion, d) poursuivant la polymérisation à la dite température et sous la dite agitation pour obtenir un taux de transformation de 10 à 30%, e) augmentant alors l'agitation dans une deuxième étape jusqu'à un niveau ne dépassant pas celui à laquelle s'est formée la dispersion à la même température que dans la dite première étape jusqu'à ce que la réaction atteigne un taux de transformation de 60 à 90%, et f) récupérant les particules poreuses sphériques de polymère ayant un diamètre de 30 à 1000 pm ce qui réduit ainsi essentiellement l'accumulation de polymère sur les surfaces du réacteur. 2. Procédé selon la revendication 1, dans lequel le monomère est le chlorure de vinyle. 3. Procédé selon la revendication 1, dans lequel le dispersant est employé un quantité de 0,02% à 2,0% en poids, par rapport au poids du (des) monomère(s). 4. Procédé selon la revendication 1, dans lequel le tensio-actif est employé en quantité de 0,005% à 1,0% en poids, par rapport au poids du (des) monomère(s). 5. Procédé selon la revendication 1, dans lequel le dispersant est un interpolymère réticulé d'acide acrylique. 6. Procédé selon la revendication 1, dans lequel le dispersant est un acide polyacrylique réticulé avec 0,2 à 0,3 partie/100 parties de monomère d'allylpentaérythritol. 7. Procédé selon la revendication 1, dans lequel le tensio-actif est une combinaison d'un tensio-actif oléosoluble et d'un tensio-actif hydrosoluble. 8. Procédé selon la revendication 1, dans lequel le pH du milieu réactionnel est de 4,0 à 7,0. 9. Procédé selon la revendication 1, dans lequel les tensio-actifs sont le nonylphénoxyéthanol poly(4)éthoxylé et le nonylphénoxyéthanol poly(30) éthoxylé. 10. Procédé selon la revendication 1, dans lequel les tensio-actifs sont le nonylphénoxyéthanol poly(15)éthoxylé et le nonylphénoxyéthanol poly(1,5)éthoxylé. 60 65 20 25 30 35 40 45 50 Claims 1. A process for producing spherical particles of polymer having high porosity by polymerizing monomers of low water-solubility in an aqueous medium in the presence of a catalyst and a water-insoluble dispersant, characterized by polymerizing one or more ethylenically unsaturated monomers having at least one terminal CH2=C&lt; group in the form of discrete droplets in an aqueous reaction medium containing a monomer-soluble free radical yielding catalyst, a dispersant comprising a water-insoluble, crosslinked polymer of one or more carboxylic acid monomers with a polyunsaturated crosslinking monomer having a plurality of terminally unsaturated polymerizable groups, and at least one surfactant containing one or more poly (ethylene oxide) segments, by 35 40 45 50 55 60 65 0 051 678 a) agitating said medium to form droplets of monômer(s) therein at a temperature below the reaction temperature, b) adding a water-soluble base to said medium to partially neutralize the reaction medium and mainly the dispersant, c) polymerizing said monomer(s) in a first stage at a temperature in the range of 30 to 100°C with agitation at a speed below that at which the dispersion was formed, d) continuing the polymerization at said temperature and agitation to a conversion of 10 to 30%, e) then increasing the agitation in a second stage to a level not more than that at which the dispersion was formed at the same temperature as in said first stage until the reaction is run to a conversion of 60 to 90%, and f) recovering the spherical porous particles of polymer having a diameter in the range of 30 to 1000 µm, whereby polymer buildup on the surfaces of the reactor is substantially reduced. 2. A process as defined in claim 1 wherein the monomer is vinyl chloride. 3. A process as defined in claim 1 wherein the dispersant is employed in the range of 0.02% to 2.0% by 15 weight, based on the weight of the monomer(s). 4. A process as defined in claim 1 wherein the surfactant is employed in the range of 0.005% to 1.0% by weight, based on the weight of the monomer(s).-5. A process as defined in claim 1 wherein the dispersant is a crosslinked interpolymer of acrylic acid. 6. A process as defined in claim 1 wherein the dispersant is polyacrylic acid crosslinked with 0.2 to 0.3 part/100 parts of monomer of allyl pentaerythritol. 7. A process as defined in claim 1 wherein the surfactant is a combination of an oil-soluble and a water-soluble surfactant. 8. A process as defined in claim 1 wherein the pH of the reaction medium is in the range of 4.0 to 7.0. 9. A process as defined in claim 1 wherein the surfactants are nonylphenoxy poly (4) ethyleneoxy 25 ethanol and nonylphenoxy poly (30) ethyleneoxy ethanol. 10. A process as defined in claim 1 wherein the surfactants are nonylphenoxy poly (15) ethyleneoxy ethanol and nonylphenoxy poly (1.5) ethyleneoxy ethanol. | C08F001400 ¦ C08F000200 ¦ C08F000218 ¦ C08F000230 ¦ C08F001406 | 1995-01-31 EUG SE: EUROPEAN PATENT HAS LAPSED - 81901640.3 1992-12-04 ¦ 1993-03-26 REG REFERENCE TO A NATIONAL CODE FR ST NOTIFICATION OF LAPSE - ¦ 1993-02-02 PG25 LAPSED IN A CONTRACTING STATE ANNOUNCED VIA POSTGRANT INFORM. FROM NAT. OFFICE TO EPO DE - 1993-02-02 ¦ 1993-01-29 PG25 LAPSED IN A CONTRACTING STATE ANNOUNCED VIA POSTGRANT INFORM. FROM NAT. OFFICE TO EPO FR - 1993-01-29 ¦ 1993-01-18 NLV4 NL: LAPSED OR ANULLED DUE TO NON-PAYMENT OF THE ANNUAL FEE - ¦ 1993-01-06 GBPC GB: EUROPEAN PATENT CEASED THROUGH NON-PAYMENT OF RENEWAL FEE - 1992-05-07 ¦ 1992-12-01 PG25 LAPSED IN A CONTRACTING STATE ANNOUNCED VIA POSTGRANT INFORM. FROM NAT. OFFICE TO EPO NL - 1992-12-01 ¦ 1992-05-08 PG25 LAPSED IN A CONTRACTING STATE ANNOUNCED VIA POSTGRANT INFORM. FROM NAT. OFFICE TO EPO SE - 1992-05-08 ¦ 1992-05-07 PG25 LAPSED IN A CONTRACTING STATE ANNOUNCED VIA POSTGRANT INFORM. FROM NAT. OFFICE TO EPO GB - 1992-05-07 ¦ 1992-02-26 26N NO OPPOSITION FILED + ¦ 1991-05-31 PGFP POSTGRANT: ANNUAL FEES PAID TO NATIONAL OFFICE NL + 1991-05-31 ¦ 1991-03-23 PGFP POSTGRANT: ANNUAL FEES PAID TO NATIONAL OFFICE DE + 1991-03-23 ¦ 1991-03-21 PGFP POSTGRANT: ANNUAL FEES PAID TO NATIONAL OFFICE GB + 1991-03-21 ¦ 1991-03-20 PGFP POSTGRANT: ANNUAL FEES PAID TO NATIONAL OFFICE SE + 1991-03-20 ¦ 1991-03-18 PGFP POSTGRANT: ANNUAL FEES PAID TO NATIONAL OFFICE FR + 1991-03-18 ¦ 1986-10-17 ET FR: TRANSLATION FILED + ¦ 1986-10-09 REF CORRESPONDS TO: DE 3175253 1986-10-09 ¦ 1986-09-03 AK DESIGNATED CONTRACTING STATES: + EP 0051678 B1 DE;FR;GB;NL;SE ¦ 1982-05-26 17P REQUEST FOR EXAMINATION FILED + 1982-03-18 ¦ 1982-05-19 AK DESIGNATED CONTRACTING STATES: + DE;FR;GB;NL;SE | Spherical polymer particles having high porosity are prepd. by polymerising one or more ethylenically unsatd. monomers having at least one CH2:C= terminal gp. in the form of distinct droplets in an aq. medium contg. a free radical catalyst which is soluble in the monomer(s), a dispersant (I) and at least one surfactant (II), stirring the mixt. to form droplets of monomer(s), adding a water-soluble base to neutralise (I), polymerising the monomer(s) in a first step at 1-100 deg.C with stirring to a degree less than that at which the dispersion was formed, continuing polymsn. at that temp. and rate of stirring until 10-30% conversion, increasing the stirring rate in a second step to a level not higher than that at which the dispersion was formed, at the same temp. as in step (1), until reaction is complete and recovering the porous polymer particles of dia. 30-1000 microns.Specifically (I) is a water-insoluble crosslinked polymer of one or more carboxylic monomers with a polyunsatd. crosslinking monomer having a series of terminal unsatd. gps., and (II) contains polyoxyethylene segment(s).The process is partic. for PVC prodn. and gives spherical polymer particles of uniform size and of high porosity so that the polymer has good plasticiser absorbing props. No polymer deposit is formed on the reactor walls. | - | -
EP52632B1 | 1986-04-09 | SusPension polymerisation of vinyl monomers in presence of dispersant comprising crosslinked acid copolymer and polyoxyethylene-contg. surfactant | PROCESS FOR PREPARING SPHERICAL AND POROUS VINYL RESIN PARTICLES ¦ PROCEDE PERMETTANT DE PREPARER DES PARTICULES DE RESINE VINYLIQUE SPHERIQUES ET POREUSES ¦ VERFAHREN ZUR HERSTELLUNG KUGELFÖRMIGER, PORÖSER VINYLHARZTEILCHEN | The B.F. GOODRICH Company,Akron, Ohio 44318,US,00201930 | DINBERGS, Kornelius | High porosity, spherical polymer particles are prepd. by polymerising at least one ethylenically unsatd. monomer having a terminal CH2:C= gp. in the form of droplets in an aq. medium contg. a free radical catalyst which is soluble in the monomer, a dispersant and a water-soluble nonionic surfactant. Polymsn. is effected at 0-150 deg.C with intensive stirring throughout the reaction so that spherical, porous polymer particles are obtd., of particle size 30-1000 microns, with reduced polymer formation on the reactor surfaces.Specifically the dispersant is a water-insoluble, crosslinked non-neutralised polymer of an acid monomer with a crosslinking unsatd. monomer contg. a series of terminal unsatd. gps. The surfactant is a polyoxyethylene alkylphenol, a polyoxyethylene alcohol, a polyoxyether ester of fatty acids, a polyoxyethylene alkylamine or a polyoxyethylene alkylamide.The process is partic. for preparing PVC. It gives spherical, porous particles having rapid flow and high apparent density. The high porosity allows quick fixation or absorption of plasticisers. | Process for making porous, substantially spherical particles of vinyl polymers or resins by the use of the suspension polymerization technique. In the polymerization there is employed a water-insoluble dispersant comprised of a substantially unneutralized crosslinked interpolymer of one or more carboxylic acid monomers with a polyunsaturated compound having a plurality of terminally unsaturated polymerizable groups and optionally a water-soluble surfactant with a polyethertype hydrophilic segment using rapid stirring or high agitation while employing a monomer- soluble free radical yielding polymerization catalyst. When using the new process, the polymer buildup in the reactor is substantially reduced. Procede permettant d'obtenir des particules poreuses, sensiblement spheriques de polymere ou resine vinylique par l'utilisation de la technique de polymerisation en suspension. Dans la polymerisation on utilise un agent de dispersion insoluble dans l'eau comprenant un interpolymere sensiblement non neutralise a liaison transversale d'un ou plusieurs monomeres d'acide carboxylique avec un compose polyinsature possedant une pluralite de groupes polymerisables ayant des terminaisons non saturees et facultativement un agent tensio-actif soluble dans l'eau avec un segment hydroxyle du type polyether en utilisant un brassage rapide ou une agitation vigoureuse tout en utilisant un catalyseur de polymerisation soluble dans un monomere et produisant un radical libre. En utilisant le nouveau procede, le depot de polymeres dans le reacteur est sensiblement reduite. | US1980150841A | 1980-05-19 | EP52632B1 ¦ AR226722A1 ¦ AU198171758A ¦ AU540016B ¦ BE888867A1 ¦ BR198108608A ¦ CA1218795A1 ¦ DE3174297D1 ¦ EP52632A1 ¦ EP52632A4 ¦ ES198203393A1 ¦ ES502332D0 ¦ GR75230B ¦ IN152463B ¦ IT1136603B ¦ IT198121787D0 ¦ JP4004321B2 ¦ JP57500650A ¦ KR198306358A ¦ KR198400464B1 ¦ MX158980A ¦ NO157456B ¦ NO157456C ¦ NO198200140A ¦ PT73054A ¦ PT73054B ¦ US4360651A ¦ US4435524A ¦ WO1981003334A1 ¦ YU129081A ¦ YU19811290A ¦ YU42011B | BE888867A ¦ WO1981003334A1 ¦ PT73054A ¦ BR198108608A ¦ NO198200140A ¦ JP57500650A ¦ EP52632A1 ¦ ZA198103517A ¦ EP52632B1 ¦ DE3174297D1 ¦ CA1218795A1 ¦ IT1136603B ¦ JP4004321B | Patentansprüche 1. Verfahren zur Herstellung kugelförmiger Polymer-Teilchen mit einem Durchmesser im Bereich von 30 bis 1000 pm und mit hoher Porosität, bei dem ein oder mehrere ethylenisch ungesättigte Monomere mit endständiger CH2=C&lt; Gruppierung in Form diskreter Tröpfchen in einem wäßrigen Medium polymerisiert werden, das einen in dem Monomer löslichen, freie Radikale liefernden Katalysator, ein Dispergiermittel, das ein im wesentlichen unneutralisiertes, wasserunlösliches vernetztes Polymer eines oder mehrerer Carbonsäure-Monomerer mit einem poly-ungesättigten vernetzenden Monomer mit einer Mehrzahl endständig ungesättigter polymerisierbarer Gruppen aufweist, und ein wasserlösliches nichtionisches grenzflächenaktives Mittel enthält, dadurch gekennzeichnet, daß das Dispergiermittel in einer Menge von 0,02 bis 2,00 Gew.-%, bezogen auf das Gewicht der polymerisierenden Monomeren, eingearbeitet ist und das grenzflächenaktive Mittel aus der aus Polyoxyethylenalkylphenolen, Polyoxyethylenalkoholen, Polyoxyethylenestern von Fettsäuren, Polyoxyethylenalkylaminen und Polyoxyethylenalkylamiden bestehenden Gruppe ausgewählst ist, die Polymerisation bei einer Temperatur von 0°C bis 150°C und bei einem pH im Bereich von 3 bis 4,3 durchgeführt wird und das Medium während der gesamten Polymerisationsreaktion kräftig gerührt wird, wobei unter Einsatz einer Mehrzal von Rührpaddeln die Rotationsgeschwindigkeit 65 bis 250 min-' beträgt. 2. Verfahren nach Anspruch 1, dadurch gekennzeichnet, daß das Monomer Vinylchlorid ist. 3. Verfahren nach Anspruch 1, dadurch gekennzeichnet, daß das Verhältnis Monomer(e) zu Wasser im Bereich von 1,0 zu 1,0 bis 1,0 zu 10,0 liegt. 4. Verfahren nach Anspruch 1, dadurch gekennzeichnet, daß das vernetzende Monomer in dem Bereich von 0,1 bis 4,0 Gew.-%, bezogen auf das Gewicht der bei der Herstellung des Dispergiermittels verwendeten Monomeren, eingesetzt wird. 5. Verfahren nach Anspruch 1, dadurch gekennzeichnet, daß das Dispergiermittel ein schwach vernetztes Interpolymer der Acrylsäure ist. 6. Verfahren nach Anspruch 1, dadurch gekennzeichnet, daß das Dispergiermittel mit 0,2 bis 0,3 Teilen Allylpentaerythrit pro 100 Teile Monomer vernetzte Polyacrylsäure ist. 7. Verfahren nach Anspruch 1, dadurch gekennzeichnet, daß das Dispergiermittel mit 1,3 Teilen Allylsucrose pro 100 Teile Monomer vernetzte Polyacrylsäure ist. 8. Verfahren nach Anspruch 1, dadurch gekennzeichnet, daß das Dispergiermittel mit 0,7 Teilen 45 Allylpentaerythrit pro 100 Teile Monomer vernetzte Polyacrylsäure ist. 9. Verfahren nach Anspruch 1, dadurch gekennzeichnet, daß das grenzflächenaktive Mittel Polyoxyethylen (20) sorbitanmonooleat ist. 10. Verfahren nach Anspruch 1, dadurch gekennzeichnet, daß das grenzflächenaktive Mittel Polyoxyethylen (21) kokosnuß-Ester ist. 11. Verfahren nach Anspruch 3, dadurch gekennzeichnet, daß das Verhältnis Monomer(e) zu Wasser im Bereich von 1,0 zu 1,0 bis 1,0 zu 4,0 liegt. 12. Verfahren nach Anspruch 1, dadurch gekennzeichnet, daß das Dispergiermittel in dem Bereich von 0,04 bis 0,50 Gew.-%, bezogen auf das Gewicht der polymerisierenden Monomeren, eingesetzt wird. 13. Verfahren nach Anspruch 1, dadurch gekennzeichnet, daß das (die) grenzflächenaktive(n) Mittel in dem Bereich von 0,02 bis 0, 20 Gew.-%, bezogen auf das Gewicht der Monomeren, eingesetzt wird (werden) . 14. Verfahren nach Anspruch 1, dadurch gekennzeichnet, daß das vernetzende Monomer ein Polyalkenylpolyether ist und in dem Bereich von 0,20 bis 2,5 Gew.-%, bezogen auf das Gewicht der bei der Herstellung des Dispergiermittels verwendeten Monomeren, eingesetzt wird. Revendications 1. Procédé pour produire des particules sphériques de polymère ayant un diamètre compris dans l'intervalle de 30 à 1 000 pm (microns) et ayant une porosité élevée, qui comprend la polymérisation d'un ou plusieurs monomères à insaturation éthylénique ayant un groupement terminal CH2=C&lt; sous la forme 0 052 632 de gouttelettes séparées dans un milieu aqueux contenant un catalyseur soluble dans les monomères et donnant des radicaux libres, un agent de dispersion comprenant un polymère réticulé, insoluble dans l'eau, sensiblement non neutralisé, d'un ou plusieurs acides carboxyliques monomères avec un monomère polyinsaturé, à rôle de réticulation, ayant plusieurs groupes polymérisables à insaturation terminale, et un tensio-actif non-ionique hydrosoluble, caractérisé par l'incorporation de l'agent de dispersion, en une quantité de 0,02% à 2,00% en poids, sur la base du poids des monomères soumis à polymérisation, et par le choix du tensio-actif dans le groupe consistué par des polyoxyéthylène alkylphénols, des polyoxyéthylène alcools, des esters polyoxyéthyléniques d'acides gras, des polyoxyéthylène alkylamines et des polyoxyéthylène alkylamides; la conduite de la polymérisation à une température comprise entre 0°C et 150°C et à un pH compris entre 3 et 4,3, et l'agitation vigoureuse dudit milieu pendant toute la réaction de polymérisation de sorte que la vitesse de rotation avec plusieurs pales d'agitateur soit de 65 à 250 tours par minute. 2. Procédé tel que défini à la revendication 1, dans lequel le monomère est le chlorure de vinyle. 3. Procédé tel que défini à la revendication 1, dans lequel le rapport entre le (ou les) monomère(s) et 15 l'eau se situe entre 1,0 à 1,0 et 1,0 à 10,0. 4. Procédé tel que défini à la revendication 1, dans lequel le monomère à rôle de réticulation est utilisé en une proportion de 0,1 à 4,0% en poids, sur la base du poids des monomères utilisés dans la production de l'agent de dispersion. 5. Procédé tel que défini à la revendication 1, dans lequel l'agent de dispersion est un interpolymère, 20 légèrement réticulé, de l'acide acrylique. 6. Procédé tel que défini à la revendication 1, dans lequel l'agent de dispersion est du poly(acide acrylique) réticulé à l'aide de 0,2 à 0,3 parties d'allyl pentaérythritol pour 100 parties de monomère. 7. Procédé tel que défini à la revendication 1, dans lequel l'agent de dispersion est du poly(acide acrylique) réticulé à l'aide de 1,3 partie d'allyl saccharose pour 100 parties de monomère. 8. Procédé tel que défini à la revendication 1, dans lequel l'agent de dispersion est du poly(acide acrylique) réticulé à l'aide de 0,7 partie d'allyl pentaérythritol pour 100 parties du monomère. 9. Procédé tel que défini à la revendication 1, dans lequel le tensio-actif est du monooléate de polyoxyéthylène (20) sorbitanne. 10. Procédé tel que défini à la revendication 1, dans lequel le tensio-actif est de l'ester de 3o polyoxyéthylène (21) noix de coco. 11. Procédé tel que défini à la revendication 3, dans lequel le rapport entre le (ou les) monomère(s) et l'eau se situe entre 1, 0 à 1,0 et 1,0 à 4,0. 12. Procédé tel que défini à la revendication 1, dans lequel l'agent de dispersion est utilisé en une proportion de 0,04% à 0, 50% en poids, sur la base du poids du ou des monomères soumis à 35 polymérisation. 13. Procédé tel que défini à la revendication 1, dans lequel on utilise le (ou les) tensio-actif(s) en une proportion de 0,02% à 0,20% en poids, sur la base du poids du (ou des) monomère(s). 14. Procédé tel que défini à la revendication 1, dans lequel le monomère à rôle de réticulation est un polyéther polyalcénylique et est utilisé en une proportion de 0,20 à 2,5% en poids, sur la base du poids des monomères utilisés dans la production de l'agent de dispersion. 50 55 60 65 Claims 1. A process for producing spherical particles of polymer having a diameter in the range of 30 to 1000 pm (microns) and having a high porosity which comprises, polymerizing one or more ethylenically unsaturated monomers having a terminal CH2=C&lt; grouping in the form of discrete droplets in an aqueous medium containing a monomer-soluble free radical yielding catalyst, a dispersant comprising a substantially unneutralized, water-insoluble, crosslinked polymer of one or more carboxylic acid monomers with a polyunsaturated crosslinking monomer having a plurality of terminally unsaturated polymerizable groups, and a water-soluble nonionic surfactant, characterized by incorporating the dispersant in an amount of 0.02% to 2.00% by weight, based on the weight of the monomer(s) being polymerized, and by selecting the surfactant from the group consisting of polyoxyethylene alkylphenols, polyoxyethylene alcohols, polyoxyethylene esters of fatty acids, polyoxyethylene alkylamines and polyoxyethylene alkylamides; conducting the polymerization at a temperature in the range of 0°C to 150°C and at a pH in the range of 3 to 4,3, and vigorously agitating said medium throughout the entire polymerization reaction whereby the rpm with a plurality of agitator blades is 65 to 250 rpm. 2. A process as defined in claim 1 wherein the monomer is vinyl chloride. 3. A process as defined in claim 1 wherein the monomer(s) to water ratio is in the range of 1.0 to 1.0 to 1.0 to 10.0. 4. A process as defined in claim 1 wherein the crosslinking monomer is employed in the range of 0.1 to 4.0% by weight, based on the weight of the monomers used in making the dispersant. so 5. A process as defined in claim 1 wherein the dispersant is a lightly crosslinked interpolymer of acrylic acid. 6. A process as defined in claim 1 wherein the dispersant is polyacrylic acid crosslinked with 0.2 to 0.3 parts/100 parts of monomer of allyl pentaerythritol. 7. A process as defined in claim 1 wherein the dispersant is polyacrylic acid crosslinked with 1.3 65 part/100 parts of monomer of allyl sucrose. 0 052 632 8. A process as defined in claim 1 wherein the dispersant is polyacrylic acid crosslinked with 0.7 parts/100 parts of monomer of allyl pentaerythritol. 9. A process as defined in claim 1 wherein the surfactant is polyoxyethylene (20) sorbitan monooleate. 10. A process as defined in claim 1 wherein the surfactant is polyoxyethylene (21) coconut ester. 5 11. A process as defined in claim 3 wherein the monomer(s) to water ratio is in the range of 1.0 to 1.0 to 1.0 to 4.0. 12. A process as defined in claim 1 wherein the dispersant is employed in the range of 0.04% to 0.50% by weight, based on the weight of the monomers) being polymerized. 13. A process as defined in claim 1 wherein the surfactant(s) is employed in the range of 0.02% to 0.20% by weight, based on the weight of the monomer(s). 14. A process as defined in claim 1 wherein the crosslinking monomer is a polyalkenyl polyether and employed in the range of 0.20% to 2.5% by weight, based on the weight of the monomers used in making the dispersant. | C08F001400 ¦ C08F000200 ¦ C08F000218 ¦ C08F000220 ¦ C08F000230 ¦ C08F001406 ¦ C08J000900 | 1995-01-31 EUG SE: EUROPEAN PATENT HAS LAPSED - 81901455.6 1992-12-04 ¦ 1993-03-26 REG REFERENCE TO A NATIONAL CODE FR ST NOTIFICATION OF LAPSE - ¦ 1993-02-02 PG25 LAPSED IN A CONTRACTING STATE ANNOUNCED VIA POSTGRANT INFORM. FROM NAT. OFFICE TO EPO DE - 1993-02-02 ¦ 1993-01-29 PG25 LAPSED IN A CONTRACTING STATE ANNOUNCED VIA POSTGRANT INFORM. FROM NAT. OFFICE TO EPO FR - 1993-01-29 ¦ 1993-01-18 NLV4 NL: LAPSED OR ANULLED DUE TO NON-PAYMENT OF THE ANNUAL FEE - ¦ 1993-01-06 GBPC GB: EUROPEAN PATENT CEASED THROUGH NON-PAYMENT OF RENEWAL FEE - 1992-05-07 ¦ 1992-12-01 PG25 LAPSED IN A CONTRACTING STATE ANNOUNCED VIA POSTGRANT INFORM. FROM NAT. OFFICE TO EPO NL - 1992-12-01 ¦ 1992-05-08 PG25 LAPSED IN A CONTRACTING STATE ANNOUNCED VIA POSTGRANT INFORM. FROM NAT. OFFICE TO EPO SE - 1992-05-08 ¦ 1992-05-07 PG25 LAPSED IN A CONTRACTING STATE ANNOUNCED VIA POSTGRANT INFORM. FROM NAT. OFFICE TO EPO GB - 1992-05-07 ¦ 1991-05-31 PGFP POSTGRANT: ANNUAL FEES PAID TO NATIONAL OFFICE NL + 1991-05-31 ¦ 1991-03-23 PGFP POSTGRANT: ANNUAL FEES PAID TO NATIONAL OFFICE DE + 1991-03-23 ¦ 1991-03-21 PGFP POSTGRANT: ANNUAL FEES PAID TO NATIONAL OFFICE GB + 1991-03-21 ¦ 1991-03-20 PGFP POSTGRANT: ANNUAL FEES PAID TO NATIONAL OFFICE SE + 1991-03-20 ¦ 1991-03-18 PGFP POSTGRANT: ANNUAL FEES PAID TO NATIONAL OFFICE FR + 1991-03-18 ¦ 1987-03-25 26N NO OPPOSITION FILED + ¦ 1986-06-13 ET FR: TRANSLATION FILED + ¦ 1986-05-15 REF CORRESPONDS TO: DE 3174297 1986-05-15 ¦ 1986-04-09 AK DESIGNATED CONTRACTING STATES: + EP 0052632 B1 DE;FR;GB;NL;SE ¦ 1982-06-02 AK DESIGNATED CONTRACTING STATES: + DE;FR;GB;NL;SE ¦ 1982-06-02 17P REQUEST FOR EXAMINATION FILED + 1982-03-18 | High porosity, spherical polymer particles are prepd. by polymerising at least one ethylenically unsatd. monomer having a terminal CH2:C= gp. in the form of droplets in an aq. medium contg. a free radical catalyst which is soluble in the monomer, a dispersant and a water-soluble nonionic surfactant. Polymsn. is effected at 0-150 deg.C with intensive stirring throughout the reaction so that spherical, porous polymer particles are obtd., of particle size 30-1000 microns, with reduced polymer formation on the reactor surfaces.Specifically the dispersant is a water-insoluble, crosslinked non-neutralised polymer of an acid monomer with a crosslinking unsatd. monomer contg. a series of terminal unsatd. gps. The surfactant is a polyoxyethylene alkylphenol, a polyoxyethylene alcohol, a polyoxyether ester of fatty acids, a polyoxyethylene alkylamine or a polyoxyethylene alkylamide.The process is partic. for preparing PVC. It gives spherical, porous particles having rapid flow and high apparent density. The high porosity allows quick fixation or absorption of plasticisers. | - | -
CN105358527A | 2016-02-24 | New 9H-carbazole compounds, useful for the photopolymerization of the composition, for producing paints, powder coatings, printing inks, printing plates, adhesives, magnetic recording materials, micromechanical parts, and waveguides | Oxime ester photoinitiators ¦ Oximes photoinitiator | Basf SE | KURA, HISATOSHI ¦ KUNIMOTO, KAZUHIKO ¦ SAMESHIMA, KAORI ¦ TANAKA, KEITA | 9H-Carbazole compounds (I) are new. 9H-Carbazole compounds of formula (I) are new.Qdirect bond or n-valent linking group;n2-4;Z1-20C-alkylene, 2-20C-alkenylene, 5-8C-cycloalkylene, 5-8C-cycloalkenylene, or a divalent group;R13-20C-heteroaryl, benzyloxy, phenoxy, phenyl, naphthyl, 1-12C-alkyl, H, 2-5C-alkenyl, 3-8C-cycloalkyl or 1-8C-alkoxy;R2e.g. 1-20C-alkyl, 2-20C-alkyl, 2-12C-alkenyl, 3-10C-cycloalkyl, phenyl, naphthyl, or 2-12C-alkinyl; andR15-R206-20C-aryl or 4-20C-heteroaryl (both optionally substituted by 1-6C-alkyl, 1-4C-haloalkyl or halo), 1-20C-alkyl (optionally substituted by halo, OR6, C(O)OR6, CON(R8)(R9) or N(R8)(R9)), H, halo, OR6, SR7, or N(R8)(R9).With Provisos. Full Definitions are given in the DEFINITIONS (Full Definitions) Field. INDEPENDENT CLAIMS are included for:a photopolymerizable composition comprising at least one ethylenically unsaturated photopolymerizable compound, (I) (where R15, R16, R17, R18, R19 and R20 are H) and at least one colorant consisting of pigments and dyes;the preparation of (I);a process for the photopolymerization of compounds containing ethylenically unsaturated double bonds, comprising irradiating the composition with an electromagnetic radiation of 150-600 nm, or with electron beam or with X-rays;a color filter prepared by providing red, green and blue picture elements and optionally a black matrix, all comprising a photosensitive resin and a pigment on a transparent substrate and providing a transparent electrode either on the surface of the substrate or on the surface of the color filter layer, where the photosensitive resin comprises the photopolymerizable composition;a coated substrate which is coated on at least one surface with the composition;a process for the photographic production of relief images, in which the coated substrate is subjected to image-wise exposure and then the unexposed portions are removed with a developer; anda free oxime compound of formula (IA). (I) are useful for the photopolymerization of the composition, for producing paints, powder coatings, printing inks, printing plates, adhesives, dental compositions, gel coats, photoresists for electronics, for encapsulating electrical and electronic components, and for producing magnetic recording materials, micromechanical parts, waveguides, optical switches, plating masks, color proofing systems, glass fiber cable coatings, screen printing stencils, three-dimensional objects by stereolithography, microelectronic circuits, decolorizing materials or formulations containing microcapsules (all claimed). The photosensitive composition is useful for manufacturing microlens arrays used in LCD panels and image sensors, holographic, waveguides, and optical switches. (I) are easy to handle, and exhibit high color quality property, high sensitivity, high solubility, good storage stability. Preparation (Claimed): Preparation of (I) comprises reacting the oxime compound (IA) with an acyl halide of formula (Hal-C(=O)-R1) (II) or an anhydride of formula (R1-C(=O)-O-C(=O)-R1) (III) in the presence of a base or a mixture of bases, to afford (I).Halhalo, preferably Cl.Preferred Composition: The photopolymerizable composition further comprises: at least one photoinitiator and other additives; and a binder polymer, preferably a copolymer of methacrylate and methacrylic acid. Preferred Components: The ethylenically unsaturated photopolymerizable compound is a resin obtained by the reaction of a saturated or unsaturated polybasic acid anhydride with a product of the reaction of an epoxy resin and an unsaturated monocarboxylic acid. The photoinitiator is present in amount of 0.05-25 wt.%. The other additive comprises a dispersant or its mixture and a photosensitizer, preferably a compound consisting of benzophenone, thioxanthone, anthraquinone, coumarin and their derivatives. | Compounds of the formula (I) n, wherein Q is a direct bond or an n-valent linking group; n is an integer 2, 3, or 4; Z is for example C1-C20 alkylene, C2-C20 alkenylene,C5-C8 cycloalkylene or C5-C8 cycloalkenylene; Y is for example C6-C20 aryl or C3-C20 heteroaryl; R1 is for example hydrogen, C2-C5 alkenyl, C3-C8 cycloalkyl, C1-C12 alkyl, phenyl, naphthyl, C3-C20 heteroaryl, C1-C8 alkoxy, benzyloxy or phenoxy; R2 is for example C1-C20 alkyl, C2-C12 alkenyl, C4-C8 cycloalkenyl, C2-C12 alkinyl, C3-C10 cycloalkyl, phenyl or naphthyl; R15, R16, R17, R18, R19 and R20 independently of each other for example are hydrogen, halogen, C1-C20 alkyl, C6-C20 aryl or C4-C20 heteroaryl; provided that a compound wherein R15, R16, R17, R18, R19 and R20 are hydrogen, Y is thienyl, R1 is methyl, R2 is ethyl, n is 2, Q is a direct bond and Z is n-propylene and a compound wherein R15, R16, R17, R18, R19 and R20 are hydrogen, Y is thienyl, R1 is methyl, R2 is ethyl, n is 2, Q as an n-valent linking group is methylene and Z is methylene are excluded; are reactive photoinitiators in particular in electronic applications. Compound of FORMULA (I), in particular for direct key or n value connecting radical wherein the reactive photoinitiator and electronic application, wherein Q, n is integer 2, 3 or 4, Z is C1-C20 alkylene such as, C2-C20 alkenylene, C5-C8 naphthenic base or C5-C8 cyclo alkenyl, Y such as for C6-C20 or aryl C3-C20 heteroaryl, R1 such as for hydrogen, C2-C5 alkenyl, C3-C8 cycloalkyl, C1-C12 alkyl, phenyl, naphthyl, C3-C20 heteroaryl, C1-C8 alkoxy, benzyloxy or phenoxy, R2 is C1-C20 alkyl group such as, C2-C12 alkenyl, C4-C8 cycloalkenyl, C2-C12 alkynyl, C3-C10 cycloalkyl, phenyl or naphthyl, R15, R16, R17, R18, R19 and R20 independently of each other such as for hydrogen, halogen, C1-C20 alkyl group, C6-C20 aryl group or C4-C20 heteroaryl; Condition is excluding compound as follows: the R15, R16, R17, R18, R19 and R20 is hydrogen, Y is thienyl, R1 is methyl, R2 is ethyl, n is 2, Q is direct key and Z is propyl group, and following compound: wherein R15, R16, R17, R18, R19 and R20 is hydrogen, Y is thienyl, R1 is methyl, R2 is ethyl, n is 2, as n value connecting radical and Q is methylene and Z is methylene group. La présente invention concerne des composés de formule (I), où Q est une liaison directe ou un groupe de liaison à n valences ; n est un nombre entier 2, 3 ou 4 ; Z est par exemple un groupe alcylène C1 à C20, un groupe alcénylène en C2 à C20, un groupe cycloalcylène C5 à C8 ou un groupe cycloacénlylène C5 à C8 ; Y est par exemple un groupe aryle en C6 à C20 ou un groupe hétéroaryle en C3 à C20 ; R1 est par exemple hydrogène, un groupe alcényle C2 à C5, un groupe cycloalkyle C3 à C8, un groupe alkyle, phényle, naphtyle C1 à C12, un groupe hétéroaryle C3 à C20, un groupe alcoxy, benzyloxy ou phénoxy C1 à C8 ; R2 est par exemple un groupe alkyle C1 à C20, un groupe alcényle 2 à C12, un groupe cycloalcényle C4 à C8, un groupe alcinyle C2 à C12, un groupe cycloalkyle, phényle ou naphtyle C3à 10 ; R15, R16, R17, R18, R19 et R20 sont indépendamment les uns des autres un hydrogène, un halogène, un groupe alkyke en C1 à C20, un groupe aryle C6 à C20 ou un groupe hétéroaryle C4 à C20 ; à condition qu'un composé où R15, R16, T17, R18, R19 et R20 sont hydrogène, Y est thiényle, R1 est méthyle, R2 est éthyle, n vaut 2, Q est une liaison directe et Z est n-propylène et un composé où R15, R16, R17, R18, R19 et R20 sont hydrogène, Y est thiényle, R1 est méthyle, R2 est éthyle, n vaut 2, Q comme groupe de liaison à n valences est méthylène et Z est méthylène soient exclus ; les composés sont des photoinitiateurs réactifs en particulier dans des applications électroniques. | EP2013175522A ¦ WO2014IB62728A | 2013-07-08 ¦ 2014-06-30 | CN105358527A ¦ EP3019473A1 ¦ KR2016030233A ¦ TW201518294A ¦ WO2015004565A1 | WO2015004565A1 ¦ TW201518294A ¦ CN105358527A ¦ KR2016030233A ¦ EP3019473A1 | Claims: 1. A compound of the formula (I) (I), wherein Q is a direct bond or an n-valent linking group; n is an integer 2, 3, or 4; wherein the multiple radicals R 2, Y and Z in the compound of formula I are identical or different; Z is C C 20alkylene, C C20alkylene which is interrupted by one or more of O, S, (CO)O, O(CO), phenylene, naphthylene and NR8, wherein the C C20alkylene and interrupted C C 20alkylene is unsubstituted or substituted by at least one of halogen or OR6, or Z is C 2-C20alkenylene, C2-C20alkenylene which is interrupted by one or more of O, S, (CO)O, O(CO), phenylene, naphthylene and NR8, wherein the C2-C20alkenylene and interrupted C2- C20alkenylene is unsubstituted or substituted by at least one of halogen or OR6, o ninterrupted or interrupted by one or more of O, S and NR 8; x, y and z independently of each other are an integer 1 , 2, 3 or 4; Y is C 6-C20aryl or C3-C2oheteroaryl each of which is unsubstituted or substituted by one or more identical or different R3; Ri is hydrogen, C 2-C5alkenyl, C3-C8cycloalkyl or C C12alkyl which is unsubstituted or substituted by one or more of halogen, phenyl and CN; or R† is phenyl or naphthyl both of which are unsubstituted or substituted by one or more of C C 6alkyl, halogen, CN, OR6, SR7 and NR8R9; or R† is C 3-C20heteroaryl, C C8alkoxy, benzyloxy or phenoxy, wherein the C3-C20heteroaryl, benzyloxy or phenoxy is unsubstituted or substituted by one or more of C C6alkyl and halogen; R2 is C C20alkyl which is unsubstituted or substituted by one or more of halogen, COOR6, OR6, or R2 is C2-C2oalkyl which is interrupted by one or more of O, S, SO, S02, NR8 and CO, or is C2- C12alkenyl which is uninterrupted or is interrupted by one or more of O, CO and NR8, wherein the interrupted C 2-C20alkyl and the uninterrupted or interrupted C2-C12alkenyl are unsubstituted or are substituted by one or more halogen; or R 2 is C4-C8cycloalkenyl, C2-C12alkinyl, or C3-C10cycloalkyl which is uninterrupted or is interrupted by one or more of O, S, CO and NR8; or R 2 is phenyl or naphthyl each of which is unsubstituted or substituted by one or more of OR6, SR7, NR8R9, COR6, CN, N02, halogen, C C20alkyl, C C4haloalkyl, C2-C20alkyl which is interrupted by one or more of O, S, CO and NR8, or each of which phenyl or naphthyl is substituted by C3-C10cycloalkyl or by C3-C10cycloalkyl which is interrupted by one or more of O, S, CO and NR8; R 3 is hydrogen, halogen, OR6, COOR6, CONR8R9, SR7, NR8R9, CN, or C2-C20alkyl which is interrupted by one or more of O, S and NR8, wherein the interrupted C2-C20alkyl is unsubstituted or substituted by one or more of halogen, OR6, COOR6, SR7, CONR8R9, C6-C20aryl, C3- C20heteroaryl, C3-C20cycloalkyl and C3-C20cycloalkyl which is interrupted by one or more O, S or NR8; or R 3 is C C20alkyl which is unsubstituted or substituted by one or more of halogen, OR6, SR7, COOR6, CONR8Rg, NR8R9, phenyl, C3-C8-cycloalkyl and C3-C20heteroaryl; X is CO or a direct bond; X-i is O, S, SO or S0 2; R 6 is hydrogen, phenyl-C C3alkyl, C C20alkyl, which is unsubstituted or substituted by one or more of halogen, OH, SH, CN, C3-C6alkenoxy, 0(C C4alkyl), OCH2CH2CN, OCH2CH2(CO)0(C C4alkyl), 0(CO)-(C C4alkyl), 0(CO)-(C2-C4)alkenyl, 0(CO)-phenyl, (CO)OH, (CO)0(C C4alkyl), C3-C20cycloalkyl, S02-(C C4haloalkyl), 0(C C4haloalkyl) and C3-C20cycloalkyl which is interrupted by one or more O; or R 6 is C2-C20alkyl which is interrupted by one or more of O, S and NR8, which interrupted C2- C20alkyl is unsubstituted or is substituted by at least one of OH or CO-C C4alkyl; or R 6 is C C8alkanoyl, C2-C12alkenyl, C3-C6alkenoyl, or C3-C20cycloalkyl which is uninterrupted or interrupted by one or more of O, S, CO and NR8; or R 6 is C C8alkyl-C3-C10cycloalkyl which is uninterrupted or interrupted by one or more O; or R 6 is benzoyl which is unsubstituted or substituted by one or more of C C6alkyl, halogen, OH and C C3alkoxy; or R 6 is phenyl, naphthyl or C3-C20heteroaryl, each of which is unsubstituted or substituted by one or more of halogen, OH, C C12alkyl, C C12alkoxy, CN, N02, phenyl-C C3alkyloxy, phenoxy, C C12alkylsulfanyl, phenylsulfanyl, N(C C12alkyl)2 and diphenylamino; R 7 is hydrogen, C2-C12alkenyl, C3-C20cycloalkyl or phenyl-C C3alkyl, wherein the C2-C12alkenyl, C3-C20cycloalkyl or phenyl-C C3alkyl is uninterrupted or interrupted by one or more of O, S, CO and NR8; or R7 is C C20alkyl which is unsubstituted or substituted by one or more of OH, SH, CN, C3- C6alkenoxy, OCH2CH2CN, OCH2CH2(CO)0(C C4alkyl), 0(CO)-(C2-C4)alkenyl, 0(CO)-(C C4alkyl), 0(CO)-phenyl and COOR6; or R 7 is C2-C20alkyl which is interrupted by one or more of O, S, CO and NR8; and which interrupted C2-C20alkyl is unsubstituted or substituted by one or more of OH, CO-C C8alkyl, C2- C8alkanoyl and C3-C6alkenoyl; or R 7 is benzoyl which is unsubstituted or substituted by one or more of C C6alkyl, halogen, OH, C C4alkoxy and C C4alkylsulfanyl; or R 7 is phenyl, naphthyl or C3-C2oheteroaryl, each of which is unsubstituted or substituted by one or more of halogen, C C12alkyl, C C4haloalkyl, C C12alkoxy, CN, N02, phenyl-C C3alkyloxy, phenoxy, C C12alkylsulfanyl, phenylsulfanyl, N(C C12alkyl)2, diphenylamino, (CO)0(C C8alkyl), (CO)-C C8alkyl and (CO)N(C C8alkyl)2; R 8 and R9 independently of each other are hydrogen, C C20alkyl, C2-C4hydroxyalkyl, C2- C10alkoxyalkyl, C2-C5alkenyl, C3-C20cycloalkyl, phenyl-C C3alkyl, C C8alkanoyl, C C 8alkanoyloxy, C3-C12alkenoyl, S02-(C C4haloalkyl) or benzoyl; or R 8 and R9 are phenyl, naphthyl or C3-C20heteroaryl, each of which is unsubstituted or substituted by one or more of halogen, C C4haloalkyl, C C20alkoxy, C C12alkyl, benzoyl and C C12alkoxy; or R 8 and R9 together with the N-atom to which they are attached form a 5- or 6-membered saturated or unsaturated ring which is uninterrupted or is interrupted by O, S, or NR14, and which 5- or 6-membered saturated or unsaturated rin is unsubstituted or substituted by one or more of C C 20alkyl, C C20alkoxy, OR6, phenyl, and C3-C20cyclalkyl; R-io is C 6-C20aryl or C3-C20heteroaryl each of which is unsubstituted or substituted by one or more of phenyl, halogen, C C4haloalkyl, CN, N02, OR6, SR7, NR8R9 and C2-C20alkyl which is interrupted by one or more of O, S and NR8, or each of which is substituted by C C 20alkyl which is unsubstituted or substituted by one or more of halogen, COOR6, CONR8R9, phenyl, C3-C8cycloalkyl, C3-C20heteroaryl, C6- C20aryloxycarbonyl, C3-C20heteroaryloxycarbonyl, OR6, SR7 and NR8R9; or R 10 is hydrogen, C2-C12alkenyl or C3-C8cycloalkyl which is uninterrupted or is interrupted by one or more of O, CO and NR8; or R 10 is C C20alkyl which is unsubstituted or substituted by one or more of halogen, OR6, SR7, C3-C8cycloalkyl, C3-C20heteroar l, C6-C20aryloxycarbonyl, C3-C20heteroaryloxycarbonyl, NR8R9, COOR 6, CONR8R9, — N— Xi— R 2 , phenyl and phenyl which is substituted by one or more of halogen, C C20alkyl, C C4haloalkyl, OR6, SR7 and NR8R9; or Rio is C2-C2oalkyl which is interrupted by one or more of O, SO and S02, and which interrupted C2-C2oalkyl is unsubstituted or substituted by one or more of halogen, OR6, COOR6, CONR8R9, phenyl and phenyl which is substituted by one or more of OR6, SR7 and NR8R9; or Rio is C 2-C20alkanoyl, C2-C20alkanoyloxy benzoyl, benzoyloxy, naphthoyl, naphthoyloxy, phenoxycarbonyl, phenoxycarbonyloxy or C3-C14heteroarylcarbonyl, wherein the C2-C20alkanoyl, C2-C20alkanoyloxy benzoyl, benzoyloxy, naphthoyl, naphthoyloxy, phenoxycarbonyl, phenoxycarbonyloxy or C 3-C14heteroarylcarbonyl is unsubstituted or substituted by one or more of C C6alkyl, halogen, phenyl, OR6, SR7 and NR8R9; or Rio is C 2-C12alkoxycarbonyl which is uninterrupted or is interrupted by one or more O and which interrupted or uninterrupted C2-C12alkoxycarbonyl is unsubstituted or substituted by one or more OH; or R 10 is CN, CONR8R9, N02 or C C4haloalkyl; Rii is (CO)OR 6, CONR8Rg, (CO)R6; or Rn has one of the meanings given for R8 and R9; R 2 is COOR6, CONR8Rg, (CO)R6; or R12 has one of the meanings given for R6; Ri3 is hydrogen, C C 20alkyl, C2-C12alkenyl, C3-C8cycloalkyl, C3-C8cycloalkyl-CrC8alkyl, C2- C20alkanoyl, C2-C20alkanoyloxy benzoyl or benzoyloxy; and Ri4 is hydrogen, C C 6alkyl or C C6hydroxyalkyl; Ri5, Ri6, Ri7, Ri8, Ri9 and R 2o independently of each other are hydrogen, halogen, OR6, SR7, NR8R9, or C C20alkyl which is unsubstituted or substituted by one or more of halogen, OR6, COOR6, CONR8Rg and NR8R9; or R 15, R16, Ri7, Ri8, R19 and R20 independently of each other are C6-C20aryl or C4-C20heteroaryl, each of which is unsubstituted or substituted by one or more of C C6alkyl, C C4haloalkyl and halogen; provided that a compound wherein R 15, R16, Ri7, Ri8, R19 and R20 are hydrogen, Y is thienyl, is methyl, R2 is ethyl, n is 2, Q is a direct bond and Z is n-propylene and a compound wherein R 15, R16, Ri7, Ri8, R19 and R20 are hydrogen, Y is thienyl, is methyl, R2 is ethyl, n is 2, Q as an n-valent linking group is methylene and Z is methylene are excluded. 2. A compound according to claim 1 , wherein Q is a direct bond or a divalent linking group; n is an integer 2; Z is C C 20alkylene, C C20alkylene which is interrupted by one or more of O, S, (CO)O, O(CO) and NR8, wherein the C C20alkylene and interrupted C C20alkylene is unsubstituted or substituted by at least one halogen or OR6, or Z is C 2-C20alkenylene, C2-C20alkenylene which is interrupted by one or more of O, S, (CO)O, O(CO) and NR8, wherein the C2-C20alkenylene and interrupted C2-C20alkenylene is unsubstituted or substituted by at least one halogen or OR6, x, y and z independently of each other are an integer 1 , 2, 3 or 4; Y is ; furyl, thienyl, pyrrolyl, imidazolyl, pyrazolyl, thiazolyl, oxazolyl, isoxazolyl, pyridyl, pyrazinyl, pyridazinyl, triazinyl, 2-benzofuryl, 3-benzofuryl, 2-benzothienyl, 3- benzothienyl, benzothiazolyl, benzothiadiazolyl, 2-indolyl, 3-indolyl, indazolyl, quinolyl, isoquinolyl, phthalazinyl, quinoxalinyl, pteridinyl, or bithienyl; wherein the furyl, thienyl, pyrrolyl, imidazolyl, pyrazolyl, thiazolyl, oxazolyl, isoxazolyl, pyridyl, pyrazinyl, pyridazinyl, triazinyl, 2-benzofuryl, 3-benzofuryl, 2-benzothienyl, 3-benzothienyl, benzothiazolyl, benzothiadiazolyl, 2-indolyl, 3-indolyl, indazolyl, quinolyl, isoquinolyl, phthalazinyl, quinoxalinyl, pteridinyl, or bithienyl is unsubstituted or substituted by one or more of R 3, R4 and Ri is hydrogen, C 2-C5alkenyl, C3-C8cycloalkyl or C C12alkyl which is unsubstituted or substituted by one or more of halogen, phenyl and CN; or R† is phenyl or naphthyl both of which are unsubstituted or substituted by one or more of C C 6alkyl, halogen, CN, OR6, SR7 and NR8R9; or R† is furyl, thienyl, pyrrolyl, imidazolyl, pyrazolyl, thiazolyl, oxazolyl, isoxazolyl, pyridyl, pyrazinyl, pyridazinyl, triazinyl, 2-benzofuryl, 3-benzofuryl, 2-benzothienyl, 3-benzothienyl, benzothiazolyl, benzothiadiazolyl, 2-indolyl, 3-indolyl, indazolyl, quinolyl, isoquinolyl, phthalazinyl, quinoxalinyl, pteridinyl, or bithienyl, wherein the furyl, thienyl, pyrrolyl, imidazolyl, pyrazolyl, thiazolyl, oxazolyl, isoxazolyl, pyridyl, pyrazinyl, pyridazinyl, triazinyl, 2-benzofuryl, 3-benzofuryl, 2-benzothienyl, 3-benzothienyl, benzothiazolyl, benzothiadiazolyl, 2-indolyl, 3-indolyl, indazolyl, quinolyl, isoquinolyl, phthalazinyl, quinoxalinyl, pteridinyl, or bithienyl is unsubstituted or substituted by one or more of C C 6alkyl and halogen; R 2 is C C20alk l which is unsubstituted or substituted by one or more of halogen, COOR6, OR6, or R 2 is C2-C20alkyl which is interrupted by one or more of O, NR8 and CO, wherein the interrupted C 2-C20alkyl is unsubstituted or substituted by one or more halogen; or R2 is phenyl or naphthyl each of which is unsubstituted or substituted by one or more of OR6, SR7, NR8Rg, COR6, CN, N02, halogen, C C2oalkyl, C C4haloalkyl and C2-C20alkyl which is interrupted by one or more of O, S, CO and NR8; R 3 is hydrogen, halogen, OR6, COOR6, CONR8R9, SR7, NR8R9, CN, or C2-C20alkyl which is interrupted by one or more of O, S and NR8, wherein the interrupted C2-C20alkyl is unsubstituted or substituted by one or more of halogen, OR6, COOR6, SR7, CONR8R9, C6-C20aryl, C3- C20heteroaryl, C3-C20cycloalkyl and C3-C20cycloalkyl which is interrupted by one or more of O, S and NR8; or R 3 is C C20alkyl which is unsubstituted or substituted by one or more of halogen, OR6, SR7, COOR6, CONR8Rg, NR8R9, phenyl, C3-C8-cycloalkyl and C3-C20heteroaryl; R 4 and R5 independently of each other have one of the meanings as defined for R3; X is CO or a direct bond; X-i is O; R 6 is hydrogen, phenyl-C C3alkyl, C C20alkyl, which is unsubstituted or substituted by at least one halogen orOH, or R 6 is C2-C20alkyl which is interrupted by one or more of O, S and NR8, or R 6 is C C8alkanoyl, or R 6 is C C8alkyl-C3-C10cycloalkyl, or R 6 is benzoyl which is unsubstituted or substituted by one or more of C C6alkyl, halogen, OH and C C3alkoxy; or R 6 is phenyl which is unsubstituted or substituted by one or more of halogen, OH, C C12alkyl and C C12alkoxy; R 7 is hydrogen, C2-C12alkenyl, C3-C20cycloalkyl or phenyl-C C3alkyl, or R 7 is C C20alkyl which is unsubstituted or substituted by one or more of OH, SH and CN, or R7 is C2-C20alkyl which is interrupted by one or more of O, S, CO and NR8, or R 7 is benzoyl which is unsubstituted or substituted by one or more of C C6alkyl, halogen, OH, C C4alkoxy and C C4alkylsulfanyl; or R 7 is phenyl, naphthyl or thienyl, each of which is unsubstituted or substituted by one or more of halogen, C C12alkyl, C C4haloalkyl and C C12alkoxy; R 8 and R9 independently of each other are hydrogen, C C20alkyl, C2-C4hydroxyalkyl, C2- C 10alkoxyalkyl, C3-C20cycloalkyl, phenyl-C C3alkyl, C C8alkanoyl, C C8alkanoyloxy or benzoyl; or R8 and R9 are phenyl which is unsubstituted or substituted by one or more of halogen, C C4haloalkyl, C C20alkoxy, C C12alkyl, benzoyl and C C12alkoxy; or R 8 and R9 together with the N-atom to which they are attached form a 5- or 6-membered saturated or unsaturated ring which is uninterrupted or is interrupted by O, S, or NR14, and which 5- or 6-membered saturated or unsaturated ring is unsubstituted or substituted by one or more of Rio is phenyl, naphthyl or thienyl each of which is unsubstituted or substituted by one or more of phenyl, halogen, C C4haloalkyl, CN, N02, OR6, SR7, NR8R9, and C C2oalkyl, or R 10 is hydrogen, C2-C12alkenyl or C3-C8cycloalkyl, or Rio is C C 20alkyl which is unsubstituted or substituted by one or more of halogen, OR6, SR7, C3-C8cycloalkyl and NR8R9, , or Rio is C 2-C20alkyl which is interrupted by one or more O, or Rio is C 2-C20alkanoyl, C2-C20alkanoyloxy benzoyl or benzoyloxy, , or R 10 is C2-C12alkoxycarbonyl which is uninterrupted or is interrupted by one or more O, or R10 is CN, CONR8R9, N02 or C C4haloalkyl; Rn is (CO)OR 6, CONR8Rg, (CO)R6; or Rn has one of the meanings given for R8 and R9; R 2 is COOR6, CONR8Rg, (CO)R6; or R12 has one of the meanings given for R6; Ri 3 is hydrogen, C C20alkyl, C2-C12alkenyl, C3-C8cycloalkyl, C3-C8cycloalkyl-CrC8alkyl, C2- C 20alkanoyl, C2-C20alkanoyloxy benzoyl or benzoyloxy; R 4 is hydrogen, C C6alkyl or C C6hydroxyalkyl; and Ri5, R 6, Ri7, Ri8, Ri9 and R2o are hydrogen. 3. A compound according to claim 1 , wherein n is 2; Q is a direct bond or phenylene; Z is d-Ce-alkylene; Y is phenyl which is substituted by C C 4alkyl or OR6; Ri is C C 4alkyl; R 2 is C C4alkyl; R 6 is C C4alkyl; and R 15, Ri 6, R-I7, Ri8, Ri9 and R2o are hydrogen. 4. A photopolymerizable composition comprising, (a) at least one ethylenically unsaturated photopolymerizable compound and (b) at least one compound of formula I Q is a direct bond or an n-valent linking group; n is an integer 2, 3, or 4; wherein the multiple radicals R^ R 2, Y and Z in the compound of formula I are identical or different; Z is C C20alkylene, C C20alkylene which is interrupted by one or more of O, S, (CO)O, O(CO), phenylene, naphthylene and NR8, wherein the C C20alkylene and interrupted C C2oalkylene is unsubstituted or substituted by at least one halogen or OR6, or Z is C 2-C20alkenylene, C2-C20alkenylene which is interrupted by one or more of O, S, (CO)O, O(CO), phenylene, naphthylene and NR8, wherein the C2-C20alkenylene and interrupted C2-C20alkenylene is unsubstituted or substituted by at least one halogen or OR6, o ninterrupted or interrupted by one or more of O, S and NR 8; x, y and z independently of each other are an integer 1 , 2, 3 or 4; Y is C 6-C20aryl or C3-C2oheteroaryl each of which is unsubstituted or substituted by one or more identical or different R3; Ri is hydrogen, C 2-C5alkenyl, C3-C8cycloalkyl or C C12alkyl which is unsubstituted or substituted by one or more of halogen, phenyl and CN; or R† is phenyl or naphthyl both of which are unsubstituted or substituted by one or more of C C 6alkyl, halogen, CN, OR6, SR7 and NR8R9; or R† is C 3-C20heteroaryl, C C8alkoxy, benzyloxy or phenoxy, wherein the C3-C20heteroaryl, benzyloxy or phenoxy is unsubstituted or substituted by one or more of C C6alkyl and halogen; R 2 is C C20alkyl which is unsubstituted or substituted by one or more of halogen, COOR6, OR 6, SR7, CONR8Rg, NR8R9, Xi-R12 ; or R2 is C2-C20alkyl which is interrupted by one or more of O, S, SO, S02, NR8 and CO, or is C2-C12alkenyl which is uninterrupted or is interrupted by one or more of O, CO and NR8, wherein the interrupted C2-C20alkyl and the uninterrupted or interrupted C2-C12alkenyl are unsubstituted or are substituted by one or more halogen; or R 2 is C4-C8cycloalkenyl, C2-C12alkinyl, or C3-C10cycloalkyl which is uninterrupted or is interrupted by one or more of O, S, CO and NR8; or R 2 is phenyl or naphthyl each of which is unsubstituted or substituted by one or more of OR6, SR7, NR8R9, COR6, CN, N02, halogen, C C20alkyl, C C4haloalkyl, C2-C20alkyl which is interrupted by one or more of O, S, CO and NR8, or each of which phenyl or naphthyl is substituted by C3-C10cycloalkyl or by C3-C10cycloalkyl which is interrupted by one or more of O, S, CO and NR8; R3 is hydrogen, halogen, OR6, COOR6, CONR8R9, SR7, NR8R9, CN, or C2-C20alkyl which is interrupted by one or more of O, S and NR8, wherein the interrupted C2-C2oalkyl is unsubstituted or substituted by one or more of halogen, OR 6, COOR6, SR7, CONR8R9, C6- C20aryl, C3-C20heteroaryl, C3-C20cycloalkyl and C3-C20cycloalkyl which is interrupted by one or more of O, S and NR8; or R 3 is C C20alkyl which is unsubstituted or substituted by one or more of halogen, OR6, SR7, COOR6, CONR8Rg, NR8R9, phenyl, C3-C8-cycloalkyl and C3-C20heteroaryl; X is CO or a direct bond; X-i is O, S, SO or S0 2; R 6 is hydrogen, phenyl-C C3alkyl, C C20alkyl, which is unsubstituted or substituted by one or more of halogen, OH, SH, CN, C3-C6alkenoxy, 0(C C4alkyl), OCH2CH2CN, OCH 2CH2(CO)0(C C4alkyl), 0(CO)-(C C4alkyl), 0(CO)-(C2-C4)alkenyl, 0(CO)-phenyl, (CO)OH, (CO)0(C C4alkyl), C3-C20cycloalkyl, S02-(C C4haloalkyl), 0(C C4haloalkyl) and C3-C20cycloalkyl which is interrupted by one or more O; or R 6 is C2-C20alkyl which is interrupted by one or more of O, S and NR8, which interrupted C2- C20alkyl is unsubstituted or is substituted by at least one OH or CO-C C4alkyl; or R 6 is C C8alkanoyl, C2-C12alkenyl, C3-C6alkenoyl, or C3-C20cycloalkyl which is uninterrupted or interrupted by one or more of O, S, CO and NR 8; or R 6 is C C8alkyl-C3-C10cycloalkyl which is uninterrupted or interrupted by one or more O; or R6 is benzoyl which is unsubstituted or substituted by one or more of C C6alkyl, halogen, OH and C C3alkoxy; or R 6 is phenyl, naphthyl or C3-C20heteroaryl, each of which is unsubstituted or substituted by one or more of halogen, OH, C C12alkyl, C C12alkoxy, CN, N02, phenyl-C C3alkyloxy, phenoxy, C C12alkylsulfanyl, phenylsulfanyl, N(C C12alkyl)2 and diphenylamino; R 7 is hydrogen, C2-C12alkenyl, C3-C20cycloalkyl or phenyl-C C3alkyl, wherein the C2- C 12alkenyl, C3-C20cycloalkyl or phenyl-C C3alkyl is uninterrupted or interrupted by one or more of O, S, CO and NR8; or R 7 is C C20alkyl which is unsubstituted or substituted by one or more of OH, SH, CN, C3- C6alkenoxy, OCH2CH2CN, OCH2CH2(CO)0(C C4alkyl), 0(CO)-(C2-C4)alkenyl, 0(CO)-(C C4alkyl), 0(CO)-phenyl and COOR6; or R 7 is C2-C20alkyl which is interrupted by one or more of O, S, CO and NR8; and which interrupted C2-C20alkyl is unsubstituted or substituted by one or more of OH, CO-C C8alkyl, C2-C8alkanoyl and C3-C6alkenoyl; or R 7 is benzoyl which is unsubstituted or substituted by one or more of C C6alkyl, halogen, OH, C C4alkoxy and C C4alkylsulfanyl; or R 7 is phenyl, naphthyl or C3-C20heteroaryl, each of which is unsubstituted or substituted by one or more of halogen, C C12alkyl, C C4haloalkyl, C C12alkoxy, CN, N02, phenyl-C C3. alkyloxy, phenoxy, C C12alkylsulfanyl, phenylsulfanyl, N(C C12alkyl)2, diphenylamino, (CO)0(C C8alkyl), (CO)-C C8alkyl and (CO)N(C C8alkyl)2; R8 and R9 independently of each other are hydrogen, C C20alkyl, C2-C4hydroxyalkyl, C2- C 10alkoxyalkyl, C2-C5alkenyl, C3-C20cycloalkyl, phenyl-C C3alkyl, C C8alkanoyl, C C 8alkanoyloxy, C3-C12alkenoyl, S02-(C C4haloalkyl) or benzoyl; or R 8 and R9 are phenyl, naphthyl or C3-C2oheteroaryl, each of which is unsubstituted or substituted by one or more of halogen, C C4haloalkyl, C C20alkoxy, C C12alkyl, benzoyl and C C 12alkoxy; or R 8 and R9 together with the N-atom to which they are attached form a 5- or 6-membered saturated or unsaturated ring which is uninterrupted or is interrupted by O, S, or NR14, and which 5- or 6-membered saturated or unsaturated rin is unsubstituted or substituted by one or more of C C20alkyl, C C20alkoxy, OR6, phenyl, and C3-C20cyclalkyl; R-io is C 6-C20aryl or C3-C20heteroaryl each of which is unsubstituted or substituted by one or more of phenyl, halogen, C C4haloalkyl, CN, N02, OR6, SR7, NR8R9 and C2-C20alkyl which is interrupted by one or more of O, S and NR8, or each of which C 6-C20aryl or C3-C20heteroaryl is substituted by C C20alkyl which is unsubstituted or substituted by one or more substituents selected from the group consisting of halogen, COOR6, CONR8R9, phenyl, C3-C8cycloalkyl, C3-C20heteroaryl, C6- C20aryloxycarbonyl, C3-C20heteroaryloxycarbonyl, OR6, SR7 and NR8R9; or Rio is hydrogen, C 2-C12alkenyl or C3-C8cycloalkyl which is uninterrupted or is interrupted by one or more of O, CO and NR8; or Rio is C C 20alkyl which is unsubstituted or substituted by one or more of halogen, OR6, SR7, C3-C8cycloalkyl, C3-C20heteroar l, C6-C20aryloxycarbonyl, C3-C20heteroaryloxycarbonyl, NR 8R9, COOR6, CONR8R9, X-¦— R-I 2 and phenyl which is unsubstituted or substituted by one or more of halogen, C C 20alkyl, C C4haloalkyl, OR6, SR7 and NR8R9; or Rio is C 2-C20alkyl which is interrupted by one or more of O, SO and S02, and which interrupted C2-C20alkyl is unsubstituted or substituted by one or more of halogen, OR6, COOR 6, CONR8R9, phenyl and phenyl which is substituted by OR6, SR7 or NR8R9; or R 10 is C2-C20alkanoyl, C2-C20alkanoyloxy benzoyl, benzoyloxy, naphthoyl, naphthoyloxy, phenoxycarbonyl, phenoxycarbonyloxy or C3-C14heteroarylcarbonyl, wherein the C2- C 20alkanoyl, C2-C20alkanoyloxy benzoyl, benzoyloxy, naphthoyl, naphthoyloxy, phenoxycarbonyl, phenoxycarbonyloxy or C 3-C14neteroarylcarbonyl is unsubstituted or substituted by one or more of C C6alkyl, halogen, phenyl, OR6, SR7 and NR8R9; or Rio is C 2-C12alkoxycarbonyl which is uninterrupted or is interrupted by one or more O and which interrupted or uninterrupted C2-C12alkoxycarbonyl is unsubstituted or substituted by one or more OH; or R10 is CN, CONR8R9, N02 or C C4haloalkyl; Rn is (CO)OR 6, CONR8Rg, (CO)R6; or Rn has one of the meanings given for R8 and R9; R 2 is COOR6, CONR8Rg, (CO)R6; or R12 has one of the meanings given for R6; Ri 3 is hydrogen, C C20alkyl, C2-C12alkenyl, C3-C8cycloalkyl, C3-C8cycloalkyl-CrC8alkyl, C2- C20alkanoyl, C2-C20alkanoyloxy benzoyl or benzoyloxy; and R 4 is hydrogen, C C6alkyl or C C6hydroxyalkyl; i5, i6, i7, i8, i9 and R 2o independently of each other are hydrogen, halogen, OR6, SR7, NR8R9, or C C20alkyl which is unsubstituted or substituted by one or more of halogen, OR6, COOR6, CONR8R9 and NR8R9; or Ri5, R 16, Ri7, Ri8, R19 and R20 independently of each other are C6-C20aryl or C4- C 20heteroaryl, each of which is unsubstituted or substituted by one or more of C C6alkyl, C C4haloalkyl and halogen; and (c) at least one colorant selected from the group consisting of pigments and dyes. 5. A photopolymerizable composition according to claim 4, comprising as component (b) a compound of the formula (I), wherein n is 2; Q is a direct bond or phenylene; Z is C C 6-alkylene; Y is phenyl which is substituted by C C 4alkyl or OR6; or Y is C3-C5heteroaryl, in particular thienyl ; R-i is C C 4alkyl; R 2 is C C4alkyl; R 6 is C C4alkyl; and i5, 16, i7, 18, i9 and R 20 are hydrogen; and as component (c) at least one colorant selected from the group consisting of black pigments and black dyes. 6. A photopolymerizable composition according to claim 4, wherein the component (a) is a resin obtained by the reaction of a saturated or unsaturated polybasic acid anhydride with a product of the reaction of an epoxy resin and an unsaturated monocarboxylic acid. 7. A photopolymerizable composition according to claim 4, additionally to the photoinitiator (b) comprising at least one further component selected from the group photoinitiator (d) and other additives (e). 8. A photopolymerizable composition according to claim 4, as component (c) comprising a pigment or a mixture of pigments or dyes or a mixture of dyes or a mixture of one or more pigments with one or more dyes. 9. A photopolymerizable composition according to claim 7 as further additive (e) comprising a dispersant or a mixture of dispersants . 10. A photopolymerizable composition according to anyone of claims 4-8, comprising 0.05 to 25 % by weight of the photoinitiator (b), or the photoinitiators (b) and (d), based on the composition. 11. A photopolymerizable composition according to anyone of claims 4-9 as further additive (e) comprising a photosensitizer, in particular a compound selected from the group consisting of benzophenone and its derivatives, thioxanthone and its derivatives, anthraquinone and its derivatives and coumarin and its derivatives. 12. A photopolymerizable composition according to anyone of claims 4-10 additionally comprising a binder polymer (f), in particular a copolymer of methacrylate and methacrylic acid. 13. A process for the preparation of a compound of the formula I as defined in claim 1 by reacting the corresponding oxime com ound of formula IA, (IA), wherein Y, n, Z, Q, R 2, Ri5, Ri6, R17, Rie, Ri9 and R2o are as defined in claim 1 , with an acyl halide of the formula II or an anhydride of the formula III O 9 9 Hal-C-R, Ri-C-O-C-Ri (II) (III) wherein Hal is a halogen, in particular CI, and Ri is as defined in claim 1 , in the presence of a base or a mixture of bases. 14. A process for the photopolymerization of compounds containing ethylenically unsaturated double bonds, which comprises irradiating a composition according to claim 4 with electromagnetic radiation in the range from 150 to 600 nm, or with electron beam or with X-rays. 15. A color filter prepared by providing red, green and blue picture elements and optionally a black matrix, all comprising a photosensitive resin and a pigment on a transparent substrate and providing a transparent electrode either on the surface of the substrate or on the surface of the color filter layer, wherein said photosensitive resin is a photopolymerizable composition according to claim 4. 16. The use of a compound of the formula I as defined in claim 1 for the photopolymerization of a composition comprising at least one ethylenically unsaturated photopolymerizable compound . 17. A process according to claim 14, for producing paints, powder coatings, printing inks, printing plates, adhesives, dental compositions, gel coats, photoresists for electronics, for encapsulating electrical and electronic components, for producing magnetic recording materials, micromechanical parts, waveguides, optical switches, plating masks, colour proofing systems, glass fibre cable coatings, screen printing stencils, three-dimensional objects by means of stereolithography, microelectronic circuits, decolorizing materials or formulations containing microcapsules. 18. A coated substrate which is coated on at least one surface with a composition according to claim 4. 19. A process for the photographic production of relief images, in which a coated substrate according to claim 18 is subjected to image-wise exposure and then the unexposed portions are removed with a developer. 20. A free oxime compound of the (IA) (IA), wherein Y, n, Z, Q, R 2, Ri5, Ri6, R17, Rie, Ri9 and R2o are as defined in claim 1 1. A formula (I) compound. Wherein: Q is direct key or n value connecting radical, n is of multi-group of integer 2, 3 or 4, the formula I compound is R1, R2, Y and Z identical or different, Z is C1-C20 alkylene, with interval of one or more of O, S, (CO) O, O (CO), phenylene, naphthylene and C1-C20 alkylidene of NR8, the C1-C20 alkylene and interval of C1-C20 alkylene is not substituted or one at least one halogen or OR6 substituted, or Z is C2-C20 alkenylene, with interval of one or more of O, S, (CO) O, O (CO), phenylene, naphthylene and NR8 is C2-C20 alkenylene, C2-C20 alkenylene and gap of the end C2-C20 alkenylene substituted by at least one or two halogen or OR6 substituted, or Z is C5-C8 cycloalkylene, C5-C8 ring alkenyl, The radical CyH2y and CzH2z not be interval gap with one or two or more of O, S and NR8, x, y and z independently of each other is integer 1, 2, 3 or 4, Y is C6-C20 aryl or C3-C20 heteroaryl, each end is substituted by one or two or more of the same or different of R3 substituted, R1 is hydrogen, C2-C5 alkenyl, C3-C8 cycloalkyl or C1-C12 alkyl, it is not substituted or one by one or more of halogen, and CN substitute phenyl, or R1 is phenyl or naphthyl, and is substituted or not by one or more of following group of substituted C1-C6 alkyl, halogen, CN, OR6, SR7 and NR8R9, or R1 is C3-C20 heteroaryl, C1-C8 alkoxy, benzyloxy or phenoxy, wherein the C3-C20 heteroaryl, benzyloxy or phenoxy end is substituted by one or two or more of C1-C6 and halogen substituted alkyl group, R2 is C1-C20 alkyl, The end is substituted by one or two or more of following substituted group: halogen, COOR6, OR6, SR7, CONR8R9, NR8R9. Or R2 is C2-C20 alkyl, and separate with one of or more of O, S, SO, SO2, NR8 and CO, or is C2-C12 alkenyl, the end gap or gap with one by one or more of O, CO and C2-C12 alkenyl C2-C20 alkyl group NR8, the interval and the end interval is the interval is not or is substituted by one or two or more of halogen substituted; or R2 is C4-C8 alkenyl, C2-C12 alkynyl or C3-C10 cycloalkyl, the end gap or gap with one by one or more of O, S, and NR8, or R2 is phenyl or naphthyl, each end is substituted by one or two or more of following group substituted: OR6, SR7, NR8R9, COR6, CN, NO2, halogen, C1-C... | C07D020988 ¦ C07D040914 | 2016-07-27 C10 ENTRY INTO SUBSTANTIVE EXAMINATION ¦ 2016-02-24 C06 PUBLICATION + | 9H-Carbazole compounds (I) are new. | (I) are useful for the photopolymerization of the composition, for producing paints, powder coatings, printing inks, printing plates, adhesives, dental compositions, gel coats, photoresists for electronics, for encapsulating electrical and electronic components, and for producing magnetic recording materials, micromechanical parts, waveguides, optical switches, plating masks, color proofing systems, glass fiber cable coatings, screen printing stencils, three-dimensional objects by stereolithography, microelectronic circuits, decolorizing materials or formulations containing microcapsules (all claimed). The photosensitive composition is useful for manufacturing microlens arrays used in LCD panels and image sensors, holographic, waveguides, and optical switches. | (I) are easy to handle, and exhibit high color quality property, high sensitivity, high solubility, good storage stability.
EP1614732A3 | 2006-05-24 | - | Acrylic based aqueous coating composition ¦ Wässrige Beschichtungszusammensetzung auf Basis von Emulsionsacrylpolymeren ¦ Composition aqueuse de revêtement à base de polymères acryliques en émulsion | Rohm and Haas Company,Philadelphia, PA 19106 2399,US,07041000 | Bridgewater, Brian M. ¦ Deetz, Martin J. ¦ Even, Ralph C. ¦ Gebhard, Matthew S. ¦ Puschak, Caren A. | - | An aqueous coating composition including a pigment and an aqueous acrylic emulsion polymer including, as copolymerized units, from 50% to 99.75% by weight, based on dry polymer weight, monoethylenically unsaturated nonionic (meth)acrylic monomer and from 0.25% to 10% by weight, based on dry polymer weight, monoethylenically unsaturated acid monomer, the polymer having a Tg of-10 °C to 35 °C wherein the emulsion polymer is formed by a certain emulsion polymerization process at a temperature of from 70 °C to 99 °C in the presence of a thermal initiator is provided. Further provided is a method for forming a dry coating therefrom. | US2002428420P ¦ EP2003256984A | 2002-11-22 ¦ 2003-11-05 | EP1614732A3 ¦ AU2003262113A1 ¦ AU2003262113B2 ¦ BR200305271A ¦ CN100341962C ¦ CN1502665A ¦ DE60303485D1 ¦ DE60303485T2 ¦ DE60313673D1 ¦ DE60313673T2 ¦ EP1422276A1 ¦ EP1422276B1 ¦ EP1614732A2 ¦ EP1614732B1 ¦ US20040102568A1 | - | 1. An aqueous coating composition comprising a pigment and an aqueous acrylic emulsion polymer comprising, as copolymerized units, from 50 to 99.75% by weight, based on dry polymer weight, first monoethylenically unsaturated (meth)acrylic monomer, the copolymerized monomer residue of which does not bear an ionic charge between pH=1-14, and from 0.25 to 10% by weight, based on dry polymer weight, second monoethylenically unsaturated acid monomer, said polymer having a Fox glass transition temperature (Tg) of-10 °C to 35 °C wherein said emulsion polymer is prepared by emulsion polymerization at a temperature of from 70 °C to 99 °C in the presence of a thermal initiator, wherein said initiator is used in the amount of 0.3% to 0.4%, by weight, based on dry polymer weight, and wherein less than 0.15% by weight, based on dry polymer weight, of said initiator is present during the first 10%, by weight, based on dry polymer weight, of the conversion of monomers to said emulsion polymer; 0. 001 to 0.05 moles of chain transfer agent/kg monomer; and a neutralizer, wherein said neutralizer is used in the amount of from 5% to 75%, on an equivalents basis, based on said second monoethylenically unsaturated acid monomer, and wherein less than half of said neutralizer is present during the first 25%, by weight, based on dry polymer weight, of the conversion of monomers to said emulsion polymer. 2. The aqueous coating composition of claim 1 wherein said aqueous acrylic emulsion polymer comprises, as copolymerized units based on dry polymer weight, from 50% to 99.65% by weight first monoethylenically unsaturated (meth)acrylic monomer, from 0.1% to 12.5% by weight aldehyde reactive group-containing monomer, and from 0.25% to 10% by weight second monoethylenically unsaturated acid monomer. 3. The aqueous coating composition of claim 1 further comprising from 2% to 40% by weight, based on the total dry polymer weight, of a second emulsion polymer that has a Fox Tg of from 25 °C to 150 °C, wherein the Fox Tg of said second polymer is at least 10 °C higher than the Fox Tg of said aqueous acrylic emulsion polymer. 4. The aqueous coating composition of claim 1 having a pigment volume concentration (PVC) of 15 to 38 and having volatile organic compound (VOC) less than 5% by weight based on the total weight of the coating composition. 5. The aqueous coating composition of claim 1 having a pigment volume concentration (PVC) greater than 38 and having volatile organic compound (VOC) less than 3% by weight based on the total weight of the coating composition. 6. The aqueous coating composition of claim 1 having a pigment volume concentration (PVC) of 15 to 85 and having volatile organic compound (VOC) less than 1.7% by weight based on the total weight of the coating composition. 7. The aqueous composition of cliam 1, wherein the emulsion polymer is prepared in the presence of 0.0025 to 0.05 moles chain transfer agent per Kg dry polymer weight. 8. A method for preparing a dry coating comprising: * a) preparing the aqueous coating composition of claim 1; * b) applying said coating composition to a substrate; and * c) drying, or allowing to dry, said applied coating composition. 9. A substrate bearing the dry coating prepared by the method of claim 8. | C09D013306 ¦ C08K000300 ¦ C08K000500 | 2016-07-27 GBPC GB: EUROPEAN PATENT CEASED THROUGH NON-PAYMENT OF RENEWAL FEE - 2015-11-05 ¦ 2016-01-29 PGFP POSTGRANT: ANNUAL FEES PAID TO NATIONAL OFFICE DE + 2015-10-28 ¦ 2015-01-30 PGFP POSTGRANT: ANNUAL FEES PAID TO NATIONAL OFFICE FR + 2014-11-10 ¦ 2015-01-30 PGFP POSTGRANT: ANNUAL FEES PAID TO NATIONAL OFFICE GB + 2014-11-05 ¦ 2015-01-30 PGFP POSTGRANT: ANNUAL FEES PAID TO NATIONAL OFFICE DE + 2014-10-29 ¦ 2014-01-31 PGFP POSTGRANT: ANNUAL FEES PAID TO NATIONAL OFFICE GB + 2013-10-30 ¦ 2014-01-31 PGFP POSTGRANT: ANNUAL FEES PAID TO NATIONAL OFFICE FR + 2013-11-08 ¦ 2014-01-31 PGFP POSTGRANT: ANNUAL FEES PAID TO NATIONAL OFFICE DE + 2013-10-30 ¦ 2013-02-28 PGFP POSTGRANT: ANNUAL FEES PAID TO NATIONAL OFFICE GB + 2012-10-31 ¦ 2013-01-31 PGFP POSTGRANT: ANNUAL FEES PAID TO NATIONAL OFFICE DE + 2012-10-31 ¦ 2013-01-31 PGFP POSTGRANT: ANNUAL FEES PAID TO NATIONAL OFFICE FR + 2012-11-30 ¦ 2012-01-31 PGFP POSTGRANT: ANNUAL FEES PAID TO NATIONAL OFFICE FR + 2011-11-18 ¦ 2011-03-31 PGFP POSTGRANT: ANNUAL FEES PAID TO NATIONAL OFFICE GB + 2010-11-03 ¦ 2011-02-28 PGFP POSTGRANT: ANNUAL FEES PAID TO NATIONAL OFFICE DE + 2010-11-04 ¦ 2011-01-31 PGFP POSTGRANT: ANNUAL FEES PAID TO NATIONAL OFFICE FR + 2010-11-23 ¦ 2010-04-30 PGFP POSTGRANT: ANNUAL FEES PAID TO NATIONAL OFFICE FR + 2009-12-01 ¦ 2010-04-30 PGFP POSTGRANT: ANNUAL FEES PAID TO NATIONAL OFFICE GB + 2009-11-25 ¦ 2010-01-29 PGFP POSTGRANT: ANNUAL FEES PAID TO NATIONAL OFFICE DE + 2009-11-27 ¦ 2009-08-31 PG25 LAPSED IN A CONTRACTING STATE ANNOUNCED VIA POSTGRANT INFORM. FROM NAT. OFFICE TO EPO IT - LAPSE BECAUSE OF NON-PAYMENT OF DUE FEES 2008-11-05 ¦ 2009-06-30 PGFP POSTGRANT: ANNUAL FEES PAID TO NATIONAL OFFICE GB + 2008-11-28 ¦ 2009-05-29 PGFP POSTGRANT: ANNUAL FEES PAID TO NATIONAL OFFICE DE + 2008-12-23 ¦ 2009-04-30 PGFP POSTGRANT: ANNUAL FEES PAID TO NATIONAL OFFICE FR + 2008-11-17 ¦ 2008-05-30 PGFP POSTGRANT: ANNUAL FEES PAID TO NATIONAL OFFICE DE + 2007-12-21 ¦ 2008-04-30 PGFP POSTGRANT: ANNUAL FEES PAID TO NATIONAL OFFICE GB + 2007-11-28 ¦ 2008-04-30 PGFP POSTGRANT: ANNUAL FEES PAID TO NATIONAL OFFICE FR + 2007-11-19 ¦ 2008-04-09 26N NO OPPOSITION FILED + 2008-02-05 ¦ 2008-02-29 PGFP POSTGRANT: ANNUAL FEES PAID TO NATIONAL OFFICE IT + 2007-11-27 ¦ 2007-10-19 ET FR: TRANSLATION FILED + ¦ 2007-06-14 REF CORRESPONDS TO: DE 60313673 P 2007-06-14 ¦ 2007-05-02 REG REFERENCE TO A NATIONAL CODE GB FG4D EUROPEAN PATENT GRANTED + ¦ 2007-05-02 AK DESIGNATED CONTRACTING STATES: + EP 1614732 B1 DE;FR;GB;IT ¦ 2007-05-02 AC DIVISIONAL APPLICATION (ART. 76) OF: EP 1422276 P ¦ 2007-01-31 AKX PAYMENT OF DESIGNATION FEES + DE;FR;GB;IT ¦ 2006-07-26 17Q FIRST EXAMINATION REPORT + 2006-06-23 ¦ 2006-05-24 AK DESIGNATED CONTRACTING STATES: + DE;FR;GB;IT ¦ 2006-02-08 RIN1 INVENTOR (CORRECTION) PUSCHAK, CAREN A. ¦ 2006-02-08 RIN1 INVENTOR (CORRECTION) GEBHARD, MATTHEW S. ¦ 2006-02-08 RIN1 INVENTOR (CORRECTION) EVEN, RALPH C. ¦ 2006-02-08 RIN1 INVENTOR (CORRECTION) DEETZ, MARTIN J. ¦ 2006-02-08 RIN1 INVENTOR (CORRECTION) BRIDGEWATER, BRIAN M. ¦ 2006-01-11 AK DESIGNATED CONTRACTING STATES: + DE;FR;GB;IT ¦ 2006-01-11 AC DIVISIONAL APPLICATION (ART. 76) OF: EP 1422276 P ¦ 2006-01-11 17P REQUEST FOR EXAMINATION FILED + 2005-09-08 | - | - | -
EP1371694A3 | 2004-03-17 | - | Polymeric nanoparticle formulations and their use for improving the dirt pick up resistance of a coating ¦ Zusammensetzungen polymerer Nanopartikel und ihre Verwendung für die Verbesserung der Beständigkeit eines Überzugs gegen Schmutzaufnahme ¦ Compositions de nanoparticules polymériques et leur emploi pour améliorer la résistance à la salissure d'un revêtement | ROHM AND HAAS COMPANY,Philadelphia, Pennsylvania 19106 2399,US,00211422 | Lauer, Rosemarie Palmer ¦ Even, Ralph Craig ¦ Grecian, Donna Staley ¦ Solomon, Robert David | - | A formulation for repelling particulate matter on the surface of a coating comprising polymeric nanoparticles having a mean particle diameter of from 1 to 50 nm is disclosed. The polymeric nanoparticles comprise from 1 to 99.5 %, by weight, of at least one multi-ethylenically unsaturated monomer and at least one ethylenically unsaturated water-soluble monomer and may further be functionalized to impart additional characteristics to modify the surface of the dried coating to minimize the chances for particles to become embedded or attached to the coating. | US2002389043P ¦ US2002414592P | 2002-06-14 ¦ 2002-09-30 | EP1371694A3 ¦ AU2003204606A1 ¦ AU2003204607A1 ¦ BR200302071A ¦ BR200302099A ¦ BR200302100A ¦ BR200302101A ¦ BR200302138A ¦ CN1225515C ¦ CN1283739C ¦ CN1286928C ¦ CN1307267C ¦ CN1325580C ¦ CN1482160A ¦ CN1487031A ¦ CN1487034A ¦ CN1487042A ¦ CN1490365A ¦ CN1493636A ¦ CN1495234A ¦ CN1495234B ¦ CN1495242A ¦ CN1497015A ¦ CN1497019A ¦ CN1497020A ¦ CN1497025A ¦ CN1497028A ¦ CN1497097A ¦ CN1498929A ¦ DE60320177D1 ¦ DE60320177T2 ¦ DE60324225D1 ¦ DE60331501D1 ¦ EP1371667A1 ¦ EP1371679A1 ¦ EP1371679B1 ¦ EP1371684A1 ¦ EP1371685A2 ¦ EP1371685A3 ¦ EP1371688A2 ¦ EP1371688A3 ¦ EP1371688B1 ¦ EP1371690A2 ¦ EP1371690A3 ¦ EP1371693A2 ¦ EP1371693A3 ¦ EP1371694A2 ¦ EP1371694B1 ¦ EP1371697A2 ¦ EP1371697A3 ¦ EP1371698A1 ¦ EP1371699A2 ¦ EP1371699A3 ¦ EP1371700A2 ¦ EP1371700A3 ¦ EP1371704A2 ¦ EP1371704A3 ¦ EP1371705A1 ¦ EP1371718A1 ¦ EP1403332A1 ¦ JP04167945B2 ¦ JP04540944B2 ¦ JP2004027226A ¦ JP2004043802A ¦ JP2004043803A ¦ JP2004044073A ¦ JP2004131689A ¦ JP2004131690A ¦ JP2004162003A ¦ JP2004162004A ¦ JP2004162005A ¦ JP2004162006A ¦ JP2004162007A ¦ JP2004162008A ¦ JP2004250657A ¦ JP2004250658A ¦ JP2004250659A ¦ JP2004250660A ¦ JP2007224318A ¦ KR2003096094A ¦ KR2003096095A ¦ KR2003096096A ¦ KR2003096097A ¦ KR2003096098A ¦ KR2003096099A ¦ KR2003096100A ¦ KR2003096101A ¦ KR2003096102A ¦ KR2004028482A ¦ KR2004030221A ¦ KR2004030222A ¦ KR2004030223A ¦ KR2004030224A ¦ KR945718B1 ¦ MX2003005277A ¦ MX2003005280A ¦ MX2003005281A ¦ TW200404820A ¦ TW200404877A ¦ TW200406304A ¦ TW200406461A ¦ TW200406478A ¦ TW200407411A ¦ TWI242034B ¦ US20030232187A1 ¦ US20030232914A1 ¦ US20030232916A1 ¦ US20030232918A1 ¦ US20030235685A1 ¦ US20040063809A1 ¦ US20040063817A1 ¦ US20040063831A1 ¦ US20040063867A1 ¦ US20060069206A1 ¦ US20060189748A1 ¦ US20060217453A1 ¦ US7009003B2 ¦ US7071261B2 ¦ US7091275B1 ¦ US7138438B2 ¦ US7211628B2 ¦ US7244775B2 ¦ US7244784B2 ¦ US7273842B1 ¦ ZA200304540B ¦ ZA200304541B | - | 1. A coating composition for improving the dirt pick up resistance characteristics of a coating comprising polymeric nanoparticles having a mean particle diameter of from 1 to 50 nm, preferably from 1 to 30 nm, more preferably from 1 to 10 nm, the polymeric nanoparticles comprising from 1 to 99.5%, by weight, of at least one multi-ethylenically unsaturated monomer and at least one ethylenically unsaturated water soluble monomer. 2. The composition of claim 1, wherein the polymeric nanoparticles comprise, as polymerized units, at least one photosensitive monomer, which is preferably selected from monoethylenically unsaturated derivatives of substituted benzophenones or acetophenones, allyl benzoylbenzoates, and benzophenones of structures I and II: wherein R is a radical selected from the group consisting of the hydrogen, alkyl or aryl radicals and R1 is a radical selected from the group consisting of the hydrogen and methyl radicals, and vinyl toluene, and combinations thereof. 3. The composition of claim 2 wherein the photosensitive monomers are selected from vinyl benzophenone; acryloxybenzophenone; (2-hydroxy-3-methacryloxy)propyl Ortho-benzoyl-benzoate; (2-hydroxy-3-acryloxy)propoxy para-benzoylbenzene; (2-hydroxy-3-acryloxy)propoxy Ortho-methyl-para-benzolybenzene; vinylbenzenyl methylbenzolybenzoate; hydroxymethacryloxypropyl methylbenzoate; and hydroxymethacryloxypropoxy benzophenone. 4. The composition as claimed in any one of claims 1 to 3, wherein the nanoparticles comprise, as polymerized units, at least one monomer bearing ultraviolet or oxidatively curable functionality, wherein said functionality is optionally in an unreactive form. 5. The composition of claim 4, wherein the monomer bearing ultraviolet or oxidatively curable functionality has at least two sites of unsaturation and the sites of unsaturation are of unequal reactivity, such as allyl, methallyl, vinyl, crotyl-esters of acrylic, methacrylic, maleic, fumaric and itaconic acids; allyl, methally and crotyl-vinyl ether and thioether; N-and N, N-diallyl, crotyl-, O-alkyl-, aryl-, P-vinyl, P-allyl, P-crotyl-and P-methallyl-phosphonates; and, cycloalkenyl esters of acrylic, methacrylic maleic (mono and diesters), fumaric (mono and diesters) and itaconic (mono and diesters) acids. 6. The composition of claim 4, wherein the monomer bearing ultraviolet curable functionality is derived from either non-drying or semi-drying oils, such as cottonseed oil, coconut oil, rapeseed oil, castor oil, lesquerella oil, safflower oil, sunflower oil, soybean oil and tobaccoseed oil. 7. The composition of claim 1, wherein said polymeric nanoparticles comprise, as polymerized units, one or more monomers selected from acetoacetate containing monomers, such as acetoacetoxyethyl methacrylate; fluorinated monomers; silicon monomers; and hydrophilic-group containing monomers. 8. The composition claimed in any one of the preceding claims, wherein said composition comprises at least one other binder wherein the Tg of the polymeric nanoparticles is at least 5°C higher than the Tg of the at least one other binder. 9. A coating composition comprising an aqueous dispersion of polymer particles having a mean particle diameter greater than 50nm, said polymer particles having been formed in the presence of the polymeric nanoparticles defined in any one of claims 1 to 8. 10. The use of the composition as claimed in any one of claims 1 to 9, preferably as the sole binder or as an additive or as a stabilizer in a coating formulation, to improve the dirt pickup resistance of a coating. | C09D020100 ¦ A01N002510 ¦ A01N002524 ¦ A61K000881 ¦ A61Q000302 ¦ B08B001706 ¦ B32B002700 ¦ B32B002708 ¦ C04B002426 ¦ C04B004000 ¦ C04B004148 ¦ C04B004163 ¦ C08F000844 ¦ C08F025702 ¦ C08F026504 ¦ C08F026506 ¦ C08F028500 ¦ C08F029100 ¦ C08J000307 ¦ C08J000900 ¦ C08L002706 ¦ C08L003306 ¦ C08L005100 ¦ C08L006702 ¦ C08L007702 ¦ C08L007706 ¦ C09B006300 ¦ C09B006708 ¦ C09D000503 ¦ C09D000514 ¦ C09D000516 ¦ C09D000700 ¦ C09D000712 ¦ C09D001110 ¦ C09D001700 ¦ C09D013306 ¦ C09D015100 ¦ C09D015700 ¦ C09J000500 ¦ C09J000506 ¦ C09J000702 ¦ C09J001108 ¦ C09J013306 ¦ C09J015100 ¦ C08L003312 ¦ C08L006900 ¦ C08L007700 | 2016-07-29 PGFP POSTGRANT: ANNUAL FEES PAID TO NATIONAL OFFICE GB + 2016-06-08 ¦ 2016-07-29 PGFP POSTGRANT: ANNUAL FEES PAID TO NATIONAL OFFICE DE + 2016-06-07 ¦ 2016-05-16 REG REFERENCE TO A NATIONAL CODE FR PLFP FEE PAYMENT + ¦ 2015-08-31 PGFP POSTGRANT: ANNUAL FEES PAID TO NATIONAL OFFICE FR + 2015-06-08 ¦ 2015-07-31 PGFP POSTGRANT: ANNUAL FEES PAID TO NATIONAL OFFICE DE + 2015-06-09 ¦ 2015-07-31 PGFP POSTGRANT: ANNUAL FEES PAID TO NATIONAL OFFICE GB + 2015-06-10 ¦ 2014-11-28 PGFP POSTGRANT: ANNUAL FEES PAID TO NATIONAL OFFICE FR + 2014-06-09 ¦ 2014-08-29 PGFP POSTGRANT: ANNUAL FEES PAID TO NATIONAL OFFICE DE + 2014-06-11 ¦ 2014-07-31 PGFP POSTGRANT: ANNUAL FEES PAID TO NATIONAL OFFICE GB + 2014-06-11 ¦ 2013-08-30 PGFP POSTGRANT: ANNUAL FEES PAID TO NATIONAL OFFICE FR + 2013-06-24 ¦ 2013-07-31 PGFP POSTGRANT: ANNUAL FEES PAID TO NATIONAL OFFICE DE + 2013-06-05 ¦ 2013-07-31 PGFP POSTGRANT: ANNUAL FEES PAID TO NATIONAL OFFICE GB + 2013-06-12 ¦ 2012-08-31 PGFP POSTGRANT: ANNUAL FEES PAID TO NATIONAL OFFICE GB + 2012-06-13 ¦ 2012-08-31 PGFP POSTGRANT: ANNUAL FEES PAID TO NATIONAL OFFICE FR + 2012-06-19 ¦ 2012-07-31 PGFP POSTGRANT: ANNUAL FEES PAID TO NATIONAL OFFICE DE + 2012-06-07 ¦ 2011-09-30 PGFP POSTGRANT: ANNUAL FEES PAID TO NATIONAL OFFICE DE + 2011-06-08 ¦ 2011-08-31 PGFP POSTGRANT: ANNUAL FEES PAID TO NATIONAL OFFICE GB + 2011-06-08 ¦ 2011-07-29 PGFP POSTGRANT: ANNUAL FEES PAID TO NATIONAL OFFICE FR + 2011-06-21 ¦ 2011-02-09 26N NO OPPOSITION FILED + 2010-12-06 ¦ 2010-11-30 PGFP POSTGRANT: ANNUAL FEES PAID TO NATIONAL OFFICE DE + 2010-06-29 ¦ 2010-11-30 PGFP POSTGRANT: ANNUAL FEES PAID TO NATIONAL OFFICE GB + 2010-06-25 ¦ 2010-07-30 PGFP POSTGRANT: ANNUAL FEES PAID TO NATIONAL OFFICE FR + 2010-06-30 ¦ 2010-04-15 REF CORRESPONDS TO: DE 60331501 P 2010-04-15 ¦ 2010-03-03 REG REFERENCE TO A NATIONAL CODE GB FG4D EUROPEAN PATENT GRANTED + ¦ 2010-03-03 AK DESIGNATED CONTRACTING STATES: + EP 1371694 B1 DE;FR;GB ¦ 2006-09-20 17Q FIRST EXAMINATION REPORT + 2006-08-17 ¦ 2004-12-08 AKX PAYMENT OF DESIGNATION FEES + DE;FR;GB ¦ 2004-03-17 AX REQUEST FOR EXTENSION OF THE EUROPEAN PATENT TO + AL;LT;LV;MK ¦ 2004-03-17 AK DESIGNATED CONTRACTING STATES: + EP 1371694 A3 AT;BE;BG;CH;CY;CZ;DE;DK;EE;ES;FI;FR;GB;GR;HU;IE;IT;LI;LU;MC;NL;PT;RO;SE;SI;SK;TR ¦ 2003-12-17 AX REQUEST FOR EXTENSION OF THE EUROPEAN PATENT TO + AL;LT;LV;MK ¦ 2003-12-17 AK DESIGNATED CONTRACTING STATES: + EP 1371694 A2 AT;BE;BG;CH;CY;CZ;DE;DK;EE;ES;FI;FR;GB;GR;HU;IE;IT;LI;LU;MC;NL;PT;RO;SE;SI;SK;TR ¦ 2003-12-17 17P REQUEST FOR EXAMINATION FILED + 2003-06-13 | - | - | -
EP1329486A3 | 2004-04-07 | - | Ink composition and ink-jet recording method ¦ Tintenzusammensetzung und Tintenstrahl-Aufzeichnungsverfahren ¦ Composition d'encre et procédé d'enregistrement par jet d'encre | FUJI PHOTO FILM CO. LTD.,Kanagawa 250 01,JP,00202400 | Takahashi, Osamu ¦ Deguchi, Yasuaki ¦ Ishii, Yoshio ¦ Yabuki, Yoshiharu | - | An ink composition containing colored particles produced by mixing together a solution containing a hydrophobic dye, a hydrophobic polymer, an organic solvent with a high boiling point and a water solubility of 4 g or below, and an auxiliary solvent with a boiling point of 200°C or below and a water solubility below 25 g, and an aqueous medium for emulsification and dispersion, and subsequently removing the auxiliary solvent, where the mean particle size of the colored particles is 0.01 to 0.5 µm with a coefficient of variation of the particle size within 45 %, and a specific gravity thereof is 0.9 to 1.2. Also, the ink-jet recording method comprising: jetting an ink composition containing colored particles which contain at least one hydrophobic dye and at least one hydrophobic polymer on as image-receiving material to record images and subjecting the colored particles to a heating process and/or pressurizing process to melt and fix the colored particles. | JP200210361A | 2002-01-18 | EP1329486A3 ¦ CN100473700C ¦ CN1432609A ¦ DE60216037D1 ¦ DE60216037T2 ¦ EP1329486A2 ¦ EP1329486B1 ¦ JP04362024B2 ¦ JP2003073598A ¦ US20030232902A1 | - | 1. An ink composition containing colored particles produced by mixing together a solution containing at least one hydrophobic dye, at least one hydrophobic polymer, at least one organic solvent with a high boiling point and a water solubility of 4 g or below, and at least one auxiliary solvent with a boiling point of 200°C or below and a water solubility of 25 g or below, and an aqueous medium for emulsification and dispersion, and subsequently removing the auxiliary solvent, characterized in that the mean particle size of the colored particles is 0.01 to 0.5 µm with a coefficient of variation of the particle size within 45 %, and the specific gravity thereof is 0.9 to 1.2. 2. The ink composition according to claim 1, characterized in that the hydrophobic dye contains at least one compound selected from the group consisting of compounds represented by the following general formula I, compounds represented by the following general formula II, compounds represented by the following general formula Y-I, compounds represented by the following general formula M-I, and compounds represented by the following general formula C-I; in the general formulas I and II, R1, R 2, R3 and R4 independently represent a hydrogen atom, a halogen atom, an aliphatic group, an aromatic group, a heterocyclic group, a cyano group, a hydroxyl group, a nitro group, an amino group, an alkylamino group, an alkoxyl group, an aryloxy group, an amide group, an arylamino group, an ureido group, a sulfamoylamino group, an alkylthio group, an arylthio group, an alkoxycarbonylamino group, a sulfoneamide group, a carbamoyl group, a sulfamoyl group, a sulfonyl group, an alkoxycarbonyl group, a heterocyclic oxy group, an azo group, an acyloxy group, a carbamoyloxy group, a silyloxy group, an aryloxycarbonyl group, an aryloxycarbonylamino group, an imide group, a heterocyclic thio group, a sulfinyl group, a phosphoryl group, an acyl group, a carboxyl group or a sulfo group; A represents-NR5R6 or a hydroxyl group; R5 and R6 independently represent a hydrogen atom, an aliphatic group, an aromatic group and a heterocyclic group and R5 and R6may bind together to form a ring; B1 represents =C(R3)-or =N-; B2 represents-C(R4) = or-N=; R1 and R5, R3 and R6 and/or R1 and R2 may bind together to form an aromatic ring or a heterocyclic ring; General formula Y-I A―N=N―B in the general formula Y-1, A and B independently represent a substituted or unsubstituted heterocyclic ring; in the general formula M-I, A represents the residue in the 5-membered heterocyclic diazo component A-NH2; B1 represents =CR1-and B2 represents-CR2=; otherwise, either one of B1 and B2 represents a nitrogen atom, while the remaining one represents =CR1-or-CR2=; R5 and R6 independently represent a hydrogen atom, an aliphatic group, an aromatic group, a heterocyclic group, an acyl group, an alkoxycarbonyl group, an aryloxycarbonyl group, a carbamoyl group, an alkylsulfonyl group, an arylsulfonyl group or a sulfamoyl group; the individual groups may additionally contain a substituent, satisfactorily; G, R1 and R2 independently represent a hydrogen atom, a halogen atom, an aliphatic group, an aromatic group, a heterocyclic group, a cyano group, a carboxyl group, a carbamoyl group, an alkoxycarbonyl group, an aryloxycarbonyl group, an acyl group, a hydroxyl group, an alkoxyl group, an aryloxy group, a silyloxy group, an acyloxy group, a carbamoyloxy group, a heterocyclic oxy group, an alkoxycarbonyloxy group, an aryloxycarbonyloxy group, an amino group substituted with an alkyl group or an aryl group or a heterocyclic group, an acylamino group, an ureido group, a sulfamoylamino group, an alkoxycarbonylamino group, an aryloxycarbonylamino group, an alkylarylsulfonylamino group, an arylsulfonylamino group, an aryloxycarbonylamino group, a nitro group, an alkylthio group, an arylthio group, an alkylsulfonyl group, an arylsulfonyl group, an alkylsulfinyl group, an arylsulfinyl group, a sulfamoyl group, a sulfo group or a heterocyclic thio group; the individual groups may satisfactorily be further substituted; R1 and R5 or R5 and R6 may bind together to form a 5-membered or 6-membered ring; in the general formula C-I, X1, X2 , X3 and X4 independently represent-SO-Z1,-SO2-Z1, or-SO2NR21 R22; Z1 represents a substituted or unsubstituted alkyl group, a substituted or unsubstituted cycloalkyl group, a substituted or unsubstituted alkenyl group, a substituted or unsubstituted aralkyl group, a substituted or unsubstituted aryl group, a substituted or unsubstituted heterocyclic group; R21 and R22 independently represent a hydrogen atom, a substituted or unsubstituted alkyl group, a substituted or unsubstituted cycloalkyl group, a substituted or unsubstituted alkenyl group, a substituted or unsubstituted aralkyl group, a substituted or unsubstituted aryl group, a substituted or unsubstituted heterocyclic group; Y1, Y 2, Y3 and Y4 independently represent a hydrogen atom, a halogen atom, an alkyl group, a cycloalkyl group, an alkenyl group, an aralkyl group, an aryl group, a heterocyclic group, a cyano group, a hydroxyl group, a nitro group, an amino group, an alkylamino group, an alkoxyl group, an aryloxy group, an amide group, an arylamino group, an ureido group, a sulfamoylamino group, an alkylthio group, an arylthio group, an alkoxycarbonylamino group, a sulfoneamide group, a carbamoyl group, a sulfamoyl group, a sulfonyl group, an alkoxycarbonyl group, a heterocyclic oxy group, an azo group, an acyloxy group, a carbamoyloxy group, a silyloxy group, an aryloxycarbonyl group, an aryloxycarbonylamino group, an imide group, a heterocyclic thio group, a phosphoryl group, an acyl group, a carboxyl group or a sulfo group; further, these groups may satisfactorily have a substituent; a1 to a4 and b1 to b4 independently represent the numbers of substituents for X1 to X4 and Y1 to Y4, respectively; a1 to a4 independently represent an integer of 0 to 4, while b1 to b4 independently represent an integer of 0 to 4, provided that the total sum of a1 to a4 is 2 or more; when a1 to a4 and b1 to b4 represent an integer of 2 or more, X1s to X4s and Y1s to Y4s may be the same or different; a 1 and b1 independently represent an integer of 0 to 4, provided that a1 + b1 = 4; a2 and b2 independently represent an integer of 0 to 4, provided that a2 + b2 = 4; a3 and b3 independently represent an integer of 0 to 4, provided that a3 + b3 = 4; a4 and b4 independently represent an integer of 0 to 4, provided that a4 + b4 = 4; M represents a hydrogen atom, a metal element or an oxide or hydroxide thereof or a halogenated element. 3. An ink-jet recording method comprising: * jetting an ink composition containing colored particles which contain at least one hydrophobic dye and at least one hydrophobic polymer on as image-receiving material to record images; and * subjecting the colored particles to a heating process and/or pressurizing process to melt and fix the colored particles. 4. The ink-jet recording method according to claim 3, characterized in that the hydrophobic dye contains at least one compound selected from the group consisting of compounds represented by the following general formula I, compounds represented by the following general formula II, compounds represented by the following general formula Y-I, compounds represented by the following general formula M-I, and compounds represented by the following general formula C-I; in general formulas I and II, R1, R 2, R3 and R4 independently represent a hydrogen atom, a halogen atom, an aliphatic group, an aromatic group, a heterocyclic group, a cyano group, a hydroxyl group, a nitro group, an amino group, an alkylamino group, an alkoxyl group, an aryloxy group, an amide group, an arylamino group, an ureido group, a sulfamoylamino group, an alkylthio group, an arylthio group, an alkoxycarbonylamino group, a sulfoneamide group, a carbamoyl group, a sulfamoyl group, a sulfonyl group, an alkoxycarbonyl group, a heterocyclic oxy group, an azo group, an acyloxy group, a carbamoyloxy group, a silyloxy group, an aryloxycarbonyl group, an aryloxycarbonylamino group, an imide group, a heterocyclic thio group, a sulfinyl group, a phosphoryl group, an acyl group, carboxyl group or a sulfo group; A represents-NR5R6 or a hydroxyl group; R5 and R6 independently represent a hydrogen atom, an aliphatic group, an aromatic group and a heterocyclic group or R5 and R6may bind together to form a ring; B1 represents =C(R3)-or =N-; B2 represents-C(R4)= or-N=; R1 and R5, R3 and R6 and/or R1 and R2 may bind together to form an aromatic ring or a heterocyclic ring; General formula Y-I: A―N=N―B in the general formula Y-1, A and B independently represent a substituted or unsubstituted heterocyclic ring; in the general formula M-I, A represents the residue of the 5-membered heterocyclic diazo component A-NH2; B1 represents =CR1-and B2 represents-CR2=; otherwise, either one of B1 and B2 represents a nitrogen atom, while the remaining one represents =CR1-or-CR2=; R5 and R6 independently represent a hydrogen atom, an aliphatic group, an aromatic group, a heterocyclic group, an acyl group, an alkoxycarbonyl group, an aryloxycarbonyl group, a carbamoyl group, an alkylsulfonyl group, an arylsulfonyl group or a sulfamoyl group; the individual groups may additionally contain a substituent, satisfactorily; G, R1 and R2 independently represent a hydrogen atom, a halogen atom, an aliphatic group, an aromatic group, a heterocyclic group, a cyano group, a carboxyl group, a carbamoyl group, an alkoxycarbonyl group, an aryloxycarbonyl group, an acyl group, a hydroxyl group, an alkoxyl group, an aryloxy group, a silyloxy group, an acyloxy group, a carbamoyloxy group, a heterocyclic oxy group, an alkoxycarbonyloxy group, an aryloxycarbonyloxy group, an amino group substituted with an alkyl group or an aryl group or a heterocyclic group, an acylamino group, an ureido group, a sulfamoylamino group, an alkoxycarbonylamino group, an aryloxycarbonylamino group, an alkylarylsulfonylamino group, an arylsulfonylamino group, an aryloxycarbonylamino group, a nitro group, an alkylthio group, an arylthio group, an alkylsulfonyl group, an arylsulfonyl group, an alkylsulfinyl group, an arylsulfinyl group, a sulfamoyl group, a sulfo group or a heterocyclic thio group; the individual groups may satisfactorily be further substituted; R1 and R5 or R5 and R6 may bind together to form a 5-membered or 6-membered ring; in the general formula C-I, X1, X2 , X3 and X4 independently represent-SO-Z1,-SO2-Z1, or-SO2NR21 R22; Z1 represents a substituted or unsubstituted alkyl group, a substituted or unsubstituted cycloalkyl group, a substituted or unsubstituted alkenyl group, a substituted or unsubstituted aralkyl group, a substituted or unsubstituted aryl group, a substituted or unsubstituted heterocyclic group; R21 and R22 independently represent a hydrogen atom, a substituted or unsubstituted alkyl group, a substituted or unsubstituted cycloalkyl group, a substituted or unsubstituted alkenyl group, a substituted or unsubstituted aralkyl group, a substituted or unsubstituted aryl group, a substituted or unsubstituted heterocyclic group; Y1, Y 2, Y3 and Y4 independently represent a hydrogen atom, a halogen atom, an alkyl group, a cycloalkyl group, an alkenyl group, an aralkyl group, an aryl group, a heterocyclic group, a cyano group, a hydroxyl group, a nitro group, an amino group, an alkylamino group, an alkoxyl group, an aryloxy group, an amide group, an arylamino group, an ureido group, a sulfamoylamino group, an alkylthio group, an arylthio group, an alkoxycarbonylamino group, a sulfoneamide group, a carbamoyl group, a sulfamoyl group, a sulfonyl group, an alkoxycarbonyl group, a heterocyclic oxy group, an azo group, an acyloxy group, a carbamoyloxy group, a silyloxy group, an aryloxycarbonyl group, an aryloxycarbonylamino group, an imide group, a heterocyclic thio group, a phosphoryl group, an acyl group, a carboxyl group or a sulfo group; further, these groups may satisfactorily have a substituent; a1 to a4 and b1 to b4 independently represent the numbers of substituents for X1 to X4 and Y1 to Y4, respectively; a1 to a4 independently represent an integer of 0 to 4, while b1 to b4 independently represent an integer of 0 to 4, provided that the total sum of a1 to a4 is 2 or more; when a1 to a4 and b1 to b4 represent an integer of 2 or more, X1s to X4s and Y1s to Y4s may be the same or different; a 1 and b1 independently represent an integer of 0 to 4, provided that a1 + b1 = 4; a2 and b2 independently represent an integer of 0 to 4, provided that a2 + b2 = 4; a3 and b3 independently represent an integer of 0 to 4, provided that a3 + b3 = 4; a4 and b4 independently represent an integer of 0 to 4, provided that a4 + b4 = 4; M represents a hydrogen atom, a metal element or an oxide or hydroxide thereof or a halogenated element. 5. The ink-jet recording method according to claim 3 or 4, characterized in that the method includes jetting an ink composition containing colored particles which contain at least one hydrophobic dye and at least one hydrophobic polymer on the image-receiving material, which possesses at least one porous resin layer containing thermoplastic hydrophobic polymer particles on a support to record images and subsequently subjecting the colored particles and the porous resin layer to a heating process and/or a pressurizing process to fuse and fix the colored particles. 6. The ink-jet recording method according to claim 5, characterized in that the mean particle size of the thermoplastic hydrophobic polymer particles is larger than the mean particle size of the colored particles. 7. The ink-jet recording method according to claim 6, characterized in that the relation between the mean particle size d1 (µm) of the colored particles and the mean particle size d2 (µm) of the thermoplastic hydrophobic polymer particles is 2 &lt; d2/d1 &lt; 100. 8. The ink-jet recording method according to any one of claims 5 to 7, characterized in that the thermoplastic hydrophobic polymer particles and the hydrophobic polymer contained in the colored particles have at least one monomer unit in common. 9. The ink-jet recording method according to any one of claims 4 to 8, characterized in that the ink composition is the ink composition of claim 1 or 2. | B41M000700 ¦ C09D001100 | 2014-11-28 PG25 LAPSED IN A CONTRACTING STATE ANNOUNCED VIA POSTGRANT INFORM. FROM NAT. OFFICE TO EPO GB - LAPSE BECAUSE OF NON-PAYMENT OF DUE FEES 2013-12-19 ¦ 2014-11-28 PG25 LAPSED IN A CONTRACTING STATE ANNOUNCED VIA POSTGRANT INFORM. FROM NAT. OFFICE TO EPO FR - LAPSE BECAUSE OF NON-PAYMENT OF DUE FEES 2013-12-31 ¦ 2014-10-31 PG25 LAPSED IN A CONTRACTING STATE ANNOUNCED VIA POSTGRANT INFORM. FROM NAT. OFFICE TO EPO DE - LAPSE BECAUSE OF NON-PAYMENT OF DUE FEES 2014-07-01 ¦ 2014-10-02 REG REFERENCE TO A NATIONAL CODE DE R119 APPLICATION DEEMED WITHDRAWN, OR IP RIGHT LAPSED, DUE TO NON-PAYMENT OF RENEWAL FEE - DE 60216037 2014-07-01 ¦ 2014-09-26 REG REFERENCE TO A NATIONAL CODE FR ST NOTIFICATION OF LAPSE - 2014-08-29 ¦ 2014-08-27 GBPC GB: EUROPEAN PATENT CEASED THROUGH NON-PAYMENT OF RENEWAL FEE - 2013-12-19 ¦ 2014-07-01 REG REFERENCE TO A NATIONAL CODE DE R119 APPLICATION DEEMED WITHDRAWN, OR IP RIGHT LAPSED, DUE TO NON-PAYMENT OF RENEWAL FEE - DE 60216037 ¦ 2013-03-29 PGFP POSTGRANT: ANNUAL FEES PAID TO NATIONAL OFFICE FR + 2013-01-07 ¦ 2013-02-28 PGFP POSTGRANT: ANNUAL FEES PAID TO NATIONAL OFFICE GB + 2012-12-19 ¦ 2013-01-31 PGFP POSTGRANT: ANNUAL FEES PAID TO NATIONAL OFFICE DE + 2012-12-13 ¦ 2012-01-31 PGFP POSTGRANT: ANNUAL FEES PAID TO NATIONAL OFFICE FR + 2011-12-19 ¦ 2011-05-31 PGFP POSTGRANT: ANNUAL FEES PAID TO NATIONAL OFFICE DE + 2010-11-24 ¦ 2011-03-31 PGFP POSTGRANT: ANNUAL FEES PAID TO NATIONAL OFFICE GB + 2010-12-15 ¦ 2011-01-31 PGFP POSTGRANT: ANNUAL FEES PAID TO NATIONAL OFFICE FR + 2010-12-24 ¦ 2010-06-30 PGFP POSTGRANT: ANNUAL FEES PAID TO NATIONAL OFFICE DE + 2009-11-26 ¦ 2010-04-30 PGFP POSTGRANT: ANNUAL FEES PAID TO NATIONAL OFFICE FR + 2009-12-21 ¦ 2010-04-30 PGFP POSTGRANT: ANNUAL FEES PAID TO NATIONAL OFFICE GB + 2009-12-16 ¦ 2009-06-30 PGFP POSTGRANT: ANNUAL FEES PAID TO NATIONAL OFFICE GB + 2008-12-17 ¦ 2009-05-29 PGFP POSTGRANT: ANNUAL FEES PAID TO NATIONAL OFFICE DE + 2008-12-11 ¦ 2009-04-30 PGFP POSTGRANT: ANNUAL FEES PAID TO NATIONAL OFFICE FR + 2008-12-12 ¦ 2008-05-30 PGFP POSTGRANT: ANNUAL FEES PAID TO NATIONAL OFFICE DE + 2007-12-19 ¦ 2008-04-30 PGFP POSTGRANT: ANNUAL FEES PAID TO NATIONAL OFFICE GB + 2007-12-27 ¦ 2008-04-30 PGFP POSTGRANT: ANNUAL FEES PAID TO NATIONAL OFFICE FR + 2007-11-19 ¦ 2007-10-24 26N NO OPPOSITION FILED + 2007-08-17 ¦ 2007-09-28 REG REFERENCE TO A NATIONAL CODE FR CD CHANGE OF NAME OR COMPANY NAME ¦ 2007-09-28 REG REFERENCE TO A NATIONAL CODE FR TP TRANSMISSION OF PROPERTY ¦ 2007-05-25 ET FR: TRANSLATION FILED + ¦ 2007-04-11 REG REFERENCE TO A NATIONAL CODE GB 732E AMENDMENTS TO THE REGISTER IN RESPECT OF CHANGES OF NAME OR CHANGES AFFECTING RIGHTS (SECT. 32/1977) ¦ 2007-03-14 RAP2 TRANSFER OF RIGHTS OF AN EP GRANTED PATENT FUJIFILM CORPORATION ¦ 2006-12-28 REF CORRESPONDS TO: DE 60216037 P 2006-12-28 ¦ 2006-12-21 PGFP POSTGRANT: ANNUAL FEES PAID TO NATIONAL OFFICE DE + 2006-12-21 ¦ 2006-12-15 PGFP POSTGRANT: ANNUAL FEES PAID TO NATIONAL OFFICE GB + 2006-12-15 ¦ 2006-11-30 PGFP POSTGRANT: ANNUAL FEES PAID TO NATIONAL OFFICE FR + 2006-11-30 ¦ 2006-11-15 REG REFERENCE TO A NATIONAL CODE GB FG4D EUROPEAN PATENT GRANTED + ¦ 2006-11-15 AK DESIGNATED CONTRACTING STATES: + EP 1329486 B1 DE;FR;GB ¦ 2005-05-11 17Q FIRST EXAMINATION REPORT + 2005-03-30 ¦ 2004-12-29 AKX PAYMENT OF DESIGNATION FEES + DE;FR;GB ¦ 2004-08-18 17P REQUEST FOR EXAMINATION FILED + 2004-06-18 ¦ 2004-04-07 AX REQUEST FOR EXTENSION OF THE EUROPEAN PATENT TO + AL;LT;LV;MK;RO ¦ 2004-04-07 AK DESIGNATED CONTRACTING STATES: + EP 1329486 A3 AT;BE;BG;CH;CY;CZ;DE;DK;EE;ES;FI;FR;GB;GR;IE;IT;LI;LU;MC;NL;PT;SE;SI;SK;TR ¦ 2003-07-23 AX REQUEST FOR EXTENSION OF THE EUROPEAN PATENT TO + AL;LT;LV;MK;RO ¦ 2003-07-23 AK DESIGNATED CONTRACTING STATES: + AT;BE;BG;CH;CY;CZ;DE;DK;EE;ES;FI;FR;GB;GR;IE;IT;LI;LU;MC;NL;PT;SE;SI;SK;TR | - | - | -
EP1144572A2 | 2001-10-17 | Fabric care composition comprises fabric improving active comprising oligosaccharides | FABRIC CARE COMPOSITION AND METHOD ¦ ZUSAMMENSETZUNG UND VERFAHREN ZUR TEXTILPFLEGE ¦ COMPOSITIONS DESTINEES A L'ENTRETIEN DE TISSUS ET PROCEDE ASSOCIE | THE PROCTER & GAMBLE COMPANY,Cincinnati, Ohio 45202,US,00200173 | BARNABAS, Mary, Vijayarani ¦ TRINH, Toan ¦ TORDIL, Helen, Bernardo | A fabric care composition comprises a fabric improving active, an adjunct wrinkle control agent; (C) optionally a surfactant; (D) optionally an odor control agent; (E) optionally a perfume; (F) optionally an antimicrobial active agent; (G) optionally an aminocarboxylate chelator; (H) optionally an antimicrobial active; and (I) optionally, an aqueous carrier. A fabric care composition comprises: (A) fabric improving active; (B) optionally, to remove and/or reduce wrinkles, an adjunct wrinkle control agent; (C) optionally, to reduce surface tension, and/or to improve performance and formulatability, an effective amount of surfactant; (D) optionally, an effective amount to absorb malodor, of odor control agent; (E) optionally, a perfume; (F) optionally, antimicrobial active; (G) optionally, an effective amount, to provide improved antimicrobial action, of aminocarboxylate chelator; (H) optionally an antimicrobial active; and (I) optionally, an aqueous carrier. The composition is free of any material that would soil or stain fabric under usage conditions. (A) comprises 0.001-20 (0.1-5, 0.1-1) wt % of the fabric care composition, or for concentrated fabric care compositions, 1-99 (1-40, 2-15) wt.% of fabric improving active comprising, (i) oligosaccharides with a degree of polymerisation of 1-15, where each monomer is selected from a saccharide containing 5 or 6 C atoms, more preferably comprising isomaltooligosaccharides with a degree of polymerisation of 2-10, where the glucose units are linked by alpha- and/or beta-linkages, even more preferably comprising isomaltooligosaccharides, contain 3-7 glucose units which are linked by 1,2-alpha, 1,3-alpha, 1,4-alpha, and 1,6-alpha-linkages, and mixtures of these linkages; and/or (ii) oligosaccharides with a degree of polymerisation of 1-15, where each monomer is selected from a saccharide containing 5 or 6 carbon atoms, more preferably oligosaccharides selected from isomaltotriose, isomaltotetraose, isomaltooligosaccharide, fructooligosaccharide, levooligosaccharide, galactooligosaccharide, xylooligosaccharide, gentiooligosaccharide, disaccharides, glucose, fructose, galactose, xylose, mannose, arabinose, rhamnose, maltose, sucrose, lactose, maltulose, ribose, lyxose, allose, altrose, gulose, idose, talose, trehalose, nigerose, kojibiose, lactulose, oligosaccharide, maltooligosccharide, trisaccharides, tetrasaccharides, pentasaccharides, hexasaccharides, oligosaccharides from partial hydrolysates of natural polysaccharide sources, and mixtures thereof. INDEPENDENT CLAIMS are also provided for: (a) an article of manufacture comprising the fabric care composition in a package in association with instructions for use which direct the consumer to apply at least an effective amount of the fabric improving active to provide at least one of the fabric care benefits; (b) a fabric, preferably a cellulosic fabric, having improved characteristics having an effective amount of fabric improving active attached thereto; and (c) a method for providing a fabric with fabric care benefit using the above. The composition provides a fabric care composition which is applied to fabrics during wash, rinse or drying cycles. The composition provides the following fabric care benefits, wrinkle removal and/or reduction, fabric wear reduction, fabric pilling reduction, fabric color fading reduction, fabric color maintenance, fabric color restoration, fabric soiling reduction, fabric shape retention, and/or fabric shrinkage reduction. (B) is a copolymer of hydrophilic monomers and hydrophobic monomers, selected from fiber lubricant (preferably a silicone), shape retention polymer (preferably 0.05-10 wt % of the fabric care composition, of a shape retention polymer which is a homopolymer and/or a copolymer, preferably a copolymer of hydrophilic monomers and hydrophobic monomers, preferably having a hydrophobic monomer/hydrophilic monomer ratio of 95:5 to 20:80, by weight of the copolymer), lithium salts (preferably 0.1-10 wt % of the usage composition, of lithium salt, or hydrate thereof, selected from lithium bromide, lithium lactate, lithium chloride, lithium tartrate, lithium bitartrate and mixtures thereof), and mixtures thereof. The composition comprises a shape retention polymer where the shape retention polymer is a homopolymer and/or copolymer having a glass transition temperature of -20 to 150°C. The shape retention polymer may comprise silicone-containing graft and block copolymers.The composition comprises a silicone fiber lubricant where the silicone is volatile, and is of formula [(CH 3 ) 2 SiO)} 5 , or the silicone is selected from: (a) polyalkyl silicone of formula: A-Si(R 2 )-O-[Si( 2 )-O-] q -Si(R 2 )-A;Ralkyl, hydroxy or hydroxyalkyl group, or mixtures of these having less than 8 C atoms;qinteger of 7-8,000;Aeach A is selected from hydrogen, methyl, methoxy, ethoxy, hydroxy and propoxy;(b) silicone of formula: HO-[Si(CH 3 ) 2 -O] x -{Si(OH)[(CH 2 ) 3 -NH-(CH 2 ) 2 -NH 2 ]O}-H;(c) silicone material of formula: (R 1 ) a G 3 -a-Si-(-OSiG 2 ) n -(OSiG b (R 1 ) 2 -b) m -O-SiG 3 -a(R 1 ) a ,GH, OH and/or 1-5 C alkyl;a0 or an integer of 1-3;b0 or 1;n+m1-2000;R 1monovalent radical of formula C p H 2 pL;pinteger of 2-4;Lgroup selected from -N(R 2 )CH 2 -CH 2 -N(R 2 ) 2 ; -N(R 2 ) 2 ; -N + (R 2 ) 3 A - ; and -N + (R 2 CH 2 -CH 2 N + H 2 A - ;R 2hydrogen, 1-5 C saturated hydrocarbon radical;A -compatible anion;(d) silicones of formula: R 3 -N + (CH 3 ) 2 -Z-[Si(CH 3 ) 2 O] f -Si(CH 3 ) 2 -Z-N + (CH 3 ) 2 -R 3.2 CH 3 COO - ,Z-CH 2 -CH(OH)-CH 2 O--(CH 2 ) 3 ;R 3long chain alkyl group;finteger of at least 2;and (e) mixtures thereof.The composition further contains the following adjunct material, perfume, fiber lubricant, shape retention polymer, lithium salt, odor control agent including cyclodextrin, surfactant, antimicrobial active, antibacterial preservative, chelating agent including aminocarbolate chelating agent, enzyme, antioxidant, static control agent, fabric softening active, suds suppressor, dye transfer inhibiting agent, dye fixing agent, soil release agent, brightener, dispersant, insect repelling agent, moth repelling agent, and/or liquid carrier. The fabric softening active has an Iodine value of at least 40, and has a phase transition temperature of less than 50°C, preferably less than 20°C, the composition additional comprising: (A) optionally, less than 40 %, of principal solvent having a ClogP of -2.0 to 2.6 (-1.0 to 1.0), (B) optionally, 0.1-10 wt % of an electrolyte, (C) optionally, 0.1-15 wt % of phase stabilizer, preferably being a surfactant containing alkoxylation and having a HLB of 8-20, preferably 10-18; and (D) the balance water, minor ingredients and/or water soluble solvents. The article of manufacture preferably comprises a trigger spray device or a non-manually operated spray dispenser, preferably with the aqueous composition containing 0.1-5 (0.1-2) wt % of the fabric improving active. | The present invention relates to fabric care compositions, methods, and articles of manufacture for treating fabrics. The compositions comprise an effective amount of fabric improving active, selected from the group consisting of oligosaccharides, preferably mixtures of oligosaccharides, especially, isomaltooligosaccharides, their individual components, substituted versions of said mixtures and/or components, derivatised versions of said mixtures and/or components, and mixtures thereof. Optionally, the composition can contain other ingredients to improve performance and formulatability. The compositions can be applied to fabric by spraying, soaking, dipping, and can also be used for pre–wash treatment, adding to the wash cycle, adding to the rinse cycle, and/or adding to the drying cycle. Preferably the compositions are applied as small particle size droplets,especially from spray containers which preferably are in association with instructions for use. The present invention relates to fabric care compositions, methods, and articles of manufacture for treating fabrics. The compositions comprise an effective amount of fabric improving active, selected from the group consisting of oligosaccharides, preferably mixtures of oligosaccharides, especially, isomaltooligosaccharides, their individual components, substituted versions of said mixtures and/or components, derivatised versions of said mixtures and/or components, and mixtures thereof. Optionally, the composition can contain other ingredients to improve performance and formulatability. The compositions can be applied to fabric by spraying, soaking, dipping, and can also be used for pre-wash treatment, adding to the wash cycle, adding to the rinse cycle, and/or adding to the drying cycle. Preferably the compositions are applied as small particle size droplets, especially from spray containers which preferably are in association with instructions for use. L'invention concerne des compositions destinées à l'entretien de tissus, ainsi que des procédés et des articles manufacturés utilisés pour le traitement de tissus. Ces compositions comprennent une quantité efficace de principes actifs améliorant les propriétés des tissus, sélectionnés dans le groupe comprenant des oligosaccharides, de préférence, des mélanges de ces derniers, en particulier, des isomaltooligosaccharides, chacun de leurs composants, des versions substituées desdits mélanges et/ou desdits composants, des versions dérivées desdits mélanges et/ou desdits composants, et des mélanges de ces derniers. La composition peut éventuellement contenir d'autres ingrédients permettant d'améliorer la qualité et l'aptitude à la formulation.Ces compositions peuvent être appliquées aux tissus par pulvérisation, trempage, mouillage, et peuvent également être utilisées pour un traitement de prélavage, ajoutées au cycle de lavage, au cycle de rinçage, et/ou au cycle de séchage. Elles sont appliquées de préférence sous forme de gouttelettes de faible dimension granulométrique, notamment au moyen de pulvérisateurs qui sont de préférence assortis du mode d'emploi. | US1998105375P ¦ WO1999US24824A | 1998-10-23 ¦ 1999-10-22 | EP1144572A2 ¦ AR13720A1 ¦ AT314451T ¦ AU200011330A ¦ AU200012231A ¦ AU200013211A ¦ BR199813264A ¦ BR199914747A ¦ BR199915536A ¦ CA2306908A1 ¦ CA2306908C ¦ CA2346691A1 ¦ CA2346771A1 ¦ CA2346771C ¦ CA2346805A1 ¦ CN1283219A ¦ CN1331739A ¦ CN1332787A ¦ CZ200101366A3 ¦ DE69929233D1 ¦ DE69929233T2 ¦ EP1025190A2 ¦ EP1123374A1 ¦ EP1123374B1 ¦ EP1124924A1 ¦ JP04873781B2 ¦ JP2001520304A ¦ JP2002528652A ¦ JP2002528653A ¦ JP2002528654A ¦ US20030100469A1 ¦ US20030236180A1 ¦ US20040087461A1 ¦ US20040092418A1 ¦ US20040092419A1 ¦ US20040097392A1 ¦ US20040220072A1 ¦ US20050153869A1 ¦ US6395701B1 ¦ US6602845B2 ¦ US6890894B2 ¦ US6916774B2 ¦ US6916777B2 ¦ US6949502B2 ¦ US6992057B2 ¦ US7012053B1 ¦ US7041630B1 ¦ WO1999020722A2 ¦ WO1999020722A3 ¦ WO2000024851A2 ¦ WO2000024851A3 ¦ WO2000024856A1 ¦ WO2000024858A1 | WO2000024851A2 ¦ AU200012231A ¦ EP1144572A2 ¦ JP2002528652A ¦ WO2000024851A3 | What is claimed is: 1.A fabric care composition comprising: (A) an effective amount, for an unconcentrated, ready-to-use fabric care composition, preferably from 0.001% to 20%, more preferably from 0.01% to 10%, even more preferably from 0.1% to 5%, most preferably from 0.1% to 1%, by weight said fabric care composition, or for concentrated fabric care compositions, preferably from 1% to 99%, more preferably from 1% to 40%, even more preferably from 1% to 25%, and most preferably from 2% to 15%, by weight of said fabric care composition, of fabric improving active, preferably comprising (i) oligosaccharides with a degree of polymerization of from I to 15, and wherein each monomer is selected from the group consisting of saccharide containing 5 or 6 carbon atoms, more preferably comprising isomaltooligosaccharides with a degree of polymerization of from 2 to 10, wherein the glucose units are linked by (x-and/or P-linkages, even more preferably comprising i som altooligosacchari des, contain from 3 to 7 glucose units which are linked by 1,2-a; 1,3-a; 1,4-a-; and 1,6-a-linkages, and mixtures of these linkages; and/or (ii) oligosaccharides with a degree of polymerization of from I to 15, and wherein each monomer is selected from the group consisting of saccharide containing 5 or 6 carbon atoms, more preferably oligosaccharides selected from the group consisting of isomaltose, isomaltotriose, isomaltotetraose, isomaltooligosaccharide, fructooligosaccharide, levooligosaccharides, galactooligosaccharide, xylooligosaccharide, gentiooligosaccharides, disaccharides, glucose, fructose, galactose, xylose, mannose, arabinose, rhamnose, maltose, sucrose, lactose, maltulose, ribose, lyxose, allose, altrose, gulose, idose, talose, trehalose, nigerose, kojibiose, lactulose, oligosaccharides, maltooligosaccharides, trisaccharides, tetrasaccharides, pentasaccharides, hexasaccharides, oligosaccharides from partial hydrolysates of natural polysaccharide sources, and mixtures thereof, for providing a fabric with at least one of the following fabric care benefits: wrinkle removal and/or reduction, fabric wear reduction, fabric pilling reduction, fabric color fading reduction, fabric color maintenance, fabric color restoration, fabric soiling reduction, fabric shape retention, and/or fabric shrinkage reduction, said fabric improving active being selected from the group consisting of oligosaccharides, oligosaccharide mixtures, substituted versions of said oligosaccharides and/or mixtures, derivatised versions of said oligosaccharides and/or mixtures, and mixtures thereof, (B) optionally, to remove and/or reduce wrinkles, an effective amount of adjunct wrinkle control agent, preferably a copolymer of hydrophilic monomers and hydrophobic monomers, selected from the group consisting of fiber lubricant (preferably a silicone), shape retention polymer (preferably from 0.05% to 10% by weight of the fabric care composition, of a shape retention polymer which is a homopolymer and/or a copolymer, preferably a copolymer of hydrophilic monomers and hydrophobic monomers, preferably having a hydrophobic monomer/hydrophilic monomer ratio of from 95:5 to 20:80, by weight of the copolymer), lithium salts (preferably from 0.1% to 10%byweightof the usage composition, of lithium salt, or hydrate thereof, selected from the group consisting of-lithium bromide, lithium lactate, lithium chloride, lithium tartrate, lithium bitartrate, and mixtures thereof), and mixtures thereof-, (C) optionally, to reduce surface tension, and/or to improve performance and formulatability, an effective amount of surfactant; (D) optionally, an effective amount to absorb malodor, of odor control agent, preferably from 0.01% to 5%, preferably from 0.1% to 4%, more preferably from 0.5% to 2%, by weight of the usage composition, of an odor control agent selected from the group consisting of cyclodextrin, zinc salt, copper salt, water soluble carbonate salt, water soluble bicarbonate salt, water soluble anionic polymer, and mixtures thereof.; (E) optionally, an effective amount to provide olfactory effects of perfume; (F) optionally, an effective amount9 to kill, or reduce the growth of microbes, of antimicrobial active; (G) optionally, an effective amount, to provide improved antimicrobial action, of aminocarboxylate chelator; (H) optionally, an effective amount of antimicrobial preservative, in addition to, or in place of said antimicrobial active; and (I) optionally, an aqueous carrier, said composition optionally being essentially free of any material that would soil or stain fabric under usage conditions. 2. The composition of Claim 1 wherein said composition comprises a silicone fiber lubricant wherein the silicone is volatile, preferably of the fon-nula: [(CH3)2SiO)15, and ispresentat a level of from 0. 1%to 5%, byweicht of the composition. 3. The composition of Claim I wherein said composition comprises a silicone fiber lubricant wherein the silicone is present at a level of from 0.1% to 5% by weight of the composition, and is selected from the group consisting of-a. polyalkyl silicone with the following structure: A-Si(R2)--O-[Si(R2)--O-],7Si(R2~-A wherein each R is an alkyl, a hydroxy, or a hydroxyalkyl group, and mixtures thereof, having less than 8 carbon atoms; q is an integer from 7 to 8, 000; each A is a group selected from hydrogen, methyl, methoxy, ethoxy, hydroxy, and propoxy; b. silicone having the formula: HO-[SI(CH3)2-0]x--ISi(OH)[(CH2)3-NH-(CH2)2-NH2]Oly H wherein x and y are integers; C. silicone material having the formula: (RI)aG3-a-Si-(-OSiG2)n-(OSiGb(RI)2-b)m-O-SiG3-a(RI)a wherein G is selected from the group consisting of hydrogen, OH, and/or CI-C5 alkyl; a denotes 0 or an integer from I to 3; b denotes 0 or 1; the sum of n + in is a number from I to 2,000; RI is a monovalent radical of formula C p H2pL in which p is an integer from 2 to 4 and L is selected from the group consisting of- -N(R2)CH2-CH2-N(R2 )2; -N(R2 )2; -N+(R2 )3 A-; and -N+(R2)CH2-CH2N+H2 A-wherein each R2 is chosen from the group consisting of hydrogen, a CI-C5 saturated hydrocarbon radical, and each A-denotes compatible anion; d. silicones having the formula: R 3-N + (CH3)2-Z-[Si(CH3)20]f-Sl(CH3)2-Z-N + (CH3)2-R 3 e2CH3COO-wherein Z ~-CH2-CH(OH)-CH20-CH2)3-R3 denotes a long chain alkyl group; and f denotes an integer of at least 2; and C. mixtures thereof, preferably the silicone is polydialkyl silicone A-Si(R2)-0-[Si(R2)-O-]cr--Si(R2)-A with A and R groups being methyl. 4. The composition of Claim I wherein the composition comprises a shape retention polymer wherein the shape retention polymer is a homopolymer and/or copolymer having a glass transition temperature of from-20'C to 150'C and comprising monomers selected from the group consisting low molecular weight Cl-C6 unsaturated organic mono-carboxylic and /or polycarboxylic acids; esters of said acids with C I-C 12 alcohols; amides and imides of said acids; low molecular weight unsaturated alcohols; esters of low molecular weight unsaturated alcohols with low molecular weight carboxylic acids; ethers of low molecular weight unsaturated alcohols; polar vinyl heterocyclics; unsaturated amines and amides; salts of said amines with low molecular weight carboxylic acids; Cl-C4 alkyl quaternized derivatives of said amines; vinyl sulfonate; low molecular weight unsaturated hydrocarbons and derivatives; and mixtures thereof, preferably the monomers are selected from the group consisting of. acrylic acid, methacrylic acid, crotonic acid, malcic acid and its half esters, itaconic acid, and esters of said acids with methanol, ethanol, I-propanol, 2-propanol, I-butanol, 2-methyl-l-propanol, I-pentanol, 2-pentanol, 3-pentanol, 2-methyl-l-butanol, I-methyl-l-butanol, 3-methyl-l-butanol, I-methyl-l-pentanol, 2-methyl-l-pentanol, 3-m.ethyl-l-pentanol, t-butanol, cyclohexanol, 2-ethyl-I-butanol, neodecanol, 3-heptanol, benzyl alcohol, 2-octanol, 6-methyl-l-heptanol, 2-ethyl-l-hexanol, 3,5-dimethyl-l-hexanol, 3,5,5-trimethyl-1-hexanol, 1-decanol, I-dodecanol, and mixtures thereof-, methyl acrylate; ethyl acrylate; t-butyl acrylate; methyl methacrylate; hydroxyethyl methacrylate; methoxy ethyl methacrylate; N,N-dimethylacrylamide; N-t-butyl acrylamide; maleimides; vinyl alcohol; allyl alcohol; vinyl acetate; vinyl propionate; methyl vinyl ether; vinyl pyrrolidone; vinyl caprolactam; vinyl pyridine; vinyl imidazole; vinyl amine; diethylene triamine; dimethylaminoethyl methacrylate; ethenyl formamide; vinyl sulfonate; ethylene; propylene; butadiene; cyclohexadiene; vinyl chloride; vinylidene chloride; salts thereof and alkyl quaternized derivatives thereof, and mixtures thereof; more preferably the monomers are selected from the group consisting of. acrylic acid; methacrylic acid; methyl acrylate; ethyl acrylate; methyl methacrylate; t-butyl acrylate; t-butyl methacrylate; n-butyl acrylate; n-butyl methacrylate; isobutyl methacrylate; 2-ethylhexyl methacrylate; vinyl alcohol; dimethylaminoethyl methacrylate; N,N-dimethyl acrylamide; N,N-dimethyl methacrylamide; N-t-butyl acrylamide; vinylpyrrolidone; vinyl pyridine; adipic acid; diethylenetriamine; salts thereof and alkyl quaternized derivatives thereof, and mixtures thereof. 5. The composition of Claim I wherein said shape retention polymer comprises silicone-containing graft and block copolymers having the following properties: (1) the silicone portion is covalently attached to the non-silicone portion; (2) the molecular weight of the silicone portion is from 1,000 to 50,000; and the non-silicone portion must render the entire copolymer soluble or dispersible in the fabric care composition vehicle and permit the copolymer to deposit on/adhere to the treated fabrics; preferably said shape retention polymer has an average molecular weight of from 10,000 to 1,000,000, preferably from 30,000 to 300,000, and comprises from % to 50%, preferably from 10% to 25% of silicone-containing monomers. 6. The composition of any of Claims 1-5 additionally containing at least one of the following adjunct materials: perfume, fiber lubricant, shape retention polymer, lithium salt, odor control agent including cyclodextrin, surfactant, antimicrobial active, antibacterial preservative, chelating agent including aminocarboxylate chelating agent, enzyme, antioxidant, static control agent, fabric softening active, suds suppressor, dye transfer inhibiting agent, dye fixing agent, soil release agent, brightener, dispersant, insect repelling agent, moth repelling agent, and/or liquid carrier. 7. A fabric care composition according to any of Claims 1-6 which is a rinse-added composition containing from 0.1% to 50%, preferably from 1% to 35%, more preferably from 2% to 18%, and even more preferably from 3% to 10%, by weight of the composition, of said fabric improving active, and optionally containing fabric softener active at a level of from 1% to 75%, preferably from 2% to 65%, more preferably from 3% to 45%, and even more preferably from 4% to 35%, by weight of the composition. 8. The composition of Claim 7 wherein said fabric softening active has an Iodine Value of at least 40, and has a phase transition temperature of less than 50'C, preferably less than 35'C, more preferably less than 20'C, said composition additionally comprising: (A). optionally, less than 40%, preferably from 1% to 25%, more preferably from 3% to 8%, by weight of the composition, of principal solvent having a ClogP of from-2.0 to 2.6, preferably from-1.7 to 1.6, more preferably from-1.0 to 1.0; (B). optionally, from 0.1 % to 10%, preferably from 0.5% to 2.5%, by weight of the composition, of electrolyte; (C). optionally, from 0.1% to 15%, preferably from 0.5% to 7%, more preferably from 1% to 6%, by weight of the composition of phase stabilizer, preferably being a surfactant containing alkoxylation and having an HLB of from 8 to 20, preferably from 10 to 18; and (D). the balance water, minor ingredients and/or water soluble solvents. 9. The fabric care composition of Claims 8 or 9 additionally containing at least an effective amount of at least one of the following adjunct materials: perfume, dye transfer inhibiting agent, dye fixative agent, chlorine scavenging agent, soil release agent, chemical stabilizer including antioxidant, silicone, antimicrobial active and/or preservative, metal chelating agent including aminocarboxylate chelating agent, colorant, enzyme, brightener, liquid carrier, or mixtures thereof. 10. A fabric care composition according to any of Claims 1-6 which is a laundry detergent composition containing from 0.2% to 30% by weight of the composition, of said fabric improving active and from 0.1% to 60% by weight of the composition, of surfactant, and additionally containing at least one of the following adjunct materials: perfume, builder, bleaching agent, dye transfer inhibiting agent, dye fixative agent, odor control agent including cyclodextrin, brightener, dispersant, heavy metal chelating agent, enzyme, suds suppressor, fabric softening agent, soil release agent, and/or liquid carrier. 11. The composition of Claim 10 wherein said composition is in the form selected from the group consisting of liquid, powder, granules, tablets, paste, gel, foam, spray, bar, stick, and optionally contained in a pouch or attached to a releasable substrate. 12. A fabric care composition according to any of Claims 1-6 which is an aqueous composition to apply to fabric in the drying step, containing said fabric improving active at a level of from 0.01% to 25%, preferably from 0.1% to 10%, more preferably from 0.2% to 5%, even more preferably from 0.3% to 3%, by weight of the compositions, and optionally containing fabric softener active at a level of from 0. 05% to 10%, preferably from 0.1% to 7%, more preferably from 0.5% to 5%, by weight of the composition. 13. A fabric care composition according to any of Claims 1-6 which is a dryer-added fabric softening composition containing said fabric improving active at a level of from 0.01% to 40%, preferably from 0.1% to 20%, more preferably from 1% to 10%, by weight of the composition, and fabric softener active at a level of from 1% to 99%, preferably from 10% to 80%, more preferably from 20% to 70%, and even more preferably from 25% to 60%, by weight of the composition. 14. The fabric care composition according to any of Claims 10-13 additionally containing at least an effective amount of at least one of the following adjunct materials: perfume, chlorine scavenging agent, dye transfer inhibiting agent, dye fixative agent, chemical stabilizer including antioxidant, silicone, antimicrobial active and/or preservative, metal chelating agent including aminocarboxylate chelating agent, brightener, enzyme, soil release agent, liquid carrier, or mixtures thereof 15. An article of manufacture comprising a fabric care composition comprising fabric improving active for providing a fabric with at least one of the following fabric care benefits: wrinkle removal and/or reduction, fabric wear reduction, fabric pilling reduction, fabric color fading reduction, fabric color maintenance, fabric color restoration, fabric soiling reduction, fabric shape retention, and/or fabric shrinkage reduction, said fabric improving active being selected from the group consisting of oligosaccharides, oligosaccharide mixtures, substituted versions of said oligosaccharides and/or mixtures, derivatised versions of said oligosaccharides and/or mixtures, and mixtures thereof, in a package in association with instructions for use which direct the consumer to apply at least an effective amount of said fabric improving active to provide at least one of said fabric care benefits. 16. An article of manufacture comprising the fabric care composition of Claim I in a package in association with instructions for use which direct the consumer to apply at least an effective amount of said fabric improving active and/or said fabric care composition, to provide at least one of the following fabric care benefits: wrinkle removal and/or reduction, fabric wear reduction, fabric pilling reduction, fabric color maintenance, fabric color fading reduction, fabric color restoration, fabric soiling reduction, fabric soil release, fabric shape retention and/or fabric shrinkage reduction. 17. An article of manufacture comprising the composition of Claim I in a spray dispenser, preferably comprising a trigger spray device or a non-manually operated spray dispenser, preferably said composition is an aqueous composition containing from 0.1% to 5%, preferably from 0.1% to 2%, by weight of said composition, of said fabric improving active. 18. The article of manufacture of Claim 17 wherein said spray dispenser comprises a non-manually operated spray dispenser selected from the group consisting of. powered sprayer; air aspirated sprayer; liquid aspirated sprayer; electrostatic sprayer; and nebulizer sprayer. 19. The article of manufacture according to any of Claims 15-18 wherein said composition additionally contains at least one of the following adjunct materials: perfume, fiber lubricant, shape retention polymer, lithium salt, odor control agent including cyclodextrin, surfactant, antimicrobial active, antibacterial preservative, metal chelating agent including aminocarboxylate chelating agent, enzyme, static control agent, fabric softening active, dye transfer inhibiting agent, dye fixing agent, soil release agent, brightener, antioxidant, suds suppressor, insect repelling agent, moth repelling agent, and/or liquid carrier. 20. The article of manufacture according to any of Claims 17-19 in association with instructions for use to direct the consumer to apply at least an effective amount of said composition and/or said fabric improving active to said fabric, to provide said fabric with at least one of the following fabric care benefits: wrinkle removal and/or reduction, fabric wear reduction, fabric pilling reduction, fabric color fading reduction, fabric color maintenance, fabric color restoration, fabric soiling reduction, fabric shape retention, and/or fabric shrinkage reduction, preferably wherein the instructions for use direct the consumer to apply an amount of composition to provide from 0.005% to 4%, preferably from 0.01% to 2%, more preferably from 0.05% to 1% of fabric improving active, by weight of the fabric, more preferably wherein the instructions for use direct the consumer to apply the composition to the fabric in combination with stretching and/or smoothing of fabric, to provide effective wrinkle removal. 21. An article of manufacture comprising the concentrated fabric care composition of Claim I with instructions for use to direct the consumer to dilute said composition to form the unconcentrated, ready-to-use fabric care composition of Claim 1. 22. An article of manufacture comprising the composition of Claim I to be applied directly to said fabric in a manner such that excessive amounts of the fabric/gan-nent care composition are prevented from being released to the open environment, packaged in association with instructions for use which direct the consumer to apply at least an effective amount of said fabric improving active to said fabric in said manner to provide said fabric care benefits, preferably said composition contains from 0. 01% to 2% of fabric improving active, by weight of the composition. 23. An article of manufacture comprising the composition of Claim I to pretreat said fabric before washing, packaged in association with instructions for use which direct the consumer to apply at least an effective amount of said composition to said fabric to provide said fabric care benefits. 24. An article of manufacture comprising the composition of Claim I which is a wash additive composition, packaged in association with instructions for use which direct the consumer to apply at least an effective amount of said composition to said fabric to provide said fabric care benefits. 25. An article of manufacture comprising the composition according to any of Claims 1-6, 10 and 11 which is a laundry detergent composition, packaged in association with instructions for use which direct the consumer to apply at least an effective amount of said composition to said fabric to provide the fabric care benefits. 26. An article of manufacture comprising the composition according to any of Claims 1-9 which is a rinse additive composition, packaged in association with instructions for use which direct the consumer to apply at least an effective amount of said composition to said fabric to provide said fabric care benefits. 27. An article of manufacture comprising the composition according to any of Claims 1-6, 12 and 13 to apply to fabric in the drying step, packaged in association with instructions for use which direct the consumer to apply at least an effective amount of said composition to said fabric to provide said fabric care benefits. 28. The article according to any of Claims 15-16 and 20-27 wherein said instructions for use include pictures and/or icons. 29. Fabric, preferably a cellulosic fabric, more preferably selected from the group consisting of cotton, rayon, ramie, jute, flax, linen, polynosic-fibers, polyester/cotton blends, and mixtures thereof, most preferably selected from the group consisting of cotton, rayon, linen, polyester/cotton blends, other cotton blends, and mixtures thereof, having improved characteristics having an effective amount of fabric improving active attached hereto, preferably wherein said fabric comprises from 0.005% to 4%, preferably from 0.01% to 2%, more preferably from 0.1% to 1%, by weight of the fabric of said fabric improving active. 30. A method for providing a fabric with a fabric care benefit selected from the group consisting of. wrinkle removal and/or reduction, fabric wear reduction, fabric pilling reduction, fabric color fading reduction, fabric soiling reduction, fabric shape retention, fabric shrinkage reduction and mixtures thereof, wherein said method comprises contacting said fabric with an effective amount of the fabric improving active selected from the group consisting of oligosaccharides, oligosaccharide mixtures, substituted versions of said oligosaccharides and/or mixtures, derivatised versions of said oligosaccharides and/or mixtures, and mixtures thereof. 31. A method for providing a fabric with a fabric care benefit selected from the group consisting of-wrinkle removal and/or reduction, fabric wear reduction, fabric pilling reduction, fabric color fading reduction, fabric soiling reduction, fabric shape retention, fabric shrinkage reduction and mixtures thereof, wherein said method comprises contacting said fabric with an effective amount of the fabric improving active, preferably wherein said fabric improving active is provided by an aqueous composition containing ftom 0.1% to 5%, preferably from 0.005% to 4%, more preferably 0.01% to 2%, and even more preferably from 0.1% to 1%, by weight of said fabric care composition, of said fabric improving active, wherein said fabric improving active is provided by using the fabric care composition according to any of Claims 1-14, preferably wherein said fabric care composition additionally comprises at least one of the following adjunct fabric care materials: perfume, fiber lubricant, shape retention polymer, lithium salt, odor control agent including cyclodextrin, surfactant, antimicrobial active, antibacterial preservative, aminocarboxylate chelating agent, enzyme, static control agent, fabric softening agent, dye transfer inhibiting agent, dye fixing agent, soil release agent, brightener, antioxidant, suds suppressor, insect repelling agent, inoth repelling agent, and/or liquid carrier. 32. The method according to Claim 31 wherein said fabric improving active is provided by an aqueous composition that is sprayed onto said fabric as droplets, preferably having a weight average diameter of from 5~tm to 250[im, more preferably from 10 ~tm to 120 ~im, and most preferably from 20 [im to 100 ~tm, by using a spray dispenser, preferably in combination with stretching and/or smoothing of said fabric. 33. The method according to Claim 32 wherein said spray dispenser comprises a trigger spray device or a non-manually operated sprayer selected from the group consisting of. power sprayer; air aspirated sprayer; liquid aspirated sprayer; electrostatic sprayer; and nebulizer sprayer. 34. The method according to Claim 31 wherein said fabric is dipped and/or soaked in said aqueous fabric care composition, preferably containing from 0.5% to 40%, by weight of said fabric care composition, of said fabric improving active, followed by a squeezing step and/or a drying step, or followed by a laundering step. 35. The method accordi-ng to Claim 31 wherein said fabric care composition contains from 0.2% to 30% by weight of the composition, of said fabric improving active and from 0. 1 % to 60% by weight of the composition, of surfactant, and additionally contains at least one of the following adjunct materials: perfume, builder, bleaching agent, dye transfer inhibiting agent, dye fixing agent, odor control agent including cyclodextrin, brightener, dispersant, heavy metal chelating agent, enzyme, suds suppressor, fabric softening active, soil release agent, liquid carrier, or mixtures thereof. 36. The method according to Claim 31 wherein said fabric care composition is a rinse-added composition containing from 0.1% to 50%, preferably from 1% to 35%, more preferably from 2% to IS%, by weight of the composition, of said fabric improving active, and optionally containing fabric softener active at a level of from 1% to 75%, preferably from 2% to 65%, more preferably from 3% to 45%, and even more preferably from 4% to 35%, by weight of the composition, preferably wherein said fabric care composition additionally contains at least one of the following adjunct materials: perfume, odor control agent including cyclodextrin, dye transfer inhibiting agent, dye fixative agent, chlorine scavenging agent, soil release agent, chemical stabilizer including antioxidant, silicone, antimicrobial active and/or preservative, metal chelating agent including aminocarboxylate chelating agent, colorant, enzyme, brightener, bluing agent, liquid carrier, or mixtures thereof 37. The method according to Claim 31 wherein said fabric care composition is an aqueous composition to apply to fabric in the drying step, containing said fabric improving active at a level of from 0.01%to 25%, preferably from 0.1%to 10%,more preferablyfrom 0.2%to 5%, even more preferably from 0.3%to 3%, byweightofthe compositions, and optionally containing fabric softener active at a level of from 0.05% to 10%, preferably from 0.1% to 7%, more preferably from 0.5% to 5%, by weight of the composition, preferably wherein said composition is applied from a spray device. 38. The method according to Claim 31 wherein said fabric care composition is a dryer-added fabric softening composition containing said fabric improving active at a level of from 0.01% to 40%, preferably from 0.1% to 20%, more preferably from 1% to 10%, by weight of the composition, and fabric softener active at a level of from 1% to 99%, preferably from 10% to 80%, more preferably from 20% to 70%, and even more preferably from 25% to 60%, by weight of the composition, preferably wherein said composition is release d from a flexible substrate. 39. The method according to Claim 37 or 38 wherein said composition additionally contains at least one of the following adjunct materials: static control agent, distributing agent, perfume, fiber lubricant, adjunct shape retention polymer, lithium salt, odor control agent including cyclodextrin, dye transfer inhibiting agent, dye fixative agent, chlorine scavenging agent, soil release agent, brightener, heavy metal chelating agent, enzyme, antimicrobial active, antibacterial preservative, aminocarboxylate chelating agent, antioxidant, and/or liquid carrier. 40. A method for removing fabric wrinkles by treating said fabric with the composition according to any of Claims 1-14. 41. A method for reducing fabric wear by treating said fabric with the composition according to any of Claims 1-14. 42. A method for providing fabric color care benefits selected from the group consisting of fabric color maintenance, fabric color fading reduction, fabric color restoration, and mixtures thereof, by treating said color fabric with an effective amount of the composition according to any of Claims 1-14. 43. Use of fabric improving active in a fabric care composition to provide a fabric with at least one of the following fabric care benefits: wrinkle removal and/or reduction, fabric wear reduction, fabric pilling reduction, fabric color fading reduction, fabric color maintenance, fabric color restoration, fabric soiling reduction, fabric shape retention, and/or fabric shrinkage reduction, said fabric improving active being selected from the group consisting of oligosaccharides, oligosaccharide mixtures, substituted versions of said oligosaccharides and/or mixtures, derivatised versions of said oligosaccharides and/or mixtures, and mixtures thereof 44. An article of manufacture comprising the composition according to any of Claims 1-14 to be applied directly to a garment in a manner such that excessive amounts of the fabric care composition are prevented from being released to the open environment, packaged in association with instructions for use which direct the consumer to apply at least an effective amount of said fabric improving active to said gannent in said manner to provide said fabric care benefits, preferably comprising from 0.01% to 2% of fabric improving active, by weight of the composition. | A01N002530 ¦ A01N003312 ¦ A01N004340 ¦ A01N004380 ¦ A01N004744 ¦ B05D000700 ¦ C08F029014 ¦ C08K000500 ¦ C08L000500 ¦ C08L008304 ¦ C08L010100 ¦ C11D000300 ¦ C11D000302 ¦ C11D000304 ¦ C11D000310 ¦ C11D000316 ¦ C11D000320 ¦ C11D000322 ¦ C11D000333 ¦ C11D000336 ¦ C11D000337 ¦ C11D0003382 ¦ C11D0003386 ¦ C11D0003395 ¦ C11D000340 ¦ C11D000348 ¦ C11D000350 ¦ C11D001002 ¦ C11D001704 ¦ C11D001706 ¦ C11D001708 ¦ D06M001100 ¦ D06M001113 ¦ D06M0013188 ¦ D06M0013342 ¦ D06M001503 ¦ D06M0015263 ¦ D06M0015643 ¦ D06M002306 ¦ D06M010104 ¦ D06M010106 ¦ D06M010112 ¦ D06M010116 | 2005-08-17 18W WITHDRAWN - 2005-06-27 ¦ 2003-07-02 17Q FIRST EXAMINATION REPORT + 2003-05-19 ¦ 2002-09-11 AK DESIGNATED CONTRACTING STATES: + EP 1144572 A3 AT;BE;CH;CY;DE;DK;ES;FI;FR;GB;GR;IE;IT;LI;LU;MC;NL;PT;SE ¦ 2001-10-17 XX MISCELLANEOUS: DERZEIT SIND DIE WIPO-PUBLIKATIONSDATEN A3 NICHT VERFUEGBAR. ¦ 2001-10-17 AX REQUEST FOR EXTENSION OF THE EUROPEAN PATENT TO + AL;LT;LV;MK;RO;SI ¦ 2001-10-17 AK DESIGNATED CONTRACTING STATES: + EP 1144572 A2 AT;BE;CH;CY;DE;DK;ES;FI;FR;GB;GR;IE;IT;LI;LU;MC;NL;PT;SE ¦ 2001-10-17 17P REQUEST FOR EXAMINATION FILED + 2001-04-27 | A fabric care composition comprises a fabric improving active, an adjunct wrinkle control agent; (C) optionally a surfactant; (D) optionally an odor control agent; (E) optionally a perfume; (F) optionally an antimicrobial active agent; (G) optionally an aminocarboxylate chelator; (H) optionally an antimicrobial active; and (I) optionally, an aqueous carrier. | The composition provides a fabric care composition which is applied to fabrics during wash, rinse or drying cycles. | The composition provides the following fabric care benefits, wrinkle removal and/or reduction, fabric wear reduction, fabric pilling reduction, fabric color fading reduction, fabric color maintenance, fabric color restoration, fabric soiling reduction, fabric shape retention, and/or fabric shrinkage reduction.
EP1085136A1 | 2001-03-21 | Interior and exterior construction material | INTERIOR AND EXTERIOR CONSTRUCTION MATERIAL WITH SATISFACTORY RESISTANCE TO FOULING ¦ VERSCHMUTZUNGSFREIES BAUMATERIAL FÜR DEN INNEN- UND AUSSENBAU ¦ MATERIAU DE CONSTRUCTION POUR INTERIEUR OU EXTERIEUR PRESENTANT UNE RESISTANCE SATISFAISANTE A L'ENCRASSEMENT | Daikin Industries Ltd.,Osaka shi, Osaka 530 8323,JP,00605938 | CHIDA, Akira, Yodogawa seisakusho ¦ WADA, Susumu, Yodogawa seisakusho ¦ MOHRI, Haruhiko, Yodogawa seisakusho ¦ YONEI, Yasushi, Yokogawa seisakusho ¦ HONDA, Kayoko, Yodogawa seisakusho | The interior and exterior construction material comprises a resin composition containing a thermoplastic resin and a hydrophilic compound coated onto a substrate. For internal and external construction. The material has good resistance to fouling and has excellent adhesive properties, weathering resistance and cleanability. Preferred materials: The resin is an acrylic polymer or a mixture of this with a vinylidene fluoride polymer. The hydrophilic compound is an organometallic or a hydrophilic colloidal compound. The acrylic polymer has 10000-500000 wt. average mol. wt. (Mw) and at least 40°C glass transition temperature (Tg); and the vinylidene fluoride polymer is at least one from vinylidene fluoride-tetrafluoroethylene copolymers, vinylidene fluoride-tetrafluoroethylene-hexafluoropropylene copolymers and vinylidene fluoride-tetrafluoroethylene-chlorotrifluoroethylene copolymers having 60-85 molar% vinylidene fluoride units. The substrate is soft polyvinylchloride (PVC) sheeting, soft PVC mesh sheeting, hard PVC sheeting, PVC-pasted steel sheeting, wallpaper, marking film, woven cloth, nonwoven cloth, polycarbonate sheeting, ABS resin sheeting or composites of these. | To provide construction materials for interior and exterior building materials which are produced by applying a resin composition comprising a thermoplastic resin and hydrophilic compound to a substrate, have good stain-proofing property and are excellent in adhesion, weather resistance, stain removing property, and the like. On décrit un matériau de construction pour intérieur ou extérieur, qu'on obtient en enduisant un support d'une composition résineuse comprenant une résine thermodurcissable et un composé hydrophile. Ledit matériau de construction présente une résistance satisfaisante à l'encrassement ainsi que d'excellentes propriétés d'adhésivité, de résistance aux intempéries, de nettoyabilité, etc. | JP1998143191A ¦ WO1999JP2556A | 1998-05-25 ¦ 1999-05-17 | EP1085136A1 ¦ EP1085136A4 ¦ JP11333992A ¦ TW407180B ¦ WO1999061717A1 | WO1999061717A1 ¦ JP11333992A ¦ EP1085136A1 ¦ TW407180B | 1. A construction material for interior and exterior use which is produced by applying a resin composition comprising a thermoplastic resin and hydrophilic compound to a substrate. 2. The construction material of Claim 1, wherein the thermoplastic resin is an acrylic polymer or a mixture of an acrylic polymer and a vinylidene fluoride polymer. 3. The construction material of Claim 1, wherein the hydrophilic compound is a hydrophilic colloid compound. 4. The construction material of Claim 2, wherein the acrylic polymer has a weight average molecular weight of from 10,000 to 500,000 and a glass transition temperature of not less than 40°C and the vinylidene fluoride polymer is at least one copolymer selected from the group consisting of vinylidene fluoride/tetrafluoroethylene copolymer, vinylidene fluoride/tetrafluoroethylene/hexafluoropropylene copolymer and vinylidene fluoride/tetrafluoroethylene/chlorotrifluoroethylene copolymer and contains a vinylidene fluoride unit in an amount of 60 to 85 % by mole. 5. The construction material of any of Claims 1 to 4, wherein the substrate is a soft polyvinyl chloride sheet, soft polyvinyl chloride mesh sheet, hard polyvinyl chloride sheet, steel sheet laminated with polyvinyl chloride, wall paper, marking film, woven fabric, non-woven fabric, polycarbonate sheet, ABS resin sheet or a composite substrate thereof. | B05D000724 ¦ B32B002708 ¦ B32B002720 ¦ C09D000500 ¦ C09D012716 ¦ C09D013300 | 2002-11-13 18W WITHDRAWN - 2002-09-20 ¦ 2001-11-28 AK DESIGNATED CONTRACTING STATES: + EP 1085136 A4 DE;FR;GB;IT ¦ 2001-11-28 A4 SUPPLEMENTARY SEARCH REPORT + 2001-10-11 ¦ 2001-03-21 AK DESIGNATED CONTRACTING STATES: + EP 1085136 A1 DE;FR;GB;IT ¦ 2001-03-21 17P REQUEST FOR EXAMINATION FILED + 2000-12-13 | The interior and exterior construction material comprises a resin composition containing a thermoplastic resin and a hydrophilic compound coated onto a substrate. | For internal and external construction. | The material has good resistance to fouling and has excellent adhesive properties, weathering resistance and cleanability.
EP778296A1 | 1997-06-11 | Aq. emulsion polymer for flexible soil-resistant exterior coatings comprising units of alkyl(meth)acrylate(s), substd. phenyl ethylene, alpha,beta-ethylenically unsatd. carboxylic acid (anhydride)(s) and alpha,beta-unsatd. monomer | Soil resistant polymers ¦ Schmutzabweisende Polymere ¦ Polymères résistant aux salisures | ROHM AND HAAS COMPANY,Philadelphia, Pennsylvania 19106 2399,US,00211422 | Van Curen, John ¦ Winey, Donald Alfred | An aq. emulsion polymer comprises as polymerised units: (a) 50-99.8%wt. alkyl(meth)acrylate(s); (b) 0.2-20%wt. a cpd. of formula (I), R1-5 = H or 1-4C alkyl and at least one of R1-5 is 1-4C alkyl; (c) 0-10%wt. α,β-ethylenically unsatd. monobasic or dibasic carboxylic acid (anhydride)(s); and (d) 0-49.8%wt. α,β unsatd. monomer different from (a)-(c) where Tg of emulsion polymer is < 0°C.Also claimed are: (i) a coating compsn. comprising the aq. emulsion polymer; (ii) the mfr. of emulsion polymers having a Tg < 0°C by polymerising a monomer mixt. incorporating the cpd. of formula (I); and (iii) a method of preparing a coating compsn. comprising admixing the components of the coating compsn. and the above aq. emulsion polymer(s). USEPolymers are soil-resistant and used for flexible exterior coatings e.g. elastomeric wall coatings, caulks, mastics and roof coatings. ADVANTAGEPolymers exhibit improved dirt pickup resistance during exterior exposure while maintaining proper adhesion and resistance to cracking | Soil resistant polymers, and methods for their manufacture are provided. These polymers are aqueous emulsion polymers suitable for use in exterior coatings, such as elastomeric wall coatings, caulks and roof coatings. These polymers exhibit improved dirt-pick up resistance during exterior exposure while maintaining proper adhesion and resistance to cracking. | US19958347P | 1995-12-07 | EP778296A1 ¦ AU199671966A ¦ BR199605856A ¦ CA2191665A1 ¦ CN1157831A ¦ IL119686D0 ¦ JP9221525A ¦ MX199606150A ¦ SG43447A1 ¦ ZA199609991B | EP778296A1 ¦ AU199671966A ¦ ZA199609991A ¦ CA2191665A1 ¦ JP9221525A ¦ SG43447A1 ¦ MX199606150A ¦ KR1997042867A ¦ BR199605856A ¦ CN1157831A | 1. An aqueous emulsion polymer comprising, as polymerized units, * (a) from 50 to 99.8 percent by weight of at least one alkyl(meth) acrylate * (b) from 0.2 to 20 percent by weight of a compound of the formula (i) wherein R1, R2, R3, R4 and R5 are selected from the group consisting of H and C1-C4 alkyl, with the proviso that at least one of R1, R2, R3, R4 and R5 is C1-C4 alkyl * (c) from 0 to 10 percent by weight of at least one a,b-ethylenically unsaturated monobasic or dibasic carboxylic acids or their anhydrides, and * (d) from 0 to 49.8 percent by weight of at least one alpha-beta unsaturated monomer different from (a), (b) and (c) wherein the Tg of the emulsion polymer is less than 0°C. 2. A coating composition comprising aqueous emulsion polymer comprising, as polymerized units, * (a) from 50 to 99.8 percent by weight of at least one alkyl(meth) acrylate * (b) from 0.2 to 20 percent by weight of a compound of the formula (i) wherein R1, R2, R3, R4 and R5 are selected from the group consisting of H and C1-C4 alkyl, with the proviso that at least one of R1, R2, R3, R4 and R5 is C1-C4 alkyl * (c) from 0 to 10 percent by weight of at least one a,b-ethylenically unsaturated monobasic or dibasic carboxylic acids or their anhydrides, and * (d) from 0 to 49.8 percent by weight of at least one alpha-beta unsaturated monomer different from (a), (b) and (c) wherein the Tg of the emulsion polymer is less than 0°C. 3. In the manufacture of emulsion polymers having a Tg less than 0°C by polymerizing a monomer mixture, the improvement comprising incorporating into said monomer mixture from 0.2 to 20 percent by weight of a compound of the formula (i) wherein R1, R2, R3, R4 and R5 are selected from the group consisting of H and C1-C4 alkyl, with the proviso that at least one of R1, R2, R3, R4 and R5 is C1-C4 alkyl. 4. A method of preparing a coating composition comprising admixing the components of the coating composition and at least one aqueous emulsion polymer comprising, as polymerized units, * (a) from 50 to 99.8 percent by weight of at least one alkyl(meth) acrylate * (b) from 0.2 to 20 percent by weight of a compound of the formula (i) wherein R1, R2, R3, R4 and R5 are selected from the group consisting of H and C1-C4 alkyl, with the proviso that at least one of R1, R2, R3, R4 and R5 is C1-C4 alkyl * (c) from 0 to 10 percent by weight of at least one a,b-ethylenically unsaturated monobasic or dibasic carboxylic acids or their anhydrides, and * (d) from 0 to 49.8 percent by weight of at least one alpha-beta unsaturated monomer different from (a), (b) and (c) wherein the Tg of the emulsion polymer is less than 0°C. | C08F022012 ¦ C09D013306 | 1998-08-05 18D DEEMED TO BE WITHDRAWN - 1998-02-04 ¦ 1997-11-05 17Q FIRST EXAMINATION REPORT + 1997-09-23 ¦ 1997-06-11 AK DESIGNATED CONTRACTING STATES: + EP 0778296 A1 BE;DE;ES;FR;GB;GR;IT;NL ¦ 1997-06-11 17P REQUEST FOR EXAMINATION FILED + 1996-12-09 | An aq. emulsion polymer comprises as polymerised units: (a) 50-99.8%wt. alkyl(meth)acrylate(s); (b) 0.2-20%wt. a cpd. of formula (I), R1-5 = H or 1-4C alkyl and at least one of R1-5 is 1-4C alkyl; (c) 0-10%wt. α,β-ethylenically unsatd. monobasic or dibasic carboxylic acid (anhydride)(s); and (d) 0-49.8%wt. α,β unsatd. monomer different from (a)-(c) where Tg of emulsion polymer is < 0°C.Also claimed are: (i) a coating compsn. comprising the aq. emulsion polymer; (ii) the mfr. of emulsion polymers having a Tg < 0°C by polymerising a monomer mixt. incorporating the cpd. of formula (I); and (iii) a method of preparing a coating compsn. comprising admixing the components of the coating compsn. and the above aq. emulsion polymer(s). | USE Polymers are soil-resistant and used for flexible exterior coatings e.g. elastomeric wall coatings, caulks, mastics and roof coatings. | ADVANTAGE Polymers exhibit improved dirt pickup resistance during exterior exposure while maintaining proper adhesion and resistance to cracking
EP612766A1 | 1994-08-31 | Suspension polymerised polyvinyl(idene) halide resin is polymerised in aq suspension medium with ion sensitive dispersant, with ionic material introduced before monomer conversion is greater than 50 per cent | Suspension polyvinyl halide or polyvinylidene halide powder coating and molding resin, compounds and articles therefrom. ¦ Suspensionspolyvinyl- oder Polyvinylidenhalidpulver-Beschichtung und Formmasse, Verbindungen und Artikel daraus. ¦ Revêtement-poudre et résine de moulage d'halogénure de polyvinyle ou de polyvinylidène en suspension, produits et articles préparés à partir de ceux-ci. ¦ Suspension polyvinyl halide or polyvinylidene halide powder coating and molding resin, compounds and articles therefrom ¦ Suspensionspolyvinyl- oder Polyvinylidenhalidpulver-Beschichtung und Formmasse, Verbindungen und Artikel daraus ¦ Revêtement-poudre et résine de moulage d'halogénure de polyvinyle ou de polyvinylidène en suspension, produits et articles préparés à partir de ceux-ci | The Geon Company,Cleveland, Ohio 44131,US,01656540 | Poledna, David James | A suspension polymerised polyvinyl halide or polyvinylidene halide resin, in powder form used for powder moulding and powder coating is claimed. The resin is polymerised in an aq. suspension medium with the use of a dispersant system comprising an ion sensitive dispersant. During polymerisation an ionic material is introduced into the polymerisation medium before monomer conversion is greater than 50%.Also claimed are: (i) prepn. of the above suspension polymerised resin; and (ii) a powder coating cpd. comprising a thermoplastic suspension polymerised resin; (iii) a coated article having (ii) adhered to its surface; (iv) a hollow moulded article comprising in the fused state the above resin, and made by slush moulding or rotational moulding.Pref. the vinyl monomer is vinyl chloride. The ion sensitive prim. dispersant is pref. a lightly crosslinked interpolymer of acrylic acid. Pref. the sec. dispersant is at least one dispersant selected from sorbitan ester and hydrolysed polyvinyl acetate having hydrolysis level less than 70%, pref. less than 60%, esp. less than 55%. USE/ADVANTAGEThe resins are used for rotational moulding, slush moulding and powder coating. The powder coatings provide durable and/or aesthetic finishes on exteriors of products such as tubing, wires, fence posts and lawn furniture. The resins show good fusion characteristics and low or no orange peel after conventional moulding and coating methods. They also show good gloss. | Powder coating and molding resins, compounds prepared from polyvinyl halide or polyvinylidene halide resin powders are disclosed. The resins are made by a particular suspension process, formulated and coated on articles or molded thereby exhibiting good fusion characteristics and low or no orange peel after application by conventional molding and coating methods. The powder resins have an average particle size in the range of from about 35 microns to about 150 microns, preferably 50 microns to 130 microns. The resins are polymerized in the presence of a protective colloidal system comprising an ion sensitive polymer which is disrupted during the early phase of the polymerization, before about 50%, preferably about 20% monomer conversion. The disruption is effected by introducing an ionic material which causes the colloidal layer to substantially separate from the growing resin particle, thereby removing all or substantially all of the protective colloidal residue from the suspended polymerizing particles. | US199323505A | 1993-02-26 | EP612766A1 ¦ JP6298812A | EP612766A1 ¦ JP6298812A | 1. A suspension polymerized polyvinyl halide or polyvinylidene halide resin, in powder form, used for powder molding and powder coating wherein said resin is polymerized in an aqueous suspension medium with the use of a dispersant system comprising an ion sensitive dispersant and wherein during polymerization of vinyl halide or vinylidene halide monomers, an ionic material is introduced into the polymerization medium before monomer conversion is greater than about 50%. 2. The resin of claim 1 wherein said dispersant system further comprises a secondary dispersant means for providing enhanced particle porosity. 3. The resin of claim 2 wherein said secondary dispersant is selected from the group consisting of polyvinyl acetate having less than 70% hydrolysis, sorbitan esters, glycolesters, glycerolesters, and polyglycerol esters. 4. A process for preparing a suspension polymerized resin from polyvinyl halide or polyvinylidene halide monomer said resin used for powder coating or powder molding comprising the steps of * (a) charging water and at least one ion sensitive primary dispersant(s) to a polymerization vessel equipped with agitation and cooling means; * (b) agitating said water and said dispersant(s) * (c) reducing or stopping said agitation such that non-turbulent flow is achieved, water layer is maintained; * (d) charging at least one said monomer to the polymerization vessel such that there is formed two liquid layers in the polymerization vessel, one being an aqueous layer and a monomer layer; * (e) optionally charging to the vinyl monomer layer at least one and at least one secondary dispersant; * (f) allowing said catalyst to diffuse through the vinyl monomer top layer; * (g) increasing the agitation such that the entire polymerization medium is an aqueous polymerisation suspension; * (h) conducting the polymerization of the vinyl monomer to a conversion of from about 1% to about 50%; * (i) charging an monovalent inorganic or organic ionic compound to the polymerization medium in amounts sufficient to substantially desorb the ion sensitive dispersant off the monomer droplets; * (j) continuing the polymerization of the vinyl monomer to form particles; and * (k) removing the polymerized resin from the reaction vessel. 5. A process of claim 4 wherein said vinyl monomer is vinyl chloride. 6. A process of claim 4 wherein the ion sensitive primary dispersant is a lightly crosslinked interpolymer of acrylic acid. 7. A process of claim 4 wherein said secondary dispersant is at least one dispersant selected from the group consisting of sorbitan ester and hydrolyzed polyvinyl acetate having a hydrolysis level less than about 70%. 8. A process of claim 7 wherein said secondary dispersant is a hydrolyzed polyvinyl acetate having a hydrolysis level less than about 60%. 9. A process of claim 8 wherein said polyvinyl acetate has a hydrolysis level less than about 55%. 10. A process of claim 4 wherein the level of said ion sensitive dispersant is from about 0.02 to about 0.06 part by weight per 100 parts by weight of vinyl monomer. 11. A process of claim 10 wherein the level of said dispersant is from about 0.02 to about 0.06 part by weight per 100 parts by weight of vinyl monomer. 12. A process of claim 4 wherein said ionic material is added to the polymerization medium at from 1% to 10% conversion of vinyl monomer to polymer. 13. A process of claim 4 wherein the level of said secondary dispersant is present at from about 0.1 part by weight to about 0.4 part by weight per 100 parts by weight vinyl monomer. 14. A process of claim 4 wherein said secondary dispersant is premixed with the vinyl monomer prior to being charged into the polymerization vessel. 15. A process of claim 4 wherein in (a) the water and ion sensitive dispersant are premixed prior to being added to the polymerization vessel. 16. A process of claim 4 wherein in (d) the catalyst is combined with at least one solvent at least one secondary dispersant is premixed with said vinyl monomer prior to being added to the polymerization vessel. 17. A powder coating compound comprising a thermoplastic suspension polymerized resin, said resin comprising at least one polymerized monomer selected from the group consisting of vinyl chloride, polyvinyl fluoride, polyvinylidene chloride, and polyvinylidene chloride, wherein said at least one monomer is suspended in aqueous medium with a dispersant system comprising an ion sensitive dispersant, and wherein after initiation of polymerization, an ionic material is introduced to said medium prior to about 50% conversion of said at least one monomer, said compound further comprising a stabilizer and a plasticizer. 18. The compound of claim 17 further comprising a pigment. 19. The compound of claim 17 further comprising a dispersion polyvinyl halide resin having an average particle size of from about 0.5µ to 25µ. 20. The compound of claim 19 wherein the amount of said dispersion resin is from 2 to 10 weight parts per 100 weight parts of said suspension polymerized resin. 21. A coated article containing adhered to a surface, the powder coating compound of claim 17. 22. A hollow molded article comprising in the fused state, the resin of claim 1. 23. A molded article of claim 22 made by slush molding. 24. A molded article of claim 22 made by rotational molding. | B29C004104 ¦ B29C004118 ¦ C08F000220 ¦ C08F001400 ¦ C08F001406 ¦ C08F001408 ¦ C09D000503 ¦ C09D012700 | 1997-03-19 18W WITHDRAWN - 1997-01-11 ¦ 1995-12-13 17Q FIRST EXAMINATION REPORT + 1995-10-31 ¦ 1995-02-08 17P REQUEST FOR EXAMINATION FILED + 1994-12-15 ¦ 1994-08-31 AK DESIGNATED CONTRACTING STATES: + EP 0612766 A1 DE;FR;GB;IT | A suspension polymerised polyvinyl halide or polyvinylidene halide resin, in powder form used for powder moulding and powder coating is claimed. The resin is polymerised in an aq. suspension medium with the use of a dispersant system comprising an ion sensitive dispersant. During polymerisation an ionic material is introduced into the polymerisation medium before monomer conversion is greater than 50%.Also claimed are: (i) prepn. of the above suspension polymerised resin; and (ii) a powder coating cpd. comprising a thermoplastic suspension polymerised resin; (iii) a coated article having (ii) adhered to its surface; (iv) a hollow moulded article comprising in the fused state the above resin, and made by slush moulding or rotational moulding.Pref. the vinyl monomer is vinyl chloride. The ion sensitive prim. dispersant is pref. a lightly crosslinked interpolymer of acrylic acid. Pref. the sec. dispersant is at least one dispersant selected from sorbitan ester and hydrolysed polyvinyl acetate having hydrolysis level less than 70%, pref. less than 60%, esp. less than 55%. | - | USE/ADVANTAGE The resins are used for rotational moulding, slush moulding and powder coating. The powder coatings provide durable and/or aesthetic finishes on exteriors of products such as tubing, wires, fence posts and lawn furniture. The resins show good fusion characteristics and low or no orange peel after conventional moulding and coating methods. They also show good gloss.
EP549808A1 | 1993-07-07 | Transparent plastic material having anti-glare effect comprises polymer produced by polymerisation of monomer in presence of initiator or catalyst, and light absorbing complex contg. transition metal and dye | TRANSPARENT PLASTIC MATERIAL. ¦ DURCHSICHTIGES PLASTIKMATERIAL. ¦ MATIERE PLASTIQUE TRANSPARENTE. ¦ TRANSPARENT PLASTIC MATERIAL ¦ MATIERE PLASTIQUE TRANSPARENTE ¦ DURCHSICHTIGES PLASTIKMATERIAL | SEIKO EPSON CORPORATION,Shinjuku ku, Tokyo 163 0811,JP,00730004 | MIYABAYASHI, Toshiyuki ¦ KUTSUKAKE, Yusuke ¦ KASAI, Yoshihiko ¦ KATAGIRI, Hiroshi ¦ KOJIMA, Tadao | A transparent plastic material is coposed of a polymer produced by polymerisation of one or more polymerisable monomers in the presence of a polymerisation initiator or a polymerisable catalyst and contains a complex cpd. represented by general formula (A)nM and a dye or pigment that absorbs light in a complementary wavelength region to the adsorption spectrum of the complex cpd. M = Sc, Y, La, Ce, Pr, Nd, Pm, Sm, Eu, Gd, Tb, Dy, Ho, Er, Tm or Lu; n = 4 when M = Tb, Ce or Pr, 3 or 2 when M = Eu, Yb, Sm and 3 in other cases. (A) is either a ligand selected from the group consisting of those having chelate complexes having eight specified basic chemical structures (1)-(8) and those having organometallic complexes, or a ligand forming a cyclic ligand composed of nAs. USE/ADVANTAGEThe plastic material has an antiglare effect without decreasing the brightness of visible light. It is useful for glasses, contact lenses, sun-glasses, filter covers for displays, covers for light luminescent instruments, car mirrors, optical lenses for cameras, optical filters etc..D | A nearly colorless transparent plastic material usable as lens, filter and so forth, which can exhibit an antiglare effect without lowering the quantity of visible rays by using together a complex compound of a specified transition metal element and a dye or a pigment which absorbs a spectrum complementary to the absorption spectrum with a specified wavelength of the complex compound. The plastic material comprises a polymer prepared by polymerizing one or more polymerizable monomers in the presence of a polymerization initiator or catalyst, and the complex compound is represented by the general formula (A)nM, wherein A represents either a ligand selected from the group consisting of those giving chelate complexes having eight specified basic chemical structures and those giving organometallic complexes, or a ligand forming a cyclic ligand composed of nAs; M represents Sc, Y, La, Ce, Pr, Nd, Pm, Sm, Eu, Gd, Tb, Dy, Ho, Er, Tm, Yb, or Lu; and n represents 2, 3 or 4 depending on the kind of element. <IMAGE> A nearly colorless transparent plastic material usable as lens, filter and so forth, which can exhibit an antiglare effect without lowering the quantity of visible rays by using together a complex compound of a specified transition metal element and a dye or a pigment which absorbs a spectrum complementary to the absorption spectrum with a specified wavelength of the complex compound. The plastic material comprises a polymer prepared by polymerizing one or more polymerizable monomers in the presence of a polymerization initiator or catalyst, and the complex compound is represented by the general formula (A)nM, wherein A represents either a ligand selected from the group consisting of those giving chelate complexes having eight specified basic chemical structures and those giving organometallic complexes, or a ligand forming a cyclic ligand composed of nAs; M represents Sc, Y, La, Ce, Pr, Nd, Pm, Sm, Eu, Gd, Tb, Dy, Ho, Er, Tm, Yb, or Lu; and n represents 2, 3 or 4 depending on the kind of element. L'invention concerne une matière plastique transparente presque incolore pouvant être utilisée comme lentille, filtre, etc., et pouvant présenter un effet antireflet sans diminution de la quantité de faisceaux lumineux, en utilisant en même temps un complexe d'un élément métallique de transition déterminé et un colorant ou un pigment qui absorbe un spectre complémentaire au spectre d'absorption à une longueur d'onde déterminée dudit complexe. La matière plastique comporte un polymère préparé par polymérisation d'un ou de plusieurs monomères polymérisables en présence d'une amorce de polymérisation ou d'un catalyseur, et le complexe est représenté par la formule générale (A)nM, dans laquelle A représente soit un ligand sélectionné dans les groupes constitués de ceux produisant des complexes chélatés présentant huit structures chimiques de base déterminées et ceux produisant des complexes organométalliques, soit un ligand formant un ligand cyclique composé de nAd; M représente SC, Y, La, Ce, Pr, Nd, Pm, Sm, Eu, Gd, Tb, Dy, Ho, Er, Tm, Yb, ou Lu; et n représente 2, 3 ou 4 selon le type d'éléments. | JP1991169656A ¦ JP1991169650A ¦ JP1991169649A ¦ JP1991169648A ¦ JP1991171122A ¦ JP1991314768A | 1991-07-10 ¦ 1991-07-10 ¦ 1991-07-10 ¦ 1991-07-10 ¦ 1991-07-11 ¦ 1991-11-28 | EP549808A1 ¦ EP549808A4 ¦ JP5202109A ¦ JP5202110A ¦ WO1993001233A1 | WO1993001233A1 ¦ EP549808A1 ¦ JP5502158X ¦ JP5202109A ¦ JP5202110A ¦ EP549808A4 | 1. A transparent plastic material comprising a polymer obtained by polymerizing one or more types of polymerizable monomers and a polymerization initiator or a polymerization catalyst, containing a complex compound of the following Formula (I) and a dyestuff or a pigment absorptive of light of a color and wavelength which is complementary to the specific color and wavelength of light selectively absorbed by said complex compound: (A)nM (I) wherein M represents Sc, Y, La, Ce, Pr, Nd, Pm, Sm, Eu, Gd, Tb, Dy, Ho, Er, Tm, Yb, or Lu; n is ordinarily 3, but n may be either 3 or 4 when M is Tb, Ce, or Pr, and n may be either 3 or 2 when M is Eu, Yb, or Sm; and A is selected from ligands forming chelate complexes having basic structures of formulas (1) to (8) and ligands forming organic metal complexes, or n units of A form a cyclic ligand. 2. The transparent plastic material of Claim 1 wherein ligand A of said complex compound contains a polymerization reactive group. 3. The transparent plastic material of Claim 1 wherein ligand A of said complex compound contains at least one of an allyl group and a heterocyclic group. 4. The transparent plastic material of Claim 1 wherein said complex compound has a structure of formula (I-1): wherein R₇, R₈, and R₉ are selected from an alkyl group, an alicyclic group, an ether group, an ester group, and a halogen atom; M represents Sc, Y, La, Ce, Pr, Nd, Pm, Sm, Eu, Gd, Tb, Dy, Ho, Er, Tm, Yb, or Lu; and n is ordinarily 3, but n may be either 3 or 4 when M is Tb, Ce, or Pr, and n may be either 3 or 2 when M is Eu, Yb, or Sm; 5. The transparent plastic material of Claim 3 wherein said complex compound is represented by one of formulas (I-2) to (I-9): wherein X represents a polymerization reactive group; R represents an alkyl group, an alicyclic hydrocarbon group, an allyl group, a heterocyclic group, an ether group, an ester group, a halogen atom, or a hydrogen atom. 6. The transparent plastic material of Claim 3 wherein said complex compound is represented by one of formulas (I-10) to (I-32): 7. The transparent plastic material of any one of Claim 1 to Claim 6 further comprising an ultraviolet absorber. 8. The transparent plastic material of Claim 1 wherein said polymerizable monomer contains a radical polymerizable group. 9. The transparent plastic material of Claim 1 wherein said polymerizable monomer contains a polyaddition reactive group. 10. The transparent plastic material of Claim 1 wherein said polymerizable monomer contains a polycondensation reactive group. 11. An eyeglass lens comprising a transparent plastic material of any one of Claims 1 to 10. 12. A contact lens comprising a transparent plastic material of any one of Claims 1 to 10. 13. A display filter comprising a transparent plastic material of any one of Claims 1 to 10. 14. A lens or filter for optical equipment comprising a transparent plastic material of any one of Claims 1 to 10. 15. An illumination equipment cover comprising a transparent plastic material of any one of Claims 1 to 10. | C08K000500 | 1999-07-07 18R REFUSED - 1999-02-22 ¦ 1997-05-07 17Q FIRST EXAMINATION REPORT + 1997-03-21 ¦ 1993-12-22 AK DESIGNATED CONTRACTING STATES: + EP 0549808 A4 DE;FR;GB ¦ 1993-12-22 A4 SUPPLEMENTARY SEARCH REPORT + 1993-11-02 ¦ 1993-07-07 AK DESIGNATED CONTRACTING STATES: + EP 0549808 A1 DE;FR;GB ¦ 1993-07-07 17P REQUEST FOR EXAMINATION FILED + 1993-03-09 | A transparent plastic material is coposed of a polymer produced by polymerisation of one or more polymerisable monomers in the presence of a polymerisation initiator or a polymerisable catalyst and contains a complex cpd. represented by general formula (A)nM and a dye or pigment that absorbs light in a complementary wavelength region to the adsorption spectrum of the complex cpd. M = Sc, Y, La, Ce, Pr, Nd, Pm, Sm, Eu, Gd, Tb, Dy, Ho, Er, Tm or Lu; n = 4 when M = Tb, Ce or Pr, 3 or 2 when M = Eu, Yb, Sm and 3 in other cases. (A) is either a ligand selected from the group consisting of those having chelate complexes having eight specified basic chemical structures (1)-(8) and those having organometallic complexes, or a ligand forming a cyclic ligand composed of nAs. | - | USE/ADVANTAGE The plastic material has an antiglare effect without decreasing the brightness of visible light. It is useful for glasses, contact lenses, sun-glasses, filter covers for displays, covers for light luminescent instruments, car mirrors, optical lenses for cameras, optical filters etc..D
EP501300A1 | 1992-09-02 | Crosslinked, low complex viscosity polyvinyl halide compsn. produced by suspension polymerisation in the presence of a crosslinking monomer and vinyl halide monomer of a non-interfering suppressant | High melt flow crosslinked PVC resin, compound and articles derived therefrom. ¦ Vernetztes PVC-Harz mit hoher Fliessfahigkeit, damit hergestellte Mischungen und Produkte. ¦ Résine de PVC réticulé à haut indice de fusion, composé et articles dérivés de celle-ci. ¦ High melt flow crosslinked PVC resin, compound and articles derived therefrom ¦ Vernetztes PVC-Harz mit hoher Fliessfahigkeit, damit hergestellte Mischungen und Produkte ¦ Résine de PVC réticulé à haut indice de fusion, composé et articles dérivés de celle-ci | The Geon Company,Cleveland, Ohio 44131,US,01656540 | Cozens, Ross James | A particulate compsn. comprises a crosslinked vinyl halide polymer (I) or its post-chlorinated version which is produced by suspension polymerisation in the presence of a crosslinking monomer and 5-50 pts.wt. per 100 pts.wt. vinyl halide monomer of a non-interfering suppressant selected from furan, tetrahydrofuran, tetrahydropyran, dioxane, dimethyl ether, benzene, toluene, naphthalene, xylene, acetone, methyl ethyl ketone, ethyl acetate, acetaldehyde, butyraldehyde, trichloromethane, perchloro-ethylene, and methylene chloride; (I) exhibiting a complex viscosity of 4 x 10 power (2) - 8 x 10 power (4) Pa-sec at 210 deg.C.Opt. the compsn. may comprise a blend of (I) and an uncrosslinked polyvinyl halide. Pref., (I) is a skinless resin. USEThe compsn. can be used in the extrusion, injection or blow moulding of large or intricate artic | Low complex viscosity crosslinked polyvinyl halide resins and post-chlorinated versions are disclosed. Said crosslinked resins, including post-chlorinated crosslinked polyvinyl chloride are produced by suspension, mass, emulsion, micro suspension and preferably a skinless process. Said resins are polymerized in the presence of a complex viscosity suppressant which is at least partially miscible in vinyl halide monomer and substantially removable from said resin by conventional means. The preferred said suppressant is selected from the group consisting of substituted or unsubstituted lower aromatics, lower ethers, esters, lower ketones, lower aldehydes, halogenated hydrocarbons and derivatives. Lower ethers are preferred and most preferred are unsubstituted cyclic ethers. The invention includes blend compositions comprising said modified crosslinked polyvinyl halide resin including post-chlorinated versions in combination with uncrosslinked polyvinyl halide resin or post-chlorinated version, said resins and blends are useful for flexible and rigid articles, in particular, large and/or intricate molded articles requiring enhanced melt flow. | US1991663986A | 1991-03-01 | EP501300A1 ¦ AU199211011A ¦ AU642072B ¦ CA2061440A1 ¦ FI199200690A ¦ FI920690A0 ¦ IL101008D0 ¦ JP4366101A ¦ MX199200683A ¦ NO199200635A ¦ NO199200635D0 ¦ ZA199201233B | EP501300A1 ¦ AU199211011A ¦ NO199200635A ¦ CA2061440A1 ¦ FI199200690A ¦ JP4366101A ¦ ZA199201233A ¦ AU642072B | 1. A composition in particulate form comprising a crosslinked vinyl halide polymer or post-chlorinated version characterized in that suspension polymerization is carried out in the presence of crosslinking monomer and from 5 to 50 weight parts per 100 weight parts vinyl halide monomer, of a suppressant which does not interfere with said crosslinking monomer and selected from the group consisting of furan, tetrahydrofuran, tetrahydropyran, dioxane, dimethyl ether, benzene, toluene, napthalene, xylene, acetone, methyl ethyl ketone, ethyl acetate, acetaldehyde, butyraldehyde, trichloromethane, perchloroethylene, methylene chloride, said crosslinked vinyl halide polymer exhibits a complex viscosity measured at 210°C of between 4x102 to 8x10⁴ pascal-seconds. 2. The composition of claim 1 further comprising in a blend, an uncrosslinked polyvinyl halide polymer. 3. A molded article derived from the composition of claims 1 or 2. 4. A composition of claim 1 further characterized in that said said crosslinked polymer is a skinless resin. | C08F000218 ¦ C08F000238 ¦ C08F001400 ¦ C08F001406 ¦ C08L002700 ¦ C08L002706 ¦ C08L002722 ¦ C08L002724 | 1993-12-01 18W WITHDRAWN - 1993-09-30 ¦ 1993-10-06 RAP1 TRANSFER OF RIGHTS OF AN EP PUBLISHED APPLICATION THE GEON COMPANY ¦ 1993-08-25 17Q FIRST EXAMINATION REPORT + 1993-07-08 ¦ 1993-04-07 17P REQUEST FOR EXAMINATION FILED + 1993-02-06 ¦ 1992-09-02 AK DESIGNATED CONTRACTING STATES: + EP 0501300 A1 AT;BE;CH;DE;DK;ES;FR;GB;GR;IT;LI;LU;NL;PT;SE | A particulate compsn. comprises a crosslinked vinyl halide polymer (I) or its post-chlorinated version which is produced by suspension polymerisation in the presence of a crosslinking monomer and 5-50 pts.wt. per 100 pts.wt. vinyl halide monomer of a non-interfering suppressant selected from furan, tetrahydrofuran, tetrahydropyran, dioxane, dimethyl ether, benzene, toluene, naphthalene, xylene, acetone, methyl ethyl ketone, ethyl acetate, acetaldehyde, butyraldehyde, trichloromethane, perchloro-ethylene, and methylene chloride; (I) exhibiting a complex viscosity of 4 x 10 power (2) - 8 x 10 power (4) Pa-sec at 210 deg.C.Opt. the compsn. may comprise a blend of (I) and an uncrosslinked polyvinyl halide. Pref., (I) is a skinless resin. | USE The compsn. can be used in the extrusion, injection or blow moulding of large or intricate artic | -
EP119051A1 | 1984-09-19 | High solids caprolactone modified acrylic coatings applied to flexible and rigid substrates as top coats and opt., as base coats and primers | A method of coating a substrate, a coating composition and a coated article. ¦ Verfahren zum Überziehen eines Substrats, Überzugszusammensetzung und überzogener Gegenstand. ¦ Procédé de revêtement d'un substrat, composition du revêtement et objet revêtu. ¦ A method of coating a substrate, a coating composition and a coated article ¦ Procédé de revêtement d'un substrat, composition du revêtement et objet revêtu ¦ Verfahren zum Überziehen eines Substrats, Überzugszusammensetzung und überzogener Gegenstand | BASF Corporation,Clifton, New Jersey 07015 6001,US,00612860 | Etzell, Roger A. ¦ Miller, Bertram J. ¦ Dziekan, Dennis J. | Coating substrates with flexible coatings by applying a coating compsn. (I) comprising (A) 40-95 wt.% epsilon-caprolactone modified acrylic polymer (II), Mn 1,000-6,000, OH content 1-7 wt.% and 0.25-6 mols. caprolactone/mol. hydroxy in polymer; and (B) 5-45 wt.% aminoplast resin crosslinking agent, with subsequent cure to the substrate. Coating substrates with a number of flexible coatings by (A) applying (I) as above at 35-68 wt.% solids in a liq. carrier (III) and further comprising 0.5-150 wt.% pigments; (B) flashing off (III); (C) applying a wet-on-wet second coating as in 2(A) but without pigments and curing. Coating substrates with a number of flexible coatings by (A) applying (I) as above at 35-68 wt.% solids in (III) and further comprising 10-40 wt.% pigments having electrically conductive properties; (B) flashing off (III) and curing at 82-193 deg.C. to form an electrically conductive primer layer; (C) applying (I) as in 2(A) above; (D) flashing off (III) to form a pigmented base coat layer; (E) applying a wet-on-wet coating as in 2(C) above, and curing. USE/ADVANTAGEThe coatings have high solids content and provide the basis for conductive and non-conductive primers, base coats and clear topcoats, using wet-on-wet application. Their flexibility is durable and they are esp. used in spray applications over rigid and flexible substrates in automotive vehicle exteriors. | Flexible coatings are applied to the outer surfaces of automotive vehicles having metal and plastic portions from coating compositions having about 40 to 95 % by weight of an epsilon-caprolactone modified acrylic polymer and about 5 to 45% by weight of an aminoplast resin cross-linking agent, the epsilon-caprolactone modified acrylic polymer having a number average molecular weight of about 1,000 to 6,000, hydroxyl contents from about 1 to 7% by weight, optionally about 0.1 to 4.0% by weight carboxyl contents and about 0.25 to 6 moles epsilon-caprolactone per mole of hydroxyl and or carboxyl in the polymer, the coating composition having a solids content of about 35 to 68% by weight and a liquid carrier of about 32 to 65% by weight. Flexible coatings are applied to the outer surfaces of automotive vehicles having metal and plastic portions from coating compositions having about 40 to 95 % by weight of an epsilon-caprolactone modified acrylic polymer and about 5 to 45% by weight of an aminoplast resin cross-linking agent, the epsilon-caprolactone modified acrylic polymer having a number average molecular weight of about 1,000 to 6,000, hydroxyl contents from about 1 to 7% by weight, optionally about 0.1 to 4. 0% by weight carboxyl contents and about 0.25 to 6 moles epsilon-caprolactone per mole of hydroxyl and or carboxyl in the polymer, the coating com-position having a solids content of about 35 to 68% by weight and a liquid carrier of about 32 to 65% by weight. | US1983473868A | 1983-03-10 | EP119051A1 ¦ AT36002T ¦ AU198425126A ¦ AU575040B ¦ BR198401088A ¦ CA1246769A1 ¦ DE3472970D1 ¦ EP119051B1 ¦ EP119051B2 ¦ JP5057309B2 ¦ JP60137979A ¦ US4546046A ¦ US4720528A ¦ ZA198401629B | EP119051A1 ¦ AU198425126A ¦ BR198401088A ¦ JP60137979A ¦ ZA198401629A ¦ EP119051B1 ¦ DE3472970D1 ¦ CA1246769A1 ¦ EP119051B2 ¦ JP5057309B | &lt;sl&gt;&lt;li&gt;1. Verfahren zum Beschichten eines Abschnitte aus Kunststoff und Metall aufweisenden zusammenhängenden Substrats mit einem flexiblen Überzug, welches umfaßt: &lt;sl&gt;&lt;li&gt;a) Aufbringen eines Überzugsmittels, in dem die filmbildenden Bestandteile etwa 40 bis 95 Gew.-% eines mit &amp;epsi;-Caprolacton modifizierten Acrylpolymerisats, etwa 5 bis 45 Gew.-% eines Aminoplastharz-Vernetzungsmittels und etwa 0,5 bis 35 Gew.-/ eines Acrylmikrogelharzes umfassen, wobei das Acrylmikrogelharz vernetzte Mikropartikel mit polaren Gruppen auf der Oberfläche enthält, die erhältlich sind durch Polymerisation einer Mischung von ethylenisch ungesättigten Monomeren, von denen mindestens eines in der ethylenischen Nichtsättigung bifunktionell ist und von denen mindestens eines eine polare Gruppe enthält, in einer wäßrigen Emulsion und Überführung der so hergestellten Mikropartikel in das organische Medium des Überzugsmittels und wobei das mit &amp;epsi;-Caprolacton modifizierte Polymerisat ein zahlenmittleres Molekulargewicht von etwa 1000 bis 6000, einen Hydroxylgruppengehalt von etwa 1 bis 7 Gew.-% und etwa 0,25 bis 6 Mol &amp;epsi;-Caprolacton pro Mol Hydroxylgruppen im Polymerisat auf-weist, und &lt;/li&gt;&lt;li&gt;b) Aushärten des Überzugs auf dem Substrat. &lt;/li&gt;&lt;/sl&gt;&lt;/li&gt;&lt;li&gt;2. Verfahren zum Beschichten eines Abschnitte aus Kunststoff und Metall aufweisenden zusammenhängenden Substrats mit mehreren flexiblen Überzügen, welches umfaßt: &lt;sl&gt;&lt;li&gt;a) Aufbringen eines ersten Überzugsmittels, in dem die filmbildenden Bestandteile etwa 40 bis 95 Gewichtsprozent eines mit &amp;epsi; -Caprolacton modifizierten Acrylpolymerisats, etwa 5 bis 45 Gew.-% eines Aminoplastharz-Vernetzungsmittels und etwa 0,5 bis 35 Gew.-% eines Acrylmikrogelharzes umfassen, wobei das Acrylmikrogelharz vernetzte Mikropartikel mit polaren Gruppen auf der Oberfläche enthält, die erhältlich sind durch Polymerisation einer Mischung von ethylenisch ungesättigten Monomeren, von denen mindestens eines in der ethylenischen Nichtsättigung bifunktionell ist und von denen mindestens eines eine polare Gruppe enthält, in einer wäßrigen Emulsion und Überführung der so hergestellten Mikropartikel in das organische Medium des Überzugsmittels und wobei das mit &amp;epsi;-Caprolacton modifizierte Polymerisat ein zahlenmittleres Molekulargewicht von etwa 1000 bis 6000, einen Hydroxylgruppengehalt von etwa 1 bis 7 Gew.-% und etwa 0,25 bis 6 Mol &amp;epsi;-Caprolacton pro Mol Hydroxylgruppen im Polymerisat aufweist, und wobei das erste Überzvgsmittel einen Feststoffgehalt von etwa 35 bis 68 Gew.-% und einen Gehalt an flüssigem Träger von etwa 32 bis 65 Gew.-% aufweist und außerdem etwa 0,5 bis 150 Gew.-% Pigmente, bezogen auf den Feststoffgehalt, enthält, b) Abdampfen des flüssigen Trägers, so daß sich eine pigmentierte Schicht bildet, c) Naß-in-Naß-Aufbringen eines zweiten Überzugsmittels, in dem die filmbildenden Bestandteile etwa 40 bis 95 Gew. -% eines mit &amp;epsi;-Caprolacton modifizierten Acrylpolymerisats und etwa 5 bis 45 Gew.-% eines Aminoplastharz-Vernetzungsmittels umfassen, wobei das mit &amp;epsi;-Caprolacton modifizierte Polymerisat ein zahlenmittleres Molekulargewicht von etwa 1000 bis 6000, einen Hydroxylgruppengehalt von etwa 1 bis 7 Gew.-% und etwa 0,25 bis 6 Mol &amp;epsi;-Caprolacton pro Mol Hydroxylgruppen im Polymerisat aufweist, und wobei das zweite Überzugsmittel einen Feststoffgehalt von etwa 35 bis 68 Gew.-% und einen Gehalt an flüssigem Träger von etwa 32 bis 65 Gew.-% aufweist, und &lt;/li&gt; &lt;li&gt;d) Aushärten des mehrschichtigen Überzuges auf dem Substrat. &lt;/li&gt; &lt;/sl&gt;&lt;/li&gt;&lt;li&gt;3. Verfahren zum Beschichten eines Abschnitte aus Kunststoff und Metall aufweisenden zusammenhängenden Substrats mit mehreren flexiblen Überzugen, welches umfaßt: &lt;sl&gt;&lt;li&gt;a) Aufbringen eines ersten Überzugsmittels, in dem die filmbildenden Bestandteile etwa 40 bis 95 Gew.-% eines mit &amp;epsi;- Caprolacton modifizierten Acrylpolymerisats, etwa 5 bis 45 Gew.-% eines Aminoplastharz-Vernetzungsmittels und etwa 0,5 bis 35 Gew.-% eines Acrylmikrogelharzes umfassen, wobei das Acrylmikrogelharz vernetzte Mikropartikel mit polaren Gruppen auf der Oberfläche enthält, die erhältlich sind durch Polymerisation einer Mischung von ethylenisch ungesättigten Monomeren, von denen mindestens eines in der ethylenischen Nichtsättigung bifunktionell ist und von denen mindestens eines eine polare Gruppe enthält, in einer wäßrigen Emulsion und Überführung der so hergestellten Mikropartikel in das organische Medium des Überzugsmittels und wobei das mit &amp;epsi;-Caprolacton modifizierte Polymerisat ein zahlenmittleres Molekulargewicht von etwa 1000 bis 6000, einen Hydroxylgruppengehalt von etwa 1 bis 7 Gew.-% und etwa 0,25 bis 6 Mol &amp;epsi;-Caprolacton pro Mol Hydroxylgruppen im Polymerisat aufweist, und wobei das erste Überzugsmittel einen Feststoffgehalt von etwa 35 bis 68 Gew.-% und einen Gehalt an flüssigem Träger von etwa 32 bis 65 Gew.-% aufweist und außerdem etwa 10 bis 40 Gew.-% an elektrisch leitfähigem Pigment, bezoger auf den Feststoffgehalt, enthält, &lt;/li&gt;&lt;li&gt;b) Abdampfen des flüssigen Trägers und Aushärten bei 82 bis 193°C, so daß sich eine elektrisch leitfähige Grundierungsschicht bildet, &lt;/li&gt;&lt;li&gt;c) Aufbringen eines zweiten Überzugsmittels, in dem die filmbildenden Bestandteile etwa 40 bis 95 Gew.-% eines mit &amp;epsi;-Caprolacton modifizierten Acrylpolymerisats und etwa 5 bis 45 Gew.-% eines Aminoplastharz- Vernetzungsmittels umfassen, wobei das mit &amp;epsi;-Caprolacton modifizierte Polymerisat ein zahlenmittleres Molekulargewicht von etwa 1000 bis 6000, einen Hydroxylgruppengehalt von etwa 1 bis 7 Gew,-% und etwa 0,25 bis 6 Mol &amp;epsi;-Caprolacton pro Mol Hydroxylgruppen im Polymerisat aufweist, und wobei das zweite Uberzugsmittel einen Feststoffgehalt von etwa 35 bis 68 Gew.-% und einen Gehalt an flüssigem Träger von etwa 32 bis 65 Gew.-% aufweist und außerdem etwa 0,5 bis 150 Gew.-% Pigmente, bezogen auf den Feststoffgehalt, enthält, &lt;/li&gt;&lt;li&gt;d) Abdampfen des flüssigen Trägers von c), so daß sich eine pigmentierte Grundschicht bildet, &lt;/li&gt;&lt;li&gt;e) Naß-in-Naß-Aufbringen eines dritten Überzugsmittels, in dem die filmbildenden Bestandteile etwa 40 bis 95 Gew. -% eines mit &amp;epsi;-Caprolacton modifizierten Acrylpolymerisats und etwa 5 bis 45 Gew.-% eines Aminoplastharz-Vernetzungsmittels umfassen, wobei das mit &amp;epsi;-Caprolacton modifizierte Polymerisat ein zahlenmittleres Molekulargewicht von etwa 1000 bis 6000, einen Hydroxylgruppengehalt von etwa 1 bis 7 Gew,-% und etwa 0,25 bis 6 Mol &amp;epsi;-Caprolacton pro Mol Hydroxylgruppen im Polymerisat aufweist, und wobei das dritte Überzugsmittel einen Feststoffgehalt von etwa 35 bis 68 Gew.-% und einen Gehalt an flüssigem Träger von etwa 32 bis 65 Gew.-% aufweist, und &lt;/li&gt; &lt;li&gt;f) Aushärten des mehrschichtigen Überzuges auf dem Substrat. &lt;/li&gt; &lt;/sl&gt;&lt;/li&gt;&lt;li&gt;4. Uberzugsmittel, das fur ein Abschnitte aus Kunststoff und Metall aufweisendes zusammenhängendes Substrat bestimmt ist und in dem die filmbildenden Bestandteile etwa 40 bis 95 Gew.-% eines mit &amp;epsi;- Caprolacton modifizierten Acrylpolymerisats, etwa 5 bis 45 Gew.-% eines Aminoplastharz-Vernetzungsmittels und etwa 0,5 bis 35 Gew.-% eines Acrylmikrogelharzes umfassen, wobei das Acrylmikrogelharz vernetzte Mikropartikel mit polaren Gruppen auf der Oberfläche enthält, die erhältlich sind durch Polymerisation einer Mischung von ethylenisch ungesättigten Monomeren, von denen mindestens eines in der ethylenischen Nichtsättigung bifunktionell ist und von denen mindestens eines eine polare Gruppe enthält, in einer wäßrigen Emulsion und Überführung der so hergestellten Mikropartikel in das organische Medium des Überzugsmittels und wobei das mit &amp;epsi;-Caprolacton modifizierte Polymerisat ein zahlenmittleres Molekulargewicht von etwa 1000 bis 6000, einen Hydroxylgruppengehalt von etwa 1 bis 7 Gew.-% und etwa 0,25 bis 6 Mol &amp;epsi;-Caprolacton pro Mol Hydroxylgruppen im Polymerisat aufweist, und wobei das Überzugsmittel einen Feststoffgehalt von etwa 35 bis 68 Gew.-% und einen Gehalt an flüssigem Träger von etwa 32 bis 65 Gew.-% aufweist. &lt;/li&gt;&lt;li&gt;5. Verfahren nach einem der Ansprüche 1 bis 3 oder Überzugsmittel nach Anspruch 4, dadurch gekennzeichnet, daß das mit &amp;epsi; -Caprolacton modifizierte Acrylpolymerisat darüber hinaus einen Carboxylgruppengehalt von etwa 0,1 bis 4,0 Gew.-% aufweist und die &amp;epsi;- Caprolacton-Konzentration etwa 0,25 bis 6 Mol &amp;epsi;-Caprolacton pro Mol Hydroxyl- und Carboxylgruppen im Polymerisat beträgt. &lt;/li&gt;&lt;li&gt;6. Verfahren nach einem der Ansprüche 1 bis 3 oder Anspruch 5, wem von ersteren abhängig, dadurch gekennzeichnet, daß das Aushärten bei einer Temperatur von etwa 82 bis 193°C durchgeführt wird. &lt;/li&gt;&lt;li&gt;7. Verfahren nach einem der vorhergehenden Ansprüche oder Überzugsmittel nach Anspruch 4 oder 5, dadurch gekennzeichnet, daß das oder die Überzugsmittel so beschaffen ist oder sind, daß die filmbildenden Bestandteile zusätzlich etwa 1,0 bis 10 Gew.-% Celluloseacetatbutyrat-Harz umfassen. &lt;/li&gt;&lt;li&gt;8. Verfahren nach Anspruch 1 oder einem der Ansprüche 5 bis 7, wenn von ersterem abhängig, dadurch gekennzeichnet, daß das Überzugsmittel einen Feststoffgehalt von etwa 35 bis 68 Gew.-% und einen Gehalt an flüssigem Träger von etwa 32 bis 65 Gew.-% aufweist. &lt;/li&gt;&lt;li&gt;9. Verfahren nach einem der vorhergehenden Ansprüche oder Überzugsmittel nach einem der Ansprüche 4, 5 und 7, dadurch gekennzeichnet, daß das mit &amp;epsi;- Caprolacton modifizierte Acrylpolymerisat aus etwa 0,2 bis 9 Gew.-% carboxylfunktionellen Monomeren, etwa 1 bis 48 Gew.-% hydroxylfunktionellen Monomeren, wobei der Rest aus anderen ethylenisch ungesättigten Monomeren besteht, und etwa 5 bis 55 Gew.-% &amp;epsi;- Caprolacton-Monomeren hergestellt worden ist. &lt;/li&gt;&lt;li&gt;10. Verfahren nach Anspruch 1 oder einem der Ansprüche 5 bis 7, wenn von ersterem abhängig, oder Überzugsmittel nach einem der Ansprüche 4, 5, 7 und 9, dadurch gekennzeichnet, daß zusätzlich etwa 0,5 bis 150 Gew.-%, bezogen auf den Feststoffgehalt, an Pigmenten eingesetzt wird. &lt;/li&gt;&lt;li&gt;11. Verfahren nach einem der vorhergehenden Ansprüche oder Überzugsmittel nach einem der Ansprüche 4, 5, 7, 9 und 10, dadurch gekennzeichnet, daß das Aminoplastharz-Vernetzungsmittel ausgewählt wird aus Aldehydkondensationsprodukten von Melamin, Harnstoff und Benzoguanamin. &lt;/li&gt;&lt;li&gt;12. Verfahren nach einem der vorhergehenden Ansprüche oder Überzugsmittel nach einem der Ansprüche 4, 5, 7, 9, 10 und 11, dadurch gekennzeichnet, daß das &amp;epsi;-Caprolactonpolymerisat aufgebaut Ist aus &amp;epsi;-Caprolacton und mindestens zwei ethylenisch ungesättigten Monomeren, von denen wenigstens eines die genannten Hydroxyl oder Carboxylgruppen und das andere keinen Gehalt an Hydroxyl oder Carboxylgruppen aufweist. &lt;/li&gt;&lt;li&gt;13. Verfahren oder Überzugsmittel nach Anspruch 12, dadurch gekennzeichnet, daß die ethylenisch ungesättigten Monomeren mit Hydroxylgruppen ausgewählt werden aus der Gruppe bestehend aus 2-Hydroxyethylacrylat, 2-Hydroxypropylacrylat, 3-Hydroxypropylacrylat, 4-Hydroxybutylacrylat, 2-Hydroxyethylmethacrylat, 2- Hydroxypropylmethacrylat, 3-Hydroxypropylmethacrylat und 4- Hydroxybutylmethacrylat. &lt;/li&gt;&lt;li&gt;14. Verfahren oder Überzugsmittel nach Anspruch 12, dadurch gekennzeichnet, daß die ethylenisch ungesättigten Monomeren mit Carboxylgruppen ausgewählt werden aus Acryl-, Methacryl-, Itacon-, Malein-, Fumar- und Crotonsäure. &lt;/li&gt;&lt;li&gt;15. Überzugsmittel nach einem der Ansprüche 4, 5, 7, 9, 10, 11, 12, 13 und 14, dadurch gekennzeichnet, daß es zusätzlich etwa 0,1 bis 3 Gew.-%, bezogen auf den Feststoffgehalt, eines sauren Katalysators, ausgewählt aus der Gruppe bestehend aus Phosphorsäure, Alkyldlhydrogenphosphaten, Sulfonsauren, Maleinsäure und Alkylhydrogenmaleaten, enthält. &lt;/li&gt;&lt;li&gt;16. Überzugsmittel nach einem der Ansprüche 4, 5, 7, 9, 10, 11, 12, 13, 14 und 15, dadurch gekennzeichnet, daß es zusätzlich etwa 0,5 bis 5 Gew.-%, bezogen auf den Feststoffgehalt, eines Ultraviolettlicht-Stabilisators enthält. &lt;/li&gt;&lt;/sl&gt; &lt;sl&gt;&lt;li&gt;1. Procédé de revêtement d'un substrat continu, présentant des parties en matière plastique et des parties métalliques, par un revêtement souple, consistant à : &lt;sl&gt;&lt;li&gt;(a) appliquer sur ledit substrat une composition de revêtement dans laquelle les constituants filmogènes comprennent : environ 40% à 95% en poids d'un polymère acrylique modifié par une epsilon-caprolactone ; environ 5% à 45% en poids d'un agent de réticulation consistant en résine aminoplaste; et environ 0,5% à 35% en poids d'une résine microgel acrylique, ledit résine microgel arcylique comprenant des microparticules reticulées présentant des groupes polaires sur leurs surfaces obtenues par polymèrisation en emulsion d'un mélange de monomères à insaturation éthylénique, dont l'un au moins est bifonctionnel en insaturation du type éthylénique, et dont au moins l'un contient un groupe polaire dans une émulsion aqueuse et par transfert les microparticules ainsi préparées dans le milieu organique de la composition de revêtement et ledit polymère acrylique modifié par une epsilon-caprolactone présentant une masse moléculaire moyenne en nombre d'environ 1000 à 6000, une teneur en hydroxyle d'environ 1 à 7% en poids, et environ 0,25 à 6 moles d'epsilon- caprolactone par mole d'hydroxyle dans le polymère ; et &lt;/li&gt;&lt;li&gt;(b) faire durcir ledit revêtement sur ledit substrat. &lt;/li&gt;&lt;/sl&gt;&lt;/li&gt;&lt;li&gt;2. Procédé de revêtement d'un substrat continu présentant des parties en matière plastique et des parties métalliques, par une pluralité de revêtements souples, consistant à : &lt;sl&gt;&lt;li&gt;(a) appliquer sur ledit substrat une première composition de revêtement dans laquelle les constituants filmogènes comprennent : environ 40 à 95% en poids d'un polymère acrylique modifié par une epsilon- caprolactone ; environ 5 à 45% en poids d'un agent de réticulation consistant en résine aminoplaste; et environ 0,5 à 35% en poids d'une résine microgel acrylique, ledit résine microgel acrylique comprenant des microparticules reticulées présentant des groupes polaires sur leurs surfaces obtenues par polymèrisation en emulsion d'un mélange de monomères à insaturation éthylénique, dont l'un au moins est bifonctionnel en insaturation du type éthylénique, et dont au moins l'un contient un groupe polaire dans une émulsion aqueuse et par transfert les microparticules ainsi préparées dans le milieu organique de la composition de revétement et ledit polymère acrylique modifié par une epsilon-caprolactone présentant une masse moléculaire moyenne en nombre d'environ 1000 à 6000, une teneur en hydroxile d'environ 1 à 7% en poids, et environ 0,25 à 6 moles d'epsilon-caprolactone par mole d'hydroxyle dans le polymère, ladite première composition de revêtement présentant une teneur en matières solides d'environ 35 à 68% en poids et un support liquide représentant environ 32 à 65% en poids, et comprenant en outre environ 0,5 à 150% en poids de pigments sur la base de ladite teneur en matières solides ; éliminer ledit support liquide par vaporisation éclair, afin de former une couche pigmentée ; appliquer dans des conditions humide sur humide une deuxième composition de revêtement, dans laquelle les constituants filmogènes comprennent : environ 40 à 95% en poids d'un polymère acrylique modifié par une epsilon-caprolactone ; et environ 5 à 45% en poids d'un agent de réticulation constituant en résine aminoplaste, ledit polymère acrylique modifié par une epsilon-caprolactone présentant une masse moléculaire moyenne en nombre d'environ 1000 à 6000, une teneur en hydroxyle d'environ 1 à 7% en poids, et environ 0,25 à 6 moles d'epsilon-caprolactone par mole d'hydroxyle dans le polymère, ladite seconde composition de revêtement présentant une teneur en matières solides d'environ 35 à 68% en poids, et un support liquide représentant environ 32 à 65% en poids; et &lt;/li&gt;&lt;li&gt;(d) faire durcir ledit revêtement multiple sur ledit substrat. &lt;/li&gt;&lt;/sl&gt;&lt;/li&gt;&lt;li&gt;3. Procédé de revêtement d'un substrat continu présentant des parties en matière plastique et des parties métalliques, par une pluralité de revêtements souples, consistant à : &lt;sl&gt;&lt;li&gt;(a) appliquer sur ledit substrat une première composition de revêtement dans laquelle les constituants filmogènes comprennent : environ 40 à 95% en poids d'un polymère acrylique modifié par une epsilon- caprolactone ; environ 5 à 45% en poids d'un agent de réticulation consistant en rèsine aminoplaste; et environ 0,5 à 35% en poids d'une résine microgel acrylique, ledit résine microgel arcylique comprenant des microparticules reticulées présentant des groupes polaires sur leur surfaces obtenues par polymèrisation en emulsion d'un mélange de monomères à insaturation éthylènique, dont l'un au moins est bifonctionnel en insaturation du type éthylénique, et dont au moins l'un contient un groupe polaire dans une émulsion aqueuse et par transfert les microparticules ainsi préparées dans le milieu organique de la composition de revêtement et ledit polymère acrylique modifié par une epsilon-caprolactone présentant une masse moléculaire moyenne en nombre d'environ 1000 à 6000, une teneur en hydroxyle d'environ 1 à 7% en poids, et environ 0,25 à 6 moles d'epsilon-caprolactone par mole d'hydroxyle dans le polymère, ladite première composition de revêtement présentant une teneur en matières solides d'environ 35 à 68% en poids et un support liquide représentant environ 32 à 65% en poids, et comprenant en outre environ 10 à 40% en poids de pigment présentant des propriétés de conductivité électrique sur la base de ladite teneur en matière solides ; &lt;/li&gt;&lt;li&gt;(b) éliminer ledit support liquide par vaporisation éclair, et faire durcir à 82-193°C afin de former une couche de primaire électriquement conductrice ; &lt;/li&gt;&lt;li&gt;(c) appliquer une deuxième composition de revêtement, dans laquelle les constituants filmogènes comprennent : environ 40 à95% en poids d'un polymère acrylique modifié par une epsilon-caprolactone ; et environ 5 à 45% en poids d'un agent de réticulation consistant en résine aminoplaste, ledit polymère acrylique modifié par une epsilon-caprolactone présentant une masse moléculaire moyenne en nombre d'environ 1000 à 6000, une teneur en hydroxyle d'environ 1 à 7% en poids, et environ 0,25 à 6 moles d'epsilon- caprolactone par mole d'hydroxyle dans le polymère, ladite seconde composition de revêtement présentant une teneur en matières solides d'environ 35 à 68% en poids, et un support liquide représentant environ 32 à 65% en poids, et comprenant en outre environ 0,5 à 150% en poids de pigments sur la base de ladite teneur en matières solides ; &lt;/li&gt;&lt;li&gt;(d) éliminer ledit support liquide de (c) par vaporisation éclair, afin de former une couche de revêtement de base pigmentée ; &lt;/li&gt;&lt;li&gt;(e) appliquer dans des conditions humide sur humide une troisième composition de revêtement, dans laquelle les constituants filmogènes comprennent : environ 40 à 95% en poids d'un polymère acrylique modifié par une epsilon- caprolactone ; et environ 5 à 45% en poids d'un agent de réticulation consistant en résine aminoplaste, ledit polymère acrylique modifié par une epsilon-caprolactone présentant une masse moléculaire moyenne en nombre d'environ 1000 à 6000, une teneur en hydroxyle d'environ 1 à 7% en poids, et environ 0,25 à 6 moles d'epsilon-caprolactone par mole d'hydroxyle dans le polymère, ladite troisième composition de revêtement présentant une teneur en matières solides d'environ 35 à 68% en poids, et un support liquide représentant environ 362 à 65% en poids ; et &lt;/li&gt;&lt;li&gt; (f) faire durcir ledit revêtement multiple sur ledit substrat. &lt;/li&gt;&lt;/sl&gt; &lt;/li&gt;&lt;li&gt;4. Composition de revêtement, qui est destinée à être appliquée sur un substrat continu présentant des parties en matière plastique et des parties métalliques, et dans laquelle les constituants filmogènes comprennent : environ 40 à 95% en poids d'un polymère acrylique modifié par une epsilon-caprolactone ; environ 5 à 45% en poids d'un agent de réticulation consistant en résine aminoplaste ; et environ 0,5 à 35% en poids d'une résine microgel acrylique, ledit résine microgel arcylique comprenant des microparticules réticulées présentant des groupes polaires sur leurs surfaces obtenues par polymèrisation en emulsion d'un mélange de monomères à insaturation éthylénique, dont l'un au moins est bifonctionnel en insaturation du type éthylénique, et dont au moins l'un contient un groupe polaire dans une émulsion aqueuse et par transfert les microparticules ainsi préparées dans le milieu organique de la composition de revêtement et ledit polymère acrylique modifié par une epsilon-caprolactone présentant une masse moléculaire moyenne en nombre d'environ 1000 à 6000, une teneur en hydroxyle d'environ 1 à 7% en poids, et environ 0,25 à 6 moles d'epsilon-caprolactone par mole d'hydroxyle dans le polymère, ladite composition de revêtement présentant une teneur en matières solides d'environ 35 à 68% en poids, et un support liquide représentant environ 32 à 65% en poids. &lt;/li&gt;&lt;li&gt;5. Procédé selon l'une des revendications 1 à 3, ou composition de revêtement selon la revendication 4, où ledit polymère acrylique modifié par une epsilon- caprolactone contient en outre environ 0,1 à 4,0% en poids de groupes carboxyle, et la concentration en epsilon-caprolactone est d'environ 0,25 à 6 moles d'epsilon-caprolactone par mole d'hyroxyle et de carboxyle dans le polymère. &lt;/li&gt;&lt;li&gt;6. Procédé selon l'une des revendications 1 à 3 ou selon la revendication 5 dans la mesure où elle en dépend, suivant lequel on conduit l'étape de durcissement à une température d'environ 82 à 193°C. &lt;/li&gt;&lt;li&gt;7. Procédé selon l'une des revendications précédentes, ou composition de revêtement selon la revendication 4 ou 5, où la (ou les) composition(s) de revêtement est (ou sont) telle(s) que les constituants filmogènes comprennent en outre environ 1,0 à 10% en poids d'une résine d'acéto-butyrate de cellulose. &lt;/li&gt;&lt;li&gt;8. Procédé selon la revendication 1 ou selon l'une des revendications 5 à 7 dans la mesure où elles en dépendent, suivant lequel la composition de revêtement présente une teneur en matières solides d'environ 35 à 68%, et un support liquide représentant environ 32 à 65% en poids. &lt;/li&gt;&lt;li&gt;9. Procédé selon l'une des revendications précédentes, ou composition de revêtement selon l'une des revendications 4, 5 ou 7, où le polymère acrylique modifié par une epsilon-caprolactone est préparé à partir d'environ 0,2 à 9% en poids de monomères à fonctionnalité carboxyle, d'environ 1 à 48% en poids de monomères à fonctionnalité hydroxyle, le restant étant constitué par d'autres monomères à insaturation éthylénique, et environ 5 à 55% en poids d'epsilon-caprolactone monomère. &lt;/li&gt;&lt;li&gt;10. Procédé selon la revendication 1 ou selon l'une des revendications 5 à 7, dans la mesure où elles en dépendent, ou composition de revêtement selon l'une des revendications 4, 5, 7 ou 9, comprenant en outre environ 0,5 à 150% en poids de pigments sur la base de la teneur en matières solides. &lt;/li&gt;&lt;li&gt; 11. Procédé selon l'une des revendications précédentes, ou composition de revêtement selon l'une des revendications 4, 5, 7, 9 ou 10, où l'agent des réticulation consistant en résine aminoplaste est choisi parmi les produits de condensation sur un aldéhyde de la mélamine, de l'urée et de la benzoguanamine. &lt;/li&gt;&lt;li&gt;12. Procédé selon l'une des revendications précédentes, ou composition de revêtement selon l'une des revendications 4, 5, 7, 9, 10 ou 11, où le polymère acrylique modifié par une epsilon- caprolactone est constitué à partir d'epsilon-caprolactone et d'au moins deux monomères à insaturation éthylénique, dont l'un au moins a la teneur en hydroxyle ou en carboxyle, et l'autre n'a pas de teneur en hydroxyle, ni en carboxyle. &lt;/li&gt;&lt;li&gt;13. Procédé ou composition de revêtement selon la revendication 12, où les monomères à insaturation éthylénique ayant une teneur en hydroxyle sont choisis parmi l'acrylate d'hydroxy-2 éthyle, l'acrylate d'hydroxy-2 propyle, l'acrylate d'hydroxy-3 propyle, l'acrylate d'hydroxy-4 butyle, le méthacrylate d'hydroxy-2 éthyle, le méthacrylate d'hydroxy-2 propyle, le méthacrylate d'hydroxy-3 propyle, et le méthacrylate d'hydroxy-4 butyle. &lt;/li&gt;&lt;li&gt;14. Procédé ou composition de revêtement selon la revendication 12 ou 13, où les monomères à insaturation éthylénique ayant une teneur en carboxyle sont choisis parmi l'acide acrylique, l'acide méthacrylique, l'acide itaconique, l'acide maléique, l'acide fumarique et l'acide crotonique. &lt;/li&gt;&lt;li&gt;15. Composition de revêtement selon l'une des revendications 4, 5, 7, 9, 10, 11, 12, 13 ou 14, comprenant en outre environ 0,1 à 3% en poids, sur la base de le teneur en matières solides, d'un catalyseur acide choisi parmi l'acide phosphorique, les phosphates acides d'alkyle, les acides sulfoniques, l'acide maléique et les maléates acides d'alkyle. &lt;/li&gt;&lt;li&gt; 16. Composition de revêtement selon l'une des revendications 4, 5, 7, 9, 10, 11, 12, 13, 14 ou 15, comprenant en outre environ 0,5 à 5% en poids, sur la base de la teneur en matières solides, d'un stabilisant vis-à-vis de la lumière ultraviolette. &lt;/li&gt;&lt;/sl&gt; CLAIMS 1. A method of coating a substrate with a flexible coating comprising: (a) applying to said substrate a coating composition comprising about 40 to 95% by weight of an epsilon-caprolactone modified acrylic polymer and about 5 to 45% by weight of an aminoplast resin cross-linking agent, said epsilon-caprolactone modified acrylic polymer having a number average molecular weight of about 1,000 to 6,000, hydroxyl contents from about 1 to 7% by weight, and about 0.25 to 6 moles of epsilon-caprolactone per mole of hydroxyl in the polymer; and (b) curing said coating to said substrate. 2. A method of coating a substrate with a plurality of flexible coatings comprising: (a) applying to said substrate a first coating composition comprising about 40 to 95% by weight of an epsilon-caprolactone modified acrylic polymer and about 5 to 45% by weight of an aminoplast resin cross-linking agent, said epsilon-caprolactone modified acrylic polymer having a number average molecular weight of about 1,000 to 6,000, hydroxyl contents from about 1 to 7% by weight, and about 0.25 to 6 moles of epsilon-caprolactone per mole of hydroxyl in the polymer, said coating composition having a solids content of about 35 to 68% by weight and a liquid carrier of about 32 to 65% by weight and further comprising about 0.5 to 150% by weight pigments based on said solids content; (b) flashing off said liquid carrier to form a pigmented 011 9051 layer; (c) applying wet-on-wet a second coating composition comprising about 40 to 95% by weight of an epsilon-caprolactone modified acrylic polymer and about 5 to 45% by weight of an aminoplast resin cross-linking agent, said epsilon-caprolactone modified acrylic polymer having a number average molecular weight of about 1,000 to 6,000, hydroxyl contents from about 1 to 7% by weight, and about 0.25 to 6 moles of epsilon-caprolactone per mole of hydroxyl in the polymer, said coating composition having a solids content of about 35 to 68% and a liquid carrier of about 32 to 65% by weight; and (d) curing said multiple coating to said substrate. 3. A method of coating a substrate with a plurality of flexible coatings comprising: (a) applying to said substrate a first coating composition comprising about 40 to 95% by weight of an epsilon-caprolactone modified acrylic polymer and about 5 to 45% by weight of an aminoplast resin cross-linking agent, said epsilon-caprolactone modified acrylic polymer having a number average molecular weight of about 1,000 to 6,000, hydroxyl contents from about 1 to 7% by weight, and about 0.25 to 6 moles of epsilon-caprolactone per mole of hydroxyl in the polymer, said coating composition having a solids content of about 35 to 68% by weight and a liquid carrier of about 32 to 65% by weight and further comprising about 10 to 40% by weight of pigment having electrically conductive properties based on said solids content; (b) flashing off 011 9051 said liquid carrier and curing at 82-193 C to form an electrically conductive primer layer; (c) applying a second coating composition comprising about 40 to 95% by weight of an epsilon-caprolactone modified acrylic polymer and about 5 to 45% by weight of an aminoplast resin cross-linking agent, said epsilon-caprolactone modified acrylic polymer having a number average molecular weight of about 1,000 to 6,000, hydroxyl contents from about 1 to 7% by weight, and about 0.25 to 6 moles of epsilon-caprolactone per mole of hydroxyl in the polymer, said coating composition having a solids content of about 35 to 68% by weight and a liquid carrier of about 32 to 65% by weight and further comprising about 0.5 to 150% by weight pigments based on said solids content; (d) flashing off said liquid carrier of (c) to form a pigmented base coat layer; (e) applying wet-on-wet a third coating composition comprising about 40 to 95% by weight of an epsilon-caprolactone modified acrylic polymer and about 5 to 45% by weight of an aminoplast resin cross-linking agent, said epsilon-caprolactone modified acrylic polymer having a number average molecular weight of about 1,000 to 6,000, hydroxyl contents from about 1 to 7% by weight, and about 0.25 to 6 moles of epsilon-caprolactone per mole of hydroxyl in the polymer, said coating composition having a solids content of about 35 to 68% by weight, and a liquid carrier of about 32 to 65% by weight; and (f) curing said multiple coating to said substrate. 011 9051 4. A coating composition comprising about 40 to 95% by weight of an epsilon-caprolactone modified acrylic polymer and about 5 to 45% by weight of an aminoplast resin cross-linking agent, said epsilon-caprolactone modified acrylic polymer having a number average molecular weight of about 1,000 to 6,000, hydroxyl contents from about 1 to 7% by weight, and about 0.25 to 6 moles of epsilon-caprolactone per mole of hydroxyl in the polymer, said coating composition having a solids content of about 35 to 68% by weight and a liquid carrier of about 32 to 65% by weight. 5. A method as claimed in any of claims I to 3 or a coating composition as claimed in claim 4 wherein said epsilon-caprolactone modified acrylic polymer further contains about 0.1 to 4.0% by weight carboxyl contents and said epsilon-caprolactone concentration is about 0.25 to 6 moles epsilon-caprolactone per mole of hydroxyl and carboxyl in the polymer. 6. A method as claimed in any of claims 1 to 3 or claim 5 when dependent thereon in which the curing step is carried out at a temperature of about 82 to 193° C. 7. A method as claimed in any preceding claim or a coating composition as claimed in claim 4 or 5 wherein said coating composition(s) further comprises about 0.5 to 35% by weight of an acrylic microgel resin. 8. A method as ... | C08L003314 ¦ B05D000136 ¦ B05D000702 ¦ B05D000716 ¦ B05D000726 ¦ C08L003304 ¦ C08L006120 ¦ C08L006700 ¦ C08L006704 ¦ C09D013300 ¦ C09D013304 ¦ C09D013314 ¦ C09D016120 | 2000-10-25 GBPC GB: EUROPEAN PATENT CEASED THROUGH NON-PAYMENT OF RENEWAL FEE - 2000-03-06 ¦ 2000-03-06 PG25 LAPSED IN A CONTRACTING STATE ANNOUNCED VIA POSTGRANT INFORM. FROM NAT. OFFICE TO EPO GB - LAPSE BECAUSE OF NON-PAYMENT OF DUE FEES 2000-03-06 ¦ 2000-01-01 PG25 LAPSED IN A CONTRACTING STATE ANNOUNCED VIA POSTGRANT INFORM. FROM NAT. OFFICE TO EPO DE - LAPSE BECAUSE OF NON-PAYMENT OF DUE FEES 2000-01-01 ¦ 1999-12-31 REG REFERENCE TO A NATIONAL CODE FR ST NOTIFICATION OF LAPSE - ¦ 1999-12-06 EUG SE: EUROPEAN PATENT HAS LAPSED - 84301469.7 ¦ 1999-12-01 NLV4 NL: LAPSED OR ANULLED DUE TO NON-PAYMENT OF THE ANNUAL FEE - 1999-10-01 ¦ 1999-11-30 PG25 LAPSED IN A CONTRACTING STATE ANNOUNCED VIA POSTGRANT INFORM. FROM NAT. OFFICE TO EPO FR - LAPSE BECAUSE OF NON-PAYMENT OF DUE FEES 1999-11-30 ¦ 1999-11-15 REG REFERENCE TO A NATIONAL CODE CH PL PATENT CEASED - ¦ 1999-11-01 EUG SE: EUROPEAN PATENT HAS LAPSED - 84301469.7 ¦ 1999-10-01 PG25 LAPSED IN A CONTRACTING STATE ANNOUNCED VIA POSTGRANT INFORM. FROM NAT. OFFICE TO EPO NL - LAPSE BECAUSE OF NON-PAYMENT OF DUE FEES 1999-10-01 ¦ 1999-09-30 BERE BE: LAPSED - BASF CORP. 1999-03-31 ¦ 1999-03-31 PG25 LAPSED IN A CONTRACTING STATE ANNOUNCED VIA POSTGRANT INFORM. FROM NAT. OFFICE TO EPO CH - LAPSE BECAUSE OF NON-PAYMENT OF DUE FEES 1999-03-31 ¦ 1999-03-31 PG25 LAPSED IN A CONTRACTING STATE ANNOUNCED VIA POSTGRANT INFORM. FROM NAT. OFFICE TO EPO BE - LAPSE BECAUSE OF NON-PAYMENT OF DUE FEES 1999-03-31 ¦ 1999-03-31 PG25 LAPSED IN A CONTRACTING STATE ANNOUNCED VIA POSTGRANT INFORM. FROM NAT. OFFICE TO EPO LI - LAPSE BECAUSE OF NON-PAYMENT OF DUE FEES 1999-03-31 ¦ 1999-03-07 PG25 LAPSED IN A CONTRACTING STATE ANNOUNCED VIA POSTGRANT INFORM. FROM NAT. OFFICE TO EPO SE - LAPSE BECAUSE OF NON-PAYMENT OF DUE FEES 1999-03-07 ¦ 1999-02-22 PGFP POSTGRANT: ANNUAL FEES PAID TO NATIONAL OFFICE GB + 1999-02-22 ¦ 1998-04-30 PGFP POSTGRANT: ANNUAL FEES PAID TO NATIONAL OFFICE DE + 1998-04-30 ¦ 1998-04-24 PGFP POSTGRANT: ANNUAL FEES PAID TO NATIONAL OFFICE CH + 1998-04-24 ¦ 1998-03-31 PGFP POSTGRANT: ANNUAL FEES PAID TO NATIONAL OFFICE NL + 1998-03-31 ¦ 1998-03-27 PGFP POSTGRANT: ANNUAL FEES PAID TO NATIONAL OFFICE BE + 1998-03-27 ¦ 1998-03-25 PGFP POSTGRANT: ANNUAL FEES PAID TO NATIONAL OFFICE SE + 1998-03-25 ¦ 1998-03-19 PGFP POSTGRANT: ANNUAL FEES PAID TO NATIONAL OFFICE FR + 1998-03-19 ¦ 1995-01-31 EAL SE: EUROPEAN PATENT IN FORCE IN SWEDEN + 84301469.7 ¦ 1994-06-22 D25 LAPSED IN A CONTRACTING STATE (DELETED) + ¦ 1994-03-06 PG25 LAPSED IN A CONTRACTING STATE ANNOUNCED VIA POSTGRANT INFORM. FROM NAT. OFFICE TO EPO AT - 1994-03-06 ¦ 1993-06-14 PGFP POSTGRANT: ANNUAL FEES PAID TO NATIONAL OFFICE AT + 1993-06-14 ¦ 1993-01-20 25 LAPSED IN A CONTRACTING STATE ANNOUNCED VIA POSTGRANT INFORM. FROM NAT. OFFICE TO EPO AT - 1988-07-27 ¦ 1992-08-03 NLR3 NL: RECEIPT OF MODIFIED TRANSLATIONS IN THE NETHERLANDS LANGUAGE AFTER AN OPPOSITION PROCEDURE + ¦ 1992-06-19 ET3 FR: TRANSLATION FILED ** DECISION CONCERNING OPPOSITION + ¦ 1992-05-12 ITF IT: TRANSLATION FOR A EP PATENT FILED + CALVANI SALVI E VERONELLI S.R.L. ¦ 1992-04-16 NLR2 NL: DECISION OF OPPOSITION ¦ 1992-03-04 AK DESIGNATED CONTRACTING STATES: + EP 0119051 B2 AT;BE;CH;DE;FR;GB;IT;LI;NL;SE ¦ 1992-03-04 27A MAINTAINED AS AMENDED 1992-03-04 ¦ 1991-03-31 ITTA IT: LAST PAID ANNUAL FEE ¦ 1989-08-16 NLR1 NL: OPPOSITION HAS BEEN FILED WITH THE EPO - IMPERIAL CHEMICAL INDUSTRIES PLC ¦ 1989-06-21 26 OPPOSITION FILED - 1989-04-24 IMPERIAL CHEMICAL INDUSTRIES PLC, LEGAL DEPARTMENT ¦ 1988-09-02 ET FR: TRANSLATION FILED + ¦ 1988-09-01 REF CORRESPONDS TO: DE 3472970 1988-09-01 ¦ 1988-07-27 REF CORRESPONDS TO: AT 36002 T 1988-08-15 ¦ 1988-07-27 AK DESIGNATED CONTRACTING STATES: + EP 0119051 B1 AT;BE;CH;DE;FR;GB;IT;LI;NL;SE ¦ 1988-05-25 ITF IT: TRANSLATION FOR A EP PATENT FILED + CALVANI SALVI E VERONELLI S.R.L. ¦ 1986-07-16 RAP1 TRANSFER OF RIGHTS OF AN EP PUBLISHED APPLICATION BASF CORPORATION ¦ 1985-01-30 17P REQUEST FOR EXAMINATION FILED + 1984-11-12 ¦ 1984-09-19 AK DESIGNATED CONTRACTING STATES: + AT;BE;CH;DE;FR;GB;IT;LI;NL;SE | Coating substrates with flexible coatings by applying a coating compsn. (I) comprising (A) 40-95 wt.% epsilon-caprolactone modified acrylic polymer (II), Mn 1,000-6,000, OH content 1-7 wt.% and 0.25-6 mols. caprolactone/mol. hydroxy in polymer; and (B) 5-45 wt.% aminoplast resin crosslinking agent, with subsequent cure to the substrate. Coating substrates with a number of flexible coatings by (A) applying (I) as above at 35-68 wt.% solids in a liq. carrier (III) and further comprising 0.5-150 wt.% pigments; (B) flashing off (III); (C) applying a wet-on-wet second coating as in 2(A) but without pigments and curing. Coating substrates with a number of flexible coatings by (A) applying (I) as above at 35-68 wt.% solids in (III) and further comprising 10-40 wt.% pigments having electrically conductive properties; (B) flashing off (III) and curing at 82-193 deg.C. to form an electrically conductive primer layer; (C) applying (I) as in 2(A) above; (D) flashing off (III) to form a pigmented base coat layer; (E) applying a wet-on-wet coating as in 2(C) above, and curing. | - | USE/ADVANTAGE The coatings have high solids content and provide the basis for conductive and non-conductive primers, base coats and clear topcoats, using wet-on-wet application. Their flexibility is durable and they are esp. used in spray applications over rigid and flexible substrates in automotive vehicle exteriors.
WO2016117488A1 | 2016-07-28 | Coloring photosensitive resin composition used for forming black matrix, comprises alkali-soluble polymer compound, compound containing polymerizable unsaturated double bond and hydroxyl group, photoinitiator, pigment, and water | PHOTOSENSITIVE COLORING RESIN COMPOSITION, BLACK MATRIX, COLOR FILTER, AND DISPLAY ELEMENT ¦ COMPOSITION DE RÉSINE COLORANTE PHOTOSENSIBLE, MATRICE NOIRE, FILTRE COLORÉ ET ÉLÉMENT D'AFFICHAGE ¦ 着色感光性樹脂組成物、ブラックマトリックス、カラーフィルター、及び、表示素子 | SEKISUI CHEMICAL CO. LTD.,JP | SUEZAKI, Minoru | A coloring photosensitive resin composition comprises a water-soluble and alkali-soluble polymer compound containing segment derived from carboxylic acid, dicarboxylic acid anhydride, or carboxylate, a compound (a) having molecular weight of 1000 or less and containing polymerizable unsaturated double bond and hydroxyl group, a photoinitiator, a black pigment, and water. Coloring photosensitive resin composition is used for forming black matrix for color filter of display element (all claimed) e.g. liquid crystal display element. The coloring photosensitive resin composition has excellent coating property, and is environmentally-friendly. Preferred Component: The black pigment contains surface-treated titanium black and hydrophilic surface-treated carbon black.Preferred Components: The compound (a) is of formula: (H-X-CH2 )l -C-(-CH2 -X-C(=O)-C(-R)=CH2 )4-l (I) or (II). The photoinitiator is (α )-aminoalkyl phenone-based photoinitiator and/or oxime ester-based photoinitiator.RH or methyl;Xoxygen, -OC2 H4 O-, or -OC3 H6 O-;l1 or 2;m1-3;n0-3;andm+n1-4.Preferred Composition: The content of carbon black in the coloring photosensitive resin composition is 1-10 pts. wt. with respect to 100 pts. wt. titanium black. The solid content of black pigment in the coloring photosensitive resin composition is 30-70 wt.%. | The objective of the present invention is to provide a photosensitive coloring resin composition that has excellent coating properties and is capable of reducing the load on the environment. The objective of the present invention is to further provide a black matrix, a color filter, and a display element which are obtained by using the photosensitive coloring resin composition. The present invention is a photosensitive coloring resin composition that contains: a water-soluble and alkali-soluble polymer compound having a segment derived from at least one substance selected from the group consisting of carboxylic acids, dicarboxylic acid anhydrides, and carboxylates; a compound having a molecular weight of 1000 or less and having a polymerizable unsaturated double bond and a hydroxyl group; a photopolymerization initiator; a black pigment; and water. L'objet de la présente invention est de proposer une composition de résine colorante photosensible qui possède d'excellentes propriétés de revêtement et qui est apte à réduire la charge sur l'environnement. De plus, l'objet de la présente invention est de fournir une matrice noire, un filtre coloré, et un élément d'affichage qui sont obtenus par cette composition de résine colorante photosensible. La présente invention est une composition de résine colorante photosensible qui contient : un composé polymère soluble dans l'eau et soluble en milieu alcalin ayant un segment dérivé d'au moins un composé choisi dans le groupe constitué des acides carboxyliques, des anhydrides d'acide dicarboxylique, et des carboxylates ; un composé ayant un poids moléculaire de 1000 ou moins et ayant une double liaison insaturée polymérisable et un groupe hydroxyle ; un initiateur de photopolymérisation ; un pigment noir; et de l'eau. | JP20157833A ¦ JP2015123986A | 2015-01-19 ¦ 2015-06-19 | WO2016117488A1 | WO2016117488A1 | 1. Carboxylic acid, a dicarboxylic acid anhydride and the water-soluble and alkali-soluble high molecular compound that has a segment derived from at least 1 sort(s) selected from the group which consists of carboxylate, and molecular weight are 1000 or less, The compound which has a polymerizable unsaturated double bond and a hydroxyl group, a photoinitiator, a black pigment, and water are contained, The coloring photosensitive resin composition characterized by the above-mentioned. 2. Molecular weight is 1000 or less and the compound which has a polymerizable unsaturated double bond and a hydroxyl group is a compound represented by the compound and/or following formula (2) which are represented by following formula (1), The coloring photosensitive resin composition of Claim 1 characterized by the above-mentioned. [FORMULA 1] [MAT_IMAGE "JPOXMLDOC01-appb-C000001.tif"] In formula (1), R represents a hydrogen atom or a methyl group, and X represents an oxygen atom, -OC 2H4O-, or -OC3H6O-. l is 1 or 2. [FORMULA 2] [MAT_IMAGE "JPOXMLDOC01-appb-C000002.tif"] In formula (2), R represents a hydrogen atom or a methyl group, and X represents an oxygen atom, -OC 2H4O-, or -OC3H6O-. m is an integer of 1-3, n is an integer of 0-3, and m+n is an integer of 1-4. 3. A photoinitiator contains the (alpha)- aminoalkyl phenone type photoinitiator and/or an oxime ester system photoinitiator, The coloring photosensitive resin composition of Claim 1 or 2 characterized by the above-mentioned. 4. A black pigment contains a titanium black, The coloring photosensitive resin composition of Claim 1, 2 or 3 characterized by the above-mentioned. 5. As for the titanium black, surface treatment was made¦formed, The coloring photosensitive resin composition of Claim 4 characterized by the above-mentioned. 6. A black pigment contains a titanium black and carbon black, The coloring photosensitive resin composition of Claim 4 or 5 characterized by the above-mentioned. 7. As for carbon black, hydrophilic surface treatment was made¦formed, The coloring photosensitive resin composition of Claim 6 characterized by the above-mentioned. 8. Carbon black is contained by 1-10 weight part with respect to 100 weight part of titanium blacks, The coloring photosensitive resin composition of Claim 6 or 7 characterized by the above-mentioned. 9. Content of the black pigment in solid content exceeds 30 weight%, and is 70 weight% or less, The coloring photosensitive resin composition of Claim 1, 2, 3, 4, 5, 6, 7 or 8 characterized by the above-mentioned. 10. It consists of a coloring photosensitive resin composition of Claim 1, 2, 3, 4, 5, 6, 7, 8 or 9, The black matrix characterized by the above-mentioned. 11. It has a black matrix of Claim 10, The color filter characterized by the above-mentioned. 12. It has a color filter of Claim 11, The display element characterized by the above-mentioned. | G03F0007033 ¦ C08F000244 ¦ C08F026506 ¦ G02B000520 ¦ G03F0007004 ¦ G03F0007027 ¦ G03F0007031 | - | A coloring photosensitive resin composition comprises a water-soluble and alkali-soluble polymer compound containing segment derived from carboxylic acid, dicarboxylic acid anhydride, or carboxylate, a compound (a) having molecular weight of 1000 or less and containing polymerizable unsaturated double bond and hydroxyl group, a photoinitiator, a black pigment, and water. | Coloring photosensitive resin composition is used for forming black matrix for color filter of display element (all claimed) e.g. liquid crystal display element. | The coloring photosensitive resin composition has excellent coating property, and is environmentally-friendly.
WO2016111923A1 | 2016-07-14 | New photoinitiator comprising benzophenone, nitrogen-containing moiety covalently bonded to benzophenone and unsaturated polymerizable moiety covalently bonded to nitrogen-containing moiety, used e.g. to cure photocurable composition | LED-CURABLE LOW MIGRATION PHOTOINITIATORS ¦ PHOTO-INITIATEURS À FAIBLE MIGRATION DURCISSABLE PAR DES DEL | BASF SE,DE ¦ SHARE Paul,US | SHARE, Paul | Photoinitiator comprising a benzophenone, a nitrogen-containing moiety covalently bonded to the benzophenone and an unsaturated polymerizable moiety covalently bonded to the nitrogen-containing moiety is new. INDEPENDENT CLAIMS are also included for:polymerizing (M1), comprising mixing a photoinitiator with a polymerization composition to form a polymerizable mixture, and illuminating the polymerizable mixture with light from a light source, where the polymerization composition comprises an acrylate, a methacrylate, or a styrenic monomer, and the photoinitiator;curing (M2) a photocurable coating composition, comprising illuminating the photocurable coating composition with light from light emitting diode, where the photocurable coating composition comprises an acrylate, a methacrylate, or a styrenic monomer, and the photoinitiator;the photocurable composition comprising acrylate, methacrylate or styrenic monomer, and the photoinitiator;substituted bis-(4-piperazin-1-yl-phenyl)-methanone compounds of formula (II); anda polymer comprising a monomeric unit comprising (II).PG1a, PG2ae.g. (CH2 -O-C(O)-CH-CH2 )3 -CH2 -CH2 -, -CH2 -CH2 -C(O)-O-((CH2 )3 -O)3 -C(O)-CH-CH2 , (CH2 -O-C(O)-CH-CH2 )2 -CH2 (OH)-CH2 -O-C(O)-CH2 -CH2 -, and (CH2 -O-C(O)-CH-CH2 )3 -CH2 -O-C(O)-CH2 -CH2 -. The photoinitiator is useful: for polymerizing, and curing a photocurable coating composition; and in photocurable composition, which is a coating composition, a packaging composition or an ink composition (all claimed). Preparation: No preparation method is given. Preferred Components: The unsaturated polymerizable moiety comprises an acrylate or a methacrylate. The nitrogen-containing moiety is an azetidinyl, pyrrolidinyl, piperazinyl, piperidinyl, azepanyl, azocanyl or amine containing group of formula (-RNR1aH) (A1). The nitrogen-containing moiety is a piperazinyl. The photoinitiator is: substituted benzophenone compounds of formula (I); or (II).Ralkylenyl joining the nitrogen atom to the benzophenone;R1aalkyl;NCM1first N-containing moiety where N is covalently bonded to a first phenyl of the benzophenone;NCM2bond, H or a second N-containing moiety where N is covalently bonded to a second phenyl of the benzophenone, where at least one of NCM1 or NCM2 is azetidinyl, pyrrolidinyl, piperazinyl, piperidinyl, azepanyl, azocanyl or (A1) or piperazine-based moiety;PG1acrylate-containing group or a methacrylate-containing group; andPG2acrylate-containing group or methacrylate-containing group (preferred), absent or H.The light source is: a source of visible light or UV light; or a light emitting diode, a mercury lamp and/or a laser. The acrylic, methacrylic or styrenic monomer comprises acrylic acid, methacrylic acid, methyl methacrylate, ethyl acrylate, ethyl methacrylate, n-propyl acrylate, n-propyl methacrylate, n-butyl acrylate, n-butyl methacrylate, isopropyl acrylate, isopropyl methacrylate, isobutyl acrylate, isobutyl methacrylate, n-amyl acrylate, n-amyl methacrylate, n-hexyl acrylate, n-hexyl methacrylate, isoamyl acrylate, isoamyl methacrylate, trifluoroethyl acrylate, trifluoroethyl methacrylate, benzyl acrylate, benzyl methacrylate, 2-n-butoxyethyl acrylate, 2-n-butoxyethyl methacrylate, 2-chloroethyl acrylate, 2-chloroethyl methacrylate, sec-butyl acrylate, sec-butyl methacrylate, tert-butyl acrylate, tert-butyl methacrylate, 2-ethylbutyl acrylate, 2-ethylbutyl methacrylate, cinnamyl acrylate, cinnamyl methacrylate, cyclohexyl acrylate, cyclohexyl methacrylate, cyclopentyl acrylate, cyclopentyl methacrylate, 2-ethoxyethyl acrylate, 2-ethoxyethyl methacrylate, furfuryl acrylate, furfuryl methacrylate, hexafluoroisopropyl acrylate, hexafluoroisopropyl methacrylate, 3-methoxybutyl acrylate, 3-methoxybutyl methacrylate, 2-methoxybutyl acrylate, 2-methoxybutyl methacrylate, 2-nitro-2- methylpropyl acrylate, 2-nitro-2-methylpropyl methacrylate, n-octyl-acrylate, n-octyl- methacrylate, 2-ethylhexyl acrylate, 2-ethylhexyl methacrylate, 2-phenoxyethyl acrylate, 2-phenoxyethyl methacrylate, 2-phenylethyl acrylate, 2-phenylethyl methacrylate, phenyl acrylate, phenyl methacrylate, propargyl acrylate, propargyl methacrylate, tetrahydrofurfuryl acrylate, tetrahydrofurfuryl methacrylate, tetrahydropyranyl acrylate, tetrahydropyranyl methacrylate, styrene or α - methylstyrene. Preferred Method: The method (M2) further comprises applying the photocurable coating to a substrate prior to curing, where the substrate comprises paper, an aluminum foil, a polyester film or a polypropylene film. Preferred Composition: The composition further comprises at least one of a pigment, a resin, a stabilization agent, a plasticizer or an additional photoinitiator. | A photoinitiator includes a benzophenone moiety, a nitrogen-containing moiety covalently bonded to the benzophenone moiety, and an unsaturated polymerizable moiety covalently bonded to the nitrogen-containing moiety. The unsaturated polymerizable moiety includes an acrylate group or a methacrylate group. Un photo-initiateur comprend une fraction benzophénone, une fraction contenant de l'azote liée par covalence à la fraction benzophénone, et une fraction polymérisable insaturée liée de manière covalente à la fraction contenant de l'azote. La fraction polymérisable insaturée comprend un groupe acrylate ou un groupe méthacrylate. | US62099728P | 2015-01-05 | WO2016111923A1 | WO2016111923A1 | WHAT IS CLAIMED IS: 1. A photoinitiator comprising a benzophenone moiety, a nitrogen-containing moiety covalently bonded to the benzophenone moiety, and an unsaturated polymerizable moiety covalently bonded to the nitrogen-containing moiety. 2. The photoinitiator of Claim 1, wherein the unsaturated polymerizable moiety comprises an acrylate group or a methacrylate group. 3. The photoinitiator of Claim 1, wherein the nitrogen-containing moiety is an azetidinyl, pyrrolidinyl, piperazinyl, piperidinyl, azepanyl, azocanyl, or a group of formula -RNR'H, where R is an alkylenyl group joining the nitrogen atom to the benzophenone, and R' is an alkyl group. 4. The photoinitiator of Claim 1, wherein the nitrogen-containing moiety is a piperazinyl based moiety. 5. The photoinitiator of Claim 1 which is represented by the following formula (I): wherein: NCM 1 is a first nitrogen-containing moiety where the nitrogen is covalently bonded to a first phenyl group of the benzophenone; NCM 2 is a bond, H, or a second nitrogen-containing moiety where the nitrogen is covalently bonded to a second phenyl group of the benzophenone; PG 1 is an acrylate-containing group or a methacrylate-containing group; and PG2 is absent, H, an acrylate-containing group or a methacrylate-containing group. The photoinitiator of Claim 5, wherein PG 1 and PG2 are each independently an acrylate-containing group or a methacrylate-containing group. The photoinitiator of Claim 5, wherein at least one of NCM 1 and NCM2 is an azetidinyl, pyrrolidinyl, piperazinyl, piperidinyl, azepanyl, azocanyl, or a group of formula -RNR'H, where R is an alkylenyl group joining the nitrogen atom to the benzophenone, and R' is an alkyl group. 8. The photoinitiator of Claim 5, wherein at least one ofNCM1 and NCM2 is a piperazine-based moiety. 9. The photoinitiator of Claim 1 which is represented by the formula (II): (II). 10. The photoinitiator of Claim 9, wherein PG1 and PG2 are each independently an acrylate-containing group or a methacrylate-containing group. 11. The photoinitiator of Claim 5, wherein PG1 and PG2 are individually an acrylate- containing group having two or more acrylate moieties, or a methacrylate-containing group having two or more methacrylate moieties. 12. The photoinitiator of Claim 5, wherein PG1 and PG2 are each independently selected from the group consisting of: 13. A method of polymerization, the method comprising: mixing a photoinitiator with a polymerization composition to form a polymerizable mixture; and illuminating the polymerizable mixture with light from a light source; wherein: the polymerization composition comprises an acrylate, a methacrylate, or a styrenic monomer; and the photoinitiator comprises: a benzophenone moiety; a nitrogen-containing moiety covalently bonded to the benzophenone moiety; and an unsaturated polymerizable moiety covalently bonded to the nitrogen- containing moiety. 14. The method of Claim 13, wherein the light source is a source of visible light or ultraviolet light. 15. The method of Claim 13, wherein the light source is a light emitting diode, a mercury lamp, a laser, or combination of any two or more thereof. 16. A method of curing a photocurable coating composition, the method comprising: illuminating the photocurable coating composition with light from a light emitting diode; wherein: the photocurable coating composition comprises: an acrylate, a methacrylate, or a styrenic monomer; and a photoinitiator; and the photoinitiator comprises a benzophenone moiety, a nitrogen- containing moiety covalently bonded to the benzophenone moiety, and an unsaturated polymerizable moiety covalently bonded to the nitrogen-containing moiety. The method of Claim 13, wherein the acrylic, methacrylic, or styrenic monomer comprises acrylic acid, methacrylic acid, methyl methacrylate, ethyl acrylate, ethyl methacrylate, n-propyl acrylate, n-propyl methacrylate, n-butyl acrylate, n-butyl methacrylate, isopropyl acrylate, isopropyl methacrylate, isobutyl acrylate, isobutyl methacrylate, n-amyl acrylate, n-amyl methacrylate, n-hexyl acrylate, n-hexyl methacrylate, isoamyl acrylate, isoamyl methacrylate, trifluoroethyl acrylate, trifluoroethyl methacrylate, benzyl acrylate, benzyl methacrylate, 2-n-butoxyethyl acrylate, 2-n-butoxyethyl methacrylate, 2-chloroethyl acrylate, 2-chloroethyl methacrylate, sec-butyl acrylate, sec-butyl methacrylate, tert-butyl acrylate, tert-butyl methacrylate, 2-ethylbutyl acrylate, 2-ethylbutyl methacrylate, cinnamyl acrylate, cinnamyl methacrylate, cyclohexyl acrylate, cyclohexyl methacrylate, cyclopentyl acrylate, cyclopentyl methacrylate, 2-ethoxyethyl acrylate, 2-ethoxyethyl methacrylate, furfuryl acrylate, furfuryl methacrylate, hexafluoroisopropyl acrylate, hexafluoroisopropyl methacrylate, 3-methoxybutyl acrylate, 3-methoxybutyl methacrylate, 2-methoxybutyl acrylate, 2-methoxybutyl methacrylate, 2-nitro-2- methylpropyl acrylate, 2-nitro-2-methylpropyl methacrylate, n-octyl-acrylate, n-octyl- methacrylate, 2-ethylhexyl acrylate, 2-ethylhexyl methacrylate, 2-phenoxyethyl acrylate, 2-phenoxyethyl methacrylate, 2-phenylethyl acrylate, 2-phenylethyl methacrylate, phenyl acrylate, phenyl methacrylate, propargyl acrylate, propargyl methacrylate, tetrahydrofurfuryl acrylate, tetrahydrofurfuryl methacrylate, tetrahydropyranyl acrylate, tetrahydropyranyl methacrylate, styrene, or a- methylstyrene. The method of Claim 13, wherein the unsaturated polymerizable moiety comprises an acrylate group or a methacrylate group. The method of Claim 13, wherein the nitrogen-containing moiety is an azetidinyl, pyrrolidinyl, piperazinyl, piperidinyl, azepanyl, azocanyl, or a group of formula - RNR'H, where R is an alkylenyl group joining the nitrogen atom to the benzophenone, and R' is an alkyl group. The method of Claim 13, wherein the nitrogen-containing moiety is a piperazinyl based moiety. The method of Claim 13, wherein the photoinitiator is represented by the following formula (I): wherein: NCM 1 is a first nitrogen-containing moiety where the nitrogen is covalently bonded to a first phenyl group of the benzophenone; NCM 2 is a bond, H, or a second nitrogen-containing moiety where the nitrogen is covalently bonded to a second phenyl group of the benzophenone; PG 1 is an acrylate-containing group or a methacrylate-containing group; and PG2 is absent, H, an acrylate-containing group or a methacrylate-containing group. 22. The method of Claim 21, wherein PG1 and PG2 are each independently an acrylate- containing group or a methacrylate-containing group. 23. The method of Claim 21, wherein at least one of NCM1 and NCM2 is an azetidinyl, pyrrolidinyl, piperazinyl, piperidinyl, azepanyl, azocanyl, or a group of formula - RNR'H, where R is an alkylenyl group joining the nitrogen atom to the benzophenone, and R' is an alkyl group. 24. The method of Claim 13, wherein the photoinitiator is represented by the following formula (II): (II). 25. The method of Claim 24, wherein PG1 and PG2 are each independently an acrylate- containing group or a methacry late-containing group. 26. The method of Claim 24, wherein PG1 and PG2 are individually an acrylate- containing group having two or more acrylate moieties, or a methacrylate-containing group having two or more methacrylate moieties. The method of Claim 21, wherein PG 1 and PG2 are each independently selected from the roup consisting of: The method of claim 16, further comprising applying the photocurable coating to a substrate prior to curing. The method of claim 28, wherein the substrate comprises paper, an aluminum foil, a polyester film, or a polypropylene film. A photocurable composition comprising: an acrylate, a methacrylate, or a styrenic monomer; and a photoinitiator; wherein: the photoinitiator comprises a benzophenone moiety, a nitrogen- containing moiety covalently bonded to the benzophenone moiety, and an unsaturated polymerizable moiety covalently bonded to the nitrogen-containing moiety. The photocurable composition of Claim 30, wherein the acrylic, methacrylic, or styrenic monomer comprises acrylic acid, methacrylic acid, methyl methacrylate, ethyl acrylate, ethyl methacrylate, n-propyl acrylate, n-propyl methacrylate, n-butyl acrylate, n-butyl methacrylate, isopropyl acrylate, isopropyl methacrylate, isobutyl acrylate, isobutyl methacrylate, n-amyl acrylate, n-amyl methacrylate, n-hexyl acrylate, n-hexyl methacrylate, isoamyl acrylate, isoamyl methacrylate, trifluoroethyl acrylate, trifluoroethyl methacrylate, benzyl acrylate, benzyl methacrylate, 2-n- butoxyethyl acrylate, 2-n-butoxyethyl methacrylate, 2-chloroethyl acrylate, 2- chloroethyl methacrylate, sec-butyl acrylate, sec-butyl methacrylate, tert-butyl acrylate, tert-butyl methacrylate, 2-ethylbutyl acrylate, 2-ethylbutyl methacrylate, cinnamyl acrylate, cinnamyl methacrylate, cyclohexyl acrylate, cyclohexyl methacrylate, cyclopentyl acrylate, cyclopentyl methacrylate, 2-ethoxyethyl acrylate, 2-ethoxyethyl methacrylate, furfuryl acrylate, furfuryl methacrylate, hexafluoroisopropyl acrylate, hexafluoroisopropyl methacrylate, 3-methoxybutyl acrylate, 3-methoxybutyl methacrylate, 2-methoxybutyl acrylate, 2-methoxybutyl methacrylate, 2-nitro-2-methylpropyl acrylate, 2-nitro-2-methylpropyl methacrylate, n-octyl-acrylate, n-octyl-methacrylate, 2-ethylhexyl acrylate, 2-ethylhexyl methacrylate, 2-phenoxyethyl acrylate, 2-phenoxyethyl methacrylate, 2-phenylethyl acrylate, 2-phenylethyl methacrylate, phenyl acrylate, phenyl methacrylate, propargyl acrylate, propargyl methacrylate, tetrahydrofurfuryl acrylate, tetrahydrofurfuryl methacrylate, tetrahydropyranyl acrylate, tetrahydropyranyl methacrylate, styrene, or a-methylstyrene. 32. The photocurable composition of Claim 30, wherein the unsaturated polymerizable moiety comprises an acrylate group or a methacrylate group. 33. The photocurable composition of Claim 30, wherein the nitrogen-containing moiety is an azetidinyl, pyrrolidinyl, piperazinyl, piperidinyl, azepanyl, azocanyl, or a group of formula -RNR'H, where R is an alkylenyl group joining the nitrogen atom to the benzophenone, and R' is an alkyl group. 34. The photocurable composition of Claim 30, wherein the nitrogen-containing moiety is a piperazinyl based moiety. 35. The photocurable composition of Claim 30, wherein the photoinitiator is represented by the following formula (I): wherein: NCM 1 is a first nitrogen-containing moiety where the nitrogen is covalently bonded to a first phenyl group of the benzophenone; NCM 2 is a bond, H, or a second nitrogen-containing moiety where the nitrogen is covalently bonded to a second phenyl group of the benzophenone; PG 1 is an acrylate-containing group or a methacrylate-containing group; and PG2 is absent, H, an acrylate-containing group or a methacrylate-containing group. The photocurable composition of Claim 35, wherein PG 1 and PG2 are each independently an acrylate-containing group or a methacrylate-containing group. The photocurable composition of Claim 35, wherein at least one of NCM 1 and NCM2 is an azetidinyl, pyrrolidinyl, piperazinyl, piperidinyl, azepanyl, azocanyl, or a group of formula -RNR'H, where R is an alkylenyl group joining the nitrogen atom to the benzophenone, and R' is an alkyl group. The photocurable composition of Claim 30, wherein the photoinitiator is represented by the followin formula (II): (II). 39. The photocurable composition of Claim 38, wherein PG1 and PG2 are each independently an acrylate-containing group or a methacry late-containing group. 40. The photocurable composition of Claim 38, wherein PG1 and PG2 are individually an acrylate-containing group having two or more acrylate moieties, or a methacrylate- containing group having two or more methacrylate moieties. 41. The photocurable composition of Claim 35, wherein PG1 and PG2 are each inde endently selected from the group consisting of: 42. The photocurable composition of Claim 30, further comprising at least one of a pigment, a resin, a stabilization agent, a plasticizer, or an additional photoinitiator. 43. The photocurable composition of Claim 30, which is a coating composition, a packaging composition, or an ink composition. 44. A compound represented by the following formula (II): (Π) wherein: PG 1 and PG2 are selected from the group consisting of: 44 | C08F000250 ¦ C08F000244 ¦ C08F001208 ¦ C08F002018 | - | Photoinitiator comprising a benzophenone, a nitrogen-containing moiety covalently bonded to the benzophenone and an unsaturated polymerizable moiety covalently bonded to the nitrogen-containing moiety is new. | The photoinitiator is useful: for polymerizing, and curing a photocurable coating composition; and in photocurable composition, which is a coating composition, a packaging composition or an ink composition (all claimed). | -
WO2016109245A1 | 2016-07-07 | Micron level polymer particle used in curing composition, pressure sensitive adhesive, and adhesive tape comprises polymer microparticle with shell from polymer material, cavity body, and cover on shell outside surface on metal layer | COMPRESSIBLE MICRON-SIZED POLYMER PARTICLE AND USE THEREOF, CURABLE COMPOSITION AND PREPARATION METHOD THEREOF, PRESSURE-SENSITIVE ADHESIVE, AND ADHESIVE TAPE ¦ PARTICULE DE POLYMÈRE DE TAILLE MICROMÉTRIQUE COMPRESSIBLE ET SON UTILISATION, COMPOSITION DURCISSABLE ET SON PROCÉDÉ DE PRÉPARATION, ADHÉSIF SENSIBLE À LA PRESSION ET RUBAN ADHÉSIF | 3M INNOVATIVE PROPERTIES COMPANY,US | ZHANG, Win Jie ¦ WU, Rong | A micron level polymer particle comprises polymer microparticle with shell from polymer material, cavity body, and cover on shell outside surface on metal layer. Micron level polymer particle used in curing composition, pressure sensitive adhesive, and adhesive tape (claimed). Preferred Materials: The metal layer is tungsten, titanium, aluminum, chromium, niobium, zirconium or their alloy.Preferred Materials: The polymer material is thermoplastic polymer. The thermoplastic polymer is thermoplastic polypropylene acid resin. | The present invention provides a compressible micron-sized polymer particle and use thereof, a curable composition and preparation method thereof, a pressure-sensitive adhesive, and an adhesive tape. The compressible micron-sized polymer particle provided by the present invention comprises a polymer particle having a shell formed by a polymer material and a cavity surrounded by the shell and a metallic layer covering the external surface of the shell. The compressible micron-sized polymer particle provided by the present invention is applied to polyacrylate pressure-sensitive adhesive, capable of enabling the pressure-sensitive adhesive to exhibit sufficient black color without reducing the strength of the pressure-sensitive adhesive. La présente invention concerne une particule de polymère de taille micrométrique compressible et l'utilisation de celle-ci, une composition durcissable et un procédé de préparation de celle-ci, un adhésif sensible à la pression, et un ruban adhésif. La particule de polymère de taille micrométrique compressible fournie par la présente invention comprend une particule de polymère ayant une enveloppe formée par un matériau polymère et une cavité entourée par l'enveloppe et une couche métallique recouvrant la surface externe de l'enveloppe. La particule de polymère de taille micrométrique compressible fournie par la présente invention est appliquée à un adhésif polyacrylate sensible à la pression, apte à permettre à l'adhésif sensible à la pression de présenter une couleur noire suffisante sans réduire la résistance de l'adhésif sensible à la pression. | CN201410837607A | 2014-12-29 | WO2016109245A1 ¦ CN104559827A | CN104559827A ¦ WO2016109245A1 | Claims: 1. A compressible micron-sized polymer particle, comprising: a polymer particle having a shell formed by a polymer material and a cavity surrounded by the shell; and a metallic layer covering the external surface of the shell. 2. The compressible micron-sized polymer particle according to Claim 1, wherein the polymer particle is basically of a spherical shape. 3. The compressible micron-sized polymer particle according to Claim 1, wherein the particle size of the polymer particle ranges from 10 μιη to 100 μιη; and the thickness of the shell of the polymer particle ranges from 2 μιη to 15 μιη. 4. The compressible micron-sized polymer particle according to Claim 1, wherein the polymer material is a thermoplastic polymer, and the cavity is filled with gas. 5. The compressible micron-sized polymer particle according to Claim 4, wherein the thermoplastic polymer is thermoplastic polyacrylic resin, and the gas is alkane. 6. The compressible micron-sized polymer particle according to Claim 1, wherein the material of metallic layer is selected from any one of tungsten, titanium, aluminum, chromium, niobium and zirconium, or the alloy thereof. 7. The compressible micron-sized polymer particle according to Claim 1, wherein the thickness of the metallic layer ranges from 5 nm to 80 nm. 8. The compressible micron-sized polymer particle according to Claim 7, wherein the thickness of the metallic layer ranges from 6 nm to 70 nm. 9. The compressible micron-sized polymer particle according to Claim 8, wherein the thickness of the metallic layer ranges from 12 nm to 60 nm. 10. The compressible micron-sized polymer particle according to Claim 9, wherein the thickness of the metallic layer ranges from 20 nm to 60 nm. 11. The compressible micron-sized polymer particle according to Claim 1, wherein the metallic layer is formed on the external surface of the polymer particle by vacuum sputtering. 12. A curable composition, comprising: a slurry polymer which comprises a mixture formed of at least two polymerizable monomers by partial copolymerization, wherein the said mixture comprises the said polymerizable monomers unpolymerized and a copolymer formed of the said polymerizable monomers by copolymerization; a photoinitiator; and a compressible micron-sized polymer particle which comprises a polymer particle having a shell formed by a polymer material and a cavity surrounded by the shell; and a metallic layer covering the external surface of the shell. 13. The curable composition according to Claim 12, wherein the polymerizable monomers comprise : acrylate monomers serving as first monomers; and non-ester unsaturated monomers serving as second monomers and with at least one olefinic bond. 14. The curable composition according to Claim 13, wherein the first monomers are non-tertiary alcohol (meth)acrylate monomers; and the second monomers are acid-functional non-ester unsaturated monomers with at least one olefinic bond. 15. The curable composition according to Claim 12, wherein the viscosity of the slurry polymer at 22°C ranges from 500 cPS to 10,000 cPs. 16. The curable composition according to Claim 12, wherein the weight-average molecular weight of the copolymer ranges from 500,000 D to 10,000,000 D; and the ratio of the weight of the polymerized polymerizable monomers to the total weight of the polymerized and unpolymerized polymerizable monomers is between 1 % and 30%. 17. The curable composition according to Claim 12, wherein the ratio of the weight of the compressible micron-sized polymer particles to the total weight of the polymerized and unpolymerized polymerizable monomers is between 0. 1 % and 7%. 18. The curable composition according to Claim 17, wherein the ratio of the weight of the compressible micron-sized polymer particles to the total weight of the polymerized and unpolymerized polymerizable monomers is between 1 % and 7%. 19. The curable composition according to Claim 18, wherein the ratio of the weight of the compressible micron-sized polymer particles to the total weight of the polymerized and unpolymerized polymerizable monomers is between 1 % and 6%. 20. The curable composition according to Claim 12, wherein it also comprises a crosslinking agent. 21 . The curable composition according to Claim 20, wherein the crosslinking agent comprises multifunctional (meth)acrylate and/or triazine. 22. The curable composition according to Claim 12, wherein it also comprises hydrophobic fumed silica. 23. A preparation method of a curable composition, comprising the following steps: partially copolymerizing at least two polymerizable monomers to obtain the slurry polymer; and mixing a photoinitiator and a compressible micron-sized polymer particle with the said slurry polymer, wherein the compressible micron-sized polymer particle comprises a polymer particle having a shell formed by a polymer material and a cavity surrounded by the shell; and a metallic layer covering the external surface of the shell. 24. A pressure-sensitive adhesive, formed of a curable composition which comprises: a slurry polymer which comprises a mixture formed of at least two polymerizable monomers by partial copolymerization, wherein the said mixture comprises the said polymerizable monomers unpolymerized and a copolymer formed of the said polymerizable monomers by copolymerization; a photoinitiator; and a compressible micron-sized polymer particle which comprises a polymer particle having a shell formed by a polymer material and a cavity surrounded by the shell; and a metallic layer covering the external surface of the shell. 25. An adhesive tape, comprising a pressure-sensitive adhesive formed of a curable composition which comprises: a slurry polymer which comprises a mixture formed of at least two polymerizable monomers by partial copolymerization, wherein the said mixture comprises the said polymerizable monomers unpolymerized and a copolymer formed of the said polymerizable monomers by copolymerization; a photoinitiator; and a compressible micron-sized polymer particle which comprises a polymer particle having a shell formed by a polymer material and a cavity surrounded by the shell; and a metallic layer covering the external surface of the shell. 26. The adhesive tape according to Claim 25, wherein the adhesive tape is formed of a pressure-sensitive adhesive; or the adhesive tape comprises a core and an adhesive layer positioned on at least one surface of the core which is formed of the pressure-sensitive adhesive . 27. The adhesive tape according to Claim 25, wherein the L-value of the tape color ranges from 0 to 30 in a color system indicated by an L value, an a value and a b value 28. The adhesive tape according to Claim 27, wherein the L value of the tape color ranges from 0 to 25. 29. The adhesive tape according to Claim 28, wherein the L value of the tape color ranges from 0 to 20. 30. The adhesive tape according to Claim 25, wherein the pressure-sensitive adhesive of the adhesive tape is 0.05 mm to 5 mm thick. 3 1 . A compressible micron-sized polymer particle used for a pressure-sensitive adhesive, wherein the compressible micron-sized polymer particle comprises: a polymer particle having a shell formed by a polymer material and a cavity surrounded by the shell; and a metallic layer covering the external surface of the shell; and the pressure-sensitive adhesive is polyacrylate pressure-sensitive adhesive. | C09J000406 ¦ C09J000902 ¦ C09J013306 ¦ C09J015106 ¦ C23C001435 | 2016-08-17 121 EP: THE EPO HAS BEEN INFORMED BY WIPO THAT EP WAS DESIGNATED IN THIS APPLICATION EP 15828600 A1 | A micron level polymer particle comprises polymer microparticle with shell from polymer material, cavity body, and cover on shell outside surface on metal layer. | Micron level polymer particle used in curing composition, pressure sensitive adhesive, and adhesive tape (claimed). | -
WO2016103714A1 | 2016-06-30 | Decorative multilayer sheet e.g. for three-dimensional molded material, has layer of acrylic resin composition comprising methacrylic resin and copolymer containing methacrylic acid ester polymer block and acrylic acid ester polymer block | DECORATIVE MULTILAYER SHEET AND THREE-DIMENSIONAL MOLDED BODY ¦ FEUILLE MULTICOUCHE POUR DÉCORATION, ET CORPS MOULÉ EN TROIS DIMENSIONS ¦ 加飾用複層シートおよび立体成型体 | KURARAY CO. LTD.,JP | IGUCHI, Toshiyuki | A decorative multilayer sheet (1) has a laminated material having acrylic resin layer (2) and base material layer (3). Layer (2) is formed using acrylic resin composition containing methacrylic resin (A1) and block copolymer (B1), in preset mass ratio. Copolymer (B1) contains one or more 10-80 %mass methacrylic acid ester polymer block (b1) containing structural unit derived from methacrylic ester and 20-90 %mass acrylic acid ester polymer blocks (b2) containing structural unit derived from acrylic ester and having preset weight average molecular weight in a molecule. A decorative multilayer sheet has a laminated material having acrylic resin layer and base material layer. The acrylic resin layer is formed using acrylic resin composition containing 10-99 parts mass methacrylic resin (A1) and 1-90 parts mass block copolymer (B1). Resin (A1) contains 80 %mass or more structural units derived from methyl methacrylate. Copolymer (B1) has one or more 10-80 %mass methacrylic acid ester polymer block (b1) containing structural unit derived from methacrylic ester and 20-90 %mass acrylic acid ester polymer blocks (b2) containing structural unit derived from acrylic ester in a molecule. The ratio of weight average molecular weight of resin (A1) with respect to weight average molecular weight polymer block (b1) in copolymer (B1) is 0.3-4. The weight average molecular weight of polymer block (b2) in copolymer (B1) is 30000-140000. Decorative multilayer sheet used for three-dimensional molded material for interior and exterior cladding of motor vehicle (all claimed), signboard components, display components, illumination components, interior components, construction components, transport device components, electronic device components, medical device components, industrial components, traffic components and optical components. Uses include but are not limited to advertising sign, stand signboard, showcase, partition plate, fluorescent-lamp cover, mood lighting cover, optical wall, furniture, pendant, roof of door, dome, balcony wainscot, aircraft windshield, visor for pilots, motorboat windshield, name plate for acoustic images, stereo cover, incubator, machine cover, measuring instrument cover, road sign, guide plate, decoration film and protective film for greenhouse, large sized water-tank, box water tank, timepiece panel and bathtub, marking film, liquid-crystal protective film, light guide film, and diffusion film. The multilayer sheet has improved harnesses, handling ability, surface smoothness, and surface hardness, and provides molded product with improved designability and optical characteristics. Preferred Properties: The thickness of the laminated material and acrylic resin layer is 0.05-0.5 mm and 0.03-0.25 mm, respectively. When the acrylic resin layer is extended to 200% at a rate of 300 mm/second at 40° C more than the glass transition temperature of resin which comprises the acrylic resin layer, a crack of 0.05 mm or more does not arise. The thickness (d1) of the sheet-like acrylic resin layer satisfies the relation: (H2/d2)-(H1/d1) is less than 1.20, where H1 is haze value of the acrylic resin layer before extension, d1 is the thickness of the acrylic resin layer before extension which is 0.2 mm, H2 is haze value of the acrylic resin layer after extension and d2 is the thickness of the acrylic resin layer after extension. One or more surfaces of the base material layer is colored and/or patterned. The base material layer and acrylic resin layer are integrally laminated by extrusion method. When the laminated material having acrylic resin layer of 0.03-0.1 mm is extended to 200% at a rate of 300 mm/second at 40° C more than the glass transition temperature of the resin which comprises the acrylic resin layer and glass transition temperature of resin which comprises the base material layer, a crack of 0.05 mm or more does not arise, and L*a*b* which is the component color-specification method, measured according to JIS Z8729 of the acrylic resin layer side satisfies the relation: L*2-L*1 is less than 3.5, where L*1 and L* are L* values of the laminated material before and after extension, respectively. The 60° glossiness measured according to JIS Z8741 of main surface of the acrylic resin layer which does not oppose the base material layer is 80-95. Preferred Component: The base material layer is the layer formed from acrylonitrile-butadiene-styrene copolymer resin or polycarbonate-type resin, or acrylic resin layer. The drawing shows the partial cross-sectional explanatory view of the multilayer sheet. 1Multilayer sheet2Acrylic resin layer3Base material layer | Provided is a decorative multilayer sheet which exhibits excellent thermal moldability and which can maintain excellent surface gloss and color depth even after thermal molding. This decorative multilayer sheet 1 includes an acrylic resin layer 2 and a base material layer 3. The acrylic resin layer 2 is formed using a composition that contains a methacrylic resin (A) and a block copolymer (B), and the block copolymer (B) contains specific quantities of a methacrylic acid ester polymer block (b1) and an acrylic acid ester polymer block (b2). Furthermore, the methacrylic resin (A) and the block copolymer (B) are contained at specific proportions, and the Mw value of the methacrylic resin (A) Mw(A), the Mw value of the methacrylic acid ester polymer block (b1) in one molecule contained in the block copolymer (B) Mw(b1-total), and the Mw value of the acrylic acid ester polymer block (b2) in one molecule contained in the block copolymer (B) Mw(b2-total) fall within specific ranges. L'invention fournit une feuille multicouche pour décoration dotée d'une excellente thermoformabilité, et qui permet de préserver une brillance superficielle ainsi qu'une sensation de profondeur de couleur qui sont excellentes, y compris après thermoformage. La feuille multicouche pour décoration (1) de l'invention contient une couche de résine acrylique (2) et une couche de matériau de base (3). La couche de résine acrylique (2) est formée à l'aide d'une composition contenant une résine méthacrylique (A) et d'un copolymère séquencé (B). Ce copolymère séquencé (B) contient, en quantités spécifiques, une séquence de polymère d'ester d'acide méthacrylique (b1), et une séquence de polymère d'ester d'acide acrylique (b2). Enfin, la résine méthacrylique (A) et le copolymère séquencé (B) présentent une fraction spécifique, et la masse moléculaire (Mw(A)) de la résine méthacrylique (A), la masse moléculaire (Mw(b1-total) de la séquence de polymère d'ester d'acide méthacrylique (b1) dans chaque molécule contenue par le copolymère séquencé (B), et la masse moléculaire (Mw(b2-total) de la séquence de polymère d'ester d'acide acrylique (b2) dans chaque molécule contenue par le copolymère séquencé (B), sont comprises dans des plages spécifiques. | JP2014266122A | 2014-12-26 | WO2016103714A1 | WO2016103714A1 | 1. It is a multilayer sheet for decorating which consists of a laminated body containing the acrylic resin layer and a base material layer, Comprising: The said acrylic resin layer is formed using the acrylic resin composition containing methacrylic resin (A) and a block copolymer (B), Methacrylic resin (A) has 80 mass % or more of structural units derived from methyl methacrylate, A block copolymer (B) has one or multiple independently the acrylic acid ester polymer block (b2) containing the structural unit derived from the methacrylic acid ester polymer block (b1) and acrylic ester containing the structural unit derived from a methacrylic ester in one molecule, respectively, And 10-80 mass % and an acrylic acid ester polymer block (b2) are included for the methacrylic acid ester polymer block (b1) in the ratio of 90-20 mass %, Methacrylic resin (A) is 10-99 mass parts with respect to a total of 100 mass parts of methacrylic resin (A) and a block copolymer (B), and a block copolymer (B) is 90-1 mass part, The weight average molecular weight Mw (A) of methacrylic resin (A), the weight average molecular weight Mw (b1-total) of the methacrylic acid ester polymer block (b1) in one molecule contained in a block copolymer (B), And when it is set as the weight average molecular weight Mw (b2-total) of the acrylic acid ester polymer block (b2) in one molecule contained in a block copolymer (B), (1) 0.3&lt;=Mw(A)/Mw(b1-total)&lt;=4.0 (2) 30,000&lt;=Mw(b2-total)&lt;=140,000 The multilayer sheet for decorating which satisfy¦fills these. 2. It exists in the range whose film thickness of the said laminated body is 0.05-0.5 mm, The thickness of the said acrylic resin layer is 0.03-0.25 mm, The multilayer sheet for decorating of Claim 1. 3. Thickness is the said sheet-like acrylic resin layer of d1. WHEREIN: The multilayer sheet for decorating of Claim 1 or 2 which a crack of 0.05 mm or more does not arise, and satisfy¦fills the following (Formula 1) when extending the said acrylic resin layer 200% at a speed¦rate of 300 mm/sec at 40 degreeC high temperature with respect to the glass transition temperature of resin which comprises the said acrylic resin layer. &lt; number 1&gt;(H2/d2)-(H1/d1)&lt;1.20 (Formula 1) (H1 in a formula is haze value of the said acrylic resin layer before extending¦stretching, d1 is the thickness of the said acrylic resin layer before the extending¦stretching which is 0.2 mm, H2 is haze value of the said acrylic resin layer after extending¦stretching, d2 is the thickness of the said acrylic resin layer after extending¦stretching.) 4. The at least one surface of the said base material layer becomes a (a) colored, and it satisfy¦fills at least one of, provided with the (b) pattern, The multilayer sheet for decorating of any one of Claims 1-3 on which the said base material layer and the said acrylic resin layer were integrally laminated¦stacked by the extrusion method. 5. The at least one surface of the said base material layer becomes a (a) colored, and it satisfy¦fills at least one of, provided with the (b) pattern, The said acrylic resin layer in the range of 0.03-0.1 mm is used, When extending the said laminated body 200% at a speed¦rate of 300 mm/sec at 40 degreeC high temperature with respect to the glass transition temperature of resin with high glass transition temperature of resin which comprises resin which comprises the said base material layer, and the said acrylic resin layer, The multilayer sheet for decorating of any one of Claims 1-4 which satisfy¦fill the following formula¦equation 2 when it is before and after extending¦stretching and L *a*b* which is the object color-specification method which a crack of 0.05 mm or more did not arise, and was prescribed¦regulated to JIS Z8729 from the said acrylic resin layer side is measured. &lt; number 2&gt;L *2-L*1&lt;3.5 (Formula 2) (L *1 in a formula is a L* value of the said laminated body before extending¦stretching, and L*2 is a L* value of the said laminated body after extending¦stretching.) 6. The multilayer sheet for decorating of any one of Claims 1-5 using the layer formed from acrylonitrile- butadiene-styrene copolymer resin as said base material layer. 7. The multilayer sheet for decorating of any one of Claims 1-5 using the layer formed from the acrylic resin layer as said base material layer. 8. The multilayer sheet for decorating of any one of Claims 1-5 using the layer formed from the polycarbonate-type resin as said base material layer. 60 degree glossiness by JIS Z8741 in the main surface of the said acrylic resin layer that does not oppose the said base material layer is 80 or more and 95 or less, The multilayer sheet for decorating of any one of Claims 1-8. 10. The multilayer sheet for decorating of any one of Claims 1-9 used for the interior and exterior cladding of a motor vehicle. 11. The three-dimensional shaping body which comprises the multilayer sheet for decorating of any one of Claims 1-10. | B32B002730 ¦ B32B002700 ¦ B60R001302 ¦ C08F029702 ¦ C08L003312 ¦ C08L005300 | 2016-08-10 121 EP: THE EPO HAS BEEN INFORMED BY WIPO THAT EP WAS DESIGNATED IN THIS APPLICATION EP 15872285 A1 | A decorative multilayer sheet (1) has a laminated material having acrylic resin layer (2) and base material layer (3). Layer (2) is formed using acrylic resin composition containing methacrylic resin (A1) and block copolymer (B1), in preset mass ratio. Copolymer (B1) contains one or more 10-80 %mass methacrylic acid ester polymer block (b1) containing structural unit derived from methacrylic ester and 20-90 %mass acrylic acid ester polymer blocks (b2) containing structural unit derived from acrylic ester and having preset weight average molecular weight in a molecule. | Decorative multilayer sheet used for three-dimensional molded material for interior and exterior cladding of motor vehicle (all claimed), signboard components, display components, illumination components, interior components, construction components, transport device components, electronic device components, medical device components, industrial components, traffic components and optical components. Uses include but are not limited to advertising sign, stand signboard, showcase, partition plate, fluorescent-lamp cover, mood lighting cover, optical wall, furniture, pendant, roof of door, dome, balcony wainscot, aircraft windshield, visor for pilots, motorboat windshield, name plate for acoustic images, stereo cover, incubator, machine cover, measuring instrument cover, road sign, guide plate, decoration film and protective film for greenhouse, large sized water-tank, box water tank, timepiece panel and bathtub, marking film, liquid-crystal protective film, light guide film, and diffusion film. | The multilayer sheet has improved harnesses, handling ability, surface smoothness, and surface hardness, and provides molded product with improved designability and optical characteristics.
WO2016094245A1 | 2016-06-16 | Pigment grind dispersion used to make polymer-encapsulated pigment dispersion for coating composition, comprises a mixture of carrier, pigment particles, and polymeric dispersing agent having alkali-swellable copolymer component | POLYMER-ENCAPSULATED PIGMENT PARTICLE ¦ PARTICULE PIGMENTAIRE ENCAPSULÉE DANS DU POLYMÈRE | VALSPAR SOURCING INC.,US | NESS, Jason | Pigment grind dispersion comprises a mixture of a carrier, pigment particles having an index of refraction of at least 1.8, and a polymeric dispersing agent having at least one alkali-swellable copolymer component. INDEPENDENT CLAIMS are also included for:a polymer-encapsulated pigment dispersion, comprising a mixture of: the carrier; pigment particles, where the pigment particles are at least partially encapsulated by at least one polymer layer; and the polymeric dispersing agent;making the polymer-encapsulated pigment dispersion, comprising: (a) forming a dispersion of the carrier, pigment particles and the polymeric dispersing agent; (b) including in or adding to the dispersion, at least one ethylenically unsaturated monomer and a free-radical initiator; and (c) polymerizing the ethylenically unsaturated monomers to at least partially encapsulate the pigment particles with the polymer layer; anda coating composition comprising a dispersion of: the carrier; the pigment particles that are at least partially encapsulated by the polymer layer; the polymeric dispersing agent; and a film-forming binder containing a polymer other than the first polymer and/or at least one of thickener, rheology modifiers, surfactants or coalescents. The pigment grind dispersion is useful to make a polymer-encapsulated pigment dispersion, which is useful in coating composition (all claimed). The pigment grind dispersion: utilizes the dispersing agent, which provides an efficient pigment wetting and dispersion using low amounts of dispersant, hence it is cost effective; provides the coating, which exhibits improved opacity and hiding characteristics; is stable; and can be prepared in a simple manner. Preferred Components: The alkali-swellable component: comprises an emulsion derived from the ethylenically unsaturated monomers, or an emulsion including at least one monomer derived from (meth)acrylic acid; and is present at 5-90 wt.% based on the total weight of the composition. The pigment particles have a refractive index of less than 1.8. | A polymer-encapsulated pigment dispersion is prepared from a mixture of (a) a carrier; (b) pigment particles; and (c) a polymeric dispersing agent having a polymer backbone, and an alkali-swellable copolymer component. The dispersing agent may provide efficient pigment wetting and dispersion using relatively low and thus economical dispersant amounts, and subsequently enable formation of polymer- encapsulating pigment dispersions that, when used in coatings, provide good opacity and good hiding characteristics, especially in titanium dioxide-containing coating compositions. Selon la présente invention, une dispersion de pigment encapsulé dans du polymère est préparée à partir d'un mélange comprenant (a) un support; (b) des particules pigmentaires; et (c) un agent dispersant polymère présentant un squelette polymère et un constituant copolymère gonflable par un alcali. L'agent dispersant permet de réaliser un mouillage et une dispersion efficaces du pigment à l'aide de quantités relativement basses et donc économiques de dispersant et permet ensuite la formation de dispersions polymères encapsulant le pigment qui, lorsqu'elles sont utilisées dans des revêtements, confèrent une bonne opacité et de bonnes caractéristiques de dissimulation, en particulier dans des compositions de revêtement contenant du dioxyde de titane. | US62089012P | 2014-12-08 | WO2016094245A1 | WO2016094245A1 | A pigment grind dispersion comprising a mixture of: 1. a) a carrier; b) pigment particles having an index of refraction of at least 1.8; and c) a polymeric dispersing agent having one or more alkali- swell able copolymer components. 2. A polymer-encapsulated pigment dispersion comprising a mixture of: a) a carrier; b) pigment particles, the pigment particles being at least partially encapsulated by at least one polymer layer; and c) a polymeric dispersing agent, comprising an alkali-swellable copolymer component. 3. A method for making a polymer-encapsulated pigment dispersion, which method comprises: a) forming a dispersion of a carrier; pigment particles; and a polymeric dispersing agent having an alkali-swellable copolymer component; b) including in or adding to the dispersion one or more ethylenically unsaturated monomers and a free-radical initiator; and c) polymerizing the ethylenically unsaturated monomers to at least partially encapsulate the pigment particles with at least one polymer layer. 4. A coating composition comprising a dispersion of: a) a carrier; b) pigment particles, the pigment particles being at least partially encapsulated by at least one polymer layer; c) a polymeric dispersing agent having an alkali-swellable copolymer component; d) one or both of: i) a film-forming binder containing a polymer other than the first polymer; or ii) one or more thickeners, rheology modifiers, surfactants or coalescents. 5. The dispersion, method, or composition of any of the above claims, wherein the alkali-swellable component comprises an emulsion derived from one or more ethylenically unsaturated monomers. 6. The dispersion, method, or composition of any of the above claims, wherein the alkali-swellable component comprises an emulsion including one or more monomers derived from (meth)acrylic acid. 7. The dispersion, method, or composition of any of the above claims, wherein the alkali-swellable component is present in an amount of 5% to 90%, based on the total weight of the composition. 8. The dispersion, composition or method of any of the above claims, wherein the pigment particles have a refractive index of less than about 1.8. | C09D000500 ¦ C08F000216 ¦ C09C000310 ¦ C09D001110 ¦ C09D001132 ¦ C09D010900 | 2016-07-27 121 EP: THE EPO HAS BEEN INFORMED BY WIPO THAT EP WAS DESIGNATED IN THIS APPLICATION EP 15867968 A1 | Pigment grind dispersion comprises a mixture of a carrier, pigment particles having an index of refraction of at least 1.8, and a polymeric dispersing agent having at least one alkali-swellable copolymer component. | The pigment grind dispersion is useful to make a polymer-encapsulated pigment dispersion, which is useful in coating composition (all claimed). | The pigment grind dispersion: utilizes the dispersing agent, which provides an efficient pigment wetting and dispersion using low amounts of dispersant, hence it is cost effective; provides the coating, which exhibits improved opacity and hiding characteristics; is stable; and can be prepared in a simple manner.
WO2016098889A1 | 2016-06-23 | New polycyclic compound used as quencher for manufacturing polymer for manufacturing color filter for display device and solid-state image sensor | QUENCHER ¦ EXTINCTEUR DE FLUORESCENCE ¦ 消光剤 | WAKO PURE CHEMICAL INDUSTRIES LTD.,JP | SUZUKI Katsufumi ¦ TSURUMI Yoshihisa ¦ KAWANO Kei ¦ IMAZEKI Shigeaki ¦ MURASE Tetsuji | A polycyclic compound (I), is new. A polycyclic compound of formula (I), is new.R5halo, 1-20C alkyl, 1-20C alkoxy, 1-20C alkylthio, unsubstituted amino, hydroxy, 6-14C aryl, 6-14C aryloxy or 7-20C arylalkyl;R6polymerizable unsaturated group, hydroxy, 1-20C alkoxy, unsubstituted amino or heterocyclic amino;Y1O, S or -NR32 -;R321-6C alkyl;An-anion;Ar1group chosen from groups of formulae (i)-(vii);R1 ,R2H;R2 ,R31-20C alkyl or optionally substituted 6-14C aryl;or R1 +R2 ,R3 +R42-4C alkylene;R311-20C alkyl;andAr2benzene ring, when n1 is 0-4, naphthalene ring, when n1 is 0-6 or anthracene ring, when n1 is 0-8.An INDEPENDENT CLAIM is included for polymer (P), which comprises monomer unit derived from compound (I). New polycyclic compound used as quencher for manufacturing polymer (claimed) for manufacturing color filter for display device and solid-state image sensor. The polycyclic compound manufactured using the polycyclic compound has excellent heat resistance, dissolution resistance and weather resistance. The color filter manufactured using the polycyclic compound has excellent brightness and high contrast ratio. Preparation (disclosed): The compound (I) is obtained by performing salt formation reaction of heterocyclic compound of formula (III) with functional group-containing compound of formula: R31 -R36 .R36halo, trifluoromethyl sulfonyloxy, mesyl oxy or tosyloxy;andR311-20C alkyl.Preferred Composition: The polymer (P) is preferably copolymer. The polymer (P) further comprises structural unit derived from ester compound of formula (II), amine-based compound of formula (III), alkylene compound of formula (IV) and cyclopent-4-ene-1,3-dione-based compound of formula (V).R11H or methyl;R12H, 1-18C alkyl, 1-10C hydroxy alkyl, 6-10C aryl, 7-13C arylalkyl, 2-9C alkoxyalkyl, 3-9C alkoxy alkoxyalkyl, 7-13C aryloxyalkyl, 5-7C morpholino alkyl, 3-9C trialkylsilyl, 6-12C alicyclic hydrocarbyl optionally containing O, 3-9C dialkyl aminoalkyl, 1-18C fluoroalkyl, 9-14C N-alkylene phthalimide, -(R21 -O)q -R22 , -R26 -(N+ )(-R23 )(-R25 )-R24 , -(CH2 )l -O-C(=O)-R27 -C(=O)-OH or -(CH2 )i -O-C(=O)-R27 -C(=O)-OH;R21hydroxy or optionally substituted 1-3C alkylene;R22hydroxy, optionally substituted phenyl or 1-3C alkyl;q1-3;R23 -R251-3C alkyl;R261-3C alkylene;l1-6;R27phenylene or cyclohexylene;R13H or 1-3C alkyl;R14H, 1-3C alkyl, 3-9C dialkyl aminoalkyl or 1-6C hydroxyalkyl;or R13 +R14morpholino;R15phenyl or pyrrolidino;R17N or O;j0 or 1;andR16H, 1-20C alkyl, 1-10C hydroxyl alkyl, 1-10C haloalkyl, 6-10C alkylcyclo alkyl, 6-7C halocycloalkyl, 6-10C aryl, 6-10C aryl, 1-6C alkyl or 6-10C haloaryl. | Conventional quenchers do not have quenching capability to sufficiently suppress fluorescence emission of fluorescent compounds. The present invention addresses the problem of providing a quencher capable of sufficiently quenching the fluorescence of fluorescent compounds, such as xanthene dyes and the like. The present invention pertains to a quencher and the like comprising a compound represented by general formula (1). (1) {In the formula: each R5 independently represents a halogen atom, an alkyl group, an alkoxy group, an alkylthio group, a substituted or unsubstituted amino group, a hydroxyl group, an aryl group, an aryloxy group, or an arylalkyl group; R6 represents a group having a polymerizable unsaturated group, a hydroxyl group, or the like; Y1 represent an oxygen atom or the like; An- represents an anion; Ar1 represents a specific ring structure; * and ** represent a bonding position; Ar2 represents a benzene ring, a naphthalene ring, or an anthracene ring; and n1 represents a specific integer. Wherein, structure (1-10) in general formula (1) is asymmetrical. (1-10) (Therein, R5, Y1, Ar1, Ar2, n1, * and ** are as described above.)} Les extincteurs classiques ne présentent pas une capacité d'extinction permettant de supprimer suffisamment l'émission de fluorescence des composés fluorescents. La présente invention vise à procurer un extincteur apte à éteindre suffisamment la fluorescence de composés fluorescents, tels que les colorants xanthènes et analogues. La présente invention concerne un extincteur et analogues, comprenant un composé représenté par la formule générale (1). (1) {Dans la formule : chaque R5 représente indépendamment un atome d'halogène, un groupe alkyle, un groupe alcoxy, un groupe alkylthio, un groupe amino substitué ou non substitué, un groupe hydroxyle, un groupe aryle, un groupe aryloxy ou un groupe arylalkyle ; R6 représente un groupe ayant un groupe insaturé polymérisable, un groupe hydroxyle ou analogue ; Y1 représente un atome d'oxygène ou analogue ; An- représente un anion ; Ar1 représente une structure de cycle spécifique ; * et * * représentent une position de liaison ; Ar2 représente un cycle benzène, un cycle naphtalène ou un cycle anthracène ; et n1 représente un nombre entier spécifique. La structure (1-10) dans la formule générale (1) étant asymétrique. (1-10) (Dans celle-ci, R5, Y1, Ar1, Ar2, n1, * et * * sont tels que décrits ci-dessus. )} | JP2014256082A ¦ JP201513679A | 2014-12-18 ¦ 2015-01-27 | WO2016098889A1 | WO2016098889A1 | 1. The quencher which consists of a compound shown by following General formula (1). [MAT_IMAGE "JPOXMLDOC01-appb-I000001.tif"] {In Formula, R 5 of n1 piece respectively independently, A halogen atom, a C1-C20 alkyl group, a C1-C20 alkoxy group, Or it has a C1-C20 alkylthio group and a substituent, an unsubstituted amino group, a hydroxyl group, a C6-C14 aryl group, a C6-C14 aryloxy group, or a C7-C20 arylalkyl group is represented, Or R 6 has group which has a polymerizable unsaturated group, a hydroxyl group, a C1-C20 alkoxy group, and a substituent, it represents an unsubstituted amino group or a heterocyclic amino group, Y 1, Oxygen-atom, sulfur atom, or -NR 32- is represented, R 32 represents a C1-C6 alkyl group, An - represents an anion, Ar 1 represents the ring structure shown by following general formula (1-1)-(1-7); [MAT_IMAGE "JPOXMLDOC01-appb-I000002.tif"] (In formula, R 1 and R4 represent a hydrogen atom, Or R 2 and R3 have a C1-C20 alkyl group or substituent, they respectively independently represent an unsubstituted C6-C14 aryl group, You may form the C2-C4 alkylene group by R 1 and R2, You may form the C2-C4 alkylene group by R 3 and R4.), [MAT_IMAGE "JPOXMLDOC01-appb-I000003.tif"] (In formula, R 31 represents a C1-C20 alkyl group.), [MAT_IMAGE "JPOXMLDOC01-appb-I000004.tif"] (In formula, R 31 is the same as the above.), [MAT_IMAGE "JPOXMLDOC01-appb-I000005.tif"] (In formula, R 31 is the same as the above.), [MAT_IMAGE "JPOXMLDOC01-appb-I000006.tif"] (In formula, R 31 is the same as the above.), [MAT_IMAGE "JPOXMLDOC01-appb-I000007.tif"] (In formula, R 31 is the same as the above.), [MAT_IMAGE "JPOXMLDOC01-appb-I000008.tif"] (In formula, R 31 is the same as the above.), * and ** represent each coupling¦bonding position, and Ar 2 represents a benzene ring, a naphthalene ring, or the anthracene ring. When Ar 2 is a benzene ring, n1 represents the integer of 0-4, When Ar 2 is a naphthalene ring, n1 represents the integer of 0-6, When Ar 2 is the anthracene ring, n1 represents the integer of 0-8. However, the following structure (1-10) in General formula (1) is asymmetrical structure; [MAT_IMAGE "JPOXMLDOC01-appb-I000009.tif"] (In formula, R 5, Y1, Ar1, Ar2, n1, * of n1 piece and ** are the same as the above.). } 2. The quencher of Claim 1 which is the anion, halogen oxo-acid anion, or sulfonate anion in which An- contains the aryl group which has an electron-withdrawing substituent, the sulfonyl group which has an electron-withdrawing substituent, a halogenoalkyl group, or halogeno group. 3. Quencher of Claim 1 whose An- is an anion shown by following General formula (16) - (19); [MAT_IMAGE "JPOXMLDOC01-appb-I000010.tif"] (In formula, R 42-R45 respectively independently represents a C1-C3 halogenoalkyl group, a halogen atom, or a nitro group, m 2-m5 respectively independently represents the integer of 1-5. R 44 of the R43, m4 piece of the R42, m3 piece of m2 piece and R45 of m5 piece may be same or different, respectively.), [MAT_IMAGE "JPOXMLDOC01-appb-I000011.tif"] (In formula, four R 46 respectively independently represents a C1-C3 halogenoalkyl group or a halogen atom.), [MAT_IMAGE "JPOXMLDOC01-appb-I000012.tif"] (In formula, R 47 and R48 respectively independently represent a C1-C3 halogenoalkyl group or a halogen atom. By R 47 and R48, you may form a C2-C3 halogenated alkylene group.), [MAT_IMAGE "JPOXMLDOC01-appb-I000013.tif"] (In formula, R 49 represents a phosphorus atom or an antimony atom, and all of six X represent the same halogen atom.). 4. The quencher of Claim 1 whose polymerizable unsaturated group in R6 is acryloyl group or a methacryloyl group. 5. Quencher of Claim 1 whose group which has a polymerizable unsaturated group in R6 is group shown by following General formula (2); [MAT_IMAGE "JPOXMLDOC01-appb-I000014.tif"] {In Formula, R 7 represents a hydrogen atom or a methyl group, and A1 is -O- or the following general formula (2-1). [MAT_IMAGE "JPOXMLDOC01-appb-I000015.tif"] (In formula, R 8 and R9 respectively independently represent a hydrogen atom or a C1-C12 alkyl group, and A4 is a nitrogen atom or a following formula (2-2).) [MAT_IMAGE "JPOXMLDOC01-appb-I000016.tif"] group shown by these is represented, n 2 represents the integer of 0-3, R 8 and R9 are with -N-(CH2)n2-(A4)n3- couple¦bonded with these, and it may form the cyclic structure of a 5-6-membered ring, When the cyclic structure of a 5-6-membered ring is formed by R 8, R9 and -N-(CH2)n2-(A4)n3-, n3 represents one, When the cyclic structure of a 5-6-membered ring is not formed, n 3 represents 0 or 1. ) group shown this is represented, A 2 is a C1-C21 alkylene group which has in a chain¦strand the at least 1 group chosen from -O-, -OCO-, -COO-, -NHCO-, -CONH-, -NHCONH- and an arylene group; C1-C21 alkylene group which has in a chain¦strand the at least 1 group chosen from -O-, -OCO-, -COO-, -NHCO-, -CONH-, -NHCONH- and an arylene group, and has a hydroxyl group as a substituent; C1-C21 alkylene group which has a hydroxyl group as a substituent; Or a C1-C21 alkylene group is represented, A 3 represents -NR10- or -O-, R 10 represents a hydrogen atom or a C1-C12 alkyl group. }. 6. The compound shown by following General formula (3). [MAT_IMAGE "JPOXMLDOC01-appb-I000017.tif"] {In Formula, R 5 of n1 piece respectively independently, A halogen atom, a C1-C20 alkyl group, a C1-C20 alkoxy group, Or it has a C1-C20 alkylthio group and a substituent, an unsubstituted amino group, a hydroxyl group, a C6-C14 aryl group, a C6-C14 aryloxy group, or a C7-C20 arylalkyl group is represented, R 6' represents group which has a polymerizable unsaturated group, Y 1 represents oxygen-atom, sulfur atom, or -NR32-, R 32 represents a C1-C6 alkyl group, An - represents an anion and Ar1 represents the ring structure shown by following general formula (1-1)-(1-7); [MAT_IMAGE "JPOXMLDOC01-appb-I000018.tif"] (In formula, R 1 and R4 represent a hydrogen atom, Or R 2 and R3 have a C1-C20 alkyl group or substituent, they respectively independently represent an unsubstituted C6-C14 aryl group, You may form the C2-C4 alkylene group by R 1 and R2, You may form the C2-C4 alkylene group by R 3 and R4.), [MAT_IMAGE "JPOXMLDOC01-appb-I000019.tif"] (In formula, R 31 represents a C1-C20 alkyl group.), [MAT_IMAGE "JPOXMLDOC01-appb-I000020.tif"] (In formula, R 31 is the same as the above.), [MAT_IMAGE "JPOXMLDOC01-appb-I000021.tif"] (In formula, R 31 is the same as the above.), [MAT_IMAGE "JPOXMLDOC01-appb-I000022.tif"] (In formula, R 31 is the same as the above.), [MAT_IMAGE "JPOXMLDOC01-appb-I000023.tif"] (In formula, R 31 is the same as the above.), [MAT_IMAGE "JPOXMLDOC01-appb-I000024.tif"] (In formula, R 31 is the same as the above.), * and ** represent each coupling¦bonding position, and Ar 2 represents a benzene ring, a naphthalene ring, or the anthracene ring. When Ar 2 is a benzene ring, n1 represents the integer of 0-4, When Ar 2 is a naphthalene ring, n1 represents the integer of 0-6, When Ar 2 is the anthracene ring, n1 represents the integer of 0-8. However, the following structure (1-10) in General formula (3) is asymmetrical structure; [MAT_IMAGE "JPOXMLDOC01-appb-I000025.tif"] (In formula, R 5, Y1, Ar1, Ar2, n1, * of n1 piece and ** are the same as the above.). } 7. The compound of Claim 6 which is an anion in which An- contains the aryl group which has an electron-withdrawing substituent, and the sulfonyl group, the halogenoalkyl group or halogeno group which has an electron-withdrawing substituent. 8. Compound of Claim 6 whose An- is an anion shown by following General formula (16) - (19); [MAT_IMAGE "JPOXMLDOC01-appb-I000026.tif"] (In formula, R 42-R45 respectively independently represents a C1-C3 halogenoalkyl group, a halogen atom, or a nitro group, m 2-m5 respectively independently represents the integer of 1-5. R 44 of the R43, m4 piece of the R42, m3 piece of m2 piece and R45 of m5 piece may be same or different, respectively.), [MAT_IMAGE "JPOXMLDOC01-appb-I000027.tif"] (In formula, four R 46 respectively independently represents a C1-C3 halogenoalkyl group or a halogen atom.), [MAT_IMAGE "JPOXMLDOC01-appb-I000028.tif"] (In formula, R 47 and R48 respectively independently represent a C1-C3 halogenoalkyl group or a halogen atom. By R 47 and R48, you may form a C2-C3 halogenated alkylene group.), [MAT_IMAGE "JPOXMLDOC01-appb-I000029.tif"] (In formula, R 49 represents a phosphorus atom or an antimony atom, and all of six X represent the same halogen atom.). 9. The compound of Claim 6 whose polymerizable unsaturated group in R6' is acryloyl group or a methacryloyl group. 10. Compound of Claim 6 whose R6' is group shown by following General formula (2); [MAT_IMAGE "JPOXMLDOC01-appb-I000030.tif"] {In Formula, R 7 represents a hydrogen atom or a methyl group, and A1 is -O- or the following general formula (2-1). [MAT_IMAGE "JPOXMLDOC01-appb-I000031.tif"] (In formula, R 8 and R9 respectively independently represent a hydrogen atom or a C1-C12 alkyl group, and A4 is a nitrogen atom or a following formula (2-2).) [MAT_IMAGE "JPOXMLDOC01-appb-I000032.tif"] group shown by these is represented, n 2 represents the integer of 0-3, R 8 and R9 are with -N-(CH2)n2-(A4)n3- couple¦bonded with these, and it may form the cyclic structure of a 5-6-membered ring, When the cyclic structure of a 5-6-membered ring is formed by R 8, R9 and -N-(CH2)n2-(A4)n3-, n3 represents one, When the cyclic structure of a 5-6-membered ring is not formed, n 3 represents 0 or 1. ) group shown this is represented, A 2 is a C1-C21 alkylene group which has in a chain¦strand the at least 1 group chosen from -O-, -OCO-, -COO-, -NHCO-, -CONH-, -NHCONH- and an arylene group; C1-C21 alkylene group which has in a chain¦strand the at least 1 group chosen from -O-, -OCO-, -COO-, -NHCO-, -CONH-, -NHCONH- and an arylene group, and has a hydroxyl group as a substituent; C1-C21 alkylene group which has a hydroxyl group as a substituent; Or a C1-C21 alkylene group is represented, A 3 represents -NR10- or -O-, R 10 represents a hydrogen atom or a C1-C12 alkyl group. }. 11. The polymer which has a monomer unit derived from the compound shown by following General formula (3). [MAT_IMAGE "JPOXMLDOC01-appb-I000033.tif"] {In Formula, R 5 of n1 piece respectively independently, A halogen atom, a C1-C20 alkyl group, a C1-C20 alkoxy group, Or it has a C1-C20 alkylthio group and a substituent, an unsubstituted amino group, a hydroxyl group, a C6-C14 aryl group, a C6-C14 aryloxy group, or a C7-C20 arylalkyl group is represented, R 6' represents group which has a polymerizable unsaturated group, Y 1 represents oxygen-atom, sulfur atom, or -NR32-, R 32 represents a C1-C6 alkyl group, An - represents an anion and Ar1 represents the ring structure shown by following general formula (1-1)-(1-7); [MAT_IMAGE "JPOXMLDOC01-appb-I000034.tif"] (In formula, R 1 and R4 represent a hydrogen atom, Or R 2 and R3 have a C1-C20 alkyl group or substituent, they respectively independently represent an unsubstituted C6-C14 aryl group, You may form the C2-C4 alkylene group by R 1 and R2, You may form the C2-C4 alkylene group by R 3 and R4.), [MAT_IMAGE "JPOXMLDOC01-appb-I000035.tif"] (In formula, R 31 represents a C1-C20 alkyl group.), [MAT_IMAGE "JPOXMLDOC01-appb-I000036.tif"] (In formula, R 31 is the same as the above.), [MAT_IMAGE "JPOXMLDOC01-appb-I000037.tif"] (In formula, R 31 is the same as the above.), [MAT_IMAGE "JPOXMLDOC01-appb-I000038.tif"] (In formula, R 31 is the same as the above.), [MAT_IMAGE "JPOXMLDOC01-appb-I000039.tif"] (In formula, R 31 is the same as the above.), [MAT_IMAGE "JPOXMLDOC01-appb-I000040.tif"] (In formula, R 31 is the same as the above.), * and ** represent each coupling¦bonding position, and Ar 2 represents a benzene ring, a naphthalene ring, or the anthracene ring. When Ar 2 is a benzene ring, n1 represents the integer of 0-4, When Ar 2 is a naphthalene ring, n1 represents the integer of 0-6, When Ar 2 is the anthracene ring, n1 represents the integer of 0-8. However, the following structure (1-10) in General formula (3) is asymmetrical structure; [MAT_IMAGE "JPOXMLDOC01-appb-I000041.tif"] (In formula, R 5, Y1, Ar1, Ar2, n1, * of n1 piece and ** are the same as the above.). } 12. The polymer of Claim 11 which is an anion in which An- contains the aryl group which has an electron-withdrawing substituent, and the sulfonyl group, the halogenoalkyl group or halogeno group which has an electron-withdrawing substituent. 13. Polymer of Claim 11 whose An- is an anion shown by following General formula (16) - (19); [MAT_IMAGE "JPOXMLDOC01-appb-I000042.tif"] (In formula, R 42-R45 respectively independently represents a C1-C3 halogenoalkyl group, a halogen atom, or a nitro group, m 2-m5 respectively independently represents the integer of 1-5. R 44 of the R43, m4 piece of the R42, m3 piece of m2 piece and R45 of m5 piece may be same or different, respectively.), [MAT_IMAGE "JPOXMLDOC01-appb-I000043.tif"] (In formula, four R 46 respectively independently represents a C1-C3 halogenoalkyl group or a halogen atom.), [MAT_IMAGE "JPOXMLDOC01-appb-I000044.tif"] (In formula, R 47 and R48 respectively independently represent a C1-C3 halogenoalkyl group or a halogen atom. By R 47 and R48, you may form a C2-C3 halogenated alkylene group.), [MAT_IMAGE "JPOXMLDOC01-appb-I000045.tif"] (In formula, R 49 represents a phosphorus atom or an antimony atom, and all of six X represent the same halogen atom.). 14. The polymer of Claim 11 whose polymerizable unsaturated group in R6' is acryloyl group or a methacryloyl group. 15. Polymer of Claim 11 whose R6' is group shown by following General formula (2); [MAT_IMAGE "JPOXMLDOC01-appb-I000046.tif"] {In Formula, R 7 represents a hydrogen atom or a methyl group, and A1 is -O- or the following general formula (2-1). [MAT_IMAGE "JPOXMLDOC01-appb-I000047.tif"] (In formula, R 8 and R9 respectively independently represent a hydrogen atom or a C1-C12 alkyl group, and A4 is a nitrogen atom or a following formula (2-2).) [MAT_IMAGE "JPOXMLDOC01-appb-I000048.tif"] group shown by these is represented, n 2 represents the integer of 0-3, R 8 and R9 are with -N-(CH2)n2-(A4)n3- couple¦bonded with these, and it may form the cyclic structure of a 5-6-membered ring, When the cyclic structure of a 5-6-membered ring is formed by R 8, R9 and -N-(CH2)n2-(A4)n3-, n3 represents one, When the cyclic structure of a 5-6-membered ring is not formed, n 3 represents 0 or 1. ) group shown this is represented, A 2 is a C1-C21 alkylene group which has in a chain¦strand the at least 1 group chosen from -O-, -OCO-, -COO-, -NHCO-, -CONH-, -NHCONH- and an arylene group; C1-C21 alkylene group which has in a chain¦strand the at least 1 group chosen from -O-, -OCO-, -COO-, -NHCO-, -CONH-, -NHCONH- and an arylene group, and has a hydroxyl group as a substituent; C1-C21 alkylene group which has a hydroxyl group as a substituent; Or a C1-C21 alkylene group is represented, A 3 represents -NR10- or -O-, R 10 represents a hydrogen atom or a C1-C12 alkyl group. }. 16. The polymer of Claim 11 whose polymer is a copolymer. 1-2 types of monomer units derived from the compound in which a copolymer is shown by the monomer unit derived from fluorescent dye and/or following General formula (4), General formula (5), General formula (6), or General formula (7) which has a polymerizable unsaturated group, Polymer of Claim 16 which is what uses as a structural component the monomer unit derived from the compound shown by the said General formula (3); [MAT_IMAGE "JPOXMLDOC01-appb-I000049.tif"] [In Formula, R 11 represents a hydrogen atom or a methyl group, R 12 A hydrogen atom, a C1-C18 alkyl group, the C1-C10 hydroxyl alkyl group, a C6-C10 aryl group, a C7-C13 arylalkyl group, the C2-C9 alkoxyalkyl group, the C3-C9 alkoxy alkoxyalkyl group, The C7-C13 aryloxyalkyl group, a C5-C7 morpholino alkyl group, C3-C9 trialkylsilyl-group, The C6-C12 alicyclic hydrocarbon group which has an oxygen atom or does not have an oxygen atom, the C3-C9 dialkyl aminoalkyl group, a C1-C18 fluoroalkyl group or C9-C14 N-alkylene phthalimide group, group shown with the following general formula (4-1) [MAT_IMAGE "JPOXMLDOC01-appb-I000050.tif"] Group shown with (In formula, R 21 has a hydroxyl group as a substituent, or represents an unsubstituted C1-C3 alkylene group, R 22 has a hydroxyl group as a substituent, or represents an unsubstituted phenyl group or a C1-C3 alkyl group, q represents the integer of 1-3.) and the following general formula (4-2) [MAT_IMAGE "JPOXMLDOC01-appb-I000051.tif"] (In formula, R 23-R25 represents a C1-C3 alkyl group and R26 represents a C1-C3 alkylene group.) or group shown with the following general formula (4-3) [MAT_IMAGE "JPOXMLDOC01-appb-I000052.tif"] (In formula, l represents the integer of 1-6 and R 27 represents a phenylene group or a cyclohexylene group.) is represented. ], [MAT_IMAGE "JPOXMLDOC01-appb-I000053.tif"] (In formula, R 11 is the same as the above. R 13 represents a hydrogen atom or a C1-C3 alkyl group, R 14 represents a hydrogen atom, a C1-C3 alkyl group, the C3-C9 dialkyl aminoalkyl group, or a C1-C6 hydroxyalkyl group. R 13 and R14 may form a morpholino group by the nitrogen atom which adjoins these.), [MAT_IMAGE "JPOXMLDOC01-appb-I000054.tif"] (In formula, R 15 represents a phenyl group or pyrrolidino group, and R11 is the same as the above.), [MAT_IMAGE "JPOXMLDOC01-appb-I000055.tif"] (In formula, R 17 represents a nitrogen atom or an oxygen atom, and j represents 0, when R17 is an oxygen atom, and when R17 is a nitrogen atom, it represents 1. R 16 A hydrogen atom, a C1-C20 alkyl group, The C1-C10 hydroxyl alkyl group, a C1-C10 halogenoalkyl group, The C6-C10 alkylcyclo alkyl group, a C6-C7 halogenated cycloalkyl group, a C6-C10 aryl group, the C6-C10 aryl group that has a C1-C6 alkyl group as substituents, or a C6-C10 halogenated aryl group is represented.). | C09B001128 ¦ C07D031178 ¦ C07D031182 ¦ C07D049116 ¦ C07D049310 ¦ C08F002030 ¦ G02B000520 | 2016-08-10 121 EP: THE EPO HAS BEEN INFORMED BY WIPO THAT EP WAS DESIGNATED IN THIS APPLICATION EP 15870088 A1 | A polycyclic compound (I), is new. | New polycyclic compound used as quencher for manufacturing polymer (claimed) for manufacturing color filter for display device and solid-state image sensor. | The polycyclic compound manufactured using the polycyclic compound has excellent heat resistance, dissolution resistance and weather resistance. The color filter manufactured using the polycyclic compound has excellent brightness and high contrast ratio.
WO2016096091A1 | 2016-06-23 | Colored polymer particles used in e.g. electrophoretic devices, optical, electronic, electrochemical displays and/or devices, comprises A-B diblock copolymer comprising hydrophobic polymer block A and hydrophilic polymer block B | PARTICLES FOR ELECTROPHORETIC DISPLAYS ¦ PARTICULES POUR ÉCRANS ÉLECTROPHORÉTIQUES | MERCK PATENT GMBH,DE | FARRAND, Louise, Diane ¦ WILSON, Jonathan, Henry ¦ JAMES, Mark ¦ LUTZ, Christopher ¦ SMITH, Nathan ¦ GOULDING, Mark, John | Colored polymer particles comprises at least one A-B diblock copolymer comprising a hydrophobic polymer block A and a hydrophilic polymer block B containing a charge or is chargeable, and monomer units of at least one monomer, of at least one polymerizable dye, optionally of at least one charged co-monomer, and optionally of at least one crosslinking co-monomer. INDEPENDENT CLAIMS are also included for:preparation of the colored polymer particles, comprising reaction of at least one monomer, at least one A-B diblock copolymer comprising hydrophobic polymer block A and hydrophilic polymer block B containing charge or is chargeable, at least one initiator, optionally at least one polymerizable dye, optionally of at least one charged co-monomer, and optionally of at least one crosslinking co-monomer, optionally coloring the polymer particles by incorporation of at least one dye and/or at least one pre-polymerized dye and/or at least one polymerizable dye, and optionally washing the polymer particles;electrophoretic fluid comprising the polymer particles;electrophoretic display device comprising the electrophoretic fluid; andsubstituted diphenyl-diazene of formula (IV), substituted phenylazo-4H-pyrazol-1-ium of formula (Va) and (Vb), substituted benzo[a]phenoxazin-7-ylium of formula (VIa) and (VIb), and substituted phenyl-[1,3,4]thiadiazol-2-yl-diazene of formula (VII).R9, R10, R12, R13, R15, R17-R19H or alkyl, preferably 1-4C alkyl, CH3 or C2 H5 ;R11, R14, R16, R20H or CH3 (preferred);Lsingle bond, optionally substituted cycloalkyl or aromatic ring, linear or branched, optionally substituted, alkylene, where at least one non-adjacent C atoms may be replaced by O, S and/or N, and/or at least one double and/or triple bonds may be present in the chain and/or side chain, preferably phenylene or 1-6C alkyl and/or a polyether alkyl chain; andA-halo, monobasic acid (oxo) anions, preferably acetate, propionate, lactate, methane sulfonate, p-toluenesulfonate, hydroxide, or nitrate. The polymer particles are useful in electrophoretic devices, optical, electrooptical, electronic, electrochemical, electrophotographic, electrowetting and electrophoretic displays and/or devices, and in security, cosmetic, decorative, and diagnostic applications, preferably in mono, bi or polychromal electrophoretic devices, and in electrophoretic fluid used in electrophoretic display device (all claimed). The polymer particle: has excellent control of particle size, monodisperse size distribution with a small diameter of 50-500 nm, preferably 150-400 nm, for image quality; has a glassy polymer nature for optical clarity and color compatibility; has a homogeneous crosslinked network structure for solvent resistance; has a non-swelling nature when dispersed in electrophoretic display solvent media, impact strength, hardness; are dispersible in a non polar continuous phase that is the most used media for EPD; has high electrophoretic mobility in dielectric media; is universally applicable for dye incorporation across all colors, all colors have same density (good for sedimentation/agglomeration performance); has excellent switching behavior, faster response times at comparable voltages; and has consistent surface properties, good reproducibility, and densities close to that of the carrier fluid. Preferred Components: The block A is a polymethylmethacrylate block. The block B comprises amino groups or carboxylic acid groups. The block B is charged with 0.2-100% permanent charge based on partially or completely quaternized nitrogen groups or partially or completely neutralized acid groups. In the colored polymer particles, a polymerizable dye comprises a chromophore, at least one polymerizable group, optionally at least one linker group, and optionally at least one charged group is used. The polymer particles have a diameter of 50-1000 nm, preferably 150-600 nm. In colored polymer particles, a water-soluble polymerizable dye is used, where the water-soluble polymerizable dye is disperse red 1 methacrylate or acrylate, substituted amino-phenylazo)-benzothiazolium of formula (I), especially methacrylate or acrylate ester derivative of chlorine Basic Blue 41, substituted dioxo-(phenyl-hydrazono)-cyclohexanecarbonitrile of formula (II), substituted amino-phenylazo-benzenesulfonic acid of formula (III), substituted diphenyl-diazene (IV), substituted phenylazo-4H-pyrazol-1-ium (Va) or (Vb), substituted benzo[a]phenoxazin-7-ylium (VIa) or (VIb), or substituted phenyl-[1,3,4]thiadiazol-2-yl-diazene (VII).R1-R3, R5, R7alkyl, preferably 1-4C alkyl;R4, R6, R8H or CH3 ; andHalhalo.The polymer particles are prepared from a composition comprising monomer, A-B block copolymer, crosslinker, polymerizable dye, ionic co-monomer, and an initiator in a batch emulsion process. In electrophoretic display device, the electrophoretic fluid is applied by a technique comprising inkjet printing, slot die spraying, nozzle spraying, and flexographic printing, or any other contact or contactless printing or deposition technique. | This invention relates to polymer particles preferably with surface functionality for charge retention, a process for their preparation, the use of these particles for the preparation of an electrophoretic device, electrophoretic displays comprising such particle, and new polymerisable dyes. La présente invention concerne des particules polymères ayant de préférence une fonctionnalité de surface pour la rétention de charges, un procédé pour leur préparation, l'utilisation de ces particules pour la préparation d'un dispositif électrophorétique, des écrans électrophorétiques comprenant ces particules, et de nouveaux colorants polymérisables. | EP20144338A | 2014-12-19 | WO2016096091A1 | WO2016096091A1 | Claims 1. Coloured polymer particles for use in electrophoretic devices comprising at least one A-B diblock copolymer comprising a hydrophobic polymer block A and a hydrophilic polymer block B containing a charge or being chargeable, and monomer units of at least one monomer, of at least one polymerisable dye, optionally of at least one charged co-monomer, and optionally of at least one crosslinking co-monomer. 2. Coloured polymer particles according to claim 1 , characterised block A is a polymethylmethacrylate block. 3. Coloured polymer particles according to one or more of claims 1 to 2, characterised in that block B comprises amino groups or carboxylic acid groups. 4. Coloured polymer particles according to one or more of claims 1 to 3, characterised in that block B is charged with 0.2% to 100% permanent charge based on partially or completely quaternised nitrogen groups or partially or completely neutralised acid groups. 5. Coloured polymer particles according to one or more of claims 1 to 4, characterised in that a polymerisable dye comprises a chromophore, at least one polymerisable group, optionally at least one linker group, and optionally at least one charged group is used. 6. Coloured polymer particles according to one or more of claims 1 to 5, characterised in that the polymer particles have a diameter of 50 - 1000 nm, preferably 150 - 600 nm. 7. Coloured polymer particles according to one or more of claims 1 to 6, characterised in that that a water-soluble polymerisable dye is used. 8. Coloured polymer particles according to one or more of claims 1 to 7, characterised in that a water-soluble polymerisable dye is used selected from Disperse Red 1 methacrylate or acrylate, a dye of Formula 1 , especially methacrylate or acrylate ester derivative of CI Basic Blue 41, a dye of Formula 2, especially with Hal = CI and R5 and R6 = Chb, a dye of formula 3, especially with R7 = C2H5 and R8 = Chb, , a dye of formula 4, especially with R10 = C2H5, and R9 and R11 = Chb, a dye of formula 5a/b, especially with R13 = C2H5 and R12, R14 = CH3) or a dye of formula 6a/b, especially with R15 = C2H5 and R16 = Chb, and a dye of Formula 7 Formula 1 Formula 2 Formula 3 (major) Formula 5a (minor) Formula 5b Formula 6b - 16 = 2 Formula 7 wherein R9, R10, R12, R13, R15, and R17 to R19 = H and alkyl, preferably C1-C4 alkyl, especially CH3 and C2H5, R11 , R14, R16, and R20 = H or CH 3, preferably CH3, L is a single bond, optionally substituted cycloalkyl or aromatic ring, linear or branched, optionally substituted, alkylene, where one or more non-adjacent C atoms may be replaced by O, S and/or N, and/or one or more double and/or triple bonds may be present in the chain and/or side chain or a combination thereof, preferably phenylene or C1-C6 alkyl or a polyether alkyl chain or a combination thereof, and A " = halogen, monobasic acid (oxo) anions, preferably acetate, propionate, lactate, methane sulphonate, p-toluenesulphonate, hydroxide, or nitrate. 9. A process for the preparation of coloured polymer particles for use in electrophoretic devices, comprising a) the reaction of at least one monomer, at least one A-B diblock copolymer comprising a hydrophobic polymer block A and a hydrophilic polymer block B containing a charge or being chargeable, at least one initiator, optionally at least one polymerisable dye, optionally of at least one charged co-monomer, and optionally of at least one crosslinking co- monomer, b) optionally colouring the polymer particles by incorporation of at least one dye and/or at least one pre-polymerised dye and/or at least one polymerisable dye, and optionally c) washing the polymer particles. 10. Process according to claim 9, characterised in that block A is polymethylmethacrylate and block B comprises amino groups or carboxylic acid groups. 11.Process according to one or more of claims 9 to 10, characterised in that block B is charged with 0.2% to 100% permanent charge based on partially or completely quaternised nitrogen groups or partially or completely neutralised acid groups. 12. Process according to one or more of claims 9 to 11 , characterised in that a water-soluble polymerisable dye is used in step a) or b), preferably Disperse Red 1 methacrylate or acrylate, a dye of Formula 1 , especially methacrylate or acrylate ester derivative of CI Basic Blue 41 , a dye of Formula 2, especially with Hal = CI and R5 and R6 = CH3, a dye of formula 3, especially with R7 = C2H5 and R8 = CH3, , a dye of formula 4, especially with R10 = C2H5, and R9 and R11 = CH3, a dye of formula 5a/b, especially with R13 = C2H5 and R12, R14 = CH3, or a dye of formula 6a/b, especially with R15 = C2H5 and R16 = CH3, and/or a dye of Formula 7 L-OCOC(R 4)=CH, Formula 1 Formula 2 Formula 3 (major) Formula 5a (minor) Formula 5b Formula 7 wherein R1 ,R2,R3,R5, R7 = alkyl, preferably C1-C4 alkyl, R4,R6,R8 = H or CH 3, Hal = halogen, R9, R10, R12, R13, R15, and R17 to R19 = H and alkyl, preferably C1-C4 alkyl, especially CH 3 and C2H5, R11 , R14, R16, and R20 = H or CH 3, preferably CH3, L is a single bond, optionally substituted cycloalkyl or aromatic ring, linear or branched, optionally substituted, alkylene, where one or more non-adjacent C atoms may be replaced by O, S and/or N, and/or one or more double and/or triple bonds may be present in the chain and/or side chain or a combination thereof, preferably phenylene or C1-C6 alkyl or a polyether alkyl chain or a combination thereof, and A " = halogen, monobasic acid (oxo) anions, preferably acetate, propionate, lactate, methane sulphonate, p-toluenesulphonate, hydroxide, or nitrate. 13. Process according to one or more of claims 9 to 12, characterised in that the polymer particles are prepared from a composition comprising a monomer, a A-B block copolymer, a crosslinker, polymerisable dye, an ionic co-monomer, and an initiator in a batch emulsion process. 14. Use of a polymer particles according to one or more of claims 1 to 8 and/or 9 to 13 in optical, electrooptical, electronic, electrochemical, electrophotographic, electrowetting and electrophoretic displays and/or devices, and in security, cosmetic, decorative, and diagnostic applications, preferably in mono, bi or polychromal electrophoretic devices. 15. Electrophoretic fluid comprising polymer particles according to more of claims 1 to 8 and/or 9 to 13. 16. Electrophoretic display device comprising electrophoretic fluid according to claim 15. 17. Electrophoretic display device according to claim 16, characterised in that the electrophoretic fluid is applied by a technique selected from inkjet printing, slot die spraying, nozzle spraying, and flexographic printing, or any other contact or contactless printing or deposition technique. 18. Compounds according to Formulas 4, 5a, 5b, 6a, 6b, and 7 (major) Formula 5a (minor) Formula 5b Formula 7 wherein R9, R10, R12, R13, R15, and R17 to R19 = H and alkyi, preferably C1-C4 alkyi, especially Chb and C2H5, R11 , R14, R16, and R20 = H or CHs, preferably CH 3, L is a single bond, optionally substituted cycloalkyl or aromatic ring, linear or branched, optionally substituted, alkylene, where one or more non-adjacent C atoms may be replaced by O, S and/or N, and/or one or more double and/or triple bonds may be present in the chain and/or side chain or a combination thereof, preferably phenylene or C1-C6 alkyi or a polyether alkyi chain or a combination thereof, and A " = halogen, monobasic acid (oxo) anions, preferably acetate, propionate, lactate, methane suiphonate, p-toluenesulphonate, hydroxide, or nitrate. | C08F022014 ¦ C09B0062008 | 2016-08-03 121 EP: THE EPO HAS BEEN INFORMED BY WIPO THAT EP WAS DESIGNATED IN THIS APPLICATION EP 15804315 A1 | Colored polymer particles comprises at least one A-B diblock copolymer comprising a hydrophobic polymer block A and a hydrophilic polymer block B containing a charge or is chargeable, and monomer units of at least one monomer, of at least one polymerizable dye, optionally of at least one charged co-monomer, and optionally of at least one crosslinking co-monomer. | The polymer particles are useful in electrophoretic devices, optical, electrooptical, electronic, electrochemical, electrophotographic, electrowetting and electrophoretic displays and/or devices, and in security, cosmetic, decorative, and diagnostic applications, preferably in mono, bi or polychromal electrophoretic devices, and in electrophoretic fluid used in electrophoretic display device (all claimed). | The polymer particle: has excellent control of particle size, monodisperse size distribution with a small diameter of 50-500 nm, preferably 150-400 nm, for image quality; has a glassy polymer nature for optical clarity and color compatibility; has a homogeneous crosslinked network structure for solvent resistance; has a non-swelling nature when dispersed in electrophoretic display solvent media, impact strength, hardness; are dispersible in a non polar continuous phase that is the most used media for EPD; has high electrophoretic mobility in dielectric media; is universally applicable for dye incorporation across all colors, all colors have same density (good for sedimentation/agglomeration performance); has excellent switching behavior, faster response times at comparable voltages; and has consistent surface properties, good reproducibility, and densities close to that of the carrier fluid.
WO2016096085A1 | 2016-06-23 | Colored polymer particles for e.g. electrophoretic fluid used for electrophoretic display devices comprise monomer units of polymerizable dye and comonomer | PARTICLES FOR ELECTROPHORETIC DISPLAYS ¦ PARTICULES POUR ÉCRANS ÉLECTROPHORÉTIQUES | MERCK PATENT GMBH,DE ¦ THE QUEEN'S UNIVERSITY OF BELFAST,GB | WILSON, Jonathan Henry ¦ FARRAND, Louis, Diane ¦ LAWRENCE, Anthony ¦ NORMAN, Sarah | Colored polymer particles comprise monomer units of ≥ 1 polymerizable dye and ≥ 1 comonomer. Colored polymer particles comprise monomer units of ≥ 1 polymerizable dye of formula (1) and ≥ 1 comonomer.Achromophoric residue containing ≥ 1 polymerizable group;R1 ,R2optionally substituted alkyl, cycloalkyl or aryl in which ≥ 1 non-adjacent carbon atoms may be replaced by O, S and/or N; andR3 ,R4H or optionally substituted alkyl, cycloalkyl, aryl which form cycloaliphatic ring.INDEPENDENT CLAIMS are included for:(1) preparation of colored polymer particles which involves polymerization of ≥ 1 polymerizable dye, ≥ 1 comonomer and ≥ 1 initiator by dispersion polymerization in ≥ 1 non-aqueous, non-polar solvent, and optionally washing and drying polymer particles;(2) use of polymer particles which involves in optical, electrooptical, electronic, electrochemical, electrophotographic, electrowetting and electrophoretic displays and/or devices, and in security, cosmetic, decorative, and diagnostic applications, preferably in mono, bi or polychromal electrophoretic devices;(3) electrophoretic fluid comprising polymer particles; and(4) electrophoretic display device comprising electrophoretic fluid. Colored polymer particles for electrophoretic fluid used for electrophoretic display devices, optical, electrooptical, electronic, electrochemical, electrophotographic, electrowetting and electrophoretic displays and/or devices, and in security, cosmetic, decorative, and diagnostic applications (all claimed). Polymer particles can be easily dispersed in non-polar media, show electrophoretic mobility and do not leach dye in dispersant. Preferred Components: Co-monomer contains ≥ 1 amino group and is chosen from 2-aminoethyl methacrylate hydrochloride, 2-(tert-butylamino)ethyl methacrylate, 2-(diethylamino)ethyl methacrylate, 2-(dimethylamino)ethyl methacrylate, [2-methacryloxyethyl] trimethyl ammonium chloride, [3-(methacryloylamino)propyl]trimethylammonium chloride, and [2-(methacryloyloxy)ethyl]trimethylammonium methyl sulfate. Polymerizable dye is ≥ 1 black polymerizable dye.Preferred Components: Polymerizable dye contains compound of formulae (2) and (3).Y',Y1 ,Y2polymerizable group;L,L'linker group;A,A'aromatic residue, preferably naphthyl or Ph ring;y,m≥ 1;l'0 or 1;n≥ 0; anda1.Preferred Conditions: Polymer particle has diameter of 100-1000 nm. | This invention relates to polymer particles, a process for their preparation, the use of these particles for the preparation of an electrophoretic device, electrophoretic displays comprising such particle, and new polymerisable dyes. La présente invention concerne des particules de polymère, un procédé de préparation de celles-ci, l'utilisation de ces particules dans la préparation d'un dispositif électrophorétique, des écrans électrophorétiques comprenant de telles particules et de nouveaux colorants polymérisables. | EP20144334A | 2014-12-19 | WO2016096085A1 | WO2016096085A1 | Claims 1. Coloured polymer particles for use in electrophoretic devices comprising monomer units of at least one polymerisable dye and at least one co- monomer, wherein the polymerisable dyes are selected of Formula (1) Formula (1) Wherein A is a chromophoric residue comprising at least one polymerisable group; R 1 and R2 are independently of each other linear or branched, substituted or unsubstituted alkyl, where one or more non-adjacent carbon atoms may be replaced by O, S and/or N, substituted or unsubstituted cycloalkyl, substituted or unsubstituted aryl; R 3 and R4 are independently of each other H or linear or branched, substituted or unsubstituted alkyl, substituted or unsubstituted cycloalkyl, substituted or unsubstituted aryl, or R3 and R4 forming a cycloaliphatic ring. 2. Coloured polymer particles according to claim 1 , characterised in that at least one co-monomer comprises at least one amino group. 3. Coloured polymer particles according to one or more of claims 1 to 2, characterised in that at least one co-monomer is selected from 2- Aminoethyl methacrylate hydrochloride, 2-(terf-Butylamino)ethyl methacrylate, 2-(Diethylamino)ethyl methacrylate, 2- (Dimethylamino)ethyl methacrylate, [2-methacryloxyethyl] trimethyl ammonium chloride, [3-(Methacryloylamino)propyl]trimethylammonium chloride, and [2-(Methacryloyloxy)ethyl]trimethylammon'ium methyl sulfate. 4. Coloured polymer particles according to one or more of claims 1 to 3, characterised in that the poiymerisable dyes are selected of Formula (2) Formula (2) Wherein Y is a poiymerisable group, L and L' are a linker group, A and A' independently of each other are an aromatic residue, preferably a naphthyl or phenyl ring, y≥1, 1 and l'=0 or 1 , m≥1 , n&gt;0, and a=1. Coloured polymer particles according to one or more of claims 1 to 4, characterised in that the poiymerisable dyes are selected of Formula (3) Formula (3) Wherein R 1 and R2 = independently linear or branched, substituted or unsubstituted alkyl, where one or more non-adjacent carbon atoms may be replaced by O, S and/or N, substituted or unsubstituted cycloalkyl, substituted or unsubstituted aryl, R 3 and R4 = independently H or linear or branched, substituted or unsubstituted alkyl, substituted or unsubstituted cycloalkyl, substituted or unsubstituted aryl, or R3 and R4 forming a cycloaliphatic ring; L 1 and L2 are independently of one another linear or branched, substituted or unsubstituted alkylene groups where one or more non- adjacent carbon atoms may be replaced by O, S and/or N; Y 1 and Y2 are independently of one another linear or branched alkyl groups or polymerisable groups; and wherein at least one of Y 1 and Y2 is a polymerisable group. 6. Coloured polymer particles according to claim 5, characterised in that Y1-L1 and Y2-L2 are unsaturated alkyl groups comprising acrylate and methacrylate groups . 7. Coloured polymer particles according to one or more of claims 1 to 6, characterised in that R1 and R2 are independently of each other aryl or C1-C15 alkyl, especially C2-C12 alkyl. 8. Coloured polymer particles according to one or more of claims 1 to 7, characterised in that R3 and R4 are independently of each other aryl or C1-C20 alkyl, especially C1-C15 alkyl. 9. Coloured polymer particles according to one or more of claims 1 to 8, characterised in that at least one black polymerisable dye is used. 10. Polymer particles according to one or more of claims 1 to 9, characterised in that the polymer particles have a diameter of 100 - 1000 nm. 1 . A process for the preparation of coloured polymer particles according to one or more of claims 1 to 10 comprising a) the polymerisation of at least one polymerisable dye, at least one co- monomer, and at least one initiator, by dispersion polymerisation in at least one non-aqueous, non-polar solvent, and optionally b) washing and drying the polymer particles wherein dyes of Formula (1) are used Formula (1) Wherein A is a chromophoric residue comprising at least one polymerisable group; ^ Q R and R 2 are independently of each other linear or branched, substituted or unsubstituted alkyl, where one or more non-adjacent carbon atoms may be replaced by O, S and/or N, substituted or unsubstituted cycloalkyl, substituted or unsubstituted aryl; R 3 and R4 are independently of each other H or linear or branched, substituted or unsubstituted alkyl, substituted or unsubstituted 15 cycloalkyl, substituted or unsubstituted aryl, or R 3 and R4 forming a cycloaliphatic ring. 12. Use of polymer particles according to one or more of claims 1 to 10 in optical, electrooptical, electronic, electrochemical, electrophotographic, electrowetting and electrophoretic displays and/or devices, and in 0 security, cosmetic, decorative, and diagnostic applications, preferably in mono, bi or polychromal electrophoretic devices. 13. Use of polymer particles prepared by a process according to claim 1 in optical, electrooptical, electronic, electrochemical, electrophotographic, electrowetting and electrophoretic displays and/or devices, and in 5 security, cosmetic, decorative, and diagnostic applications, preferably in mono, bi or polychromal electrophoretic devices 14. Electrophoretic fluid comprising polymer particles according to one or more of claims 1 to 10. 0 15. Electrophoretic fluid comprising polymer particles prepared by a process according to claim 11. 16. Electrophoretic display device comprising an electrophoretic fluid according to one or more of claims 14 to 15. 17. Electrophoretic display device according to claim 16, characterised in that the electrophoretic fluid is applied by a technique selected from inkjet printing, slot die spraying, nozzle spraying, and flexographic printing, or any other contact or contactless printing or deposition technique. | C09B003502 ¦ C08F000206 ¦ C09B003114 ¦ C09B006910 | 2016-08-03 121 EP: THE EPO HAS BEEN INFORMED BY WIPO THAT EP WAS DESIGNATED IN THIS APPLICATION EP 15801989 A1 | Colored polymer particles comprise monomer units of ≥ 1 polymerizable dye and ≥ 1 comonomer. | Colored polymer particles for electrophoretic fluid used for electrophoretic display devices, optical, electrooptical, electronic, electrochemical, electrophotographic, electrowetting and electrophoretic displays and/or devices, and in security, cosmetic, decorative, and diagnostic applications (all claimed). | Polymer particles can be easily dispersed in non-polar media, show electrophoretic mobility and do not leach dye in dispersant.
WO2016096080A1 | 2016-06-23 | Colored polymer particles for electrophoretic fluid used for electrophoretic display device comprises light stabilizer and monomer units of monomer, polymerizable dye, and optional core particle and charged co-monomer | PARTICLES FOR ELECTROPHORETIC DISPLAYS ¦ PARTICULES POUR ÉCRANS ÉLECTROPHORÉTIQUES | MERCK PATENT GMBH,DE | FARRAND, Louise, Diane ¦ TOPPING, Claire ¦ GOULDING, Mark, John | Colored polymer particles comprises ≥ 1 light stabilizer and monomer units of ≥ 1 monomer, ≥ 1 polymerizable dye, optionally ≥ 1 core particle, optionally ≥ 1 charged co-monomer, and optionally ≥ 1 crosslinking co-monomer. INDEPENDENT CLAIMS are included for:preparation of colored polymer particle which involves polymerizing ≥ 1 monomer, ≥ 1 light stabilizer, ≥ 1 initiator, ≥ 1 polymerizable dye, optionally ≥ 1 charged co-monomer, optionally ≥ 1 core particle, and optionally ≥ 1 crosslinking co-monomer by dispersion or emulsion polymerization in non-aqueous, non-polar solvent, and optionally washing and drying polymer particles;use of polymer particles which involves in optical, electrooptical, electronic, electrochemical, electrophotographic, electrowetting and electrophoretic displays and/or devices, and in security, cosmetic, decorative, and diagnostic applications, preferably in mono, bi or polychromal electrophoretic devices;electrophoretic fluid comprising polymer particles; andelectrophoretic display device comprising electrophoretic fluid. Colored polymer particles for electrophoretic fluid used for electrophoretic display device (all claimed). Photostability such as light-fastness and/or prevention of degradation is improved. Preferred Components: Light stabilizer is polymerizable light stabilizer or polymerizable hindered amines or compound of formulae (1), (2) or (3), preferably 1,2,2,6,6-pentamethyl-4-piperidyl methacrylate. Core particle is organic or inorganic pigment particle. Polymerizable dye contains chromophore, preferably azo group, anthraquinone group or phthalocyanine group, ≥ 1 polymerizable group, optionally ≥ 1 linker group, and optionally ≥ 1 charged group.RH, optionally substituted alkyl, cycloalkyl, or aryl, halo, OH or alkoxy;R',R2H or optionally substituted alkyl, preferably H;R'',R'''H or optionally substituted alkyl;Afunctional group, preferably polymerizable group or OH, acrylate, methacrylate, acrylamide or methacrylamide;B'spacer group, preferably alkylene in which ≥ 1 C may be replaced by O, N and/or S;C'single bond or O, NH, NR1 or CH2 ;a≥ 1;b,c≥ 0;R1H, optionally substituted alkyl, preferably 1-8C alkyl, cycloalkyl or aryl, halo, OH or alkoxy; andR3polymerizable group, preferably acrylate, methacrylate, acrylamide or methacrylamide.Preferred Process: Electrophoretic fluid is applied by inkjet printing, slot die spraying, nozzle spraying, and flexographic printing, or other contact or contactless printing or deposition process. | This invention relates to polymer particles, a process for their preparation, the use of these particles for the preparation of an electrophoretic device, and electrophoretic displays comprising such particles. La présente invention concerne des particules polymères, un procédé de préparation de celles-ci, l'utilisation de ces particules pour la préparation d'un dispositif électrophorétique, et des écrans électrophorétiques comprenant de telles particules. | EP20144312A | 2014-12-19 | WO2016096080A1 | WO2016096080A1 | Claims 1. Coloured polymer particles for use in electrophoretic devices comprising at least one light stabiliser and monomer units of at least one monomer, at least one polymerisable dye, optionally at least one core particle, optionally of at least one charged co-monomer, and optionally of at least one crosslinking co-monomer. Coloured polymer particles according to claim 1 , characterised in that a polymerisable light stabiliser is used. Coloured polymer particles according to one or more of claims 1 to 2, characterised in that the light stabilisers are polymerisable hindered amines. Coloured polymer particles according to one or more of claims 1 to 3, stabilisers of Formula 1 are used Where R = H, linear or branched, substituted or non-substituted alkyl, cycloalkyl, or aryl, halogen, hydroxy or alkoxy, R = independently H or linear or branched, substituted or non- substituted alkyl, preferably H, R = independently H or linear or branched, substituted or non- substituted alkyl, R'" = independently H or linear or branched, substituted or non- substituted alkyl, A = a functional group, especially a polymerisable group or a hydroxy group, B = a spacer group, preferably a linear or branched alkylene group, where one or more non-adjacent C atoms may be replaced by O, N and/or S. C is a single bond or O, NH, NR', or CH 2, and a≥1 , and b and c &gt;0. Coloured polymer particles according to one or more of claims 1 to 4, ht stabilisers of Formula 2 are used Formula 2 Where R 1 = H, linear or branched, substituted or non-substituted alkyl, especially C1-C8 alkyl, cycloalkyi, or aryl, halogen, hydroxy or alkoxy, R2 = independently H or linear or branched, substituted or non- substituted alkyl, preferably H, A = a polymerisable group, especially an acrylate, methacrylate, acrylamide or methacrylamide group, or a hydroxy group, B = a spacer group, preferably a linear or branched alkylene group, where one or more non-adjacent C atoms may be replaced by O, N and/or S. C is a single bond or O, NH, NR', or CH 2&gt; and a &gt;1 , and b and c &gt;0. 6. Coloured polymer particles according to one or more of claims 1 to 5, characterised in that the light stabilisers of Formula 3 are used Formula 3 Wherein R 1 = H, linear or branched, substituted or non-substituted alkyl, especially C1-C8 alkyl, cycloalkyl, or ary), halogen, hydroxy or alkoxy, especially H, alkyl or halogen, preferably C1-C3 alkyl, R 2 = independently H or linear or branched, substituted or non- substituted alkyl, preferably H, and R 3 = a polymerisable group, especially an acrylate, methacrylate, acrylamide or methacrylamide group. 7. Coloured polymer particles according to one or more of claims 1 to 6, characterised in that 1 ,2,2,6,6-pentamethyl-4-piperidyl methacrylate is used as light stabiliser. 8. Coloured polymer particles according to one or more of claims 1 to 7, characterised in that the core particle is an organic or inorganic pigment particle. 9. Coloured polymer particles according to one or more of claims 1 to 8, characterised in that a polymerisable dye comprises a chromophore, preferably an azo group, anthraquinone group or phthalocyanine group, at least one polymerisable group, optionally at least one linker group, and optionally at least one charged group. 10. A process for the preparation of coloured polymer particles according to one or more of claims 1 to 9 for use in electrophoretic devices, comprising a) polymerising at least one monomer, at least one light stabiliser, at least one initiator, at least one polymerisable dye, optionally at least one charged co-monomer, optionally at least one core particle, and optionally at least one crosslinking co-monomer by dispersion or emulsion polymerisation in a non-aqueous, non-polar solvent, and b) optionally washing and drying the polymer particles. 11. Use of polymer particles according to one or more of claims 1-9 in optical, electrooptical, electronic, electrochemical, electrophotographic, electrowetting and electrophoretic displays and/or devices, and in security, cosmetic, decorative, and diagnostic applications, preferably in mono, bi or polychromal electrophoretic devices. 12. Use of polymer particles prepared by a process according to claim 0 in optical, electrooptical, electronic, electrochemical, electrophotographic, electrowetting and electrophoretic displays and/or devices, and in security, cosmetic, decorative, and diagnostic applications, preferably in mono, bi or polychromal electrophoretic devices. 13. Electrophoretic fluid comprising polymer particles according to one or more of claims 1 to 9. 14. Electrophoretic fluid comprising polymer particles prepared by a process according to claim 10. 15. Electrophoretic display device comprising an electrophoretic fluid according to one or more of claims 13 to 14. 6. Electrophoretic display device according to claim 15, characterised in that the electrophoretic fluid is applied by a technique selected from inkjet printing, slot die spraying, nozzle spraying, and flexographic printing, or any other contact or contactless printing or deposition technique. | C09D001150 ¦ C08F022014 ¦ G02F0001167 | 2016-08-03 121 EP: THE EPO HAS BEEN INFORMED BY WIPO THAT EP WAS DESIGNATED IN THIS APPLICATION EP 15801675 A1 | Colored polymer particles comprises ≥ 1 light stabilizer and monomer units of ≥ 1 monomer, ≥ 1 polymerizable dye, optionally ≥ 1 core particle, optionally ≥ 1 charged co-monomer, and optionally ≥ 1 crosslinking co-monomer. | Colored polymer particles for electrophoretic fluid used for electrophoretic display device (all claimed). | Photostability such as light-fastness and/or prevention of degradation is improved.
WO2016024614A1 | 2016-02-18 | Copolymer for forming molded component, comprises structural unit derived from phosphonate-based monomer, structural unit derived from radically polymerizable monomer, and structural unit derived from methyl methacrylate | COPOLYMER AND MOLDED ARTICLE ¦ COPOLYMÈRE ET ARTICLE MOULÉ ¦ 共重合体および成形体 | KURARAY CO. LTD.,JP | ABE, Toru ¦ NAKAHARA, Atsuhiro ¦ OZAWA, Hiroshi | A copolymer comprises structural unit (A) derived from phosphonate-based monomer (I), structural unit (B) derived from radically polymerizable monomer chosen from methacrylic acid, acrylic acid and radically polymerizable acrylate monomer (II) and (III), and structural unit (C) derived from methyl methacrylate. The content of phosphorus atom derived from phosphonate-based monomer is 1-2 %mass, with respect to content of copolymer. A copolymer comprises structural unit (A) derived from phosphonate-based monomer of formula (I), structural unit (B) derived from radically polymerizable monomer chosen from methacrylic acid, acrylic acid and radically polymerizable acrylate monomer of formulae (II) and (III), and structural unit (C) derived from methyl methacrylate. The content of phosphorus atom derived from phosphonate-based monomer is 1-2 %mass, with respect to content of copolymer.R1H or methyl;R21-4C alkylene;R3 ,R4H or 1-10C alkyl;R5polycyclic aliphatic hydrocarbyl or alkyl-substituted mono-cyclic aliphatic hydrocarbyl;R9-CH2 CHR10 R11 , -CHR10 -CHR11 R12 or -CR10 R11 R13 ;R10 ,R11 ,R131-3C alkyl;andR12H or 1-3C alkyl.An INDEPENDENT CLAIM is included for molded component, which is formed using the copolymer. Copolymer is used for forming molded component (claimed). Uses include but are not limited to optical material, illumination material, signboard and decoration material. The non-toxic copolymer has excellent flame retardance and transparency, and high glass transition temperature. The molded component formed using the copolymer has excellent corrosion resistance. Preferred Composition: The structural unit (C) is preferably derived from methacrylic acid or acrylic acid. The content of structural unit (C) derived from methacrylic acid or acrylic acid is 1-12 %mass. The content of structural unit (B) is 5-30 %mass, with respect to total content of copolymer. Preferred Property: The glass transition temperature and weight average molecular weight of copolymer is 115° C or more and 150000 or more, respectively. The thickness of the molded component is 2 mm or more. | A copolymer containing a structural unit (I) derived from a phosphonate monomer (1) such as diethyl methacryloyloxymethyl phosphonate or diethyl 2-methacryloyloxyethyl phosphonate, a structural unit (II) derived from a radical-polymerizable monomer (2) such as methacrylic acid, acrylic acid, 8-tricyclo[5.2.1.02,6]decanyl methacrylate, or t-butyl methacrylate, and a structural unit (III) derived from methyl methacrylate, the contained amount of phosphorus atoms derived from the phosphonate monomer (1) being from 1.0 mass% to less than 2.0 mass% relative to the mass of the copolymer. A molded article containing this copolymer. L'invention concerne un copolymère contenant un motif structural (I) dérivé d'un monomère phosphonate (1) tel que le phosphonate de diéthyl méthacryloyloxyméthyle ou le phosphonate de diéthyl 2-méthacryloyloxyéthyle, un motif structural (II) dérivé d'un monomère polymérisable par voie radicalaire (2) tel que l'acide méthacrylique, l'acide acrylique, le méthacrylate de 8-tricyclo[5.2.1.02,6]décanyle, ou le méthacrylate de t-butyle, et un motif structural (III) dérivé du méthacrylate de méthyle, la quantité d'atomes de phosphore dérivés du monomère phosphonate (1) contenue étant de 1,0 % en masse à moins de 2,0 % en masse par rapport à la masse du copolymère. L'invention concerne également un article moulé contenant ce copolymère. | JP2014164605A | 2014-08-12 | WO2016024614A1 ¦ TW201615676A | WO2016024614A1 ¦ TW201615676A | 1. Structural-unit (I) derived from the phosphonate type monomer shown by Formula (1), Structural-unit (II) derived from at least 1 radically polymerizable monomer (2) chosen from the group which consists of methacrylic acid, acrylic acid, a radically polymerizable monomer shown in Formula (2a), and a radically polymerizable monomer shown by Formula (2b), Structural-unit (III) derived from methyl methacrylate, These are contained, and Content of the phosphorus atom derived from the phosphonate type monomer shown by Formula (1) is 1.0 mass % or more and less than 2.0 mass % with respect to the mass of a copolymer, The copolymer characterized by the above-mentioned. [MAT_IMAGE "JPOXMLDOC01-appb-I000001.tif"] (In formula (1), R 1 represents a hydrogen atom or a methyl group, R 2 represents a C1-C4 alkylene group, R 3 and R4 represents a hydrogen atom or a C1-C10 alkyl group each independently.) [MAT_IMAGE "JPOXMLDOC01-appb-I000002.tif"] (In formula (2a), R 5 represents a polycyclic aliphatic hydrocarbon group or an alkyl-substituted mono-cyclic aliphatic hydrocarbon group.) [MAT_IMAGE "JPOXMLDOC01-appb-I000003.tif"] (In formula (2b), R 9 represents -CH2CHR10R11, -CHR10-CHR11R12 or -CR10R11R13, R 10, R11 and R13 represent a C1-C3 alkyl group each independently, R 12 represents a hydrogen atom or a C1-C3 alkyl group.) 2. Structural-unit (II) contains the structural unit which originates in methacrylic acid or acrylic acid at least, The total content of the structural unit derived from methacrylic acid or acrylic acid is 1-12 mass % with respect to the mass of a copolymer, The copolymer of Claim 1. 3. Content of structural-unit (III) is 50 mass % or more and 80 mass % or less with respect to the mass of a copolymer, The copolymer of Claim 1 or Claim 2. 4. Content of structural-unit (II) is 5 mass % or more and 30 mass % or less with respect to the mass of a copolymer, The copolymer as described in the any one of Claims 1-3. 5. Structural-unit (II) contains the structural unit derived from the radically polymerizable monomer shown in Formula (2a) at least, R 5 in Formula (2a) is norbornyl group, isobornyl group, tricyclodecanyl group, dicyclopentadienyl group, an adamantyl group or 4-t- butylcyclohexyl group, The copolymer as described in the any one of Claims 1-4. 6. Glass transition temperature is 115 degreeC or more, The copolymer as described in the any one of Claims 1-5. 7. A weight average molecular weight is 150,000 or more, The copolymer as described in the any one of Claims 1-6. 8. The molded object containing the copolymer as described in the any one of Claims 1-7. 9. The molded object of Claim 8 which has thickness of 2 mm or more. 10. The molded object of Claim 8 which has the thickness below 0.1 mm or more and 100 mm. | C08F022018 ¦ C08J000518 | 2016-04-06 121 EP: THE EPO HAS BEEN INFORMED BY WIPO THAT EP WAS DESIGNATED IN THIS APPLICATION EP 15832518 A1 | A copolymer comprises structural unit (A) derived from phosphonate-based monomer (I), structural unit (B) derived from radically polymerizable monomer chosen from methacrylic acid, acrylic acid and radically polymerizable acrylate monomer (II) and (III), and structural unit (C) derived from methyl methacrylate. The content of phosphorus atom derived from phosphonate-based monomer is 1-2 %mass, with respect to content of copolymer. | Copolymer is used for forming molded component (claimed). Uses include but are not limited to optical material, illumination material, signboard and decoration material. | The non-toxic copolymer has excellent flame retardance and transparency, and high glass transition temperature. The molded component formed using the copolymer has excellent corrosion resistance.
WO2016017611A1 | 2016-02-04 | Manufacture of vanadium dioxide-containing microparticles used for dispersion liquid, involves carrying out hydrothermal reaction of reaction liquid containing hydrophilic macromolecule, reducing agent, water and vanadium compound | METHOD FOR PRODUCING VANADIUM DIOXIDE-CONTAINING PARTICLES, VANADIUM DIOXIDE-CONTAINING PARTICLES, DISPERSION, AND OPTICAL FILM ¦ PROCÉDÉ POUR PRODUIRE DES PARTICULES CONTENANT DU DIOXYDE DE VANADIUM, PARTICULES CONTENANT DU DIOXYDE DE VANADIUM, DISPERSION ET FILM OPTIQUE ¦ 二酸化バナジウム含有微粒子の製造方法、二酸化バナジウム含有微粒子、分散液及び光学フィルム | KONICA MINOLTA INC.,JP | ARAI, Keiji | Manufacture of vanadium dioxide-containing microparticles (VOs) involves carrying out hydrothermal reaction of reaction liquid containing hydrophilic macromolecule, reducing agent, water and vanadium compound. Manufacture of vanadium dioxide-containing microparticles used for dispersion liquid for forming optical film (all claimed) for building, residence and vehicle. The method enables manufacture of vanadium dioxide-containing microparticles with suppressed generation of aggregate. Preferred Composition: The vanadium dioxide-containing microparticles have average particle diameter of 5-50 nm and cumulative particle size distribution of 40 or less. The reaction liquid further contains compound having tungsten, molybdenum, niobium, tantalum, tin, rhenium, iridium, osmium, ruthenium, germanium, chromium, iron, gallium, aluminum, fluorine and/or phosphorus.Preferred Composition: The hydrophilic macromolecule is water-soluble polymer having nitrogen atom or hydroxyl group. The drawing shows schematic sectional view of optical film. 1Optical film2Transparent base material3Optical layerBBinder resinVOsVanadium dioxide-containing microparticles | The present invention addresses the problem of providing: a method for producing vanadium dioxide-containing particles, the method being capable of increasing VO2 content and controlling average particle size and shape; vanadium dioxide-containing particles; a dispersion; and an optical film. The method for producing vanadium dioxide-containing particles produces vanadium dioxide-containing particles that include at least vanadium dioxide (VO2) having thermochromic properties, and is characterized by forming the vanadium dioxide-containing particles by hydrothermal reaction of a reaction liquid that includes at least hydrophilic macromolecules, a reducing agent, water, and a compound that includes at least vanadium (V). Le problème de la présente invention concerne : un procédé de production de particules contenant du dioxyde de vanadium, le procédé pouvant augmenter la teneur en VO2 et réguler la taille et la forme moyenne des particules ; des particules contenant du dioxyde de vanadium ; une dispersion ; et un film optique. Le procédé de production de particules contenant du dioxyde de vanadium produit des particules contenant du dioxyde de vanadium, qui comprennent au moins du dioxyde de vanadium (VO2) présentant des propriétés thermochromiques et est caractérisé par la formation des particules contenant du dioxyde de vanadium par réaction hydrothermique d'un liquide de réaction qui comprend au moins des macromolécules hydrophiles, un agent réducteur, de l'eau et un composé qui comprend au moins du vanadium (V). | JP2014154399A | 2014-07-30 | WO2016017611A1 | WO2016017611A1 | 1. It is a manufacturing method of the vanadium dioxide containing microparticles¦fine-particles which contain at least the vanadium dioxide (VO2) which has thermochromic property, Comprising: The said vanadium dioxide containing microparticles¦fine-particles are formed by carrying out the hydrothermal reaction of the reaction liquid which contains at least a hydrophilic macromolecule, a reducing agent, water, and the compound that contains vanadium (V) at least, The manufacturing method of the vanadium dioxide containing microparticles¦fine-particles characterized by the above-mentioned. 2. The average particle diameter of the said vanadium dioxide containing microparticles¦fine-particles exists in the range of 5-50 nm, The manufacturing method of the vanadium dioxide containing microparticles¦fine-particles of Claim 1 characterized by the above-mentioned. 3. CV value of the particle size distribution of the said vanadium dioxide containing microparticles¦fine-particles is 40 or less, The manufacturing method of the vanadium dioxide containing microparticles¦fine-particles of Claim 1 or Claim 2 characterized by the above-mentioned. 4. The said hydrothermal reaction is performed within the range of 150-250 degreeC of liquid temperature, The manufacturing method of the vanadium dioxide containing microparticles¦fine-particles as described in any one of Claim 1- Claim 3 characterized by the above-mentioned. 5. The said hydrophilic macromolecule is the water-soluble polymer which has a nitrogen atom or a hydroxyl group at least, The manufacturing method of the vanadium dioxide containing microparticles¦fine-particles as described in any one of Claim 1- Claim 4 characterized by the above-mentioned. 6. The said reaction liquid Tungsten (W), molybdenum (Mo), niobium (Nb), A tantalum (Ta), tin (Sn), rhenium (Re), iridium (Ir), The compound which is selected from the group which consists of osmium (Os), ruthenium (Ru), germanium (Ge), chromium (Cr), iron (Fe), a gallium (Ga), aluminum (Al), fluorine (F), and phosphorus (P) and containing at least 1 type of atom is contained, The manufacturing method of the vanadium dioxide containing microparticles¦fine-particles as described in any one of Claim 1- Claim 5 characterized by the above-mentioned. 7. They are the vanadium dioxide containing microparticles¦fine-particles manufactured with the manufacturing method of the vanadium dioxide containing microparticles¦fine-particles as described in any one of Claim 1- Claim 6, Comprising: A vanadium dioxide (VO 2) is contained at least, and it has thermochromic property, Vanadium dioxide containing microparticles¦fine-particles characterized by the above-mentioned. 8. The vanadium dioxide containing microparticles¦fine-particles of Claim 7 are contained, The dispersion liquid characterized by the above-mentioned. 9. It is an optical film which has the optical function layer which contains resin at least on a transparent base material, Comprising: The vanadium dioxide containing microparticles¦fine-particles of Claim 7 are contained, The optical film characterized by the above-mentioned. | C01G003102 ¦ C09K000900 | 2016-03-16 121 EP: THE EPO HAS BEEN INFORMED BY WIPO THAT EP WAS DESIGNATED IN THIS APPLICATION EP 15827586 A1 | Manufacture of vanadium dioxide-containing microparticles (VOs) involves carrying out hydrothermal reaction of reaction liquid containing hydrophilic macromolecule, reducing agent, water and vanadium compound. | Manufacture of vanadium dioxide-containing microparticles used for dispersion liquid for forming optical film (all claimed) for building, residence and vehicle. | The method enables manufacture of vanadium dioxide-containing microparticles with suppressed generation of aggregate.
WO2016017604A1 | 2016-02-04 | Optical film used for window-glass component, has base material and optical layer containing vanadium dioxide-containing microparticles including primary/secondary particles, and having preset average particle size, and binder resin | OPTICAL FILM AND METHOD FOR MANUFACTURING OPTICAL FILM ¦ FILM OPTIQUE ET PROCÉDÉ DE FABRICATION D'UN FILM OPTIQUE ¦ 光学フィルム及び光学フィルムの製造方法 | KONICA MINOLTA INC.,JP | KOYAMA, Hirokazu | An optical film (1) consists of optical layer (3) containing vanadium dioxide-containing microparticles and binder resin (B), formed on a transparent base material (2). The vanadium dioxide-containing microparticles contain primary particles (VOs) and secondary particles (VOm), and have number-average particle size of less than 200 nm. An INDEPENDENT CLAIM is included for manufacture of optical film. Optical film is used for window-glass component. Uses include but are not limited to motor vehicle, rail vehicle, aircraft, boats and ships, and buildings. The optical film has excellent thermochromic property, crack tolerance and adhesiveness, and low haze. Preferred Composition: The binder resin is aqueous binder resin. The aqueous binder resin is polymer containing 50 mol% or more repeating units having hydroxyl group, preferably polyvinyl alcohol-based resin or cellulose resin. The optical film further has near-infrared-light shielding layer, high-refractive-index reflection layer containing water-soluble binder resin (a1) and metal-oxide particles (a2), and low-refractive-index reflection layer containing water-soluble binder resin (b1) and metal-oxide particles (b2). The drawing shows schematic sectional view of optical film. 1Optical film2Transparent base material3Optical layerBBinder resinVOmSecondary vanadium dioxide-containing microparticlesVOsPrimary vanadium dioxide-containing microparticles | The purpose of the present invention is to provide an optical film having thermochromic properties such that the near-infrared screening factor can be adjusted in response to the temperature environment, and having low haze, and exceptional cohesion and resistance to cracking even with service for an extended period; and a method for manufacturing the same. This optical film has, on a transparent substrate, an optically functional layer containing at least a vanadium dioxide-containing powder and a binder resin, wherein the optical film is characterized in that the number-average particle diameter of all particles, including primary particles and secondary particles, of the vanadium dioxide-containing powder in the optically functional layer is less than 200 nm. L'invention vise à pourvoir : à un film optique qui a des propriétés thermochromiques de telle sorte que le facteur de filtrage du proche infrarouge puisse être ajusté en réponse à l'environnement de température, et qui présente un faible voile, ainsi qu'une cohésion et une résistance à la fissuration exceptionnelles même en cas d'utilisation prolongée ; et à un procédé de fabrication dudit film optique. Ce film optique possède, sur un substrat transparent, une couche optiquement fonctionnelle qui comporte au moins une poudre contenant du dioxyde de vanadium et une résine liante. Le film optique est caractérisé en ce que le diamètre des particules moyen en nombre de toutes les particules, y compris des particules primaires et des particules secondaires, de la poudre contenant du dioxyde de vanadium dans la couche optiquement fonctionnelle est inférieur à 200 nm. | JP2014154393A | 2014-07-30 | WO2016017604A1 | WO2016017604A1 | 1. It is an optical film which has the optical function layer which contains vanadium dioxide containing microparticles¦fine-particles and binder resin at least on a transparent base material, Comprising: The number-average particle size of a whole_grain¦all_particle including the primary particle and secondary particle of the said vanadium dioxide containing microparticles¦fine-particles in the said optical function layer is less than 200 nm, The optical film characterized by the above-mentioned. 2. The said vanadium dioxide containing microparticles¦fine-particles are the vanadium dioxide containing microparticles¦fine-particles prepared by the water-system synthesis method, and the said binder resin is aqueous binder resin, The optical film of Claim 1 characterized by the above-mentioned. 3. The said aqueous binder resin is a polymer containing 50 mol% or more of repeating units which have a hydroxyl group, The optical film of Claim 2 characterized by the above-mentioned. 4. The said aqueous binder resin is a polyvinyl alcohol-type resin or a cellulose resin, The optical film of Claim 2 or Claim 3 characterized by the above-mentioned. 5. It is prepared by the said water-system synthesis method before mixing with the said aqueous binder resin, and coat¦covers with resin whose surface of vanadium dioxide containing microparticles¦fine-particles is the same as the said aqueous binder resin, or of the same kind, The optical film as described in any one of Claim 2- Claim 4 characterized by the above-mentioned. 6. In addition to the said optical function layer, it has a near-infrared-light shielding layer which has a function which shields at least one part within the optical wavelength range of 700-1000 nm, The optical film as described in any one of Claim 1- Claim 5 characterized by the above-mentioned. 7. The said near-infrared-light shielding layer laminates¦stacks alternately 1st water-soluble binder resin, the high refractive index reflection layer containing 1st metal oxide particles, and 2nd water-soluble binder resin and the low refractive index reflection layer containing 2nd metal oxide particles, It is a reflection layer laminated body which selectively reflects the light of a specific wavelength, The optical film of Claim 6 characterized by the above-mentioned. 8. Aqueous binder resin which comprises the said optical function layer, and the said 1st water-soluble binder resin or the said 2nd water-soluble binder resin which comprises the said reflection layer laminated body is binder resin of the same kind, The optical film of Claim 7 characterized by the above-mentioned. 9. The number-of-particles ratio of the primary particle of the said vanadium dioxide containing microparticles¦fine-particles in the said optical function layer is 30 piece percent or more of the number of whole_grain¦all_particles, The optical film as described in any one of Claim 1- Claim 8 characterized by the above-mentioned. 10. It is a manufacturing method of the optical film which forms and manufactures the optical function layer which contains vanadium dioxide containing microparticles¦fine-particles and binder resin at least on a transparent base material, Comprising: The number-average particle size of a whole_grain¦all_particle including the primary particle and secondary particle of the said vanadium dioxide containing microparticles¦fine-particles adjusts so that it may be set to less than 200 nm, The manufacturing method of the optical film characterized by the above-mentioned. 11. As said vanadium dioxide containing microparticles¦fine-particles, the said binder resin is aqueous binder resin, using the vanadium dioxide containing microparticles¦fine-particles prepared with the water-system synthesis method, The manufacturing method of the optical film of Claim 10 characterized by the above-mentioned. 12. The said vanadium dioxide containing microparticles¦fine-particles prepare as a water-system dispersion liquid which contains vanadium dioxide containing microparticles¦fine-particles with the said water-system synthesis method, The said water-system dispersion liquid prepares the water-system coating liquid for optical function layer forming by mixing with the aqueous binder resin solution which melt¦dissolved the said aqueous binder resin in the aqueous medium at least, without passing through a dried condition, The said coating liquid for optical function layer forming is apply¦coated on the said transparent base material with a wet coating system, and it dries, and manufactures an optical film, The manufacturing method of the optical film of Claim 11 characterized by the above-mentioned. 13. Preparation of the said water-system coating liquid for optical function layer forming WHEREIN: The ultrafiltration process is performed before the water-system dispersion liquid containing the said vanadium dioxide containing microparticles¦fine-particles mixes with the said water-system binder resin solution, The manufacturing method of the optical film of Claim 12 characterized by the above-mentioned. 14. The surface of the said vanadium dioxide containing microparticles¦fine-particles is coat¦covered with resin the same as the said aqueous binder resin, or of the same kind, The manufacturing method of the optical film as described in any one of Claim 11- Claim 13 characterized by the above-mentioned. 15. In addition to the said optical function layer, the near-infrared-light shielding layer which has a function which shields at least one part within the optical wavelength range of 700-1000 nm is formed, The manufacturing method of the optical film as described in any one of Claim 10- Claim 14 characterized by the above-mentioned. 16. The said near-infrared-light shielding layer laminates¦stacks alternately 1st water-soluble binder resin, the high refractive index reflection layer containing 1st metal oxide particles, and 2nd water-soluble binder resin and the low refractive index reflection layer containing 2nd metal oxide particles, The reflection layer laminated body which selectively reflects the light of a specific wavelength is formed, The manufacturing method of the optical film of Claim 15 characterized by the above-mentioned. 17. Aqueous binder resin which the said optical function layer contains, The 1st water-soluble binder resin or the 2nd water-soluble binder resin used for formation of the said near-infrared shielding layer is comprised by binder resin of the same kind, And on a transparent base material, simultaneous multilayered application¦coating of the said optical function layer and the said near-infrared shielding layer is carried out, and an optical film is manufactured, The manufacturing method of the optical film of Claim 16 characterized by the above-mentioned. | G02B000522 ¦ B32B002308 ¦ B32B002322 ¦ B32B002718 ¦ B32B002730 ¦ C09D000532 ¦ C09D000712 ¦ C09D010100 ¦ C09D012904 ¦ G02B000526 ¦ G02B000528 | 2016-03-16 121 EP: THE EPO HAS BEEN INFORMED BY WIPO THAT EP WAS DESIGNATED IN THIS APPLICATION EP 15827483 A1 | An optical film (1) consists of optical layer (3) containing vanadium dioxide-containing microparticles and binder resin (B), formed on a transparent base material (2). The vanadium dioxide-containing microparticles contain primary particles (VOs) and secondary particles (VOm), and have number-average particle size of less than 200 nm. | Optical film is used for window-glass component. Uses include but are not limited to motor vehicle, rail vehicle, aircraft, boats and ships, and buildings. | The optical film has excellent thermochromic property, crack tolerance and adhesiveness, and low haze.
WO2015199985A1 | 2015-12-30 | Aqueous urea formaldehyde resin (UF resin) binder composition used for making glass mat, comprises UF resin, and polymer modifier which is multistage aqueous emulsion copolymer having polymer stages and protuberant polymer stage | PHOSPHOROUS-ACID MONOMER CONTAINING EMULSION POLYMER MODIFIED UREA-FORMALDEHYDE RESIN COMPOSITIONS FOR MAKING FIBERGLASS PRODUCTS ¦ COMPOSITIONS DE RÉSINE URÉE-FORMALDÉHYDE MODIFIÉES PAR UN POLYMÈRE EN ÉMULSION CONTENANT UN MONOMÈRE D'ACIDE PHOSPHOREUX POUR FABRIQUER DES PRODUITS DE FIBRES DE VERRE | ROHM AND HAAS COMPANY,US | BOHLING, James C. ¦ BROWNELL, Arnold S. ¦ KELLY, Michael D. | Aqueous urea formaldehyde resin (UF resin) binder composition comprises 2-10 wt.% UF resin, and at least one polymer modifier which is multistage aqueous emulsion copolymer having two or more polymer stages and having one protuberant polymer stage which is a phosphorus acid group containing polymer that sticks out or protuberates from the other polymer stage of the multistage emulsion copolymer. The protuberant polymer stage copolymer comprises (as copolymerized units) e.g. 0.5-10 wt.% at least one phosphorus acid monomer or its salt, and 0.2-20 wt.% at least one carboxylic acid monomer. Aqueous urea formaldehyde resin (UF resin) binder composition comprises 2-10 wt.% UF resin, at least one polymer modifier which is a multistage aqueous emulsion copolymer having two or more polymer stages and having one protuberant polymer stage which is a phosphorus acid group containing polymer that sticks out or protuberates from the at least one other polymer stage of the multistage emulsion copolymer. The protuberant polymer stage copolymer comprises (as copolymerized units) 0.5-10 wt.% at least one phosphorus acid monomer or its salt, 0.2-20 wt.% at least one carboxylic acid monomer, sulfur acid monomer, and/or their salts, 0.1-30 wt.% at least one multiethylenically unsaturated monomer and as the remainder of monomers at least one second monoethylenically unsaturated monomer, and the overall multistage aqueous emulsion copolymer comprising a copolymer has measured glass transition temperature of -60 to 25° C. INDEPENDENT CLAIMS are also included for:method of using the aqueous urea formaldehyde resin (UF resin) binder composition comprising applying the aqueous urea formaldehyde resin binder composition to or treating with the aqueous urea formaldehyde resin composition a wet laid continuous glass fiber mat and, heating to cure the aqueous urea formaldehyde resin composition to form a treated glass mat; andtreated glass mat made by the method. The composition is useful for making glass mat (claimed) such as asphalt coated roofing shingles, and as a substrate for making siding (replacing similar sheets traditionally made using wood, cellulose or asbestos fibers), and for printed circuit boards. The composition provides glass mat that exhibits improved mechanical properties such as tensile strength and tear resistance. Preferred Components: The composition comprises 0.1-5 wt.% phenolic resin. The weight ratio of the other polymer stage of the multistage emulsion copolymer to the protuberant polymer stage is 3:1-50:1. The protuberant polymer stage of the multistage aqueous emulsion copolymer comprises pre-form or seed polymer. The other polymer stages of the multistage aqueous emulsion copolymer is the copolymerization product of less than 2 wt.% of any at least one phosphorus acid monomer, based on the total weight of monomers used to make the polymer stage. The multistage aqueous emulsion copolymer further comprises as copolymerized units at least one silicon containing monomer. The multistage aqueous emulsion copolymer comprises styrene or alkyl-substituted styrene as copolymerized units of a second monoethylenically unsaturated monomer. The multistage aqueous emulsion copolymer has an overall measured glass transition temperature of -30 to 12° C. | The present invention provides polymer modified aqueous urea formaldehyde resin (UF resin) binder compositions useful in making a treated glass mat, e.g., for roofing shingles, wherein the polymer modifier is an multistage aqueous emulsion acorn copolymer comprising one protuberant polymer stage containing phosphorous acid groups and one or more other polymer stage comprising an addition copolymer incompatible with the protuberant polymer stage, wherein the multistage aqueous emulsion copolymer has a measured Tg of from -60 to 25 °C, or, preferably from -30 to 12 °C and, further wherein the weight ratio of the total of monomers used to make the one or more other polymer stage to the total amount of monomers used to make the protuberant polymer stage ranges from 3:1 to 50:1, or, preferably, from 3:1 to 30:1 or, more preferably, from 3:1 to 20:1, or, even more preferably, from 8:1 to 12:1. Cette invention concerne des compositions de liant de type résine urée-formaldéhyde (résine UF) aqueuses modifiées par un polymère, utiles pour fabriquer un mat de fibres de verre traité, p. ex., pour bardeaux de toiture, le modificateur polymère étant un copolymère en émulsion aqueuse à plusieurs étages et structure en gland comprenant un étage polymère faisant saillie contenant des groupes acide phosphoreux et un ou plusieurs autres étages polymères comprenant un copolymère d'addition incompatible avec l'étage polymère faisant saillie, le copolymère en émulsion aqueuse à plusieurs étages ayant une Tg mesurée de -60 à 25°C, ou, de préférence de -30 à 12°C et le rapport en poids du total des monomères utilisés pour obtenir le ou les autres étages polymères à la quantité totale des monomères utilisés pour obtenir l'étage polymère faisant saillie se situant dans la plage de 3:1 à 50:1, ou, de préférence, de 3:1 à 30:1 ou, de préférence encore, de 3:1 à 20:1, ou, mieux encore, de 8:1 à 12:1. | US62018107P | 2014-06-27 | WO2015199985A1 | WO2015199985A1 | We claim: 1 . An aqueous urea formaldehyde resin (UF resin) binder composition comprising the UF resin and from 2 to 10 wt.%, based on the total solids of the binder composition, of at least one polymer modifier which is a multistage aqueous emulsion copolymer having two or more polymer stages and having one protuberant polymer stage which is a phosphorous acid group containing polymer that sticks out or protuberates from the one or more other polymer stages of the multistage emulsion copolymer, the protuberant polymer stage copolymer comprising, as copolymerized units, a) from 0.5 to 10 wt.% of one or more phosphorus acid monomers or salts thereof; b) from 0.2 to 20 wt.%, of one or more carboxylic acid monomers, sulfur acid monomers, salts thereof or combinations thereof; c) from 0.1 to 30 wt.% of one or more multiethylenically unsaturated monomers; and d) as the remainder of monomers at least one second monoethylenically unsaturated monomer, all monomer proportions based on the total weight of monomers used to make the emulsion copolymer, and the overall multistage aqueous emulsion copolymer comprising a copolymer having a measured glass transition temperature of from -60 to 25 °C. 2. The aqueous urea formaldehyde resin binder composition as claimed in claim 1 , comprising from 0.1 to 5 wt.% of a phenolic resin, based on total solids in the binder composition. 3. The aqueous urea formaldehyde resin binder composition as claimed in claim 1 , wherein the weight ratio of the one or more other polymer stage of the multistage emulsion copolymer to the protuberant polymer stage ranges from 3:1 to 50:1 , based on the total weight of monomers used to make the respective stages of the emulsion copolymer. 4. The aqueous urea formaldehyde resin binder composition as claimed in claim 1 , wherein the one protuberant polymer stage of the multistage aqueous emulsion copolymer comprises a pre-form or seed polymer. 5. The aqueous urea formaldehyde resin binder composition as claimed in claim 1 , wherein the one or more other polymer stages of the multistage aqueous emulsion copolymer is the copolymerization product of less than 2 wt.% of any one or more phosphorous acid monomer, based on the total weight of monomers used to make the one or more other polymer stages. 6. The aqueous urea formaldehyde resin binder composition as claimed in claim 1 , wherein the multistage aqueous emulsion copolymer further comprises as copolymerized units one or more silicon containing monomer. 7. The aqueous urea formaldehyde resin binder composition as claimed in claim 1 , wherein the multistage aqueous emulsion copolymer comprises styrene or alkyl- substituted styrene as copolymerized units of a second monoethylenically unsaturated monomer. 8. The aqueous urea formaldehyde resin (UF resin) binder composition as claimed in claim 1 , wherein the multistage aqueous emulsion copolymer has an overall measured Tg of from -30 to 12 °C. 9. A method of using the aqueous urea formaldehyde resin (UF resin) binder composition as claimed in claim 1 , comprising; applying the aqueous urea formaldehyde resin binder composition to or treating with the aqueous urea formaldehyde resin composition a wet laid continuous glass fiber mat; and, heating to cure the aqueous urea formaldehyde resin composition to form a treated glass mat. 10. A treated glass mat made by the method as claimed in claim 9. | C08L006124 ¦ C08F000224 ¦ C08F000226 ¦ C08F003002 ¦ C08F003620 ¦ C08J000504 ¦ C08L004302 ¦ C09J016124 ¦ D04H00014218 ¦ D04H000164 | 2016-02-17 121 EP: THE EPO HAS BEEN INFORMED BY WIPO THAT EP WAS DESIGNATED IN THIS APPLICATION EP 15733016 A1 | Aqueous urea formaldehyde resin (UF resin) binder composition comprises 2-10 wt.% UF resin, and at least one polymer modifier which is multistage aqueous emulsion copolymer having two or more polymer stages and having one protuberant polymer stage which is a phosphorus acid group containing polymer that sticks out or protuberates from the other polymer stage of the multistage emulsion copolymer. The protuberant polymer stage copolymer comprises (as copolymerized units) e.g. 0.5-10 wt.% at least one phosphorus acid monomer or its salt, and 0.2-20 wt.% at least one carboxylic acid monomer. | The composition is useful for making glass mat (claimed) such as asphalt coated roofing shingles, and as a substrate for making siding (replacing similar sheets traditionally made using wood, cellulose or asbestos fibers), and for printed circuit boards. | The composition provides glass mat that exhibits improved mechanical properties such as tensile strength and tear resistance.
WO2015182680A1 | 2015-12-03 | New triphenylmethane-based compound used for preparing polymer e.g. copolymer used in coloring composition for forming e.g. color filter for liquid crystal display device and solid-state image sensor | TRIPHENYLMETHANE-BASED COLORED COMPOSITION ¦ COMPOSITION COLORÉE À BASE DE TRIPHENYLMÉTHANE ¦ トリフェニルメタン系着色組成物 | WAKO PURE CHEMICAL INDUSTRIES LTD.,JP | HORIE Tomoaki ¦ YANABA Kosuke ¦ HISHINUMA Yusuke | A triphenylmethane-based compound (I), is new. A triphenylmethane-based compound of formula (I), is new.R1 -R4H, 1-30C alkyl, 1-6C hydroxyalkyl, 1-6C sulfo alkyl, 2-7C carboxyalkyl, 2-7C cyanoalkyl, 2-6C alkoxyalkyl, 1-6C haloalkyl, optionally substituted phenyl, naphthyl, or benzyl;R5 -R7H or methyl;R8halo, 1-21C alkyl, 6-10C aryl, hydroxy, nitro, sulfo, or 1-3C alkoxy;n0-4;A11-21C alkylene containing -O-, -OCO-, -COO-, or arylene in chain, optionally substituted by hydroxy;A2-NH- or -O-;andAn-anion containing aryl containing electron-withdrawing substituent, sulfonyl containing electron-withdrawing substituent, or haloalkyl.An INDEPENDENT CLAIM is included for polymer, which contains a monomer unit derived from the triphenylmethane-based compound. New triphenylmethane-based compound is used for preparing polymer e.g. copolymer used in coloring composition for forming color filter (all claimed) for liquid crystal display device and solid-state image sensor, colored resin molded article e.g. film, bottle, cup, spectacles, contact lens, and tinted contact lens, and multilayered structure e.g. optical film, labeling substance for biological material, organic solar cell material, and hair coloring material, and as printing ink, inkjet ink, coating material, and resist material. The triphenylmethane-based compound provides coloring composition with excellent heat resistance, high color density, and reduced color fading property due to heating, and elution of dye. Preparation (disclosed): The triphenylmethane-based compound is prepared by carrying out oxidation reaction and salt exchange reaction in triphenylmethane derivative of formula (36).Preferred Component: The polymer further contains monomer units derived from carboxyl group-containing compound of formula: H2 C=C(-R11 )(-COO-R12 ) (II), amine-containing compound of formula: H2 N=C(-R11 )(-CON(-R13 )(-R14 )) (III), or unsaturated compound of formula: H2 C=C(-R11 )(-R15 ) (IV).R11H or methyl;R12H, 1-18C alkyl, 1-10C hydroxyalkyl, 6-10C aryl, 7-13C arylalkyl, 2-9C alkoxyalkyl, 3-9C alkoxy alkoxyalkyl, 7-13C aryloxyalkyl, 5-7C morpholino alkyl, 3-9C trialkylsilyl, 6-12C alicyclic hydrocarbyl optionally containing oxygen, 3-9C dialkyl aminoalkyl, 1-18C fluoroalkyl, 9-14C N-alkylene phthalimido, or group of formula: -(-R21 -O-)q -R22 (v), -R26 -N+ (-R23 )(-R25 )-R24 (vi), or -(CH2 )l -O-C(=O)-R27 -C(=O)-OH (vii);R211-3C alkylene optionally substituted by hydroxy;R221-3C alkyl or phenyl optionally substituted by hydroxy;q1-3;R23 -R251-3C alkyl;R261-3C alkylene;l1-6;R27phenylene or cyclohexylene;R13H or 1-3C alkyl;R14H, 1-3C alkyl, 3-9C dialkyl aminoalkyl, or 1-6C hydroxyalkyl;R13 +R14 +Nmorpholino;R15phenyl or pyrrolidino;R17nitrogen or oxygen;j0 (when R17 is oxygen) or 1 (when R17 is nitrogen);andR16H, 1-20C alkyl, 1-10C hydroxyalkyl, 1-10C haloalkyl, 6-10C alkyl cycloalkyl, 6-7C halocycloalkyl, 6-10C aryl, 6-10C aryl optionally substituted by 1-6C alkyl, or 6-10C haloaryl. | A practical range of heat resistance could not be achieved in conventional colored resin compositions that used a triarylmethane derivative. The present invention thus addresses the problem of providing a colored composition having higher heat resistance than conventional colored compositions. The present invention relates to a compound represented by general formula (1), and a polymer or the like having a monomer unit derived from said compound. (In the formula, R1 to R4 are each independently an alkyl group or the like, R5 to R7 are each independently a hydrogen atom or a methyl group, an n number of R8 are each independently a halogen atom, an alkyl group, an aryl group, a hydroxyl group, a nitro group, a sulfo group, an alkoxy group or the like, and n is an integer from 0 to 4. A1 is an alkylene group or the like, and A2 is -NH- or -O-. An- is an aryl group having a substituent with an electron-withdrawing property, a sulfonyl group having a substituent with an electron-withdrawing property, or an anion including an alkyl halide group.) Une plage pratique de résistance à la chaleur ne peut pas être obtenue dans les compositions de résines colorées classiques qui utilisent un dérivé de triarylméthane. Le problème abordé est donc de pourvoir à une composition colorée ayant une résistance à la chaleur supérieure à celle des compositions colorées classiques. La solution selon l'invention concerne un composé représenté par la formule générale (1), et un polymère ou autre ayant un motif monomère dérivé dudit composé. (Dans la formule, R1 à R4 sont chacun indépendamment un groupe alkyle ou autre, R5 à R7 sont chacun indépendamment un atome d'hydrogène ou un groupe méthyle, un nombre n de R8 sont chacun indépendamment un atome d'halogène, un groupe alkyle, un groupe aryle, un groupe hydroxyle, un groupe nitro, un groupe sulfo, un groupe alcoxy ou autre, n étant un nombre entier de 0 à 4. A1est un groupe alkylène ou autre, et A2 est -NH- ou-O -. An- est un groupe aryle portant un substituant doté d'une propriété électro-attractive, un groupe sulfonyle portant un substituant doté d'une propriété électro-attractive, ou un anion comprenant un groupe halogénure d'alkyle). | JP2014113196A ¦ JP201512957A | 2014-05-30 ¦ 2015-01-27 | WO2015182680A1 ¦ TW201546193A | WO2015182680A1 ¦ TW201546193A | 1. The compound shown by following General formula (1). [MAT_IMAGE "JPOXMLDOC01-appb-I000001.tif"] (In formula, R 1-R4 respectively independently A hydrogen atom, A C1-C30 alkyl group, a C1-C6 hydroxyalkyl group, A C1-C6 sulfo alkyl group, the C2-C7 carboxyalkyl group, Or it has a C2-C7 cyanoalkyl group, the C2-C6 alkoxyalkyl group, a C1-C6 halogeno alkyl group, or a substituent, an unsubstituted phenyl group, a naphthyl group, or a benzyl group is represented, R 5-R7 respectively independently represents a hydrogen atom or a methyl group, N-piece R 8 respectively independently represents a halogen atom, a C1-C21 alkyl group, a C6-C10 aryl group, a hydroxyl group, a nitro group, a sulfo group, or a C1-C3 alkoxy group, n represents the integer of 0-4. A 1 is a C1-C21 alkylene group which has in a chain¦strand the at least 1 group chosen from -O-, -OCO-, -COO-, and an arylene group; -It has in a chain¦strand the at least 1 group chosen from O-, -OCO-, -COO-, and an arylene group, And C1-C21 alkylene group which has a hydroxyl group as a substituent; C1-C21 alkylene group which has a hydroxyl group as a substituent; Or a C1-C21 alkylene group is represented, A 2 represents -NH- or -O-. An - represents the anion containing the aryl group which has an electron-withdrawing substituent, the sulfonyl group which has an electron-withdrawing substituent, or a halogenoalkyl group.) 2. The compound of Claim 1 whose electron-withdrawing substituent in An- is halogeno group. 3. The compound of Claim 1 whose electron-withdrawing substituent in An- is a fluoro group. 4. The compound of Claim 1 whose An- is a 4th class boron anion. 5. An- is a tetrakis (perfluoro phenyl) borate anion, The compound of Claim 1. 6. The polymer which has a monomer unit derived from the compound shown by following General formula (1). [MAT_IMAGE "JPOXMLDOC01-appb-I000002.tif"] (In formula, R 1-R4 respectively independently A hydrogen atom, A C1-C30 alkyl group, a C1-C6 hydroxyalkyl group, A C1-C6 sulfo alkyl group, the C2-C7 carboxyalkyl group, Or it has a C2-C7 cyanoalkyl group, the C2-C6 alkoxyalkyl group, a C1-C6 halogeno alkyl group, or a substituent, an unsubstituted phenyl group, a naphthyl group, or a benzyl group is represented, R 5-R7 respectively independently represents a hydrogen atom or a methyl group, N-piece R 8 respectively independently represents a halogen atom, a C1-C21 alkyl group, a C6-C10 aryl group, a hydroxyl group, a nitro group, a sulfo group, or a C1-C3 alkoxy group, n represents the integer of 0-4. A 1 is a C1-C21 alkylene group which has in a chain¦strand the at least 1 group chosen from -O-, -OCO-, -COO-, and an arylene group; -It has in a chain¦strand the at least 1 group chosen from O-, -OCO-, -COO-, and an arylene group, And C1-C21 alkylene group which has a hydroxyl group as a substituent; C1-C21 alkylene group which has a hydroxyl group as a substituent; Or a C1-C21 alkylene group is represented, A 2 represents -NH- or -O-. An - represents the anion containing the aryl group which has an electron-withdrawing substituent, the sulfonyl group which has an electron-withdrawing substituent, or a halogenoalkyl group.) 7. The polymer of Claim 6 whose electron-withdrawing substituent in An- is halogeno group. 8. The polymer of Claim 6 whose electron-withdrawing substituent in An- is a fluoro group. 9. The polymer of Claim 6 whose An- is a 4th class boron anion. 10. An- is a tetrakis (perfluoro phenyl) borate anion, The polymer of Claim 6. 11. The polymer of Claim 6 whose polymer is a copolymer. 12. Polymer of Claim 11 which is that to which a copolymer uses as a structural component 1-2 types of monomer units derived from the compound shown by following General formula (2), General formula (3), General formula (4), or General formula (5), and the monomer unit derived from the compound shown by the said General formula (1); [MAT_IMAGE "JPOXMLDOC01-appb-I000003.tif"] [In Formula, R 11 represents a hydrogen atom or a methyl group, R 12 A hydrogen atom, a C1-C18 alkyl group, a C1-C10 hydroxyl alkyl group, a C6-C10 aryl group, a C7-C13 arylalkyl group, the C2-C9 alkoxyalkyl group, the C3-C9 alkoxy alkoxyalkyl group, The C7-C13 aryloxyalkyl group, a C5-C7 morpholino alkyl group, C3-C9 trialkylsilyl-group, The C6-C12 alicyclic hydrocarbon group which has an oxygen atom or does not have an oxygen atom, the C3-C9 dialkyl aminoalkyl group, a C1-C18 fluoroalkyl group or C9-C14 N-alkylene phthalimide group, group shown with the following general formula (2-1) [MAT_IMAGE "JPOXMLDOC01-appb-I000004.tif"] Group shown with (In formula, R 21 has a hydroxyl group as a substituent, or represents an unsubstituted C1-C3 alkylene group, R 22 has a hydroxyl group as a substituent, or represents an unsubstituted phenyl group or a C1-C3 alkyl group, q represents the integer of 1-3.) and the following general formula (2-2) [MAT_IMAGE "JPOXMLDOC01-appb-I000005.tif"] (In formula, R 23-R25 represents a C1-C3 alkyl group and R26 represents a C1-C3 alkylene group.) or group shown with the following general formula (2-3) [MAT_IMAGE "JPOXMLDOC01-appb-I000006.tif"] (In formula, l represents the integer of 1-6 and R 27 represents a phenylene group or a cyclohexylene group.) is represented. ], [MAT_IMAGE "JPOXMLDOC01-appb-I000007.tif"] (In formula, R 11 is the same as the above. R 13 represents a hydrogen atom or a C1-C3 alkyl group, R 14 represents a hydrogen atom, a C1-C3 alkyl group, the C3-C9 dialkyl aminoalkyl group, or a C1-C6 hydroxyalkyl group. R 13 and R14 may form a morpholino group by the nitrogen atom which adjoins these.), [MAT_IMAGE "JPOXMLDOC01-appb-I000008.tif"] (In formula, R 15 represents a phenyl group or pyrrolidino group, and R11 is the same as the above.), [MAT_IMAGE "JPOXMLDOC01-appb-I000009.tif"] (In formula, R 17 represents a nitrogen atom or an oxygen atom, and j represents 0, when R17 is an oxygen atom, and when R17 is a nitrogen atom, it represents 1. R 16 A hydrogen atom, a C1-C20 alkyl group, A C1-C10 hydroxyl alkyl group, a C1-C10 halogenoalkyl group, The C6-C10 alkylcyclo alkyl group, a C6-C7 halogenated cycloalkyl group, a C6-C10 aryl group, the C6-C10 aryl group that has a C1-C6 alkyl group as substituents, or a C6-C10 halogenated aryl group is represented.). 13. The coloring composition which comprises the compound of Claim 1, or the polymer of Claim 6. 14. Color filter coloring composition which comprises the compound of Claim 1, or the polymer of Claim 6. | C08F002002 ¦ C08F022002 ¦ C09B001100 ¦ C09B001120 ¦ C09B006720 ¦ C09B006910 ¦ G02B000520 | 2016-06-23 ENP ENTRY INTO THE NATIONAL PHASE IN: JP 2016523546 A ¦ 2016-01-13 121 EP: THE EPO HAS BEEN INFORMED BY WIPO THAT EP WAS DESIGNATED IN THIS APPLICATION EP 15799081 A1 | A triphenylmethane-based compound (I), is new. | New triphenylmethane-based compound is used for preparing polymer e.g. copolymer used in coloring composition for forming color filter (all claimed) for liquid crystal display device and solid-state image sensor, colored resin molded article e.g. film, bottle, cup, spectacles, contact lens, and tinted contact lens, and multilayered structure e.g. optical film, labeling substance for biological material, organic solar cell material, and hair coloring material, and as printing ink, inkjet ink, coating material, and resist material. | The triphenylmethane-based compound provides coloring composition with excellent heat resistance, high color density, and reduced color fading property due to heating, and elution of dye.
WO2015182750A1 | 2015-12-03 | Methacrylic resin composition for molded product, comprises methacrylic resin having preset triad syndiotacticity, and block copolymer containing methacrylic acid ester polymer block and acrylic acid ester polymer block | METHACRYLIC RESIN COMPOSITION ¦ COMPOSITION DE RÉSINE MÉTHACRYLIQUE ¦ メタクリル樹脂組成物 | KURARAY CO. LTD.,JP | ABE, Toru ¦ NAKAHARA, Atsuhiro | A methacrylic resin composition comprises a methacrylic resin (A) having triad syndiotacticity (rr) of 58% or more and content of structural units derived from methyl methacrylate of 90 %mass or more, and a block copolymer (B) having 10-80 %mass methacrylic acid ester polymer block (b1) and 90-20 %mass acrylic acid ester polymer block (b2). The mass ratio of block copolymer (B) to methacrylic resin (A) is 1/99-90/10. An INDEPENDENT CLAIM is included for film formed using the methacrylic resin composition. Methacrylic resin composition for molded product used as film e.g. protective film of polarizer (all claimed), liquid-crystal guard plate, surface material of portable information terminal, protective film of portable information terminal, light guide film and display apparatus. The methacrylic resin composition has excellent moldability and high glass transition temperature, and provides molded product having excellent strength, transparency and low thermal contraction rate. The composition provides film having excellent ductility and surface smoothness. Preferred Composition: The acrylic acid ester polymer block (b2) contains 50-90 %mass structural units derived from alkyl acrylate ester, and 50-10 %mass structural units derived from (meth)acrylic-acid aromatic ester. The mass ratio of copolymer (B) and resin (A) is 5/95-25/75. The resin contains 99 %mass or more structural unit derived from methyl methacrylate, and has refractive index of 1.488-1.49 at 23° C and 587.6 nm. The block copolymer (B) has refractive index of 1.485-1.495 at 23° C and 587.6 nm. The resin (A) has weight average molecular weight of 50000-150000, and contains 0.1-10 % mass component having molecular weight of 200000 or more and 0.2-5 %mass component having molecular weight of less than 15000. The resin (A) comprises methacryl resin (a1) having triad syndiotacticity of 65% or more, and (meth)acryl resin (a2) having triad syndiotacticity of 45-58% in mass ratio of 40/60-70/30. The resin (a2) has weight average molecular weights of 80000-150000. The composition further contains ultraviolet absorber, 1-10 parts mass polycarbonate resin and 1-10 parts mass phenoxy resin. The film formed using the resin composition is stretched at ratio of 1.5-8 along at least one direction. | A methacrylic resin composition containing a methacrylic resin (A) having triad syndiotacticity (rr) of 58% or more and a content of structural units derived from methyl methacrylate of 90 mass% or more and a block copolymer (B) having 10-80 mass% of a methacrylic acid ester polymer block (b1) and 90-20 mass% of an acrylic acid ester polymer block (b2), and having a mass ratio of the block copolymer (B) to the methacrylic resin (A) of 1/99-90/10. L'invention concerne une composition de résine méthacrylique contenant une résine méthacrylique (A), présentant une syndiotacticité de triade (rr) de 58 % ou plus et une teneur en unités structurales dérivées de méthacrylate de méthyle de 90 % en masse ou plus, et un copolymère séquencé (B), présentant 10 à 80 % en masse d'un bloc polymère d'ester d'acide méthacrylique (b1) et 90 -20 % en masse d'un bloc polymère d'ester d'acide acrylique (b2), et présentant un rapport en masse du copolymère séquencé (B) à la résine méthacrylique (A) de 1/99 à 90/10. | JP2014112118A | 2014-05-30 | WO2015182750A1 ¦ TW201605955A | WO2015182750A1 ¦ TW201605955A | 1. The methacryl resin (A) whose content of the structural unit derived from methyl methacrylate syndiotacticity (rr) of 3 lattice displays is 58 % or more, and is 90 mass % or more, and The block copolymer (B) which has 10-80 mass % of the methacrylic acid ester polymer blocks (b1) and 90-20 mass % of acrylic acid ester polymer blocks (b2) is included, and The methacryl resin composition which is a mass ratio 1/99-90/10 of the block copolymer (B) with respect to a methacryl resin (A). 2. The methacryl resin composition of Claim 1 in which the said acrylic acid ester polymer block (b2) contains 50-90 mass % of structural units derived from alkyl acrylate ester, and 50-10 mass % of structural units derived from (meth)acrylic-acid aromatic ester. 3. It is a mass ratio 5/95-25/75 of the block copolymer (B) with respect to a methacryl resin (A), The methacryl resin composition of Claim 1 or Claim 2. 4. Total content of the structural unit to which a methacryl resin (A) originates in methyl methacrylate is 99 mass % or more, and wavelength 587.6nm (D line¦wire) and the refractive index in 23 degreeC are 1.488-1.490, Wavelength 587.6nm (D line¦wire) and the refractive index in 23 degreeC of a block copolymer (B) are the methacryl resin compositions as described in the any one of Claims 1-3 which is 1.485-1.495. 5. Weight average molecular weights of a methacryl resin (A) are 50000-150000, Content of a with a molecular weight of 200000 or more component is 0.1 to 10 %, And the methacryl resin composition as described in the any one of Claims 1-4 whose content of a with a molecular weight of less than 15000 component is 0.2 to 5 %. 6. The methacryl resin (a1) whose syndiotacticity (rr) of 3 lattice displays of a methacryl resin (A) is 65 % or more, The methacryl resin composition as described in the any one of Claims 1-5 in which syndiotacticity (rr) of 3 lattice displays contains the methacryl resin (a2) which is 45 to 58 % by mass ratio 40/60 - 70/30 of a methacryl resin (a1)/methacryl resin (a2). 7. Weight average molecular weights of a methacryl resin (a2) are 80000-150000, The methacryl resin composition of Claim 6. 8. The methacryl resin composition as described in the any one of Claims 1-7 which further contains a ultraviolet absorber. 9. The methacryl resin composition as described in the any one of Claims 1-8 which further contains 1-10 mass parts of polycarbonate resin with respect to 100 mass parts of total amounts of a methacryl resin (A) and a block copolymer (B). 10. The methacryl resin composition as described in the any one of Claims 1-8 which further contains 1-10 mass parts of phenoxy resins with respect to 100 mass parts of total amounts of a methacryl resin (A) and a block copolymer (B). 11. The molded object which consists of a methacryl resin composition as described in the any one of Claims 1-10. 12. The film consisting of the methacryl resin composition as described in the any one of Claims 1-11. 13. The film of Claim 12 extended¦stretched 1.5 to 8 times by the area ratio at the at least 1 direction(s). 14. The polarizer protective film which consists of a film of Claim 12 or 13. | C08L003312 ¦ B29C005504 ¦ C08F029702 ¦ C08J000518 ¦ C08L005300 ¦ C08L006900 ¦ G02B000530 ¦ B29K003304 ¦ B29L000700 | 2016-01-13 121 EP: THE EPO HAS BEEN INFORMED BY WIPO THAT EP WAS DESIGNATED IN THIS APPLICATION EP 15799324 A1 | A methacrylic resin composition comprises a methacrylic resin (A) having triad syndiotacticity (rr) of 58% or more and content of structural units derived from methyl methacrylate of 90 %mass or more, and a block copolymer (B) having 10-80 %mass methacrylic acid ester polymer block (b1) and 90-20 %mass acrylic acid ester polymer block (b2). The mass ratio of block copolymer (B) to methacrylic resin (A) is 1/99-90/10. | Methacrylic resin composition for molded product used as film e.g. protective film of polarizer (all claimed), liquid-crystal guard plate, surface material of portable information terminal, protective film of portable information terminal, light guide film and display apparatus. | The methacrylic resin composition has excellent moldability and high glass transition temperature, and provides molded product having excellent strength, transparency and low thermal contraction rate. The composition provides film having excellent ductility and surface smoothness.
WO2015147285A1 | 2015-10-01 | New rhodamine derivative for polymer used for colored composition for e.g. forming film used for color filter used for liquid crystal display device, charge-coupled device and complementary metal-oxide semiconductor device | RHODAMINE-BASED COLORING COMPOSITION ¦ COMPOSITION COLORANTE À BASE DE RHODAMINE ¦ ローダミン系着色組成物 | WAKO PURE CHEMICAL INDUSTRIES LTD.,JP | SUZUKI Katsufumi ¦ HORIE Tomoaki ¦ SHIDA Yukihiko | A rhodamine derivative (I) is new. A rhodamine derivative of formula (I) is new.R1 -R4H, 1-30C alkyl, 1-6C hydroxyalkyl, 1-6C sulfoalkyl, 2-7C carboxyalkyl, 2-7C cyanoalkyl, 2-6C alkoxyalkyl, 1-6C haloalkyl, or phenyl or benzyl (both optionally substituted);R7H or methyl;R8H or 1-30C alkyl;R9H or 1-6C alkyl;Y'nitrogen atom or group of formula (a);A11-21C alkylene containing -O-, -OCO-, -COO-, -NHCO-, -CONH-, -NHCONH- or arylenyl, optionally substituted by hydroxy;A2-NH- or -O-;An-aryl containing electron-withdrawing group, sulfonyl containing electron-withdrawing group or anion-containing haloalkyl;n0-3;R8 ,R9-N-(CH2 )n -Y'-;andor R8 +R95-6-membered ring.An INDEPENDENT CLAIM is included for polymer, which has a monomer unit derived from rhodamine derivative (I). New rhodamine derivative is used for polymer for colored composition used for forming film for color filter (all claimed) used for liquid crystal display device, charge-coupled device and complementary metal-oxide semiconductor device, printing ink, inkjet ink, coating material, molded product e.g. optical film for spectacles and tinted contact lens, hair coloring agent, labeling substance, material of organic solar cell and resist material. The rhodamine derivative is prepared efficiently. The colored composition containing the rhodamine derivative has excellent heat resistance. The color filter has high color density. | Conventional coloring resin compositions obtained using rhodamine derivatives could not achieve a practical degree of heat resistance. As a result, the present invention addresses the problem of providing a coloring composition that exhibits higher heat resistance than conventional coloring compositions. The present invention relates to a compound represented by general formula (1) and to a polymer or the like having a monomer unit derived from the compound. (In the formula, R1 to R4 are each independently a hydrogen atom, an alkyl group, or the like, R7 is a hydrogen atom or a methyl group, R8 and R9 are each independently a hydrogen atom or an alkyl group, Y is a nitrogen atom or a group represented by formula (1-1), A1 is an alkylene group or the like having, in the chain, at least one group selected from among -O-, -OCO-, -COO-, -NHCO-, -CONH-, -NHCONH- and an arylene group, and A2 is -NH- or -O-. An- is an anion that contains an aryl group or the like having an electron-withdrawing substituent group and n is an integer between 0 and 3. R8 and R9 may form a 5 to 6-membered ring structure together with the -N-(CH2)n-Y- group that links R8 to R9.) Les compositions de résine colorante classiques obtenues à l'aide de dérivés de rhodamine ne pouvaient pas atteindre un degré pratique de résistance à la chaleur. En conséquence, la présente invention a pour objet une composition colorante qui présente une résistance à la chaleur supérieure à celle des compositions colorantes classiques. À cet effet, la présente invention porte sur un composé représenté par la formule générale (1) et sur un polymère ou similaire ayant un motif monomère dérivé du composé. (Dans la formule, R1 à R4 représentent chacun indépendamment un atome d'hydrogène, un groupe alkyle, ou similaire, R7 représente un atome d'hydrogène ou un groupe méthyle, R8 et R9 représentent chacun indépendamment un atome d'hydrogène ou un groupe alkyle, Y représente un atome d'azote ou un groupe représenté par la formule (1-1), A1 représente un groupe alkylène ou similaire ayant, dans la chaîne, au moins un groupe choisi parmi -O -, -OCO -, -COO -, -NHCO -, -CONH -, -NHCONH- et un groupe arylène et A2 représente -NH- ou -O-; An- représente un anion qui contient un groupe aryle ou similaire ayant un groupe substituant attracteur d'électrons; n représente un nombre entier compris entre 0 et 3; et R8 et R9 peuvent former une structure cyclique à 5 ou 6 chaînons conjointement avec le groupe -N-(CH2)n-Y- qui relie R8 à R9.) | JP201470527A | 2014-03-28 | WO2015147285A1 ¦ TW201609985A | WO2015147285A1 | 1. The compound shown by following General formula (1). [MAT_IMAGE "JPOXMLDOC01-appb-I000001.tif"] (In Formula, R 1-R4 respectively independently represents a hydrogen atom and a C1-C30 alkyl group, a C1-C6 hydroxyalkyl group, a C1-C6 sulfo alkyl group, the C2-C7 carboxyalkyl group, a C2-C7 cyanoalkyl group, the C2-C6 alkoxyalkyl group, Or it has a C1-C6 halogeno alkyl group and a substituent, and it has an unsubstituted phenyl group or a substituent, it is an unsubstituted benzyl group, R 7 represents a hydrogen atom or a methyl group, R 8 represents a hydrogen atom or a C1-C30 alkyl group, R 9 represents a hydrogen atom or a C1-C6 alkyl group, Y is a nitrogen atom or a following formula (1-1). [MAT_IMAGE "JPOXMLDOC01-appb-I000002.tif"] It is a C1-C21 alkylene group which represents group shown by these and has in a chain¦strand the at least 1 group as which A 1 is chosen from -O-, -OCO-, -COO-, -NHCO-, -CONH-, -NHCONH- and an arylene group; C1-C21 alkylene group which has in a chain¦strand the at least 1 group chosen from -O-, -OCO-, -COO-, -NHCO-, -CONH-, -NHCONH- and an arylene group, and has a hydroxyl group as a substituent; C1-C21 alkylene group which has a hydroxyl group as a substituent; Or a C1-C21 alkylene group is represented and A 2 represents -NH- or -O-. An - represents the anion containing the aryl group which has an electron-withdrawing substituent, the sulfonyl group which has an electron-withdrawing substituent, or a halogenoalkyl group, and n represents the integer of 0-3. R 8 and R9 are with -N-(CH2)n-Y- couple¦bonded with these, and may form the cyclic structure of a 5-6-membered ring. 2. The compound of Claim 1 whose electron-withdrawing substituent in An- is a halogen atom. 3. The compound of Claim 1 whose electron-withdrawing substituent in An- is a fluorine atom. 4. The compound of Claim 1 whose An- is a 4th class boron anion. 5. An- is a tetrakis (perfluoro phenyl) borate anion, The compound of Claim 1. 6. The polymer which has a monomer unit derived from the compound shown by following General formula (1). [MAT_IMAGE "JPOXMLDOC01-appb-I000003.tif"] (In Formula, R 1-R4 respectively independently A hydrogen atom, A C1-C30 alkyl group, a C1-C6 hydroxyalkyl group, A C1-C6 sulfo alkyl group, the C2-C7 carboxyalkyl group, Or it has a C2-C7 cyanoalkyl group, the C2-C6 alkoxyalkyl group, a C1-C6 halogeno alkyl group, and a substituent, and it has an unsubstituted phenyl group or a substituent, an unsubstituted benzyl group is represented, R 7 represents a hydrogen atom or a methyl group, R 8 represents a hydrogen atom or a C1-C30 alkyl group, R 9 represents a hydrogen atom or a C1-C6 alkyl group, and Y is a nitrogen atom or a following formula (1-1). [MAT_IMAGE "JPOXMLDOC01-appb-I000004.tif"] It is a C1-C21 alkylene group which represents group shown by these and has in a chain¦strand the at least 1 group as which A 1 is chosen from -O-, -OCO-, -COO-, -NHCO-, -CONH-, -NHCONH- and an arylene group; C1-C21 alkylene group which has in a chain¦strand the at least 1 group chosen from -O-, -OCO-, -COO-, -NHCO-, -CONH-, -NHCONH- and an arylene group, and has a hydroxyl group as a substituent; C1-C21 alkylene group which has a hydroxyl group as a substituent; Or a C1-C21 alkylene group is represented and A 2 represents -NH- or -O-. An - represents the anion containing the aryl group which has an electron-withdrawing substituent, the sulfonyl group which has an electron-withdrawing substituent, or a halogenoalkyl group, and n represents the integer of 0-3. R 8 and R9 are with -N-(CH2)n-Y- couple¦bonded with these, and may form the cyclic structure of a 5-6-membered ring. 7. The polymer of Claim 6 whose electron-withdrawing substituent in An- is a halogen atom. 8. The polymer of Claim 6 whose electron-withdrawing substituent in An- is a fluorine atom. 9. The polymer of Claim 6 whose An- is a 4th class boron anion. 10. An- is a tetrakis (perfluoro phenyl) borate anion, The polymer of Claim 6. 11. The polymer of Claim 6 whose polymer is a copolymer. 12. Polymer of Claim 11 which is that to which a copolymer uses as a structural component 1-2 types of monomer units derived from the compound shown by following General formula (2), General formula (3), General formula (4), or General formula (5), and the monomer unit derived from the compound shown by the said General formula (1); [MAT_IMAGE "JPOXMLDOC01-appb-I000005.tif"] [In Formula, R 11 represents a hydrogen atom or a methyl group, R 12 A hydrogen atom, a C1-C18 alkyl group, a C1-C10 hydroxyl alkyl group, a C6-C10 aryl group, a C7-C13 arylalkyl group, the C2-C9 alkoxyalkyl group, the C3-C9 alkoxy alkoxyalkyl group, The C7-C13 aryloxyalkyl group, a C5-C7 morpholino alkyl group, C3-C9 trialkylsilyl-group, The C6-C12 alicyclic hydrocarbon group which has an oxygen atom or does not have an oxygen atom, the C3-C9 dialkyl aminoalkyl group, a C1-C18 fluoroalkyl group or C9-C14 N-alkylene phthalimide group, group shown with the following general formula (2-1) [MAT_IMAGE "JPOXMLDOC01-appb-I000006.tif"] Group shown with (In formula, R 21 has a hydroxyl group as a substituent, or represents an unsubstituted C1-C3 alkylene group, R 22 has a hydroxyl group as a substituent, or represents an unsubstituted phenyl group or a C1-C3 alkyl group, q represents the integer of 1-3.) and the following general formula (2-2) [MAT_IMAGE "JPOXMLDOC01-appb-I000007.tif"] (In formula, R 23-R25 represents a C1-C3 alkyl group and R26 represents a C1-C3 alkylene group.) or group shown with the following general formula (2-3) [MAT_IMAGE "JPOXMLDOC01-appb-I000008.tif"] (In formula, l represents the integer of 1-6 and R 27 represents a phenylene group or a cyclohexylene group.) is represented. ], [MAT_IMAGE "JPOXMLDOC01-appb-I000009.tif"] (In formula, R 11 is the same as the above. R 13 represents a hydrogen atom or a C1-C3 alkyl group, R 14 represents a hydrogen atom, a C1-C3 alkyl group, the C3-C9 dialkyl aminoalkyl group, or a C1-C6 hydroxyalkyl group. R 13 and R14 may form a morpholino group by the nitrogen atom which adjoins these.), [MAT_IMAGE "JPOXMLDOC01-appb-I000010.tif"] (In formula, R 15 represents a phenyl group or pyrrolidino group, and R11 is the same as the above.), [MAT_IMAGE "JPOXMLDOC01-appb-I000011.tif"] (In formula, R 17 represents a nitrogen atom or an oxygen atom, and j represents 0, when R17 is an oxygen atom, and when R17 is a nitrogen atom, it represents 1. R 16 A hydrogen atom, a C1-C20 alkyl group, A C1-C10 hydroxyl alkyl group, a C1-C10 halogenoalkyl group, The C6-C10 alkylcyclo alkyl group, a C6-C7 halogenated cycloalkyl group, a C6-C10 aryl group, the C6-C10 aryl group that has a C1-C6 alkyl group as substituents, or a C6-C10 halogenated aryl group is represented.). 13. The coloring composition which comprises the compound of Claim 1, or the polymer of Claim 6. 14. Color filter coloring composition which comprises the compound of Claim 1, or the polymer of Claim 1. | C09B001128 ¦ C08F002036 ¦ C08F002060 ¦ C09B006720 ¦ C09B006910 | 2016-06-23 ENP ENTRY INTO THE NATIONAL PHASE IN: JP 2016510561 A ¦ 2015-11-18 121 EP: THE EPO HAS BEEN INFORMED BY WIPO THAT EP WAS DESIGNATED IN THIS APPLICATION EP 15768174 A1 | A rhodamine derivative (I) is new. | New rhodamine derivative is used for polymer for colored composition used for forming film for color filter (all claimed) used for liquid crystal display device, charge-coupled device and complementary metal-oxide semiconductor device, printing ink, inkjet ink, coating material, molded product e.g. optical film for spectacles and tinted contact lens, hair coloring agent, labeling substance, material of organic solar cell and resist material. | The rhodamine derivative is prepared efficiently. The colored composition containing the rhodamine derivative has excellent heat resistance. The color filter has high color density.
WO2015133578A1 | 2015-09-11 | New indole derivative used for polymer e.g. copolymer for coloring composition for color filter | CYANINE COLORING COMPOSITION ¦ COMPOSITION COLORANTE À BASE DE CYANINE ¦ シアニン系着色組成物 | WAKO PURE CHEMICAL INDUSTRIES LTD.,JP | SHIDA Yukihiko ¦ SUZUKI Katsufumi ¦ HORIE Tomoaki | An indole derivative (I), is new. An indole derivative of formula (I), is new.R1 -R4H, nitro, halo, cyano, amido, carboxy, 1-6C alkyl, 1-6C alkoxy, 2-4C alkoxycarbonyl, 2-4C alkylcarbonyloxy or 7-10C arylcarbonyl;R5 ,R6phenyl (optionally substituted by 1-6C alkyl), H, 1-6C alkyl, 7-13C aralkyl, nitro, halo, cyano or 7-9C phenylalkyl;n0-4;R7H, 1-6C alkyl, 7-13C aralkyl, or phenyl (optionally substituted by 1-6C alkoxy, OH, carboxy, halo, CN, amido or 2-4C alkoxycarbonyl) or phenyl-1-7C alkyl;R8R1 (excluding H);R12H or methyl;A1chain containing -O-, -OCO-, -COO-, vinylene group or arylene group, or chain containing -O-, -OCO-, -COO- or 1-21C alkylene or arylene (both optionally substituted by OH);A2-NH- or -O-;andAn-aryl having electron-withdrawing group, sulfonyl having electron-withdrawing group or anion-containing haloalkyl.INDEPENDENT CLAIMS are included for the following:polymer, which consists of monomer unit derived from indole derivative (I);coloring composition, which consists of indole derivative (I); andcolored resin, which consists of indole derivative (I). New indole derivative is used for polymer e.g. copolymer for coloring composition for color filter (all claimed) for liquid crystal display device, organic solar cell and solid-state image sensor, and spectacles, contact lens and tinted contact lenses. The indole derivative provides coloring composition having excellent heat-resistance, solvent resistance, and weather resistance. Preparation (disclosed): Benzamide compound of formula (20) is subjected to salt exchange reaction with carbonyl compound of formula: HOOC-A12 -A2 -C(=O)-CH2 (-R12 )=CH2 (21), ClOC-A12 -A2 -C(=O)-CH2 (-R12 )=CH2 (22) or O-[C(=O)-A12 -A2 -C(=O)-CH(-R12 )=CH2 ]2 (23) to obtain aromatic aldehyde compound of formula (24). Aromatic aldehyde compound (24) is reacted with aniline derivative of formula (25) to obtain indole derivative (I).A111-6C alkylene optionally substituted by OH;A12A1 ;andR12A2 .Preferred Composition: The polymer comprises a monomer unit derived from indole derivative (I), and monomer units derived from ester group-containing monomer of formula: H2 C=C(-R21 )(-COO-R22 ) (II), amide group-containing monomer of formula: H2 C=C(-R30 )(-CON(-R31 )(-R32 )) (III), alkene group-containing monomer of formula: H2 C=C(-R21 )(-R33 ) (IV) and cyclopentane-1,3-dione monomer of formula (V).R21R12 ;R22H, 1-18C alkyl, 1-10C hydroxyalkyl, 6-10C aryl, 7-13C aralkyl, 2-9C alkoxyalkyl, 7-13C aryloxyalkyl, 5-7C morpholinoalkyl, 3-9C trialkylsilyl, 6-10C alicyclic hydrocarbyl optionally containing oxygen, 3-9C dialkylaminoalkyl, 1-18C fluoroalkyl, 1-6C N-alkylenephthalimido, -(R23 -O-)q -R24 , -R28 -N+ (-R25 )(-R27 )-R26 , or -(CH2 )l -O-C(=O)-R29 -C(=O)-OH;R231-3C alkylene;R24phenyl (optionally substituted hydroxy), or 1-3C alkyl;q1-3;R25 -R271-3C alkyl;R281-3C alkylene;l1-6;R29 ,R30xylyl or phenyl;R31H or 1-3C alkyl;R32H, 1-3C alkyl, 3-9C diaminoalkyl or 1-6C hydroxyalkyl;or R31 +R32 +Nmorpholino;R33phenyl or pyrrolidino;R35N or O;j0 (when R35 is O) or 1 (when R35 is N);andR34H, 1-20C alkyl, 1-10C hydroxyalkyl, 1-10C haloalkyl, 1-10C alkylcycloalkyl, 6-7C halocycloalkyl, or 6-10C aryl (optionally substituted by 1-6C alkyl) or 6-10C haloaryl. | The purpose of the present invention is to provide a cyanine coloring composition having higher heat resistance than conventional coloring compositions, and the present invention pertains to a compound represented by general formula (1), a polymer having monomer units from this compound, and a coloring composition, coloring composition for a color filter, and colored resin containing this compound or this polymer. Le but de la présente invention est de proposer une composition colorante de cyanine présentant une résistance à la chaleur supérieure à celle des compositions de coloration classiques, et la présente invention se rapporte à un composé représenté par la formule générale (1), un polymère ayant des unités de monomère à partir de ce composé, et une composition de coloration, composition colorante pour un filtre coloré, et résine colorée contenant ce composé ou ce polymère. | JP201445375A ¦ JP201512761A | 2014-03-07 ¦ 2015-01-26 | WO2015133578A1 ¦ TW201540786A | WO2015133578A1 ¦ TW201540786A | 1. The compound shown by following General formula (1). [MAT_IMAGE "JPOXMLDOC01-appb-I000001.tif"] ( In Formula, R 1-R4 respectively independently represents the following, A hydrogen atom, a nitro group, halogeno group, a cyano group, an amide group, a carboxyl group, a C1-C6 alkyl group, a C1-C6 alkoxy group, a C2-C4 alkyloxycarbonyl group, a C2-C4 alkylcarbonyloxy group, or the C7-C10 arylcarbonyl group, R 5 and R6 respectively independently represent the following, The C7-C9 phenyl alkyl group which has a C1-C6 alkyl group, a nitro group, halogeno group, or a cyano group as a hydrogen atom, a C1-C6 alkyl group, a C7-C13 arylalkyl group, or a substituent of a phenyl group, n represents the integer of 0-4, R 7 represents the following, A hydrogen atom, a C1-C6 alkyl group, a C7-C13 arylalkyl group, The C1-C6 alkyl group which has a C1-C6 alkoxy group, a hydroxyl group, a carboxyl group, halogeno group, a cyano group, an amide group, or a C2-C4 alkyloxycarbonyl group as a substituent, or, The C7-C9 phenyl alkyl group which has a C1-C6 alkoxy group, halogeno group, or an amide group as a substituent of a phenyl group, Moreover, n-piece R 8 respectively independently represents the following, A nitro group, halogeno group, a cyano group, an amide group, a carboxyl group, a C1-C6 alkyl group, a C1-C6 alkoxy group, a C2-C4 alkyloxycarbonyl group, a C2-C4 alkylcarbonyloxy group, or the C7-C10 arylcarbonyl group, Moreover, R 12 represents a hydrogen atom or a methyl group, A 1 represents the following, It has in a chain¦strand the at least 1 group chosen from -O-, -OCO-, -COO-, vinylene group, and an arylene group, It has in a chain¦strand the at least 1 group chosen from a C1-C21 alkylene group, -O-, -OCO-, -COO-, and an arylene group, And it has a hydroxyl group as a substituent, These C1-C21 alkylene groups, a C1-C21 alkylene group, Or the C1-C21 alkylene group which has a hydroxyl group as a substituent, Moreover, A 2 represents -NH- or -O-, An - represents the anion containing the aryl group which has an electron-withdrawing substituent, the sulfonyl group which has an electron-withdrawing substituent, or a halogenoalkyl group. ) 2. The compound of Claim 1 whose electron-withdrawing substituent in An- is a halogen atom. 3. The compound of Claim 1 whose electron-withdrawing substituent in An- is a fluorine atom. 4. The compound of Claim 1 whose An- is a 4th class boron anion. 5. An- is a tetrakis (perfluoro phenyl) borate anion, The compound of Claim 1. 6. The polymer which has a monomer unit derived from the compound shown by following General formula (1). [MAT_IMAGE "JPOXMLDOC01-appb-I000002.tif"] (In Formula, R 1-R4 respectively independently A hydrogen atom, A nitro group, halogeno group, a cyano group, an amide group, a carboxyl group, a C1-C6 alkyl group, a C1-C6 alkoxy group, a C2-C4 alkyloxycarbonyl group, a C2-C4 alkylcarbonyloxy group, or the C7-C10 arylcarbonyl group is represented, R 5 and R6, The C7-C9 phenyl alkyl group which has a C1-C6 alkyl group, a nitro group, halogeno group, or a cyano group is respectively independently represented as a hydrogen atom, a C1-C6 alkyl group, a C7-C13 arylalkyl group, or a substituent of a phenyl group, n represents the integer of 0-4, R 7 as a hydrogen atom, a C1-C6 alkyl group, a C7-C13 arylalkyl group, and a substituent, the C1-C6 alkyl group which has a C1-C6 alkoxy group, a hydroxyl group, a carboxyl group, halogeno group, a cyano group, an amide group, or a C2-C4 alkyloxycarbonyl group -- or, As a substituent of a phenyl group, the C7-C9 phenyl alkyl group which has a C1-C6 alkoxy group, halogeno group, or an amide group is represented, N-piece R 8 respectively independently a nitro group, halogeno group, a cyano group, an amide group, a carboxyl group, A C1-C6 alkyl group, a C1-C6 alkoxy group, a C2-C4 alkyloxycarbonyl group, a C2-C4 alkylcarbonyloxy group, or the C7-C10 arylcarbonyl group is represented, R 12 represents a hydrogen atom or a methyl group, A 1 has in a chain¦strand the at least 1 group chosen from the C1-C21 alkylene group which has in a chain¦strand the at least 1 group chosen from -O-, -OCO-, -COO-, vinylene group, and an arylene group, -O-, -OCO-, -COO-, and an arylene group, And the C1-C21 alkylene group which has a hydroxyl group as a substituent, a C1-C21 alkylene group, or the C1-C21 alkylene group which has a hydroxyl group as a substituent is represented, A 2 represents -NH- or -O-. An - represents the anion containing the aryl group which has an electron-withdrawing substituent, the sulfonyl group which has an electron-withdrawing substituent, or a halogenoalkyl group. 7. The polymer of Claim 6 whose electron-withdrawing substituent in An- is a halogen atom. 8. The polymer of Claim 6 whose electron-withdrawing substituent in An- is a fluorine atom. 9. The polymer of Claim 6 whose An- is a 4th class boron anion. 10. An- is a tetrakis (perfluoro phenyl) borate anion, The polymer of Claim 6. 11. The polymer of Claim 6 whose polymer is a copolymer. 12. Polymer of Claim 11 which is that to which a copolymer uses as a structural component 1-2 types of monomer units derived from the monomer shown by following General formula (2), General formula (3), General formula (4), or General formula (5), and the monomer unit derived from the compound shown by the said General formula (1); [MAT_IMAGE "JPOXMLDOC01-appb-I000003.tif"] [In Formula, R 21 represents a hydrogen atom or a methyl group, R 22 A hydrogen atom, a C1-C18 alkyl group, a C1-C10 hydroxyl alkyl group, a C6-C10 aryl group, a C7-C13 arylalkyl group, the C2-C9 alkoxyalkyl group, the C3-C9 alkoxy alkoxyalkyl group, The C7-C13 aryloxyalkyl group, a C5-C7 morpholino alkyl group, C3-C9 trialkylsilyl-group, The C6-C10 alicyclic hydrocarbon group which has oxygen or does not have oxygen, the C3-C9 dialkyl aminoalkyl group, a C1-C18 fluorinated alkyl group or C1-C6 N-alkylene phthalimide group, group shown with the following general formula (2-1) [MAT_IMAGE "JPOXMLDOC01-appb-I000004.tif"] (In formula, R 23 represents a C1-C3 alkylene group, R 24 has a hydroxyl group as a substituent, or represents an unsubstituted phenyl group or a C1-C3 alkyl group, q represents the integer of 1-3.), Group shown with the following general formula (2-2) [MAT_IMAGE "JPOXMLDOC01-appb-I000005.tif"] Group shown with (In formula, R 25-R27 represents a C1-C3 alkyl group and R28 represents a C1-C3 alkylene group.) or the following general formula (2-3) [MAT_IMAGE "JPOXMLDOC01-appb-I000006.tif"] (In formula, l represents the integer of 1-6 and R 29 represents a phenylene group or a cyclohexylene group.) is represented. ], [MAT_IMAGE "JPOXMLDOC01-appb-I000007.tif"] (In formula, R 30 is the same as the above. R 31 represents a hydrogen atom or a C1-C3 alkyl group, R 32 represents a hydrogen atom, a C1-C3 alkyl group, the C3-C9 dialkyl aminoalkyl group, or a C1-C6 hydroxyalkyl group. R 31 and R32 may form a morpholino group by the nitrogen atom which adjoins these.), [MAT_IMAGE "JPOXMLDOC01-appb-I000008.tif"] (In formula, R 33 represents a phenyl group and pyrrolidino group and R21 is the same as the above.) [MAT_IMAGE "JPOXMLDOC01-appb-I000009.tif"] (In formula, R 35 represents a nitrogen atom or an oxygen atom, and j represents 0, when R35 is an oxygen atom, and when R35 is a nitrogen atom, it represents 1. R 34 A hydrogen atom, a C1-C20 alkyl group, A C1-C10 hydroxyl alkyl group, a C1-C10 halogenoalkyl group, The C1-C10 alkylcyclo alkyl group, a C6-C7 halogenated cycloalkyl group, a C6-C10 aryl group, the C6-C10 aryl group that has a C1-C6 alkyl group as substituents, or a C6-C10 halogenated aryl group is represented.). 13. The coloring composition which comprises the compound of Claim 1, or the polymer of Claim 6. 14. Color filter coloring composition which comprises the compound of Claim 1, or the polymer of Claim 1. 15. Colored resin which comprises the compound of Claim 1, or the polymer of Claim 6. | C09B002300 ¦ C08J000320 ¦ C09B006910 ¦ G02B000520 | 2016-06-23 ENP ENTRY INTO THE NATIONAL PHASE IN: JP 2016506554 A ¦ 2015-10-21 121 EP: THE EPO HAS BEEN INFORMED BY WIPO THAT EP WAS DESIGNATED IN THIS APPLICATION EP 15759168 A1 | An indole derivative (I), is new. | New indole derivative is used for polymer e.g. copolymer for coloring composition for color filter (all claimed) for liquid crystal display device, organic solar cell and solid-state image sensor, and spectacles, contact lens and tinted contact lenses. | The indole derivative provides coloring composition having excellent heat-resistance, solvent resistance, and weather resistance.
WO2015133153A1 | 2015-09-11 | Methacrylic resin composition for film, comprises acrylic graft copolymer of preset graft ratio comprising preset amount of acrylic acid ester-type rubber-like polymer of preset average particle diameter satisfying preset relation | METHACRYLIC RESIN COMPOSITION ¦ COMPOSITION DE RÉSINE MÉTHACRYLIQUE ¦ メタクリル系樹脂組成物 | KANEKA CORPORATION,JP | FUJIWARA, Yutaka ¦ HATANO, Keisuke ¦ KITAYAMA, Fuminobu | A methacrylic resin composition contains acryl-type graft copolymer (A) containing an acrylic acid ester-type rubber-like polymer (a). The content and average particle diameter (d) of polymer (a) is 10-40 wt.% and 50-200 nm, respectively. The average particle diameter (d) and amount (w, in wt.%) of a crosslinking agent in monomer mixture used for polymer (a) satisfy preset relation. The graft ratio of copolymer (A) is 60-105%. The reduced viscosity of methyl-ethyl-ketone soluble portion of the methacrylic resin composition is 0.75-1.3 dl/g. A methacrylic resin composition contains acryl-type graft copolymer (A) containing an acrylic acid ester-type rubber-like polymer (a). The content and average particle diameter (d) of polymer (a) is 10-40 wt.% and 50-200 nm, respectively. The average particle diameter (d) and amount (w in wt.%) of a crosslinking agent in monomer mixture used for polymer (a) satisfy the relation: 0.02d≤ w≤ 0.05d. The graft ratio of copolymer (A) is 60-105%. The reduced viscosity of methyl-ethyl-ketone soluble portion of the methacrylic resin composition is 0.75-1.3 dl/g. INDEPENDENT CLAIMS are included for the following:film, which is obtained by molding the methacrylic resin composition; andlaminate, which has the film. Methacrylic resin composition used for forming film for laminate (all claimed). Uses include but are not limited to decorative sheet for building materials e.g. window frame e.g. Europe protruding window, bathroom fitments, wallpaper and flooring, coating alternative, and automotive interior and exterior materials, and for daily-use products, furniture, housing of electric equipment and electronic office equipment e.g. facsimile, and components of electrical and electronic apparatus. The methacrylic resin composition forms film with excellent delamination resistance, warm water whitening resistance, bending breakage resistance, heat shrinkage-proof property, transparency and external appearance. Preferred Composition: The methacrylic resin composition further contains methacryl type polymer (B') and ultraviolet absorber. | The purpose of the present invention is to provide a methacrylic resin composition whereby a film can be formed having both resistance to delamination and resistance to warm-water whitening, and having excellent transparency, bending breakage (whitening) resistance, and film appearance. A methacrylic resin composition containing an acrylic graft copolymer including an acrylic-ester-based rubbery polymer, (1) the content of the acrylic-ester-based rubbery polymer being 10-40 wt%, (2) the average particle diameter (d) of the acrylic-ester-based rubbery polymer being 50-200 nm, (3) the relationship between the average particle diameter (d) of the acrylic-ester-based rubbery polymer and the amount (w) (wt%) of a crosslinking agent in a monomer mixture used in the acrylic-ester-based rubbery polymer satisfying the expression 0.02d ≤ w ≤ 0.05d, (4) the graft rate of the acrylic graft copolymer being 60-105%, and (5) the reduced viscosity of a methylethylketone-soluble part of the methacrylic resin composition being 0.75-1.3 dl/g. L'objet de la présente invention est de fournir une composition de résine méthacrylique, grâce à laquelle peut être formé un film présentant à la fois une résistance à la délamination et une résistance au blanchiment par l'eau chaude, et présentant d'excellentes propriétés de transparence, de résistance à la rupture par flexion (blanchiment), et d'aspect de film. La présente invention concerne une composition de résine méthacrylique contenant un copolymère greffé acrylique comprenant un polymère caoutchouteux à base d'ester acrylique, (1) la teneur en polymère caoutchouteux à base d'ester acrylique étant comprise entre 10 et 40 % en poids, (2) le diamètre de particule moyen (d) du polymère caoutchouteux à base d'ester acrylique étant compris entre 50 et 200 nm, (3) la relation entre le diamètre de particule moyen (d) du polymère caoutchouteux à base d'ester acrylique et la quantité (w) (% en poids) d'un agent de réticulation dans un mélange de monomères utilisée dans le polymère caoutchouteux à base d'ester acrylique satisfaisant l'expression 0,02d ≤ w ≤ 0,05d, (4) le taux de greffage du copolymère greffé acrylique étant compris entre 60 et 105 % et (5) la viscosité réduite d'une partie soluble dans la méthyléthylcétone de la composition de résine méthacrylique étant comprise entre 0,75 et 1,3 dL/g. | JP201445759A | 2014-03-07 | WO2015133153A1 | WO2015133153A1 | 1. It is a methacrylic resin composition containing the acryl-type graft copolymer (A) containing an acrylic acid ester-type rubber-like polymer (A-a), Comprising: (1) 10 to 40 weight% of content of said acrylic acid ester-type rubber-like polymer (A-a), (2) Average particle diameter d of said acrylic acid ester-type rubber-like polymer (A-a) is 50-200 nm, (3) Relationship between average particle diameter of d (nm) of said acrylic acid ester-type rubber-like polymer (A-a) and quantity w (weight%) of crosslinking agent in monomer mixture used for said acrylic acid ester-type rubber-like polymer (A-a) satisfy¦fills following Formula, 0.02 d&lt;=w&lt;=0.05d (4) Graft ratio of said acryl-type graft copolymer (A) is 60 to 105 %, and (5) The methacrylic resin composition which is 0.75-1.3 dl/g of reduced viscosities of the methyl-ethyl-ketone soluble part of the said methacrylic resin composition. 2. The methacrylic resin composition of Claim 1 in which the said methacrylic resin composition contains a methacryl type polymer (B). 3. The methacrylic resin composition of Claim 1 or 2 in which the said methacrylic resin composition contains a ultraviolet absorber. 4. The film which shape¦molds the methacrylic resin composition of any one of Claims 1-3. 5. The laminate containing the film of Claim 4. | C08L005104 ¦ B32B002730 ¦ C08F026506 ¦ C08L003310 | 2016-04-08 ENP ENTRY INTO THE NATIONAL PHASE IN: JP 2016506151 A ¦ 2015-10-21 121 EP: THE EPO HAS BEEN INFORMED BY WIPO THAT EP WAS DESIGNATED IN THIS APPLICATION EP 15758510 A1 | A methacrylic resin composition contains acryl-type graft copolymer (A) containing an acrylic acid ester-type rubber-like polymer (a). The content and average particle diameter (d) of polymer (a) is 10-40 wt.% and 50-200 nm, respectively. The average particle diameter (d) and amount (w, in wt.%) of a crosslinking agent in monomer mixture used for polymer (a) satisfy preset relation. The graft ratio of copolymer (A) is 60-105%. The reduced viscosity of methyl-ethyl-ketone soluble portion of the methacrylic resin composition is 0.75-1.3 dl/g. | Methacrylic resin composition used for forming film for laminate (all claimed). Uses include but are not limited to decorative sheet for building materials e.g. window frame e.g. Europe protruding window, bathroom fitments, wallpaper and flooring, coating alternative, and automotive interior and exterior materials, and for daily-use products, furniture, housing of electric equipment and electronic office equipment e.g. facsimile, and components of electrical and electronic apparatus. | The methacrylic resin composition forms film with excellent delamination resistance, warm water whitening resistance, bending breakage resistance, heat shrinkage-proof property, transparency and external appearance.
WO2015143290A1 | 2015-09-24 | Formation of cured polymeric material, involves exposing intermediate composition formed by exposing polymeric composition to ultraviolet radiation, to electron beam radiation | DUAL STAGE CURED ACRYLIC COMPOSITIONS AND RELATED METHODS ¦ COMPOSITIONS ACRYLIQUES DURCIES EN DEUX ÉTAPES ET PROCÉDÉS ASSOCIÉS | AVERY DENNISON CORPORATION,US | EPPLE, Thomas, C. ¦ MEDSKER, Robert | Formation of cured polymeric material, involves exposing intermediate composition formed by exposing polymeric composition to ultraviolet radiation, to electron beam radiation. INDEPENDENT CLAIMS are included for the following:radiation curable acrylic composition, which comprises low molecular weight acrylic polymer(s), monomer diluent(s), acrylic acid and photoinitiator(s), and free of solvents; andpolymeric material, which is obtained by at least partially curing by sequential exposure to UV radiation followed by exposure to electron beam radiation. Formation of cured polymeric material (claimed). The method uses electron beam curing which is a very fast and non-thermal curing method. The handling, storage and cleanup of excess materials of electron beam curable materials is simple. The composition exhibits increase in shear after dual stage curing process. Preferred Component: The UV radiation has a wavelength 200-500 nm, preferably 300-500 nm. The electron beam radiation is at a dosage of less than 10 kilogray, preferably 10-100 kilogray.Preferred Method: Formation of cured polyacrylate material, which involves subjecting the acrylic composition to UV radiation to at least partially cure the composition, forming intermediate composition and subjecting the intermediate composition to electron beam radiation to form cured polyacrylate material. Preferred Component: The composition further comprises crosslinker(s). The low molecular weight polymer is a crosslinkable acrylate polymer. The polymeric material before exposure to UV radiation comprises low molecular weight polymer(s), monomer diluent(s), acrylic acid and photoinitiator(s). | Various methods involving a sequential, dual stage cure are described. The methods utilize a first stage UV cure which is sequentially followed by a second stage electron beam cure. An array of compositions are also described, many of which are acrylate based. L'invention concerne divers procédés impliquant un durcissement séquentiel en deux étapes. Les procédés utilisent une première étape de durcissement aux UV qui est suivie de manière séquentielle par une seconde étape de durcissement par un faisceau d'électrons. L'invention concerne également une série de compositions, dont un grand nombre sont à base d'acrylate. | US2014968425P | 2014-03-21 | WO2015143290A1 | WO2015143290A1 | Claims 1. A method of forming a cured polymeric material, the method comprising: providing a polymeric composition; exposing the composition to ultraviolet (UV) radiation to thereby form an intermediate composition; exposing the intermediate composition to electron beam (EB) radiation to thereby form a cured polymeric material. 2. The method of claim 1 wherein the UV radiation has a wavelength within a range of from 200 nm to 500 nm. 3. The method of claim 1 wherein the UV radiation has a wavelength within a range of from 300 nm to 500 nm. 4. The method of any one of claims 1-3 wherein the electron beam radiation is at a dosage of less than 10 kiloGray. 5. The method of any one of claims 1-3 wherein the electron beam radiation is at a dosage within a range of from 10 kiloGray to 100 kiloGray. 6. The method of any one of claims 1-5 wherein the polymeric composition comprises (i) at least one low molecular weight polymer, (ii) at least one monomer diluent, (iii) acrylic acid, and (iv) at least one photoinitiator. 7. The method of claim 6 wherein the composition further comprises at least one crosslinker. 8. The method of any one of claims 1-7 wherein the composition is free of solvents. 9. The method of any one of claims 6-8 wherein the low molecular weight polymer is a crosslinkable acrylate polymer. 10. A method of forming a cured polyacrylate material, the method comprising: providing an acrylic composition including: (i) at least one low molecular weight polymer, (ii) at least one monomer diluent, (iii) acrylic acid, and (iv) at least one photoinitiator; subjecting the acrylic composition to ultraviolet (UV) radiation to at least partially cure the composition and thereby form an intermediate composition; subjecting the intermediate composition to electron beam (EB) radiation to thereby form a cured polyacrylate material. 11. The method of claim 10 wherein the UV radiation has a wavelength within a range of from 200 nm to 500 nm. 12. The method of claim 10 wherein the UV radiation has a wavelength within a range of from 300 nm to 500 nm. 13. The method of any one of claims 10-12 wherein the electron beam radiation is at a dosage of less than 10 kiloGray. 14. The method of any one of claims 10-12 wherein the electron beam radiation is at a dosage within a range of from 10 kiloGray to 100 kiloGray. 15. The method of claim 10 wherein the composition further comprises at least one crosslinker. 16. The method of any one of claims 10-15 wherein the composition is free of solvents. 17. A radiation curable acrylic composition comprising: at least one low molecular weight acrylic polymer; at least one monomer diluent; acrylic acid; and at least one photoinitiator; wherein the composition is free of solvents. 18. The composition of claim 17 further comprising: at least one crosslinker. 19. A polymeric material at least partially cured by sequential exposure to ultraviolet (UV) radiation followed by exposure to electron beam (EB) radiation. 20. The polymeric material of claim 19 wherein the polymeric material prior to exposure to UV radiation comprises (i) at least one low molecular weight polymer, (ii) at least one monomer diluent, (iii) acrylic acid, and (iv) at least one photoinitiator. 21. The polymeric material of any one of claims 19-20 wherein the UV radiation has a wavelength within a range of from 200 nm to 500 nm. 22. The polymeric material of any one of claims 19-20 wherein the UV radiation has a wavelength within a range of from 300 nm to 500 nm. 23. The polymeric material of any one of claims 19-22 wherein the electron beam radiation is at a dosage of less than 10 kiloGray. 24. The polymeric material of any one of claims 19-22 wherein the electron beam radiation is at a dosage within a range of from 10 kiloGray to 100 kiloGray. | C09D000406 ¦ C09D0011101 | 2015-11-04 121 EP: THE EPO HAS BEEN INFORMED BY WIPO THAT EP WAS DESIGNATED IN THIS APPLICATION EP 15714369 A1 | Formation of cured polymeric material, involves exposing intermediate composition formed by exposing polymeric composition to ultraviolet radiation, to electron beam radiation. | Formation of cured polymeric material (claimed). | The method uses electron beam curing which is a very fast and non-thermal curing method. The handling, storage and cleanup of excess materials of electron beam curable materials is simple. The composition exhibits increase in shear after dual stage curing process.
WO2015080244A1 | 2015-06-04 | (Meth)acrylic-type copolymer used for adhesive composition for adhesive sheet, is obtained by polymerizing monomer mixture containing macromonomer and vinyl monomer, and has specified mass-average molecular weight of specified value | (METH)ACRYLIC COPOLYMER, ADHESIVE COMPOSITION CONTAINING SAME, AND ADHESIVE SHEET ¦ COPOLYMÈRE (MÉTH)ACRYLIQUE, COMPOSITION ADHÉSIVE LE CONTENANT ET FEUILLE ADHÉSIVE ¦ （メタ）アクリル系共重合体、それを含む粘着剤組成物および粘着シート | MITSUBISHI RAYON CO. LTD.,JP | KAWAI, Eri ¦ NAKAMURA, Junichi ¦ SHINADA, Hiroko | A (meth)acrylic-type copolymer is obtained by polymerizing monomer mixture containing macromonomer (a) and vinyl monomer (b). The (meth)acrylic copolymer has mass-average molecular weight of 50000-1000000. The macromonomer (a) has number-average average molecular weight of 500 or more and but less than 6000. (Meth)acrylic-type copolymer is used for adhesive composition for adhesive sheet (all claimed). Uses include but are not limited to component of vehicles, liquid crystal panel, label in labeling, and window sticking film for construction. The adhesive sheet comprising (meth)acrylic-type copolymer has excellent adhesiveness and retention strength. Preferred Composition: The (meth)acrylic-type copolymer includes 7-40 %mass repeating unit derived from macromonomer (a). The macromonomer (a) is formula (I).n4-5999;R,R1 -RnH, or alkyl, cycloalkyl, aryl or heterocyclyl (all optionally substituted);andX1 -XnH or methyl.Preferred Properties: The glass transition temperature of macromonomer (a) is 30-120° C. The melt viscosity of (meth)acrylic-type copolymer at 130° C is 20-800 Pa.second. The peeling strength of (meth)acrylic-type copolymer is 3 N/25 mm or more, measured with respect to a glass board material at peeling angle of 180° and tensile velocity of 60 mm/minute based on JISZ0237. The retention strength calculated as the ratio of holding time at 40° C and holding time at 90° C on bonding area of 20x 20 mm under load of 0.5 kg of (meth)acrylic-type copolymer is 100 or more, based on JISZ0237. | Provided is a (meth)acrylic copolymer (A) having a mass-average molecular weight of 50,000-1,000,000, obtained by polymerizing a monomer mixture containing a macromonomer (a) that has a number-average average molecular weight of 500 or above but less than 6,000, and a vinyl monomer (b). The (meth)acrylic copolymer (A) preferably includes 7-40 mass% of repeating units derived from the macromonomer (a), and has sufficient coating workability, adhesive holding power, and adhesive properties as an adhesive composition. L'invention concerne un copolymère (méth)acrylique (A) ayant un poids moléculaire moyen en masse de 50 000 à 1 000 000, obtenu par polymérisation d'un mélange de monomères contenant un macro-monomère (a) qui présente un poids moléculaire moyen en nombre d'au moins 500 mais inférieur à 6 000 et un monomère de vinyle (b). Le copolymère (méth)acrylique (A) comprend de préférence 7 à 40% en masse de motifs de répétition dérivés du macro-monomère (a), et présente une aptitude à l'enduction, une résistance de collage adhésif et des propriétés d'adhérence suffisantes pour servir de composition adhésive. | JP2013248279A | 2013-11-29 | WO2015080244A1 ¦ JP2015127406A ¦ KR2016072163A ¦ TW201529777A | WO2015080244A1 ¦ JP2015127406A ¦ TW201529777A ¦ KR2016072163A | 1. The (meth)acrylic-type copolymer (A) which is obtained by superposing¦polymerizing the monomer mixture containing the macromonomer (a) and vinyl monomer (b) of the quantity mean molecular weights 500-6000 and whose mass mean molecular weights are 50,000-1 million. 2. The (meth)acrylic-type copolymer (A) of Claim 1 including 7-40 mass % of repeating units derived from a macromonomer (a). 3. The (meth)acrylic-type copolymer (A) of Claim 1 or 2 whose glass transition temperature (Tga) of the said macromonomer (a) is 30-120 degreeC. 4. The (meth)acrylic-type copolymer (A) in any one of Claims 1-3 to which a macromonomer (a) is represented with following formula (1). [FORMULA 1] [MAT_IMAGE "JPOXMLDOC01-appb-C000001.tif"] (In formula (1), n is a natural number of 4-5999. R and R 1-Rn are a hydrogen atom, an alkyl group, a cycloalkyl group, an aryl group, or a heterocyclic group each independently. An alkyl group, a cycloalkyl group, an aryl group, or the heterocyclic group can have a substituent. X 1-Xn is a hydrogen atom or a methyl group each independently.) 5. The (meth)acrylic-type copolymer (A) in any one of Claims 1-4 which is melt viscosity of 20-800 Pa.s in 130 degreeC. 6. The (meth)acrylic-type copolymer (A) whose retention strength X represented by a following formula is 100 or more and whose peeling strength Y is 3 N/25mm or more. Retention-strength X= holding time (40) / holding time (90) Holding time (40) and holding time (90) are based on JISZ0237, respectively, It measures on bonding area 20 mm x 20 mm and the conditions of 0.5 kg of loads, The holding time and the holding time in 90 degreeC in 40 degreeC are represented. The peeling strength Y measures the peeling strength with respect to a glass board material by the peeling angle of 180 degrees, and 60 mm/min of tensile velocity based on JISZ0237. 7. The adhesive composition containing the (meth)acrylic-type copolymer (A) in any one of Claims 1-5. 8. The adhesive sheet using the adhesive composition of Claim 7. | C08F029004 ¦ C09J000700 ¦ C09J013300 | 2016-05-30 NENP NON-ENTRY INTO THE NATIONAL PHASE IN: DE ¦ 2015-07-15 121 EP: THE EPO HAS BEEN INFORMED BY WIPO THAT EP WAS DESIGNATED IN THIS APPLICATION EP 14865841 A1 ¦ 2014-12-08 ENP ENTRY INTO THE NATIONAL PHASE IN: JP 2014559020 A | A (meth)acrylic-type copolymer is obtained by polymerizing monomer mixture containing macromonomer (a) and vinyl monomer (b). The (meth)acrylic copolymer has mass-average molecular weight of 50000-1000000. The macromonomer (a) has number-average average molecular weight of 500 or more and but less than 6000. | (Meth)acrylic-type copolymer is used for adhesive composition for adhesive sheet (all claimed). Uses include but are not limited to component of vehicles, liquid crystal panel, label in labeling, and window sticking film for construction. | The adhesive sheet comprising (meth)acrylic-type copolymer has excellent adhesiveness and retention strength.
WO2015105189A1 | 2015-07-16 | Aqueous composite particle dispersion used as e.g. coating material, comprises aqueous medium containing water and composite particles containing polymer layer covering portion of surface of inorganic or silica-coated particles | AQUEOUS COMPOSITE PARTICLE DISPERSION ¦ DISPERSION AQUEUSE DE PARTICULES COMPOSITES ¦ 水性複合粒子分散体 | ASAHI KASEI CHEMICALS CORPORATION,JP | YAMAUCHI Toyoaki ¦ SASAKI Megumi | Aqueous composite particle dispersion comprises aqueous medium containing water and composite particles dispersed in the aqueous medium. The composite particles contain particles (A) and a polymer layer (B) covering a portion of the surface of particles (A). The particles (A) are inorganic particles or silica-coated particles having a silica layer covering a portion of the surface of core particles and the core particles. The zeta potential of composite particles in the aqueous composite particle dispersion having a pH of 7-11 at 60° C is -70 mV to -160 mV. An INDEPENDENT CLAIM is included for manufacture of aqueous composite particle dispersion, which involves polymerizing ionic ethylenically unsaturated monomer in a dispersion liquid containing surfactant, particles (A), and water, and forming layer (B) on the surface of particles (A). Aqueous composite particle dispersion. Uses include but are not limited to coating material for photonic crystal, paper face processing agent, paper coating agent, fiber treatment agent, adhesive agent, electroconductive material, thermoplastic composition, microstructure, optical material, reflection preventing material, and optical lens. The aqueous composite particle dispersion has excellent dispersion stability and film formability, and provides coating film with excellent warm water resistance. Preferred Component: The surfactant (b) is a compound chosen from alkyl sulfonate, alkenyl sulfonate, alkylaryl sulfonic acid, alkenyl aryl sulfonate, isethionate-type alkyl fatty acid ester, isethionate-type alkenyl fatty acid ester, alkyl diphenyl ether disulfonate, alkyl sulfate, alkenyl sulfate, alkylaryl sulfate, and ethoxylated alkylphenol sulfate.Preferred Composition: The layer (B) contains a polymer containing an ionic monomer unit derived from ionic ethylenically unsaturated monomer, and a non-ionic monomeric unit derived from non-ionic ethylenically unsaturated monomer. The content of ionic monomer unit in the layer (B) is 0.01-2.5 %mass with respect to the mass of polymer. The mass ratio of layer (B) with respect to particles (A) is 0.01-1. The surfactant is chosen from surfactant (a) and surfactant (b). The surfactant (a) contains multi-chain hydrophilic group-type compound containing 2 or more hydrophobic groups and 1 or more hydrophilic groups. The content of surfactant (a) in the dispersion liquid is 0.05-25 %mass with respect to 100 %mass of total amount of the monomer. The addition amount of surfactant (b) in the dispersion liquid is 0.01-10 %mass with respect to 100 %mass of total amount of the monomer. The dispersion liquid further contains 0.01-1 %mass water-soluble initiator and 0.01-1 %mass oil-soluble initiator, with respect to 100 %mass of total amount of the monomer. Preferred Property: The zeta potential of composite particles in the aqueous composite particle dispersion having a pH of 7-11 at 25° C is -60 mV to -150 mV. Preferred Process: The zeta potential of composite particles is measured by diluting the aqueous composite particle dispersion with aqueous potassium chloride solution, adjusting the pH of dispersion to 7-11, adding aqueous sodium hydroxide solution, and adjusting the pH of dispersion to less than 7. | Disclosed is a aqueous composite particle dispersion comprising a water-containing aqueous medium and composite particles dispersed in the aqueous medium. Each of the composite particles comprises a particle (A) and a polymer layer (B) that covers at least a part of the surface of the particle (A). The particle (A) comprises an inorganic particle and/or a silica-coated particle, wherein the silica-coated particle comprises a core particle and a silica layer covering at least a part of the surface of the core particle. The zeta potential of the composite particles in the aqueous composite particle dispersion at 60ºC is -70 to -160 mV at a pH falling within the range from 7 to 11. L'invention concerne une dispersion aqueuse de particules composites comprenant un milieu aqueux contenant de l'eau et des particules composites dispersées dans le milieu aqueux. Chacune des particules composites comprend une particule (A) et une couche de polymère (B) qui couvre au moins une partie de la surface de la particule (A). La particule (A) comprend une particule minérale et/ou une particule revêtue de silice, la particule revêtue de silice comprenant une particule noyau et une couche de silice couvrant au moins une partie de la surface de la particule noyau. Le potentiel zêta des particules composites dans la dispersion aqueuse de particules composites à 60°C est de -70 à -160 mV à un pH entrant dans la plage de 7 à 11. | JP20143594A | 2014-01-10 | WO2015105189A1 | WO2015105189A1 | 1. It is an aqueous¦water-based composite grain¦particle dispersion containing the aqueous medium containing water and the composite grain¦particle currently disperse¦distributed in this aqueous medium, Comprising: The said composite grain¦particle has a polymer layer (B) which covers at least one part of the surface of particle¦grains (A) and the said particle¦grain (A), The said particle¦grain (A) is an inorganic particle or particle¦grains of at least any one of the silica coating particle¦grains which have a silica layer which covers at least one part of the surface of a core particle and this core particle, The aqueous¦water-based composite grain¦particle dispersion whose zeta-potential of the said composite grain¦particle in the said 60 degreeC aqueous¦water-based composite grain¦particle dispersion is -70mV--160mV in pH in any one of the range of 7-11. 2. The said polymer layer (B) contains the polymer which has an ionic monomer unit derived from an ionic ethylenically unsaturated monomer, The aqueous¦water-based composite grain¦particle dispersion of Claim 1 whose content of the said ionic monomer unit is 0.01-2.5 mass % with respect to the said polymer mass. 3. The aqueous¦water-based composite grain¦particle dispersion of Claim 2 in which the said polymer in the said polymer layer (B) further has a non-ionicity monomeric unit derived from a non-ionicity ethylenically unsaturated monomer. 4. The aqueous¦water-based composite grain¦particle dispersion as described in any one of Claims 1-3 whose zeta-potential of the said composite grain¦particle in the said 25 degreeC aqueous¦water-based composite grain¦particle dispersion after dialyzing is -60mV--150mV in pH in any one of the range of 7-11. 5. The aqueous¦water-based composite grain¦particle dispersion as described in any one of Claims 1-4 whose mass ratio of said polymer layer (B) / said particle¦grain (A) is 0.01-10. 6. The zeta-potential of the said composite grain¦particle in the said 60 degreeC aqueous¦water-based composite grain¦particle dispersion is a value measured about the dispersion for a measurement obtained by diluting with KCl aqueous solution the said aqueous¦water-based composite grain¦particle dispersion which has pH of 7-11, When pH of the said aqueous¦water-based composite grain¦particle dispersion was less than seven, addition of NaOH aqueous solution adjusted pH in the range of 7-11, Then, the aqueous¦water-based composite grain¦particle dispersion as described in any one of Claims 1-5 by which the said aqueous¦water-based composite grain¦particle dispersion is diluted with KCl aqueous solution, and the said dispersion for a measurement is prepared. 7. The zeta-potential of the said composite grain¦particle in the said 25 degreeC composite grain¦particle dispersion after dialyzing dialyzes the said aqueous¦water-based composite grain¦particle dispersion diluted with 1 mM of NaOH aqueous solution, It is a value measured about the dispersion for a measurement obtained by diluting with KCl aqueous solution the said aqueous¦water-based composite grain¦particle dispersion after the dialysis which has pH of 7-11, When pH of the said aqueous¦water-based composite grain¦particle dispersion after dialyzing was less than seven, addition of NaOH aqueous solution adjusted pH in the range of 7-11, Then, the aqueous¦water-based composite grain¦particle dispersion of Claim 4 by which the said aqueous¦water-based composite grain¦particle dispersion is diluted with KCl aqueous solution, and the said dispersion for a measurement is prepared. 8. The aqueous¦water-based composite grain¦particle dispersion as described in any one of Claims 1-7 which further contains 2 or more types of surfactant containing surfactant (a) and surfactant (b). 9. The aqueous¦water-based composite grain¦particle dispersion of Claim 8 in which the said surfactant (a) contains the multi-chain hydrophilic group type¦mold compound which has a 2 or more hydrophobic group and a 1 or more hydrophilic group. 10. The said surfactant (b) the alkyl sulfonic acid salt, an alkenyl sulfonate, alkylarylsulfonic acid, an alkenyl aryl sulfonate, isethionate type¦mold alkyl fatty acid ester, Isethionate type¦mold alkenyl fatty acid ester, alkyl-di phenyl-ether disulfonate, The aqueous¦water-based composite grain¦particle dispersion of Claim 8 or 9 containing the at least 1 sort(s) of compound chosen from the group which consists of an alkyl sulfate, an alkenyl sulfate, an alkylaryl sulfate, and an ethoxylation alkylphenol sulfate. 11. The monomer containing the said ionic ethylenically unsaturated monomer is polymerized in water, the said particle¦grain (A), and the dispersion liquid containing surfactant, The process in which the polymer layer (B) which covers at least one part of the surface of the said particle¦grain (A) is formed is provided, The method to manufacture the aqueous¦water-based composite grain¦particle dispersion of Claim 2 or 3. 12. The said surfactant contains surfactant (a) and surfactant (b), The said process in which the said polymer layer (B) is formed, The dispersion liquid containing water, the said particle¦grain (A), and the said surfactant (a) is prepared, The method of Claim 11 including polymerizing the said monomer, adding after adding the said monomer and the said surfactant (b) to the prepared said dispersion liquid simultaneously or separately. 13. The method of Claim 12 that the said surfactant (a) contains the multi-chain hydrophilic group type¦mold compound which has a 2 or more hydrophobic group and a 1 or more hydrophilic group. 14. The said surfactant (b) the alkyl sulfonic acid salt, an alkenyl sulfonate, alkylarylsulfonic acid, an alkenyl aryl sulfonate, isethionate type¦mold alkyl fatty acid ester, Isethionate type¦mold alkenyl fatty acid ester, alkyl-di phenyl-ether disulfonate, The method of Claim 12 or 13 containing the at least 1 sort(s) of compound chosen from the group which consists of an alkyl sulfate, an alkenyl sulfate, an alkylaryl sulfate, and an ethoxylation alkylphenol sulfate. 15. Content of the said surfactant (a) in the said dispersion liquid is 0.05-25 mass % with respect to 100 mass % of total amounts of the said monomer, The addition amount of the said surfactant (b) to the said dispersion liquid is 0.01-10 mass % with respect to 100 mass % of total amounts of the said monomer, The method as described in any one of Claims 12-14. 16. In the said dispersion liquid, the said monomer superposes¦polymerizes by emulsion polymerization, further including a water-soluble initiator, Content of this water-soluble initiator in the said dispersion liquid is 0.01-1.0 mass % with respect to 100 mass % of total amounts of the said monomer, The method as described in any one of Claims 11-15. 17. In the said dispersion liquid, the said monomer superposes¦polymerizes by emulsion polymerization or mini emulsion polymerization, further including an oil-soluble initiator, Content of the oil-soluble initiator in the said dispersion liquid is 0.01-0.1 mass % with respect to 100 mass % of total amounts of the said monomer, The method as described in any one of Claims 11-16. 18. The process in which the said monomer is polymerized WHEREIN: The method as described in any one of Claims 11-17 the zeta-potential of the said composite grain¦particle in the 60 degreeC said dispersion liquid is -70mV--160mV in pH in any one of the range of 7-11 while the ranges of mass ratio of said polymer layer (B) / said particle¦grain (A) are 0.01-0.5. 19. The process in which the said monomer is polymerized WHEREIN: While the ranges of mass ratio of said polymer layer (B) / above-mentioned particle¦grain (A) are 0.01-0.5, the said polymer layer (B) with respect to the polymer mass of 100 mass % in the said polymer layer (B), The method as described in any one of Claims 11-18 including 0.01-2.5 mass % of ionic monomer units derived from the said ionic ethylenically unsaturated monomer. | C08F000244 | 2016-07-11 NENP NON-ENTRY INTO THE NATIONAL PHASE IN: DE ¦ 2016-07-05 ENP ENTRY INTO THE NATIONAL PHASE IN: JP 2015556852 A ¦ 2015-09-02 121 EP: THE EPO HAS BEEN INFORMED BY WIPO THAT EP WAS DESIGNATED IN THIS APPLICATION EP 15735045 A1 | Aqueous composite particle dispersion comprises aqueous medium containing water and composite particles dispersed in the aqueous medium. The composite particles contain particles (A) and a polymer layer (B) covering a portion of the surface of particles (A). The particles (A) are inorganic particles or silica-coated particles having a silica layer covering a portion of the surface of core particles and the core particles. The zeta potential of composite particles in the aqueous composite particle dispersion having a pH of 7-11 at 60° C is -70 mV to -160 mV. | Aqueous composite particle dispersion. Uses include but are not limited to coating material for photonic crystal, paper face processing agent, paper coating agent, fiber treatment agent, adhesive agent, electroconductive material, thermoplastic composition, microstructure, optical material, reflection preventing material, and optical lens. | The aqueous composite particle dispersion has excellent dispersion stability and film formability, and provides coating film with excellent warm water resistance.
WO2015098999A1 | 2015-07-02 | New triallylmethane derivative used in polymer e.g. copolymer for coloring composition e.g. color filter coloring composition | TRIARYLMETHANE-BASED COLOURING COMPOSITION ¦ COMPOSITION COLORANTE À BASE DE TRIARYLMÉTHANE ¦ トリアリールメタン系着色組成物 | WAKO PURE CHEMICAL INDUSTRIES LTD.,JP | HORIE Tomoaki ¦ SUZUKI Katsufumi ¦ SHIDA Yukihiko | A triallylmethane derivative (I) is new. A triallylmethane derivative of formula (I) is new.R1 -R4 ,R14H, 1-30C alkyl, or phenyl, naphthyl or benzyl (all optionally substituted);R5 -R7H or methyl;R8 -R131-21C alkyl, aryl, hydroxy, nitro, sulfo or 1-3C alkoxy;A11-21C alkylene comprising group chosen from -N(R15 )-, -O-, -OCO-, -COO-, and arylene in the chain, and having hydroxyl group as substituent, 1-21C alkylene comprising group chosen from -N(R15 )-, -O-, -OCO-, -COO- and arylene in the chain, 1-21C alkylene having hydroxy as substituent, or 1-21C alkylene;A2-NH- or O-;R15H, 1-30C alkyl, or phenyl, naphthyl or benzyl (all optionally substituted);andAn-anion containing aryl group having electron-withdrawing substituent, sulfonyl having electron-withdrawing substituent, or haloalkyl.INDEPENDENT CLAIMS are included for the following:polymer, which comprises monomer unit derived from triallylmethane derivative (I); andmanufacture of triallylmethane derivative (I). New triallylmethane derivative is used in polymer e.g. copolymer for coloring composition e.g. color filter coloring composition (all claimed) for forming colored cured film, color pixel, sheet, bottle, cup, colored resin molding, spectacles, tinted contact lenses, optical film, material of organic solar cell, and color filter for liquid crystal display device, charge-coupled device and complementary metal-oxide semiconductor, and used as printing ink, inkjet ink, coating material, hair coloring ring agent and labeling substance. The coloring composition obtained using the polymer containing the triallylmethane derivative has excellent heat resistance, and reduced color fading by heating. Preparation (claimed): The triallylmethane derivative (I) is prepared by reacting naphthalene compound of formula (X) and cyclohexa-2,5-dien-1-yl(phenyl)methanol compound of formula (XI), oxidizing, and carrying out salt exchange reaction.Preferred Composition: The polymer is a copolymer of monomer units derived from carboxyl group-containing monomer of formula: H2 C=C(-R21 )-COO-R22 (II), amide monomer of formula: H2 C=C(-R21 )-CON(-R31 )-R32 (III), alkene monomer of formula: H2 C=C(-R21 )-R31 (IV) or cyclopent-4-ene-1,3-dione monomer of formula (V), and monomer unit derived from triallylmethane derivative (I).R21H or methyl;R22H, 1-18C alkyl, 1-10C hydroxyalkyl, 6-10C aryl, 7-13C arylalkyl, 2-9C alkoxyalkyl, 3-9C alkoxy alkoxyalkyl, 7-13C aryloxyalkyl, 5-7C morpholino alkyl, 3-9C trialkylsilyl, 6-10C alicyclic hydrocarbyl optionally having O, 3-9C dialkyl aminoalkyl, 1-18C fluoroalkyl or 1-6C N-alkylene phthalimide, -(R23 -O)q -R24 , R28 -N+ (-R25 )(-R27 )-R26 or -(CH2 )l -O-C(=O)-R29 -C(=O)-OH;R231-3C alkylene optionally substituted by hydroxy;R24phenyl optionally substituted by hydroxy or 1-3C alkyl;q1-3;R25 ,R261-3C alkyl;R281-3C alkylene;l1-6;R29phenylenyl or cyclohexylenyl;R31H or 1-3C alkyl;R32H, 1-3C alkyl, 3-9C dialkyl aminoalkyl or 1-6C hydroxyalkyl;R31 +R32 +Nmorpholino;R33phenyl or pyrrolidino;R35N or O;j0 (when R35 is O) or 1 (when R35 is N);andR34H, 1-20C alkyl, 1-10C hydroxyalkyl, 1-10C haloalkyl, 6-10C alkylcycloalkyl, 6-7C halocycloalkyl, 6-10C aryl, 6-10C aryl comprising 1-6C alkyl as substituent, or 6-10C haloaryl. | The present invention addresses the problem of providing a colouring composition which exhibits higher heat resistance than conventional colouring compositions. The present invention relates to a compound or the like represented by general formula (1) (in the formula: R1-R­4 and R14 each independently represent hydrogen, a C1-30 alkyl group, a phenyl group which has a substituent or which is unsubstituted, a naphthyl group, or a benzyl group; R5-R7 each independently represent hydrogen or a methyl group; and R8-R13 each independently represent a C1-21 alkyl group, an aryl group, a hydroxyl group, a nitro group, a sulfo group, or a C1-3 alkoxy group. Furthermore, A1 represents: a C1-21 alkylene group which has, in the chain thereof, at least one group from among -N(R15)-, -O-, -OCO-, -COO-, and an arylene group, and which has a hydroxyl group as a substituent; a C1-21 alkylene group which has, in the chain thereof, at least one group from among -N(R15)-, -O-, -OCO-, -COO-, and an arylene group; a C1-21 alkylene group which has a hydroxyl group as a substituent; or a C1-21 alkylene group. Moreover, A2 represents -NH- or O-, R15 represents hydrogen, a C1-30 alkyl group, a phenyl group which has a substituent or which is unsubstituted, a naphthyl group, or a benzyl group, and An- represents an anion which includes: an aryl group having an electron-withdrawing substituent; a sulfonyl group having an electron-withdrawing substituent; or a halogenated alkyl group.). Le problème abordé par la présente invention est de pourvoir à une composition colorante qui manifeste une résistance à la chaleur supérieure à celle des compositions colorantes classiques. La solution selon l'invention porte sur un composé ou autre représenté par la formule générale (1) (dans la formule : R1-R­4 et R14 représentent chacun indépendamment un atome d'hydrogène, un groupe alkyle C1-30, un groupe phényle qui porte un substituant ou qui est non substitué, un groupe naphtyle, ou un groupe benzyle ; R5-R7 représentent chacun indépendamment un atome d'hydrogène ou un groupe méthyle ; et R8-R13 représentent chacun indépendamment un groupe alkyle C1-21, un groupe aryle, un groupe hydroxyle, un groupe nitro, un groupe sulfo, ou un groupe alcoxy C1-3. De plus, A1 représente : un groupe alkylène C1-21 qui contient, dans sa chaîne, au moins un groupe parmi -N(R15)-, -O-, -OCO-, -COO-, et un groupe arylène, et qui porte un groupe hydroxyle à titre de substituant ; un groupe alkylène C1-21 qui contient, dans sa chaîne, au moins un groupe parmi -N(R15)-, -O-, -OCO-, -COO-, et un groupe arylène ; un groupe alkylène C1-21 qui porte un groupe hydroxyle à titre de substituant ; ou un groupe alkylène C1-21. De plus, A2 représente -NH- ou O-, R15 représente un atome d'hydrogène, un groupe alkyle C1-30, un groupe phényle qui porte un substituant ou qui est non substitué, un groupe naphtyle, ou un groupe benzyle, et An- représente un anion qui contient : un groupe aryle portant un substituant attracteur d'électrons ; un groupe sulfonyle portant un substituant attracteur d'électrons ; ou un groupe alkyle halogéné). | JP2013271143A ¦ JP201419355A | 2013-12-27 ¦ 2014-02-04 | WO2015098999A1 ¦ TW201529741A | WO2015098999A1 ¦ TW201529741A | 1. Compound shown by following General formula (1); [MAT_IMAGE "JPOXMLDOC01-appb-I000001.tif"] (In formula, R 1-R4, R14 respectively independently has a hydrogen atom, a C1-C30 alkyl group, and a substituent, or represents an unsubstituted phenyl group, a naphthyl group, or a benzyl group, R 5-R7 respectively independently represents a hydrogen atom or a methyl group, R 8-R13 respectively independently represents a C1-C21 alkyl group, an aryl group, a hydroxyl group, a nitro group, a sulfo group, or a C1-C3 alkoxy group. A 1 has the at least 1 group of -NR15-, -O-, -OCO-, -COO- or an arylene group in a chain¦strand, And C1-C21 alkylene group which has a hydroxyl group as a substituent; C1-C21 alkylene group which has the at least 1 group of -NR 15-, -O-, -OCO-, -COO- or an arylene group in a chain¦strand; C1-C21 alkylene group which has a hydroxyl group as a substituent; Or a C1-C21 alkylene group is represented, A 2 represents -NH- or O-. R 15 has a hydrogen atom, a C1-C30 alkyl group, and a substituent, or represents an unsubstituted phenyl group, a naphthyl group, or a benzyl group. An - represents the anion containing the aryl group which has an electron-withdrawing substituent, the sulfonyl group which has an electron-withdrawing substituent, or a halogenoalkyl group.). 2. The compound of Claim 1 whose electron-withdrawing substituent in An- is a halogen atom. 3. The compound of Claim 1 whose electron-withdrawing substituent in An- is a fluorine atom. 4. The compound of Claim 1 whose An- is a 4th class boron anion. 5. An- is a tetrakis (perfluoro phenyl) borate anion, The compound of Claim 1. 6. Polymer which has a monomer unit derived from the compound shown by following General formula (1); [MAT_IMAGE "JPOXMLDOC01-appb-I000002.tif"] (In formula, R 1-R4, R14 respectively independently has a hydrogen atom, a C1-C30 alkyl group, and a substituent, or represents an unsubstituted phenyl group, a naphthyl group, or a benzyl group, R 5-R7 respectively independently represents a hydrogen atom or a methyl group, R 8-R13 respectively independently represents a C1-C21 alkyl group, an aryl group, a hydroxyl group, a nitro group, a sulfo group, or a C1-C3 alkoxy group. A 1 has the at least 1 group of -NR15-, -O-, -OCO-, -COO- or an arylene group in a chain¦strand, And C1-C21 alkylene group which has a hydroxyl group as a substituent; C1-C21 alkylene group which has the at least 1 group of -NR 15-, -O-, -OCO-, -COO- or an arylene group in a chain¦strand; C1-C21 alkylene group which has a hydroxyl group as a substituent; Or a C1-C21 alkylene group is represented, A 2 represents -NH- or O-. R 15 has a hydrogen atom, a C1-C30 alkyl group, and a substituent, or represents an unsubstituted phenyl group, a naphthyl group, or a benzyl group. An - represents the anion containing the aryl group which has an electron-withdrawing substituent, the sulfonyl group which has an electron-withdrawing substituent, or a halogenoalkyl group.). 7. The polymer of Claim 6 whose electron-withdrawing substituent in An- is a halogen atom. 8. The polymer of Claim 6 whose electron-withdrawing substituent in An- is a fluorine atom. 9. The polymer of Claim 6 whose An- is a 4th class boron anion. 10. An- is a tetrakis (perfluoro phenyl) borate anion, The polymer of Claim 6. 11. The polymer of Claim 6 whose polymer is a copolymer. 12. Polymer of Claim 11 which is that to which a copolymer uses as a structural component 1-2 types of monomer units derived from the monomer shown by following General formula (2), General formula (3), General formula (4), or General formula (5), and the monomer unit derived from the compound shown by the said General formula (1); [MAT_IMAGE "JPOXMLDOC01-appb-I000003.tif"] [In Formula, R 21 represents a hydrogen atom or a methyl group, R 22 A hydrogen atom, a C1-C18 alkyl group, a C1-C10 hydroxyl alkyl group, a C6-C10 aryl group, a C7-C13 arylalkyl group, the C2-C9 alkoxyalkyl group, the C3-C9 alkoxy alkoxyalkyl group, The C7-C13 aryloxyalkyl group, a C5-C7 morpholino alkyl group, C3-C9 trialkylsilyl-group, The C6-C10 alicyclic hydrocarbon group which has oxygen or does not have oxygen, the C3-C9 dialkyl aminoalkyl group, a C1-C18 fluorinated alkyl group or C1-C6 N-alkylene phthalimide group, group shown with the following general formula (2-1) [MAT_IMAGE "JPOXMLDOC01-appb-I000004.tif"] (In formula, R 23 has a hydroxyl group as a substituent, or represents an unsubstituted C1-C3 alkylene group, R 24 has a hydroxyl group as a substituent, or represents an unsubstituted phenyl group or a C1-C3 alkyl group, q represents the integer of 1-3.), Group shown with the following general formula (2-2) [MAT_IMAGE "JPOXMLDOC01-appb-I000005.tif"] Group shown with (In formula, R 25-R26 represents a C1-C3 alkyl group and R28 represents a C1-C3 alkylene group.) or the following general formula (2-3) [MAT_IMAGE "JPOXMLDOC01-appb-I000006.tif"] (In formula, l represents the integer of 1-6 and R 29 represents a phenylene group or a cyclohexylene group.) is represented. ], [MAT_IMAGE "JPOXMLDOC01-appb-I000007.tif"] (In formula, R 21 is the same as the above. R 31 represents a hydrogen atom or a C1-C3 alkyl group, R 32 represents a hydrogen atom, a C1-C3 alkyl group, the C3-C9 dialkyl aminoalkyl group, or a C1-C6 hydroxyalkyl group. R 31 and R32 may form a morpholino group by the nitrogen atom which adjoins these.), [MAT_IMAGE "JPOXMLDOC01-appb-I000008.tif"] (In formula, R 33 represents a phenyl group or pyrrolidino group, and R21 is the same as the above.) [MAT_IMAGE "JPOXMLDOC01-appb-I000009.tif"] (In formula, R 35 represents a nitrogen atom or an oxygen atom, and j represents 0, when R35 is an oxygen atom, and when R35 is a nitrogen atom, it represents 1. R 34 A hydrogen atom, a C1-C20 alkyl group, A C1-C10 hydroxyl alkyl group, a C1-C10 halogenoalkyl group, The C6-C10 alkylcyclo alkyl group, a C6-C7 halogenated cycloalkyl group, a C6-C10 aryl group, the C6-C10 aryl group that has a C1-C6 alkyl group as substituents, or a C6-C10 halogenated aryl group is represented.). 13. Manufacturing method of the compound shown by following General formula (1) which performs an oxidation reaction and a salt exchange reaction after making the compound shown by following General formula (9), and the compound shown by following General formula (10) react; [MAT_IMAGE "JPOXMLDOC01-appb-I000010.tif"] (In formula, R 7 represents a hydrogen atom or a methyl group, R 8-R13 respectively independently represents a C1-C21 alkyl group, an aryl group, a hydroxyl group, a nitro group, a sulfo group, or a C1-C3 alkoxy group, R 14 has a hydrogen atom, a C1-C30 alkyl group, and a substituent, or represents an unsubstituted phenyl group, a naphthyl group, or a benzyl group. A 1 has the at least 1 group of -NR15-, -O-, -OCO-, -COO- or an arylene group in a chain¦strand, And C1-C21 alkylene group which has a hydroxyl group as a substituent; C1-C21 alkylene group which has the at least 1 group of -NR 15-, -O-, -OCO-, -COO- or an arylene group in a chain¦strand; C1-C21 alkylene group which has a hydroxyl group as a substituent; Or a C1-C21 alkylene group is represented, A 2 represents -NH- or O-. R 15 has a hydrogen atom, a C1-C30 alkyl group, and a substituent, or represents an unsubstituted phenyl group, a naphthyl group, or a benzyl group.), [MAT_IMAGE "JPOXMLDOC01-appb-I000011.tif"] (In formula, R 1-R4 respectively independently has a hydrogen atom, a C1-C30 alkyl group, and a substituent, or represents an unsubstituted phenyl group, a naphthyl group, or a benzyl group, R 5-R6 respectively independently represents a hydrogen atom or a methyl group.), [MAT_IMAGE "JPOXMLDOC01-appb-I000012.tif"] (In formula, R 1-R14, A1, A2 is the same as the above. An - represents the anion containing the aryl group which has an electron-withdrawing substituent, the sulfonyl group which has an electron-withdrawing substituent, or a halogenoalkyl group.). 14. The coloring composition which comprises the compound of Claim 1, or the polymer of Claim 6. 15. Color filter coloring composition which comprises the compound of Claim 1, or the polymer of Claim 6. | C09B001112 ¦ C08F002036 ¦ C09B006902 ¦ G02B000520 | 2016-06-27 NENP NON-ENTRY INTO THE NATIONAL PHASE IN: DE ¦ 2016-03-02 ENP ENTRY INTO THE NATIONAL PHASE IN: JP 2015554977 A ¦ 2015-08-19 121 EP: THE EPO HAS BEEN INFORMED BY WIPO THAT EP WAS DESIGNATED IN THIS APPLICATION EP 14875632 A1 | A triallylmethane derivative (I) is new. | New triallylmethane derivative is used in polymer e.g. copolymer for coloring composition e.g. color filter coloring composition (all claimed) for forming colored cured film, color pixel, sheet, bottle, cup, colored resin molding, spectacles, tinted contact lenses, optical film, material of organic solar cell, and color filter for liquid crystal display device, charge-coupled device and complementary metal-oxide semiconductor, and used as printing ink, inkjet ink, coating material, hair coloring ring agent and labeling substance. | The coloring composition obtained using the polymer containing the triallylmethane derivative has excellent heat resistance, and reduced color fading by heating.
WO2015076398A1 | 2015-05-28 | Acrylic resin film for multilayer film for laminate, comprises methacrylic resin containing methyl methacrylate unit, and block copolymer of methacrylic acid ester polymer blocks and acrylic acid ester polymer block, in preset amount | ACRYLIC RESIN FILM ¦ FILM DE RÉSINE ACRYLIQUE ¦ アクリル系樹脂フィルム | KURARAY CO. LTD.,JP | MAEDA, Kaori ¦ TSUJIMOTO, Takuya ¦ TAKAHASHI, Toru | An acrylic resin film comprises 50-99 parts mass methacrylic resin (A) containing 80 wt.% or more methyl methacrylate unit, and 1-50 parts mass block copolymer (B) containing 40-90 wt.% methacrylic acid ester polymer blocks (b1) and 10-60 wt.% acrylic acid ester polymer blocks (b2), with respect to 100 parts mass total of methacrylic resin (A) and block copolymer (B). The ratio of weight-average molecular weight of methacrylic resin (A) and maximum weight-average molecular weight of the methacrylic acid ester polymer blocks (b1) is 0.5-2.3. An acrylic resin film comprises 50-99 parts mass methacrylic resin (A) containing 80 wt.% or more methyl methacrylate unit, and 1-50 parts mass block copolymer (B) containing 40-90 wt.% methacrylic acid ester polymer blocks (b1) and 10-60 wt.% acrylic acid ester polymer blocks (b2), with respect to 100 parts mass total of methacrylic resin (A) and block copolymer (B). The ratio of weight-average molecular weight of methacrylic resin (A) and maximum weight-average molecular weight of the methacrylic acid ester polymer blocks (b1) is 0.5-2.3. The maximum weight-average molecular weight of the acrylic acid ester polymer blocks (b2) is 30000-120000. INDEPENDENT CLAIMS are included for the following:multilayer film, which comprise thermoplastic resin layer, layer containing metal and/or metal oxide or base material layer on one or more surface of the acrylic resin film;laminate, which comprises acrylic resin film or multilayer film on the surface; andmanufacture of acrylic resin film, which involves polymerizing methacryl resin (A) and block copolymer (B), melt-kneading block copolymer (B) and methacryl resin (A), to obtain methacryl resin composition and molding the composition. Acrylic resin film is used for multilayer film for laminate (all claimed) for optical application. Uses include but are not limited to advertising sign, stand signboard, side signboard, fanlight signboard, rooftop signboard, showcase, partition plate, store display, fluorescent-lamp cover, lamp shade, optical wall, etc. The acrylic resin film has excellent transparency, surface hardness, designability and surface smoothness, and reduced whitening. Preferred Composition: The refractive index of the block copolymer (B) is 1.485-1.495. The acrylic acid ester polymer block (b2) contains 50-90 %mass structural units derived from alkyl acrylate ester, and 10-50 %mass structural units derived from (meth)acrylic-acid aromatic ester. The acrylic resin film has surface roughness of 1.5 nm or less, surface pencil hardness more than HB. In the acrylic resin film, printing is performed on one or more surface. | An acrylic resin film that includes 50-99 parts by mass of a methacrylic resin (A) that has 80 wt% or more of a methyl methacrylate unit, and includes 1-50 parts by mass of a block copolymer (B) that has 40-90 wt% of methacrylic acid ester polymer blocks (b1) and 10-60 wt% of acrylic acid ester polymer blocks (b2) (provided that the methacrylic resin (A) and the block copolymer (B) total 100 parts by mass). The weight-average molecular weight (Mw(A)) of the methacrylic resin (A), the maximum weight-average molecular weight (Mw(b1)) of the methacrylic acid ester polymer blocks (b1), and the maximum weight-average molecular weight (Mw(b2)) of the acrylic acid ester polymer blocks (b2) satisfy (1) and (2). (1) 0.5≤Mw(A)/Mw(b1)≤2.3. (2) 30000≤Mw(b2)≤120000. On décrit un film de résine acrylique qui comprend 50 à 99 parties en masse d'une résine méthacrylique (A) présentant au moins 80% en poids d'une unité méthacrylate de méthyle, et comprenant 1 à 50 parties en masse d'un copolymère séquencé (B) comportant 40 à 90% en poids de polymères séquencés d'ester d'acide méthacrylique (b1) et 10 à 60% en poids de polymères séquencés d'ester d'acide acrylique (b2) (à condition que la totalité de la résine méthacrylique (A) et du copolymère séquencé (B) soit de 100 parties en masse). Le poids moléculaire moyen en poids (Mw(A)) de la résine méthacrylique (A), le poids moléculaire moyen en poids maximal (Mw(b1)) des polymères séquencés d'ester d'acide méthacrylique (b1), et le poids moléculaire moyen en poids maximal (Mw(b2)) des polymères séquencés d'ester d'acide méthacrylique (b2) satisfont les formules (1) et (2). (1) 0,5≤Mw(A)/Mw(b1)≤2,3. (2) 30 000≤Mw(b2)120 000. | JP2013242695A | 2013-11-25 | WO2015076398A1 ¦ CN105764981A ¦ TW201529683A | WO2015076398A1 ¦ TW201529683A ¦ CN105764981A ¦ KR2016090793A | 50-99 mass parts of methacryl resins (A) which have 80 mass % or more of structural units derived from methyl methacrylate, and As for 50-1 mass part of block copolymers (B) which have 40-90 mass % of the methacrylic acid ester polymer blocks (b1), and 10-60 mass % of acrylic acid ester polymer blocks (b2), (However, the sum total of a methacryl resin (A) and a block copolymer (B) is 100 mass parts.) is included, Weight average molecular weight Mw (A) of the said methacryl resin (A), It is largest weight average molecular weight Mw (b1) among the said methacrylic acid ester polymer blocks (b1), and Largest weight average molecular weight Mw (b2) is among the said acrylic acid ester polymer blocks (b2), The acrylic resin film which satisfy¦fills following (1) and (2). (1) 0.5&lt;=Mw (A)/Mw(b1)&lt;=2.3 (2) 30000&lt;=Mw (b2)&lt;=120000 2. The refractive index of the said block copolymer (B) is 1.485-1.495, The acrylic resin film of Claim 1. 3. The acrylic resin film of Claim 1 or 2 in which the said acrylic acid ester polymer block (b2) contains 50-90 mass % of structural units derived from alkyl acrylate ester, and 50-10 mass % of structural units derived from (meth)acrylic-acid aromatic ester. 4. A surface roughness is 1.5 nm or less, The acrylic resin film as described in any one of Claims 1-3. 5. Surface pencil hardness is more than HB, The acrylic resin film as described in any one of Claims 1-4. 6. The acrylic resin film as described in any one of Claims 1-5 in which printing is performed to one surface at least. 7. Laminated¦multilayer film which comprise the layer, thermoplastic resin layer, or base material layer which becomes an at least one surface of the acrylic resin film as described in any one of Claims 1-6 from a metal and/or a metal oxide. 8. The laminated body which provided the acrylic resin film as described in any one of Claims 1-6, or the laminated¦multilayer film of Claim 7 in the surface. 9. The process of superposing¦polymerizing the monomer which comprises the methacrylic acid ester polymer block (b1), The process of superposing¦polymerizing the monomer which comprises an acrylic acid ester polymer block (b2) By including these, the block copolymer (B) which has 40-90 mass % of the methacrylic acid ester polymer blocks (b1) and 10-60 mass % of acrylic acid ester polymer blocks (b2) is manufactured, 50-99 mass parts of methacryl resins (A) which have 80 mass % or more of structural units derived from methyl methacrylate, The fusion¦melting knead¦mixing of the said block copolymer (B) 50 - the 1 mass-part (However, the sum total of a methacryl resin (A) and a block copolymer (B) is 100 mass parts.) is carried out, It is because the obtained methacryl resin composition is shape¦molded, Weight average molecular weight Mw (A) of the said methacryl resin (A), It is largest weight average molecular weight Mw (b1) among the said methacrylic acid ester polymer blocks (b1), and Largest weight average molecular weight Mw (b2) is among the said acrylic acid ester polymer blocks (b2), The manufacturing method of the acrylic resin film which satisfy¦fills following (1) and (2). (1) 0.5&lt;=Mw (A)/Mw(b1)&lt;=2.3 (2) 30000&lt;=Mw (b2)&lt;=120000 | C08L003312 ¦ B32B002730 ¦ C08J000518 ¦ C08L005300 | 2016-05-25 NENP NON-ENTRY INTO THE NATIONAL PHASE IN: DE ¦ 2016-01-15 ENP ENTRY INTO THE NATIONAL PHASE IN: JP 2015549217 A ¦ 2015-07-08 121 EP: THE EPO HAS BEEN INFORMED BY WIPO THAT EP WAS DESIGNATED IN THIS APPLICATION EP 14864027 A1 | An acrylic resin film comprises 50-99 parts mass methacrylic resin (A) containing 80 wt.% or more methyl methacrylate unit, and 1-50 parts mass block copolymer (B) containing 40-90 wt.% methacrylic acid ester polymer blocks (b1) and 10-60 wt.% acrylic acid ester polymer blocks (b2), with respect to 100 parts mass total of methacrylic resin (A) and block copolymer (B). The ratio of weight-average molecular weight of methacrylic resin (A) and maximum weight-average molecular weight of the methacrylic acid ester polymer blocks (b1) is 0.5-2.3. | Acrylic resin film is used for multilayer film for laminate (all claimed) for optical application. Uses include but are not limited to advertising sign, stand signboard, side signboard, fanlight signboard, rooftop signboard, showcase, partition plate, store display, fluorescent-lamp cover, lamp shade, optical wall, etc. | The acrylic resin film has excellent transparency, surface hardness, designability and surface smoothness, and reduced whitening.
WO2015020105A1 | 2015-02-12 | Soft thermoplastic resin composition for forming molded component e.g. film, contains resin component including resin chosen from (meth)acrylate resin and acrylonitrile-styrene resin, and having preset weight-average molecular weight | SOFT THERMOPLASTIC RESIN COMPOSITION ¦ COMPOSITION DE RÉSINE THERMOPLASTIQUE MOLLE | KANEKA CORPORATION,JP | MATSUOKA Yoshiaki | A soft thermoplastic resin composition comprises 100 pts. wt. resin component (A) having polymerization degree of 2000 or less, and containing 15-65 pts. wt. vinyl chloride resin and 35-85 pts. wt. polyhydroxyalkanoate, 0.1-8 pts. wt. resin component (B) comprising one or more resin chosen from (meth)acrylate resin and acrylonitrile-styrene resin, and having weight-average molecular weight of 400000 or more, based on polystyrene conversion, and 12-22 pts. wt. plasticizer. Soft thermoplastic resin composition is used for forming molded component e.g. sheet and film (all claimed). Uses include but are not limited to canvas, air dome, truck seat, wire harness, instrument power cord, flat cable, raincoat, tablecloth, table cover, belt, bag, etc. The environmentally-friendly soft thermoplastic resin composition has excellent moldability and transparency, and reduces fossil fuel ratio and plasticizer shiftability, and provides molded component having excellent softness. Preferred Composition: The hydroxyalkanoate other than 3-hydroxybutyrate is chosen from 4-hydroxybutyrate, 3-hydroxyvalerate, 3-hydroxyhexanoate, 3-hydroxyoctanoate, and 3-hydroxydecanoate.Preferred Composition: The polyhydroxy alkanoate is a copolymer containing monomer unit derived from two or more hydroxyalkanoates. The soft thermoplastic resin composition comprises copolymer containing monomer unit derived from 3-hydroxybutyrate, and monomer unit derived from hydroxyalkanoate other than 3-hydroxybutyrate. The copolymer contains 50-95 mol% monomer unit derived from 3-hydroxybutyrate. Preferred Properties: The number-average primary particle diameter of the resin component (B) is 40 μ m or less. The haze value of molded component obtained using the soft thermoplastic resin composition and having thickness of 1 mm is 50% or less. | A soft thermoplastic resin composition containing: 100 parts by weight of a resin component (A) having a polymerization degree of 2000 or lower and containing 15-65 parts by weight of a vinyl chloride resin and 35-85 parts by weight of a polyhydroxyalkanoate; 0.1-8 parts by weight of a resin component (B) comprising one or more types of resin selected from a group consisting of a (meth)acrylate resin and an acrylonitrile-styrene resin, and having a weight-average molecular weight calculated in terms of polystyrene of 400,000 or higher; and 12-22 parts by weight of a plasticizer. L'invention concerne une composition de résine thermoplastique molle contenant : 100 parties en poids d'un constituant de résine (A) ayant un degré de polymérisation de 2000 ou moins et contenant 15-65 parties en poids d'une résine de chlorure de vinyle et 35-85 parties en poids d'un polyhydroxyalcanoate ; 0,1-8 parties en poids d'un constituant de résine (B) comprenant un ou plusieurs types de résine choisis dans un groupe consistant en une résine (méth)acrylate et une résine acrylonitrile-styrène, et ayant une masse moléculaire moyenne en poids calculée en termes de polystyrène de 400000 ou plus ; et 12-22 parties en poids d'un plastifiant. | JP2013163575A | 2013-08-06 | WO2015020105A1 ¦ CN105452368A ¦ EP3031854A1 ¦ US20160160020A1 | WO2015020105A1 ¦ CN105452368A ¦ US20160160020A1 ¦ EP3031854A1 | 65-85 weight part of vinyl chloride-type resin whose polymerization degree is 2000 or less, 15-35 weight part of polyhydroxy alkanoate, To 100 weight part of resin components (A) containing these, They are 1 or more types chosen from the group which consists of (meth)acrylate type resin and an acrylonitrile styrene resin, Comprising: 0.1-8 weight part of resin components (B) whose weight average molecular weight of polystyrene conversion is 400,000 or more are included, 12-22 weight part of plasticizers are included, The soft thermoplastic resin composition characterized by the above-mentioned. 2. The said polyhydroxy alkanoate is a copolymer comprised from the monomer unit induced¦guided¦derived from 2 or more types of hydroxyalkanoate, The soft thermoplastic resin composition of Claim 1. 3. The soft thermoplastic resin composition of Claim 2 in which the said copolymer contains the monomer unit induced¦guided¦derived from 3-hydroxybutyrate, and the monomer unit induced¦guided¦derived from hydroxyalkanoate other than that. 4. Said hydroxyalkanoate other than 3-hydroxybutyrate is at least 1 sort(s) chosen from the group which consists of 4-hydroxybutyrate, 3-hydroxyvalerate, 3-hydroxyhexanoate, a 3-hydroxy octanoate, and a 3-hydroxy decanoate, The soft thermoplastic resin composition of Claim 3. 5. The said copolymer contains 50-95 mol% of monomer units induced¦guided¦derived from said 3-hydroxybutyrate, The soft thermoplastic resin composition of Claim 3 or 4. 6. The number-average primary particle diameter of the said resin component (B) is 40 micrometers or less, The soft thermoplastic resin composition of any one of Claims 1-5. 7. HAZE of a 1 mm-thickness molded object is 50 % or less, The soft thermoplastic resin composition of any one of Claims 1-6. 8. The molded object which consists of a soft thermoplastic resin composition of any one of Claims 1-7. 9. The sheet or film which consists of a molded object of Claim 8. | C08L002706 ¦ C08L002512 ¦ C08L003306 ¦ C08L006704 | 2016-02-08 NENP NON-ENTRY INTO THE NATIONAL PHASE IN: DE ¦ 2016-01-29 ENP ENTRY INTO THE NATIONAL PHASE IN: JP 2015530928 A ¦ 2015-03-25 121 EP: THE EPO HAS BEEN INFORMED BY WIPO THAT EP WAS DESIGNATED IN THIS APPLICATION EP 14833753 A1 | A soft thermoplastic resin composition comprises 100 pts. wt. resin component (A) having polymerization degree of 2000 or less, and containing 15-65 pts. wt. vinyl chloride resin and 35-85 pts. wt. polyhydroxyalkanoate, 0.1-8 pts. wt. resin component (B) comprising one or more resin chosen from (meth)acrylate resin and acrylonitrile-styrene resin, and having weight-average molecular weight of 400000 or more, based on polystyrene conversion, and 12-22 pts. wt. plasticizer. | Soft thermoplastic resin composition is used for forming molded component e.g. sheet and film (all claimed). Uses include but are not limited to canvas, air dome, truck seat, wire harness, instrument power cord, flat cable, raincoat, tablecloth, table cover, belt, bag, etc. | The environmentally-friendly soft thermoplastic resin composition has excellent moldability and transparency, and reduces fossil fuel ratio and plasticizer shiftability, and provides molded component having excellent softness.
WO2015020104A1 | 2015-02-12 | Soft thermoplastic resin composition used for forming molded article for sheet and film, contains resin component containing (meth)acrylate resin and acrylonitrile-styrene resin, and having preset weight average molecular weight | SOFT THERMOPLASTIC RESIN COMPOSITION ¦ COMPOSITION DE RÉSINE THERMOPLASTIQUE MOLLE | KANEKA CORPORATION,JP | MATSUOKA Yoshiaki | A soft thermoplastic resin composition comprises 100 pts. wt. resin component (A) containing 15-65 pts. wt. vinyl chloride resin and 35-85 pts. wt. polyhydroxyalkanoate and having polymerization degree of 2000 or less, and 0.1-8 pts. wt. resin component (B) containing resin(s) chosen from (meth)acrylate resin and acrylonitrile-styrene resin and having weight average molecular weight of 400000 or more (based on polystyrene conversion). Soft thermoplastic resin composition is used for forming molded article for sheet or film (all claimed). Uses include but are not limited to waterproof sheet used in construction work, roofing, tarpaulin, canvas, tent, air dome, flexible container, truck seat, footwear, hose gasket, etc. The soft thermoplastic resin composition is environmentally-friendly, has excellent moldability and dynamic characteristics, even when the composition does not contain plasticizer, and reduced plasticizer mobility, and provides molded article having haze of 50% or less and excellent transparency. Preferred Composition: The hydroxyalkanoate other than 3-hydroxybutyrate is chosen from 4-hydroxybutyrate, 3-hydroxyvalerate, 3-hydroxyhexanoate, 3-hydroxy octanoate and 3-hydroxy decanoate.Preferred Composition: The polyhydroxy alkanoate is copolymer containing monomer unit derived from hydroxyalkanoate(s). The copolymer contains monomer unit (a) derived from 3-hydroxybutyrate, and monomer unit (b) derived from hydroxyalkanoate other than 3-hydroxybutyrate. The copolymer contains 50-95 mol% monomer units derived from 3-hydroxybutyrate. Preferred Property: The number average primary particle diameter of resin component (B) is 40 μ m or less. | A soft thermoplastic resin composition containing: 100 parts by weight of a resin component (A) having a polymerization degree of 2000 or lower and containing 15-65 parts by weight of a vinyl chloride resin and 35-85 parts by weight of a polyhydroxyalkanoate; and 0.1-8 parts by weight of a resin component (B) comprising one or more types of resin selected from a group consisting of a (meth)acrylate resin and an acrylonitrile-styrene resin, and having a weight-average molecular weight calculated in terms of polystyrene of 400,000 or higher. L'invention concerne une composition de résine thermoplastique molle contenant : 100 parties en poids d'un constituant de résine (A) ayant un degré de polymérisation de 2000 ou moins et contenant 15-65 parties en poids d'une résine de chlorure de vinyle et 35-85 parties en poids d'un polyhydroxyalkanoate ; et 0,1-8 parties en poids d'un constituant de résine (B) comprenant un ou plusieurs types de résine choisis dans un groupe consistant en une résine (méth)acrylate et une résine acrylonitrile-styrène, et ayant une masse moléculaire moyenne en poids calculée en termes de polystyrène de 400 000 ou plus. | JP2013163574A | 2013-08-06 | WO2015020104A1 ¦ CN105452367A ¦ EP3031855A1 ¦ US20160177087A1 | WO2015020104A1 ¦ CN105452367A ¦ EP3031855A1 ¦ US20160177087A1 | 1. A polymerization degree is 1 or more types chosen from the group which becomes 15-65 weight part of vinyl chloride-type resin which is 2000 or less from (meth)acrylate type resin and an acrylonitrile styrene resin with respect to 100 weight part of resin components (A) containing 35-85 weight part of polyhydroxy alkanoate, Comprising: The soft thermoplastic resin composition in which the weight average molecular weight of polystyrene conversion contains 0.1-8 weight part of resin components (B) which are 400,000 or more. 2. The said polyhydroxy alkanoate is a copolymer comprised from the monomer unit induced¦guided¦derived from 2 or more types of hydroxyalkanoate, The soft thermoplastic resin composition of Claim 1. 3. The soft thermoplastic resin composition of Claim 2 in which the said copolymer contains the monomer unit induced¦guided¦derived from 3-hydroxybutyrate, and the monomer unit induced¦guided¦derived from hydroxyalkanoate other than that. 4. Said hydroxyalkanoate other than 3-hydroxybutyrate is at least 1 sort(s) chosen from the group which consists of 4-hydroxybutyrate, 3-hydroxyvalerate, 3-hydroxyhexanoate, a 3-hydroxy octanoate, and a 3-hydroxy decanoate, The soft thermoplastic resin composition of Claim 3. 5. The said copolymer contains 50-95 mol% of monomer units induced¦guided¦derived from said 3-hydroxybutyrate, The soft thermoplastic resin composition of Claim 3 or 4. 6. The number-average primary particle diameter of the said resin component (B) is 40 micrometers or less, The soft thermoplastic resin composition of any one of Claims 1-5. 7. HAZE of a 1 mm-thickness molded object is 50 % or less, The soft thermoplastic resin composition of any one of Claims 1-6. 8. The molded object which consists of a soft thermoplastic resin composition of any one of Claims 1-7. 9. The sheet or film which consists of a molded object of Claim 8. | C08L002706 ¦ C08L002512 ¦ C08L003306 ¦ C08L006704 | 2016-02-08 NENP NON-ENTRY INTO THE NATIONAL PHASE IN: DE ¦ 2016-01-29 ENP ENTRY INTO THE NATIONAL PHASE IN: JP 2015530927 A ¦ 2015-03-25 121 EP: THE EPO HAS BEEN INFORMED BY WIPO THAT EP WAS DESIGNATED IN THIS APPLICATION EP 14834158 A1 | A soft thermoplastic resin composition comprises 100 pts. wt. resin component (A) containing 15-65 pts. wt. vinyl chloride resin and 35-85 pts. wt. polyhydroxyalkanoate and having polymerization degree of 2000 or less, and 0.1-8 pts. wt. resin component (B) containing resin(s) chosen from (meth)acrylate resin and acrylonitrile-styrene resin and having weight average molecular weight of 400000 or more (based on polystyrene conversion). | Soft thermoplastic resin composition is used for forming molded article for sheet or film (all claimed). Uses include but are not limited to waterproof sheet used in construction work, roofing, tarpaulin, canvas, tent, air dome, flexible container, truck seat, footwear, hose gasket, etc. | The soft thermoplastic resin composition is environmentally-friendly, has excellent moldability and dynamic characteristics, even when the composition does not contain plasticizer, and reduced plasticizer mobility, and provides molded article having haze of 50% or less and excellent transparency.
WO2014188609A1 | 2014-11-27 | Polycarbonate resin composition used for manufacture of molded material e.g. housing of electronic apparatus, comprises polymethyl methacrylate resin, phosphorus-based flame retardant, fluoropolymer and sheet-shaped silicate compound | POLYCARBONATE RESIN COMPOSITION, MOLDED ARTICLE COMPRISING SAME, AND METHOD FOR MANUFACTURING SAME ¦ COMPOSITION DE RESINE DE POLYCARBONATE, ARTICLE MOULE LA COMPRENANT ET SON PROCEDE DE FABRICATION | MITSUBISHI ENGINEERING-PLASTICS CORPORATION,JP | MONDEN Toshiki | A polycarbonate resin composition comprises 5-60 parts mass polymethyl methacrylate resin (B), 5-40 parts mass phosphorus-based flame retardant (C), 0.001-2 parts mass fluoropolymer (D), and 5-60 parts mass sheet-shaped silicate compound (E) with respect to 100 parts mass polycarbonate resin (A). The mass ratio of polymethyl methacrylate resin (B) and the sheet-shaped silicate compound (E) is 4/1-1/4. INDEPENDENT CLAIMS are included for the following:molded material, which is formed by molding the polycarbonate resin composition; andmanufacture of molded material, which involves inject-molding the polycarbonate resin composition using a non-specular metal mold. Polycarbonate resin composition is used for manufacture of molded material e.g. housing of electronic apparatus (all claimed). Uses include but are not limited to computer, book-type personal computer, printer, copier, information technology equipment, portable terminals, television, building material, lighting equipment, projector, etc. The polycarbonate resin composition has excellent flame retardant properties, rigidity, surface appearance, surface hardness, grain appearance, matte feeling, impact resistance, and self-tapping properties. Preferred Composition: The sheet-shaped silicate compound (E) is talc or mica.Preferred Composition: The phosphorus-based flame retardant (C) is phosphate compound of formula (I).R1 -R46-20C aryl which is optionally substituted by alkyl, or 1-6C alkyl;p,q,r,s0 or 1;k0-5;andX1arylene.Preferred Composition: The polycarbonate resin composition further contains 4-20 parts mass graft copolymers (F) which is obtained by graft-copolymerizing rubber polymer with at least one (meth)acrylate compound, and 0.0001-2 parts mass carbon black (G) with respect to 100 parts mass polycarbonate resin (A). The molded material comprises grains on the surface. | [Problem] To provide a polycarbonate resin composition having excellent flame retardant properties, rigidity, surface appearance, surface hardness, and grain appearance, as well as excellent matte feeling, impact resistance, and self-tapping properties. [Solution] A polycarbonate resin composition characterized by containing 5-60 parts by mass of a polymethyl methacrylate resin (B), 5-40 parts by mass of a phosphorus-based flame retardant (C), 0.001-2 parts by mass of a fluoropolymer (D), and 5-60 parts by mass of a sheet-shaped silicate compound with respect to 100 parts by mass of a polycarbonate resin (A), the mass ratio (B)/(E) of the content of each of the polymethyl methacrylate resin (B) and the sheet-shaped silicate compound (E) being 4/1 to 1/4. L'invention a pour objet une composition de résine de polycarbonate ayant d'excellents propriétés ignifuges, rigidité, aspect de surface, dureté de surface et aspect de grains, ainsi que d'excellentes sensation matité, résistance au choc et propriétés d'auto-filetage. La composition de résine de polycarbonate selon l'invention est caractérisée en ce qu'elle contient 5 à 60 parties en masse d'une résine de poly(méthacrylate de méthyle) (B), 5 à 40 parties en masse d'un agent ignifugeant à base de phosphore (C), 0,001 à 2 parties en masse d'un polymère fluoré (D) et 5 à 60 parties en masse d'un composé silicate lamellaire (E) pour 100 parties en masse d'une résine de polycarbonate (A), le rapport massique (B)/(E) des teneurs de chacun de la résine de poly(méthacrylate de méthyle) (B) et du composé silicate lamellaire (E) étant de 4/1 à 1/4. | JP2013106060A | 2013-05-20 | WO2014188609A1 ¦ CN105164203A ¦ JP2015004044A | WO2014188609A1 ¦ JP2015004044A ¦ CN105164203A | 1. With respect to 100 mass parts of polycarbonate resin (A), 5-60 mass parts of polymethylmethacrylate type-resins (B), 5-40 mass parts of phosphorus base flame retarders (C), 0.001-2 mass parts of fluoropolymers (D), And 5-60 mass parts of plate-shaped silicate compounds (E), These are contained, Mass ratio (B)/(E) of content of a polymethylmethacrylate type-resin (B) and a plate-shaped silicate compound (E) is 4/1 - 1/4, The polycarbonate resin composition characterized by the above-mentioned. 2. With respect to 100 mass parts of polycarbonate resin (A), 5-60 mass parts of polymethylmethacrylate type-resins (B), 5-40 mass parts of phosphorus base flame retarders (C), 0.001-2 mass parts of fluoropolymers (D), 4-20 mass parts of graft copolymers (F) which make 5-60 mass parts of plate-shaped silicate compounds (E) and a rubber polymer graft-polymerize the at least 1 sort(s) of (meth)acrylic acid ester compound which can be graft-copolymerized are contained, Mass ratio ((B) /(E)) of content of a polymethylmethacrylate type-resin (B) and content of a plate-shaped silicate compound (E) is 4/1 - 1/4, The polycarbonate resin composition characterized by the above-mentioned. 3. Furthermore, the polycarbonate resin composition of Claim 1 or 2 which contains 0.0001-2 mass parts of carbon black (G) with respect to 100 mass parts of polycarbonate resin (A). 4. A phosphorus base flame retarder (C) is a phosphoric acid ester compound represented by following General formula (1), The polycarbonate resin composition of Claim 1 or 2. [FORMULA 1] [MAT_IMAGE "JPOXMLDOC01-appb-C000001.tif"] (In formula, R 1, R2, R3 and R4 show the C6-C20 aryl group which may respectively be substituted by a C1-C6 alkyl group or alkyl group, p, q, r, and s are 0 or 1, respectively, k is an integer of 0 to 5, X 1 shows an arylene group.) 5. A plate-shaped silicate compound (E) is a talc or mica¦cuttle-fish, The polycarbonate resin composition of Claim 1 or 2. 6. The molded object formed by shape¦molding the polycarbonate resin composition in any one of Claims 1-5. 7. The molded object of Claim 6 in which a molded object has the grain¦wrinkling surface. 8. A molded object is a housing¦casing of an electronic apparatus, The molded object of Claim 6 or 7. 9. The polycarbonate resin composition in any one of Claims 1-5 is inject-molded using a non-mirror surface metal mold¦die, The manufacturing method of the molded object characterized by the above-mentioned. | C08L006900 ¦ C08K000324 ¦ C08K0005521 ¦ C08L003312 ¦ C08L005104 | 2016-06-08 122 EP: PCT APPLICATION NON-ENTRY IN EUROPEAN PHASE - EP 13885329 A1 ¦ 2015-11-20 NENP NON-ENTRY INTO THE NATIONAL PHASE IN: DE ¦ 2015-01-14 121 EP: THE EPO HAS BEEN INFORMED BY WIPO THAT EP WAS DESIGNATED IN THIS APPLICATION EP 13885329 A1 | A polycarbonate resin composition comprises 5-60 parts mass polymethyl methacrylate resin (B), 5-40 parts mass phosphorus-based flame retardant (C), 0.001-2 parts mass fluoropolymer (D), and 5-60 parts mass sheet-shaped silicate compound (E) with respect to 100 parts mass polycarbonate resin (A). The mass ratio of polymethyl methacrylate resin (B) and the sheet-shaped silicate compound (E) is 4/1-1/4. | Polycarbonate resin composition is used for manufacture of molded material e.g. housing of electronic apparatus (all claimed). Uses include but are not limited to computer, book-type personal computer, printer, copier, information technology equipment, portable terminals, television, building material, lighting equipment, projector, etc. | The polycarbonate resin composition has excellent flame retardant properties, rigidity, surface appearance, surface hardness, grain appearance, matte feeling, impact resistance, and self-tapping properties.
WO2014142128A1 | 2014-09-18 | Laminate for e.g. liquid crystal display, has transparent resin film with thermoplastic resin layer containing alkyl methacrylate/alkyl acrylate copolymer, and curable resin layer formed from composition of cage silsesquioxane resin | LAYERED PRODUCT ¦ PRODUIT EN COUCHES | SUMITOMO CHEMICAL COMPANY LIMITED,JP ¦ NIPPON STEEL & SUMIKIN CHEMICAL CO. LTD.,JP | YASUI, Mio ¦ AKADA, Katsumi ¦ AKAISHI, Satoshi ¦ AMEKAWA, Yoshihide ¦ IWASHITA, Shinichi | A laminate has transparent resin film including thermoplastic resin layer(s), and curable resin layer laminated on surface(s) of the transparent resin film. The curable resin layer is obtained by hardening the curable resin composition containing cage silsesquioxane resin. The thermoplastic resin in the thermoplastic resin layer which connects the curable resin layer is alkyl methacrylate/alkyl acrylate copolymer, and has deflection temperature under load of 20-80° C. An INDEPENDENT CLAIM is included for transparent resin film. Laminate. Uses include but are not limited to liquid crystal display, cover glass, window glass for building, and window glass for vehicles. The laminate has excellent adhesiveness with respect to transparent resin film and curable resin layer. Preferred Composition: The content of alkyl methacrylate and alkyl acrylate in the alkyl methacrylate/alkyl acrylate copolymer is 40-90 wt.% and 10-60 wt.%, respectively. The alkyl methacrylate is methyl methacrylate. The alkyl acrylate is n-butyl acrylate. | The present invention addresses the problem of providing a transparent film, and a layered product having excellent adhesion between the transparent resin film and a curable resin layer. This layered product is provided with a transparent resin film comprising one or more layers of a thermoplastic resin layer, and a curable resin layer laminated on at least one surface of the transparent resin film. The curable resin layer is obtained by curing a curable resin composition containing a polyhedral oligomeric silsesquioxan resin. A thermoplastic resin constituting the thermoplastic resin layer, which is in contact with the curable resin layer, is a copolymer comprising alkyl methacrylate and alkyl acrylate, and has a deflection temperature under load of 20 to 80 °C. La présente invention concerne le problème de la mise en oeuvre d'un film transparent, et d'un produit en couches présentant une excellente adhésion entre le film de résine transparent et la couche de résine durcissable. Le produit en couches comporte un film en résine transparent comportant une ou plusieurs couches d'une couche de résine thermoplastique, et une couche de résine durcissable stratifiée sur au moins une surface du film de résine transparent. La couche de résine durcissable est obtenue en faisant durcir une composition de résine durcissable contenant de la résine de silsesquioxane oligomère polyédrique. Une résine thermoplastique constituant la couche de résine thermoplastique, qui est en contact avec la couche de résine durcissable, est un copolymère comportant du méthacrylate d'alkyle et de l'acrylate d'alkyle, et a une température de fléchissement sous une charge de 20 à 80 °C. | JP201350048A | 2013-03-13 | WO2014142128A1 ¦ JP2014172386A ¦ TW201505825A | WO2014142128A1 ¦ JP2014172386A ¦ TW201505825A | 1. It is a laminated body provided with the transparent resin film which consists of an one or more-layer thermoplastic resin layer, and the curable resin layer laminated¦stacked on the at least one surface of this transparent resin film, Comprising: The said curable resin layer hardens the curable resin composition containing cage silsesquioxane resin, The thermoplastic resin which comprises the thermoplastic resin layer which contact¦connects the said curable resin layer is a copolymer of alkyl methacrylate and alkyl acrylate, and deflection temperature under load is 20-80 degreeC, The laminated body characterized by the above-mentioned. 2. The weight ratios of the alkyl methacrylate and alkyl acrylate in the said copolymer of alkyl methacrylate are 40 weight% - 90 weight% on the basis of a total of 100 weight% of alkyl methacrylate and alkyl acrylate, Alkyl acrylate is 60 weight% - 10 weight%, The laminated body of Claim 1. 3. The said alkyl methacrylate is methyl methacrylate and the said alkyl acrylate is acrylic acid n-butyl, The laminated body of Claim 1 or 2. 4. It is used for the laminated body in any one of Claims 1-3, The transparent resin film characterized by the above-mentioned. | B32B002730 ¦ C08F022018 ¦ C08J000704 | 2016-04-06 122 EP: PCT APPLICATION NON-ENTRY IN EUROPEAN PHASE - EP 14763221 A1 ¦ 2015-09-14 NENP NON-ENTRY INTO THE NATIONAL PHASE IN: DE ¦ 2014-11-05 121 EP: THE EPO HAS BEEN INFORMED BY WIPO THAT EP WAS DESIGNATED IN THIS APPLICATION EP 14763221 A1 | A laminate has transparent resin film including thermoplastic resin layer(s), and curable resin layer laminated on surface(s) of the transparent resin film. The curable resin layer is obtained by hardening the curable resin composition containing cage silsesquioxane resin. The thermoplastic resin in the thermoplastic resin layer which connects the curable resin layer is alkyl methacrylate/alkyl acrylate copolymer, and has deflection temperature under load of 20-80° C. | Laminate. Uses include but are not limited to liquid crystal display, cover glass, window glass for building, and window glass for vehicles. | The laminate has excellent adhesiveness with respect to transparent resin film and curable resin layer.
WO2014104237A1 | 2014-07-03 | Gas-barrier laminate for e.g. gas-barrier packaging bag, comprises resin film having recording layer, another resin film having heat-sealing layer, and gas-barrier layer interposed between resin film layers | GAS-BARRIER LAMINATE ¦ STRATIFIÉ FAISANT BARRIÈRE AUX GAZ | YUPO CORPORATION,JP | KOIKE Hiroshi ¦ UEDA Takahiko | A gas-barrier laminate (1) comprises a resin film (3) having a recording layer (5), a resin film (4) having a heat-sealing layer (6), and at least one gas-barrier layer (2) which is made of a thermoplastic resin film and which is interposed between the resin films (B) and (C). The surface resistivity of the recording layer (D) is 1x 10 8 to 9x 10 12 Ω . INDEPENDENT CLAIMS are included for the following:gas-barrier packaging bag, which is obtained by carrying out heat seal process with respect to recording layer side surface of the gas-barrier laminate to bag shape; andgas-barrier packaging container, which is obtained by carrying out in-mold molding of recording layer side surface of the gas-barrier laminate, to label form. Gas-barrier laminate is used for gas-barrier packaging bag, gas-barrier packaging container (all claimed) for storing foodstuffs and cosmetics, and lid material. The gas-barrier laminate has high water resistance, flexibility, impact resistance, pinhole resistance, heat-sealing property, dust adherence resistance, moisture resistance, oxygen resistance, and resistance to hazardous gas to inhibit or reduce the chemical change of the contents. Preferred Component: The alkali metal ion is lithium ion.Preferred Properties: The gas-barrier laminate has oxygen gas permeability of 0.001-5 cm 3 /m 2 .24 hours.atm at 0 %RH and 23° C and water vapor transmission rate of 0.01-10 g/(m 2 .24 hours) at 90 %RH and 38° C. Preferred Composition: The recording layer comprises 1-70 weight% pigment particles, 0-98 weight% binder resin and 1-99 weight% fat-soluble polymer antistatic agent. The polymer antistatic agent contains alkylene-oxide group, hydroxyl group and alkali metal ion and has structural unit of formula (I). The recording layer contains 0.01-1 weight% alkali metal ion. The gas-barrier layer contains vinyl alcohol resin, vinyl alcohol type resin and/or ethylene-vinyl alcohol copolymer resin, and has a stretched film which is obtained by stretched the vinyl alcohol-type resin to uniaxial direction(s). The resin films contain biaxial stretching film of olefin resin. The heat-sealing layer contains thermoplastic resin having melting point of 60-150° C.R 1 ,R 2H or methyl;R 3H, chloro, or methyl;R 41-30C alkyl;Aconnecting group (A'), linking group (B') bonded alternately, or single bond;connecting group (A')1-6C alkylene or 6-20C arylene (both optionally substituted);linking group (B')-CONH-, -NHCO-, -OCONH-, -NHCOO-, -NH-, -COO-, -OCO-, or O-;Malkali metal;m0-300;n1-300;andp1-100.Preferred Properties: The thickness of the resin films is 5-200 μ m, each respectively. The thickness of the gas-barrier layer is 1-50 μ m. The drawing shows the schematic sectional view of gas-barrier laminate. 1Gas-barrier laminate2Gas-barrier layer3,4Resin films5Recording layer6Heat-sealing layer | The present invention provides a gas-barrier laminate which either when used as a packaging material to be filled with contents in a hermetically sealed state or when applied onto the outermost layer of a resin container as an in-mold label, can block moisture, oxygen or a hazardous gas to inhibit or reduce the chemical change of the contents. This gas-barrier laminate comprises a resin film layer (B) having a recording layer (D), a resin film layer (C) having a heat-sealing layer (E), and at least one gas-barrier layer (A) which is made of a thermoplastic resin film and which is interposed between the resin film layers (B) and (C), wherein the surface resistivity of the recording layer (D) is 1×108 to 9×1012 Ω. L'invention concerne un stratifié faisant barrière aux gaz qui, lorsqu'il est utilisé comme matériau de conditionnement à remplir d'un contenu dans un état hermétiquement scellé ou qu'il est appliqué sur la couche externe d'un contenant en résine en tant qu'étiquette surmoulée, peut bloquer l'humidité, l'oxygène ou un gaz dangereux afin d'empêcher ou de réduire la modification chimique du contenu. Ce stratifié faisant barrière aux gaz comprend une couche de film de résine (B) munie d'une couche de support d'information (D), une couche de film de résine (C) munie d'une couche thermoscellable (E), ainsi qu'au moins une couche (A) faisant barrière aux gaz qui est constituée d'un film de résine thermoplastique et qui est intercalée entre les couches de film de résine (B) et (C), la résistivité superficielle de la couche de support d'information (D) étant comprise entre 1×108 et 9×1012 Ω. | JP2012283841A | 2012-12-27 | WO2014104237A1 | WO2014104237A1 | 1. It is the laminated body which carried out at least 1 layer lamination¦stacking of the gas barrier layer (A) formed from a thermoplastic resin film between the resin film layer (B) which has a recording layer (D), and the resin film layer (C) which has a heat-sealing layer (E), Comprising: The gas-barrier laminated body whose surface resistivity of the said recording layer (D) is 1*10 8-9*1012(omega¦ohm). 23 degreeC and oxygen gas permeability in 0 %RH are 0.001-5cm3/(m2*24h*atm), And the gas-barrier laminated body of Claim 1 whose 38 degreeC and water vapor transmission rate in 90 %RH are 0.01-10g/(m 2*24h). 3. The gas-barrier laminated body of Claim 1 or Claim 2 whose said recording layers (D) are 1 to 70 weight% of pigment particles, 0 to 98 weight% of binder resin, and a coating layer containing 1 to 99 weight% of fat-soluble polymer antistatic agents. 4. The gas-barrier laminated body of Claim 3 in which the initial period polymer antistatic agent contains either one of an alkylene-oxide group and a hydroxyl group and alkali metal ion. 5. The gas-barrier laminated body of Claim 3 or Claim 4 in which the said polymer antistatic agent contains the structural unit represented by following General formula (1). [FORMULA 1] [MAT_IMAGE "JPOXMLDOC01-appb-C000001.tif"] (In Formula (1), R 1, R2 respectively independently represents a hydrogen atom or a methyl group, R 3 represents a hydrogen atom, a chlorine atom, or a methyl group, R 4 represents a C1-C30 alkyl group, A represents the coupling group which 1 type of coupling groups selected from the following &lt;1 group&gt;, 1 or more types of coupling groups which are selected from the following &lt;1 group&gt;, and 1 or more types of coupling groups selected from the following &lt;2 groups&gt; couple¦bonded alternately, or a single bond, The C1-C6 alkylene group which may have a &lt;1 group&gt;substituent, The C6-C20 arylene group which may have a substituent &lt;2 group&gt;-CONH-, -NHCO-, -OCONH - -NHCOO-,-NH-,-COO-,-OCO-, -O- M represents an alkali metal, m represents the integer of 0-300, n represents the integer of 1-300, p represents the integer of 1-100. When p is two or more, R 3 may be the same and may differ. 6. The gas-barrier laminated body as described in any one of Claims 1-5 in which the said recording layer (D) contains alkali metal ion 0.01 to 1weight%. 7. The gas-barrier laminated body of Claim 6 whose said alkali metal ion is lithium ion. 8. The gas-barrier laminated body as described in any one of Claims 1-7 in which the said thermoplastic resin film that comprises the said gas barrier layer (A) contains vinyl alcohol resin and vinyl alcohol type resin containing at least one of the ethylene vinyl alcohol copolymer resin. 9. The gas-barrier laminated body of Claim 8 in which the said gas barrier layer (A) contains the stretched film which extended¦stretched the said vinyl alcohol type resin to uniaxial direction at least. 10. The gas-barrier laminated body as described in any one of Claims 1-9 in which the said resin film layer (B) and the said resin film layer (C) contain an olefin resin. 11. The gas-barrier laminated body of Claim 10 in which the said resin film layer (B) and the said resin film layer (C) contain the biaxial stretching film of an olefin resin. 12. The gas-barrier laminated body as described in any one of Claims 1-11 in which the said heat-sealing layer (E) contains the thermoplastic resin which is 60-150 degreeC of melting¦fusing point. 13. The thickness of the said resin film layer (B) is 5-200 micrometers, The thickness of the said resin film layer (C) is 5-200 micrometers, And the gas-barrier laminated body as described in any one of Claims 1-12 whose thickness of the said gas barrier layer (A) is 1-50 micrometers. 14. The gas-barrier packaging bag which printed on the recording layer (D) side surface of the gas-barrier laminated body as described in any one of Claims 1-13, and carried out the heat seal process of this at the bag shape. 15. The gas-barrier packaging container which was printed on the recording layer (D) side surface of the gas-barrier laminated body as described in any one of Claims 1-13, and carried out in-mold molding by making this into a label. | B32B000702 ¦ B32B002700 ¦ B65D002536 ¦ B65D003002 ¦ C08F022028 | 2016-01-20 122 EP: PCT APPLICATION NON-ENTRY IN EUROPEAN PHASE - EP 13868851 A1 ¦ 2015-06-29 NENP NON-ENTRY INTO THE NATIONAL PHASE IN: DE ¦ 2015-05-15 ENP ENTRY INTO THE NATIONAL PHASE IN: JP 2014554568 A ¦ 2014-08-27 121 EP: THE EPO HAS BEEN INFORMED BY WIPO THAT EP WAS DESIGNATED IN THIS APPLICATION EP 13868851 A1 | A gas-barrier laminate (1) comprises a resin film (3) having a recording layer (5), a resin film (4) having a heat-sealing layer (6), and at least one gas-barrier layer (2) which is made of a thermoplastic resin film and which is interposed between the resin films (B) and (C). The surface resistivity of the recording layer (D) is 1x 10 8 to 9x 10 12 Ω . | Gas-barrier laminate is used for gas-barrier packaging bag, gas-barrier packaging container (all claimed) for storing foodstuffs and cosmetics, and lid material. | The gas-barrier laminate has high water resistance, flexibility, impact resistance, pinhole resistance, heat-sealing property, dust adherence resistance, moisture resistance, oxygen resistance, and resistance to hazardous gas to inhibit or reduce the chemical change of the contents.
WO2014065314A1 | 2014-05-01 | Organic solvent dispersion used for composition for forming electroconductive film, comprises conductive polymer/polyanion complex, amine compound, alcohol-soluble compound, and alcohol-containing organic solvent | ORGANIC SOLVENT DISPERSOID FOR CONDUCTIVE POLYMER/POLYANION COMPLEX, CONDUCTIVE COMPOSITION CONTAINING SAID DISPERSOID, AND CONDUCTIVE FILM OBTAINED FROM SAID COMPOSITION ¦ DISPERSOÏDE DE SOLVANT ORGANIQUE POUR UN COMPLEXE POLYMÈRE/POLYANION CONDUCTEUR, COMPOSITION CONDUCTRICE CONTENANT LEDIT DISPERSOÏDE ET FILM CONDUCTEUR OBTENU À PARTIR DE LADITE COMPOSITION | ARAKAWA CHEMICAL INDUSTRIES LTD.,JP | MURATA, Minoru ¦ SAWADA, Hiroshi | An organic solvent dispersion comprises a conductive polymer/polyanion complex (A) containing a polythiophene and a sulfo anion-group-containing polymer and having structural unit (I), an amine compound (B) (II), an alcohol-soluble compound (C) (III), and an alcohol-containing organic solvent (D). An organic solvent dispersion comprises a conductive polymer/polyanion complex (A) containing a polythiophene and a sulfo anion-group-containing polymer and having structural unit of formula (I), an amine compound (B) (II), an alcohol-soluble compound (C) (III), and an alcohol-containing organic solvent (D).A1-12C alkylene;X 11-40C alkyl, 3-40C alkenyl or 3-40C aralkyl;Y'oxyethylene, oxypropylene or oxyethylene oxypropylene;m1-20;andX 1 -X 7H, hydroxy or alkoxy, and at least 2 is hydroxy.INDEPENDENT CLAIMS are included for the following:electroconductive composition, which comprises components (A-D) and binder component chosen from active energy ray radical polymerizable compound, epoxy resin and non-active energy beam radical polymerizable acrylic copolymer; andelectroconductive film, which is obtained by coating the electroconductive composition to a base material, and irradiating an active energy ray. Organic solvent dispersion is used for composition for forming electroconductive film (all claimed) for electronic component carrier tape, magnetic card, magnetic tape, magnetic disc, release film integrated circuit tray, organic electroluminescent element and solar cell. The organic solvent dispersion has excellent storage stability. The electroconductive film formed using the composition containing the organic solvent dispersion has reduced time-dependant fall of width. Preferred Composition: The active energy ray radical polymerizable compound is (meth)acrylate compound having 2-6 functional groups and/or (meth)acrylic-type polymer having free (meth)acrylol group. The electroconductive composition further comprises a photoinitiator. The component (β ) is chosen from aliphatic epoxy resin, aromatic epoxy resin and alicyclic epoxy resin. The cycloaliphatic epoxy resin is obtained by epoxidizing an alicyclic olefin, and epoxy resin and/or hydrogenated epoxy resin. The electroconductive composition further contains epoxy group reactivity crosslinking agent, neutralizing agent and cation polymerization catalyst. Preferred Process: The electroconductive film is obtained by coating electroconductive composition to a base material, and irradiating and hardening the active energy ray. The non-active energy beam radical polymerizable acrylic copolymer is obtained by reacting (α ),(β )unsaturated carbon acid, (meth)acrylic-acid alkylester and (meth)acrylic-acid hydroxy alkylester. | The purpose of the present invention is to provide a novel organic solvent dispersoid for a conductive polymer/polyanion complex with which a film having exceptional conductivity and minimal decline thereof over time can be formed on a variety of substrates when the dispersoid is used as an additive to a variety of coating agents. The invention comprises using an organic solvent dispersoid containing a conductive polymer/polyanion complex that comprises a polythiophene and a sulfoanion-group-containing polymer and has a prescribed structure, an amine compound having a prescribed structure, an alcohol-soluble compound having a prescribed structure, and an alcohol-containing organic solvent. La présente invention a pour but de proposer un nouveau dispersoïde de solvant organique pour un complexe polymère/polyanion conducteur avec lequel un film ayant une exceptionnelle conductivité et un déclin minimal de celui-ci au cours du temps peut être formé sur une variété de substrats lorsque le dispersoïde est utilisé comme additif pour une variété d'agents de revêtement. L'invention comprend l'utilisation d'un dispersoïde de solvant organique contenant un complexe polymère/polyanion conducteur qui comprend un polythiophène et un polymère contenant un groupe anion sulfo et a une structure prescrite, un composé amine ayant une structure prescrite, un composé soluble dans les alcools ayant une structure prescrite et un solvant organique contenant un alcool. | JP2012233491A ¦ JP2012233490A | 2012-10-23 ¦ 2012-10-23 | WO2014065314A1 ¦ CN104755556A ¦ KR2015080524A ¦ TW201420670A | WO2014065314A1 ¦ TW201420670A ¦ KR2015080524A ¦ CN104755556A | 1. The conductive polymer / polyanion complex (A) which consists of polythiophene (a1) and the sulfo anion group containing polymer (a2) which have a structure represented by following General formula (1), The organic-solvent dispersion containing the organic solvent (D) which contains the thing of an alcohol solubility, (C), and alcohol (d1) among the amine compound (B) represented by following General formula (2), and the compound represented by following General formula (3). [FORMULA 1] [MAT_IMAGE "JPOXMLDOC01-appb-C000001.tif"] (In formula (1), A represents a C1-C12 alkylene group.) [FORMULA 2] [MAT_IMAGE "JPOXMLDOC01-appb-C000002.tif"] (In formula (2), X 1 represents either a C1-C40 alkyl group, a C3-C40 alkenyl group and a C3-C40 aralkyl group. Moreover, Y respectively represents either an oxyethylene group, an oxypropylene group and an oxyethylene oxypropylene group. Moreover, as for m, all represent the integer of 1-20.) [FORMULA 3] [MAT_IMAGE "JPOXMLDOC01-appb-C000003.tif"] (In formula (3), a broken-line part shows a carbon-carbon single bond or a carbon-carbon double bond. Moreover, X 1-X7 represents 1 type chosen from the group which all become from hydrogen, a hydroxyl group, and an alkoxy group. (However, at least 2 is a hydroxyl group among X 1-X7.). Moreover, Y represents a methylene group or a carbonyl group.) 2. The organic-solvent dispersion of Claim 1 which is a compound by which (C)component is represented with the following general formula (3-1). [FORMULA 4] [MAT_IMAGE "JPOXMLDOC01-appb-C000004.tif"] (In formula (3-1), a broken-line part represents a carbon-carbon single bond or a carbon-carbon double bond, and X 1 represents a hydroxyl group or an alkoxy group. Moreover, any one of X 3, X4 and X5 is a hydroxyl group, and the remaining two are hydrogen or a hydroxyl group, respectively. Moreover, Y represents a methylene group or a carbonyl group.) 3. The conductive polymer / polyanion complex (A) which consists of polythiophene (a1) and the sulfo anion group containing polymer (a2) which have a structure represented by following General formula (1), It is with the thing of an alcohol solubility, and (C) among the amine compound (B) represented by following General formula (2), and the compound represented by following General formula (3), Organic solvent (D) containing alcohol (d1), 1 type of binder components chosen from the group which consists of an active energy ray radical polymerizable compound ((alpha)), an epoxy resin ((beta)), and a non-active energy-beam radical polymerizable acrylic copolymer ((gamma)) are included, Electrically conductive composition. [FORMULA 5] [MAT_IMAGE "JPOXMLDOC01-appb-C000005.tif"] (In formula (1), A represents a C1-C12 alkylene group.) [FORMULA 6] [MAT_IMAGE "JPOXMLDOC01-appb-C000006.tif"] (In formula (2), X 1 represents either a C1-C40 alkyl group, a C3-C40 alkenyl group and a C3-C40 aralkyl group. Moreover, Y respectively represents either an oxyethylene group, an oxypropylene group and an oxyethylene oxypropylene group. Moreover, as for m, all represent the integer of 1-20.) [FORMULA 7] [MAT_IMAGE "JPOXMLDOC01-appb-C000007.tif"] (In formula (3), a broken-line part shows a carbon-carbon single bond or a carbon-carbon double bond. Moreover, X 1-X7 represents 1 type chosen from the group which all become from hydrogen, a hydroxyl group, and an alkoxy group. (However, at least 2 is a hydroxyl group among X 1-X7.). Moreover, Y represents a methylene group or a carbonyl group.) 4. Electrically conductive composition of Claim 3 which is a compound by which (C)component is represented with the following general formula (3-1). [FORMULA 8] [MAT_IMAGE "JPOXMLDOC01-appb-C000008.tif"] (In formula (3-1), a broken-line part represents a carbon-carbon single bond or a carbon-carbon double bond, and X 1 represents a hydroxyl group or an alkoxy group. Moreover, any one of X 3, X4 and X5 is a hydroxyl group, and the remaining two are hydrogen or a hydroxyl group, respectively. Moreover, Y represents a methylene group or a carbonyl group.) 5. ((alpha)) Electrically conductive composition of Claim 3 or 4 whose component is the (meth)acrylic-type polymer ((alpha) 2) which has a free (meth)acryloyl group in a bifunction -6 functional (meth)acrylate compound ((alpha) 1) and/or a molecule¦numerator. 6. Furthermore, electrically conductive composition of any one of Claims 3-5 containing a photoinitiator. 7. The electroconductive film obtained by coating the electrically conductive composition of any one of Claims 3-6 to a base material, and irradiating an active energy ray. 8. ((beta)) Electrically conductive composition of Claim 3 or 4 which is at least 1 sort(s) chosen from the group which a component becomes from an aromatic epoxy resin, a cycloaliphatic epoxy resin, and an aliphatic epoxy resin. 9. Electrically conductive composition of any one of Claim 3, 4, 8 which is the epoxy resin and/or hydrogenated epoxy resin which are obtained by the said cycloaliphatic epoxy resin epoxidizing an alicyclic olefin. 10. Furthermore, electrically conductive composition of any one of the Claim 3, 4, 8, 9 containing an epoxy-group reactivity crosslinking agent. 11. Furthermore, electrically conductive composition of any one of Claim 3, 4, 8-10 containing a neutralizing agent. 12. Furthermore, electrically conductive composition of any one of Claim 3, 4, 8-11 containing a cation polymerization catalyst. 13. The electroconductive film obtained by making a base material coat and heat-harden the electrically conductive composition of any one of Claim 3, 4, 8-12. 14. The electroconductive film obtained by coating the electrically conductive composition of any one of Claim 3, 4, 8-13 to a base material, and irradiating and hardening an active energy ray. 15. ((gamma)) Electrically conductive composition of Claim 3 or 4 whose components are (alpha), (beta) unsaturated carbon acids ((gamma)1), (meth)acrylic-acid alkylesters ((gamma)2), and an acrylic copolymer obtained by making (meth)acrylic-acid hydroxy alkylesters ((gamma)3) react as needed. 16. Furthermore, electrically conductive composition containing a carboxyl group reactivity crosslinking agent of any one of Claim 3, 4, 15. 17. Furthermore, electrically conductive composition containing a neutralizing agent of any one of a Claim 3, 4, 15, 16. 18. The electroconductive film obtained by coating the electrically conductive composition of any one of Claim 3, 4, 15-17 to a base material. | C08L006500 ¦ C08J000704 ¦ C08K00051545 ¦ C08K000517 ¦ C09D000400 ¦ C09D000524 ¦ C09D000712 ¦ C09D018100 ¦ H01B000112 ¦ H01B000120 ¦ H01B000514 | 2015-11-18 122 EP: PCT APPLICATION NON-ENTRY IN EUROPEAN PHASE - EP 13848791 A1 ¦ 2015-05-19 ENP ENTRY INTO THE NATIONAL PHASE IN: KR 20157013172 A ¦ 2015-04-23 NENP NON-ENTRY INTO THE NATIONAL PHASE IN: DE ¦ 2014-12-15 ENP ENTRY INTO THE NATIONAL PHASE IN: JP 2014543319 A ¦ 2014-06-18 121 EP: THE EPO HAS BEEN INFORMED BY WIPO THAT EP WAS DESIGNATED IN THIS APPLICATION EP 13848791 A1 | An organic solvent dispersion comprises a conductive polymer/polyanion complex (A) containing a polythiophene and a sulfo anion-group-containing polymer and having structural unit (I), an amine compound (B) (II), an alcohol-soluble compound (C) (III), and an alcohol-containing organic solvent (D). | Organic solvent dispersion is used for composition for forming electroconductive film (all claimed) for electronic component carrier tape, magnetic card, magnetic tape, magnetic disc, release film integrated circuit tray, organic electroluminescent element and solar cell. | The organic solvent dispersion has excellent storage stability. The electroconductive film formed using the composition containing the organic solvent dispersion has reduced time-dependant fall of width.
WO2014069178A1 | 2014-05-08 | Heat-conductive adhesive sheet used for e.g. semiconductor device and hard disk, light-emitting diode device has acrylic adhesive layer containing specified amount of heat-conductive particles with different average particle diameter | THERMALLY CONDUCTIVE ADHESIVE SHEET AND METHOD FOR PRODUCING SAME ¦ FEUILLET ADHÉSIF THERMOCONDUCTEUR ET SON PROCÉDÉ DE PRODUCTION | NITTO DENKO CORPORATION,JP | NAKAYAMA, Junichi ¦ FUJIKAWA, Kenichi ¦ YAMAGUCHI, Miho ¦ TOJO, Midori | A heat-conductive adhesive sheet has an acrylic adhesive layer (4) containing 3 or more heat-conductive particles with different average particle diameter. The porosity of the heat-conductive particles is 72% or less. The content of the heat-conductive particles with respect to the acrylic adhesive layer is 55-75 vol.%. An INDEPENDENT CLAIM is included for manufacture of heat-conductive adhesive sheet, which involves mixing the heat-conductive particles with monomer component having (meth)acrylic-acid alkylester as a main component, obtaining an adhesive raw material (2), the reacting the adhesive raw material and obtaining acrylic adhesive layer. Heat-conductive adhesive sheet. Uses include but are not limited to semiconductor device, hard disk, light-emitting diode device, electroluminescent device, capacitor, battery, condenser and power module. The adhesive sheet has excellent heat conductivity and flame retardant property, and favorable hardness, and is manufactured by simple process. Preferred Composition: At least one of heat-conductive particles contain metal oxide or metal nitride, and other contain metal hydroxide. The content of heat-conductive particles containing metal oxide or metal nitride with respect to the said acrylic adhesive layer is 5-25 vol.%. The heat-conductive particles contain heat-conductive particles (A) having average particle diameter of less than 3 μ m, heat-conductive particles (B) having average particle diameter of 3-70 μ m, heat-conductive particles (C) having average particle diameter of 70 μ m or more, and scale-shaped heat-conductive particles (D) having average particle diameter of 3-70 μ m. Preferred Properties: The hardness of the heat-conductive adhesive sheet is 80 or less, at 30 seconds after sticking the pressurization surface of a type C durometer. The heat conductivity of the adhesive sheet is 1.7 W/mx K or more in thickness direction of the said heat conductive adhesive sheet is 1.7 W/m.K or more. The heat-conductive adhesive sheet satisfy V-0 specification in UL94 flame-retardant test.Preferred Composition: The monomer component does not contain monomer having carboxyl group. The polar group-containing monomer contains nitrogen-containing monomer and/or hydroxyl-containing monomer.Preferred Composition: The acrylic adhesive layer contains (meth)acrylic acid alkylester as a main component, and acrylic polymer obtained by polymerizing monomer component containing 5 %mass or more polar group-containing monomer., The drawing shows a schematic view explaining the manufacture of heat-conductive adhesive sheet. 1Base film2Adhesive raw material3Cover film4Acrylic adhesive layer | This thermally conductive adhesive sheet is provided with an acrylic adhesive layer. The acrylic adhesive layer contains three or more kinds of thermally conductive particles which have different average particle diameters, and the porosity when the three or more kinds of thermally conductive particles are mixed is 72% or less. The content ratio of the three or more kinds of thermally conductive particles relative to the acrylic adhesive layer is from 55% by volume to 75% by volume (inclusive). La présente invention concerne un feuillet adhésif thermoconducteur comportant une couche d'un adhésif acrylique. Ladite couche d'adhésif acrylique contient au moins trois types de particules thermoconductrices présentant des diamètres de particule moyens différents et sa porosité, lorsque lesdits au moins trois types de particules thermoconductrices sont mélangés, est inférieure ou égale à 72 %. Le rapport teneur en lesdits au moins trois types de particules thermoconductrices sur teneur en couche d'adhésif acrylique varie de 55 à 75 % en volume (bornes incluses). | JP2012239442A | 2012-10-30 | WO2014069178A1 ¦ CN104755574A ¦ JP2014088506A ¦ KR2015079559A ¦ TW201416407A | WO2014069178A1 ¦ JP2014088506A ¦ TW201416407A ¦ KR2015079559A ¦ CN104755574A | 1. An acrylic adhesive layer is provided, The said acrylic adhesive layer contains 3 or more types of heat conductive particles from which an average particle diameter differs, Porosity when 3 or more types of said heat conductive particles are mixed is 72 % or less, The content rates of 3 or more types of said heat conductive particles with respect to the said acrylic adhesive layer are 55 volume% or more and 75 volume% or less. The heat conductive adhesive sheet characterized by the above-mentioned. 2. An at least 1 sort(s) of heat conductive particle consists of a metal oxide or metal nitride among 3 or more types of said heat conductive particles, and a heat conductive particle other than that consists of a metal hydroxide, The heat conductive adhesive sheet of Claim 1 characterized by the above-mentioned. 3. The content rates of the heat conductive particle which consists of said metal oxide or metal nitride are 5 volume% or more and 25 volume% or less with respect to the said acrylic adhesive layer, The heat conductive adhesive sheet of Claim 2 characterized by the above-mentioned. 4. Three or more types of said heat conductive particles contain a 1st heat conductive particle with an average particle diameter of less than 3 micrometers, the average particle diameter of 3 micrometers or more, the 2nd heat conductive particle below 70 micrometers, and a 3rd heat conductive particle with an average particle diameter of 70 micrometers or more, The heat conductive particle of Claim 1 characterized by the above-mentioned. 5. Three or more types of said heat conductive particles contain the 4th heat conductive particle which is scale shape at a 1st heat conductive particle with an average particle diameter of less than 3 micrometers, the average particle diameter of 3 micrometers or more, the 2nd heat conductive particle below 70 micrometers, the average particle diameter of 3 micrometers or more, and less than 70 micrometers, The heat conductive particle of Claim 1 characterized by the above-mentioned. 6. The said acrylic adhesive layer has a (meth)acrylic-acid alkylester as a main component, The acryl-type polymer obtained by superposing¦polymerizing the monomer component containing 5 mass % or more of polar group containing monomers is contained, The heat conductive adhesive sheet of Claim 1 characterized by the above-mentioned. 7. The said monomer component does not contain substantially the monomer which has a carboxyl group, The heat conductive adhesive sheet of Claim 6 characterized by the above-mentioned. 8. The said polar group containing monomer contains a nitrogen-containing monomer and/or a hydroxyl-containing monomer, The heat conductive adhesive sheet of Claim 6 characterized by the above-mentioned. 9. The hardness of the said heat conductive adhesive sheet is a type C hardness test. WHEREIN: 30 second after sticking the pressurization surface of a type C durometer, when it measures, it is 80 or less, The heat conductive adhesive sheet of Claim 1 characterized by the above-mentioned. 10. The heat conductivity in the thickness direction of the said heat conductive adhesive sheet is 1.7 W/m*K or more, The heat conductive adhesive sheet of Claim 1 characterized by the above-mentioned. 11. The said heat conductive adhesive sheet satisfy¦fills V-0 specification in a UL94 flame-retardant test, The heat conductive adhesive sheet of Claim 1 characterized by the above-mentioned. 12. It is a method to manufacture a heat conductive adhesive sheet provided with an acrylic adhesive layer, Comprising: The process of mixing the heat conductive particle which is 3 or more types from which an average particle diameter differs with the monomer component which has a (meth)acrylic-acid alkylester as a main component, and obtaining an adhesive raw material, and The process of making the said adhesive raw material reacting and obtaining the said acrylic adhesive layer These are provided, Porosity when 3 or more types of said heat conductive particles are mixed is 72 % or less, The content rates of 3 or more types of said heat conductive particles with respect to the said acrylic adhesive layer are 55 volume% or more and 75 volume% or less, The manufacturing method of a heat conductive adhesive sheet characterized by the above-mentioned. | C09J000700 ¦ C09J000402 ¦ C09J001104 ¦ C09J013300 ¦ C09J013314 | 2015-11-25 122 EP: PCT APPLICATION NON-ENTRY IN EUROPEAN PHASE - EP 13851352 A1 ¦ 2015-04-30 NENP NON-ENTRY INTO THE NATIONAL PHASE IN: DE ¦ 2015-03-13 ENP ENTRY INTO THE NATIONAL PHASE IN: KR 20157006482 A ¦ 2014-06-25 121 EP: THE EPO HAS BEEN INFORMED BY WIPO THAT EP WAS DESIGNATED IN THIS APPLICATION EP 13851352 A1 | A heat-conductive adhesive sheet has an acrylic adhesive layer (4) containing 3 or more heat-conductive particles with different average particle diameter. The porosity of the heat-conductive particles is 72% or less. The content of the heat-conductive particles with respect to the acrylic adhesive layer is 55-75 vol.%. | Heat-conductive adhesive sheet. Uses include but are not limited to semiconductor device, hard disk, light-emitting diode device, electroluminescent device, capacitor, battery, condenser and power module. | The adhesive sheet has excellent heat conductivity and flame retardant property, and favorable hardness, and is manufactured by simple process.
WO2014061558A1 | 2014-04-24 | Laminate used for vulcanized laminate for e.g. diaphragm of filter press, comprises non-fluororubber layer which is layer formed from vulcanized rubber composition, and fluororubber layer laminated on non-fluororubber layer | LAMINATE ¦ STRATIFIÉ | DAIKIN INDUSTRIES LTD.,JP | KUWAJIMA Yuuki ¦ KAWASAKI Kazuyoshi | A laminate comprises a non-fluororubber layer (A) and fluororubber layer (B) laminated on the non-fluororubber layer (A). The non-fluororubber layer (A) is a layer formed from the vulcanized rubber composition. The rubber composition contains unvulcanized acrylic rubber, 1,8-diazabicyclo (5.4.0) undecene-7 salt, 1,5-diazabicyclo (4.3.0)-nonene-5 salt, 1,8-diazabicyclo (5.4.0) undecene-7,1,5-diazabicyclo (4.3.0)-nonene-5 and imidazole, and/or dithiocarbamic-acid iron and aldehyde amine curing system curing agent. A laminate is provided with a non-fluororubber layer (A) and fluororubber layer (B) laminated on the non-fluororubber layer (A). The non-fluororubber layer (A) is a layer formed from the vulcanized rubber composition. The rubber composition contains unvulcanized acrylic rubber, 1,8-diazabicyclo (5.4.0) undecene-7 salt, 1,5-diazabicyclo (4.3.0)-nonene-5 salt, 1,8-diazabicyclo (5.4.0) undecene-7,1,5-diazabicyclo (4.3.0)-nonene-5 and imidazole, and/or dithiocarbamic-acid iron and aldehyde amine curing system curing agent. The fluororubber layer (B) is layer formed from the fluororubber composition containing fluororubber. An INDEPENDENT CLAIM is included for vulcanization laminate, which is obtained by heat-processing the laminate, and vulcanize-adhering vulcanization non-fluororubber layer (A1) and vulcanization fluororubber layer (B1). Laminate is used for vulcanized laminate (claimed). Uses include but are not limited to diaphragm for filter press, gasket, oil seal, printed circuit board, electric-insulation board, gas delivery plate seal, wafer support seal, boot for agricultural machines, product for shipbuilding piping and valve component of tube. The laminate has improved flexibility and excellent adhesiveness at high temperature, and is economical. The vulcanized laminate has excellent heat resistance, oil resistance, amine-proof property, chemical-resistance, cold resistance and steam-proof property. Preferred Composition: The content of magnesium oxide (d3) with respect to 100 parts mass unvulcanized acrylic rubber (d1) is 0-20 parts mass.Preferred Composition: The content of organic peroxide (e2) with respect to 100 parts mass fluororubber (e1) is 0.1-5 parts mass.Preferred Composition: The rubber composition contains 0-20 parts mass magnesium oxide with respect to 100 parts mass unvulcanized acrylic rubber. The content of unvulcanized acrylic rubber with respect to 100 parts mass unvulcanized acrylic rubber is 0-5.0 parts mass. The fluororubber further includes vinylidene fluoride unit. The laminate further has polymer layer (C) laminated on the both sides or one side of fluororubber layer (B), non-fluororubber layer (D) and fluororubber layer (E). The polymer layer (C) contains acrylonitrile butadiene rubber or its hydride. The non-fluororubber layer (D) is a layer formed from vulcanized rubber composition which contains unvulcanized acrylic rubber (d1), magnesium oxide (d3) and polyfunctional compound (d6). The fluororubber layer (E) is a layer formed from the fluororubber composition containing fluororubber (e1), organic peroxide (e2) and polyfunctional compound (e3). The fluororubber (e1) is peroxide-vulcanized fluororubber. The content of polyfunctional compounds (d6) with respect to 100 parts mass unvulcanized acrylic rubber (d1) is 0.3-10 parts mass. The fluororubber (e1) is fluororubber including vinylidene fluoride unit. Preferred Process: The non-fluororubber layer (A) is laminated on the both sides of fluororubber layer (B), or fluororubber layer (B) is laminated on the both sides of the non-fluororubber layer (A). | The purpose of the present invention is to provide a laminate which can adhere a fluororubber to an acrylic rubber strongly. The present invention is a laminate comprising a non-fluororubber layer (A) and a fluororubber layer (B) laminated on the non-fluororubber layer (A), the laminate being characterized in that the non-fluororubber layer (A) is a layer made from a rubber composition for vulcanization use, the rubber composition for vulcanization use comprises an unvulcanized acrylic rubber (a1), at least one compound (a2) selected from the group consisting of a salt of 1,8-diazabicyclo(5.4.0)undecene-7, a salt of 1,5-diazabicyclo(4.3.0)-nonene-5, 1,8-diazabicyclo(5.4.0)undecene-7, 1,5-diazabicyclo(4.3.0)-nonene-5 and imidazole, and at least one compound (a4) selected from the group consisting of iron dithiocarbamate and an aldehyde amine vulcanizing system vulcanizing agent is contained in the composition, and the fluororubber layer (B) is a layer made from a fluororubber composition containing a fluororubber (b1). L'objectif de la présente invention consiste à produire un stratifié qui peut faire solidement adhérer un caoutchouc fluoré à un caoutchouc acrylique. La présente invention concerne un stratifié comprenant une couche de non-caoutchouc fluoré (A) et une couche de caoutchouc fluoré (B) stratifiée sur la couche de non-caoutchouc fluoré (A), le stratifié étant caractérisé en ce que la couche de non-caoutchouc fluoré (A) est une couche constituée d'une composition caoutchouteuse destinée à un usage de vulcanisation, la composition caoutchouteuse à usage de vulcanisation comprenant un caoutchouc acrylique non vulcanisé (a1), au moins un composé (a2) choisi dans le groupe constitué d'un sel de 1,8-diazabicyclo(5.4.0)undécène-7, d'un sel de 1,5-diazabicyclo(4.3.0)-nonène-5, 1,8-diazabicyclo(5.4.0)undécène-7, 1,5-diazabicyclo(4.3.0)-nonène-5 et d'imidazole, et au moins un composé (a4) choisi dans le groupe constitué de dithiocarbamate de fer et un agent de vulcanisation de système de vulcanisation d'amine aldéhyde est contenu dans la composition, et la couche de caoutchouc fluoré (B) est une couche constituée d'une composition de caoutchouc fluoré contenant un caoutchouc fluoré (b1). | JP2012230327A ¦ JP2012244853A | 2012-10-17 ¦ 2012-11-06 | WO2014061558A1 ¦ JP05605485B2 ¦ JP05729493B2 ¦ JP2014111359A ¦ JP2014111379A | WO2014061558A1 ¦ JP2014111359A ¦ JP2014111379A ¦ JP05605485B2 ¦ JP05729493B2 | 1. It is a laminated body provided with a non-fluororubber layer (A) and the fluororubber layer (B) laminated¦stacked on the non-fluororubber layer (A), Comprising: A non-fluororubber layer (A) is a layer formed from the rubber composition for vulcanization¦cure, The rubber composition for vulcanization¦cure contains these following. Unvulcanized¦uncured acrylic rubber (a1), 1, 8- diazabicyclo (5.4.0) undecene- 7 salt, 1, 5- diazabicyclo (4.3.0)-nonene- 5 salt, 1, 8- diazabicyclo (5.4.0) undecene- 7, the 1, 5- diazabicyclo (4.3.0)-nonene- 5, and imidazole, The at least 1 sort(s) of compound selected from the group which consists of the above-mentioned (a2), and The at least 1 sort(s) of compound selected from the group which consists of dithiocarbamic-acid iron and an aldehyde amine curing system curing agent (a4). A fluororubber layer (B) is a layer formed from the fluororubber composition containing fluororubber (b1). The laminated body characterized by the above-mentioned. 2. The rubber composition for vulcanization¦cure is a laminated body of Claim 1 which contains 0-20 mass parts magnesium oxide (a3) with respect to 100 mass parts of unvulcanized¦uncured acrylic rubbers (a1) further. 3. The compounds (a2) of the rubber composition for vulcanization¦cure are 0.5 mass part or more and 5.0 mass parts or less with respect to 100 mass parts of unvulcanized¦uncured acrylic rubbers (a1), The laminated body of Claim 1 or 2. 4. Fluororubber (b1) is fluororubber including a vinylidene fluoride unit, The laminated body of Claim 1, 2 or 3. 5. It is the 2 layer structure which consists of a fluororubber layer (B) and a non-fluororubber layer (A), The laminated body of Claim 1, 2, 3 or 4. 6. The laminated body of Claim 1, 2, 3 or 4 by which the non-fluororubber layer (A) is laminated¦stacked on the both sides of the fluororubber layer (B). 7. The laminated body of Claim 1, 2, 3 or 4 by which a non-fluororubber layer (A) is laminated¦stacked on the both sides of a fluororubber layer (B), and polymer layers (C) other than a fluororubber layer (B) are further laminated¦stacked on the both sides or one side. 8. The laminated body of Claim 1, 2, 3 or 4 by which a non-fluororubber layer (A) is laminated¦stacked on the one side of a fluororubber layer (B), and polymer layers (C) other than a non-fluororubber layer (A) and a fluororubber layer (B) are laminated¦stacked on the other. 9. A polymer layer (C) consists of an acrylonitrile butadiene rubber or its hydride, The laminated body of Claim 7 or 8. 10. The laminated body of Claim 1, 2, 3, 4, 6, 7, 8 or 9 by which the fluororubber layer (B) is laminated¦stacked on the both sides of the non-fluororubber layer (A). 11. It is obtained by heat-processing the laminated body of Claim 1, 2, 3, 4, 5, 6, 7, 8, 9 or 10, and the vulcanization¦cure non-fluororubber layer (A1) and the vulcanization¦cure fluororubber layer (B1) are vulcanize-adhered, The vulcanization¦cure laminated body characterized by the above-mentioned. 12. It is a laminated body provided with a non-fluororubber layer (D) and the fluororubber layer (E) laminated¦stacked on the non-fluororubber layer (D), Comprising: A non-fluororubber layer (D) is a layer formed from the rubber composition for vulcanization¦cure, The rubber composition for vulcanization¦cure contains an unvulcanized¦uncured acrylic rubber (d1) and a polyfunctional compound (d6), A fluororubber layer (E) is a layer formed from the fluororubber composition containing fluororubber (e1) and an organic peroxide (e2). The laminated body characterized by the above-mentioned. 13. Fluororubber (e1) is fluororubber in which the peroxide vulcanization¦cure is possible, The laminated body of Claim 12. 14. The polyfunctional compounds (d6) of the rubber composition for vulcanization¦cure are 0.3 mass part or more and 10 mass parts or less with respect to 100 mass parts of unvulcanized¦uncured acrylic rubbers (d1), The laminated body of Claim 12 or 13. 15. Organic peroxides (e2) of a fluororubber composition are 0.1 mass part or more and 5 mass parts or less with respect to 100 mass parts of fluororubber (e1), The laminated body of Claim 12, 13 or 14. 16. A fluororubber composition is a laminated body of Claim 12, 13, 14 or 15 containing a polyfunctional compound (e3). 17. Fluororubber (e1) is fluororubber including a vinylidene fluoride unit, The laminated body of Claim 12, 13, 14, 15 or 16. 18. The rubber composition for vulcanization¦cure is a laminated body of Claim 12, 13, 14, 15, 16 or 17 which contains 0-20 mass parts magnesium oxide (d3) with respect to 100 mass parts of unvulcanized¦uncured acrylic rubbers (d1) further. 19. It is the 2 layer structure which consists of a fluororubber layer (E) and a non-fluororubber layer (D), The laminated body of Claim 12, 13, 14, 15, 16, 17 or 18. 20. The laminated body of Claim 12, 13, 14, 15, 16, 17 or 18 by which the non-fluororubber layer (D) is laminated¦stacked on the both sides of the fluororubber layer (E). 21. A non-fluororubber layer (D) is laminated¦stacked on the both sides of a fluororubber layer (E), Furthermore, the laminated body of Claim 12, 13, 14, 15, 16, 17 or 18 by which polymer layers (F) other than a fluororubber layer (E) are laminated¦stacked on the both sides or one side. 22. A non-fluororubber layer (D) is laminated¦stacked on the one side of a fluororubber layer (E), And the laminated body of Claim 12, 13, 14, 15, 16, 17 or 18 by which polymer layers (F) other than a non-fluororubber layer (D) and a fluororubber layer (E) are laminated¦stacked on the other. 23. A polymer layer (F) consists of an acrylonitrile butadiene rubber or its hydride, The laminated body of Claim 22. 24. The laminated body of Claim 12, 13, 14, 15, 16, 17 or 18 by which the fluororubber layer (E) is laminated¦stacked on the both sides of the non-fluororubber layer (D). 25. It is obtained by heat-processing Claim 12, 13, 14, 15, 16, 17, 18, 19, 20, 21, 22, 23 or the laminated body of 24, and the vulcanization¦cure non-fluororubber layer (D1) and the vulcanization¦cure fluororubber layer (E1) are vulcanize-adhered, The vulcanization¦cure laminated body characterized by the above-mentioned. | B32B002504 ¦ B32B002500 ¦ B32B002514 ¦ B32B002730 ¦ C08K000322 ¦ C08K000517 ¦ C08K00053442 ¦ C08K000539 ¦ C08L003308 | 2015-11-11 122 EP: PCT APPLICATION NON-ENTRY IN EUROPEAN PHASE - EP 13847629 A1 ¦ 2015-04-17 NENP NON-ENTRY INTO THE NATIONAL PHASE IN: DE ¦ 2014-06-11 121 EP: THE EPO HAS BEEN INFORMED BY WIPO THAT EP WAS DESIGNATED IN THIS APPLICATION EP 13847629 A1 | A laminate comprises a non-fluororubber layer (A) and fluororubber layer (B) laminated on the non-fluororubber layer (A). The non-fluororubber layer (A) is a layer formed from the vulcanized rubber composition. The rubber composition contains unvulcanized acrylic rubber, 1,8-diazabicyclo (5.4.0) undecene-7 salt, 1,5-diazabicyclo (4.3.0)-nonene-5 salt, 1,8-diazabicyclo (5.4.0) undecene-7,1,5-diazabicyclo (4.3.0)-nonene-5 and imidazole, and/or dithiocarbamic-acid iron and aldehyde amine curing system curing agent. | Laminate is used for vulcanized laminate (claimed). Uses include but are not limited to diaphragm for filter press, gasket, oil seal, printed circuit board, electric-insulation board, gas delivery plate seal, wafer support seal, boot for agricultural machines, product for shipbuilding piping and valve component of tube. | The laminate has improved flexibility and excellent adhesiveness at high temperature, and is economical. The vulcanized laminate has excellent heat resistance, oil resistance, amine-proof property, chemical-resistance, cold resistance and steam-proof property.
WO2014054496A1 | 2014-04-10 | Active energy ray-curable composition used for e.g. laminate, comprises (meth)acrylic copolymer, photoacid generator and silica particles produced by flame hydrolysis method, arc method, plasma method and/or fused solid method | ACTIVE ENERGY RAY-CURABLE COMPOSITION ¦ COMPOSITION POUVANT DURCIR SOUS L'EFFET D'UN RAYON D'ÉNERGIE ACTIVE | KANEKA CORPORATION,JP | KAMIYAMA Hiroshi | An active energy ray-curable composition comprises (meth)acrylic copolymer (A) having silicon group(s) (I) bonded to hydrolyzable group in principal chain terminal and/or side chain, photoacid generator (B) and silica particles (C) having an average primary particle diameter of 5-100 nm. The silica particles (C) are produced by a flame hydrolysis method, an arc method, a plasma method and/or a fused solid method. An active energy ray-curable composition comprises (meth)acrylic copolymer (A) having silicon group(s) of formula: -SiR2 a (OR1) 3-a (I) bonded to hydrolyzable group in principal chain terminal and/or side chain, photoacid generator (B) and silica particles (C) having an average primary particle diameter of 5-100 nm. The silica particles (C) are produced by a flame hydrolysis method, an arc method, a plasma method and/or a fused solid method.R1H or 1-10C alkyl;R2H or monovalent hydrocarbyl chosen from 1-10C alkyl, 6-25C aryl and 7-12C aralkyl;anda0-2.INDEPENDENT CLAIMS are included for the following:coating component, which is obtained by coating the active energy ray-curable composition;laminate, which is obtained by coating the curable composition to rubber particles-containing film; andmanufacture of coating film, which involves coating the active energy ray-curable composition to base material, and irradiating an active energy ray to obtained coating film. Active energy ray-curable composition is used for active energy ray-curable hard-coat curable composition, coating component, laminate and manufacture of coating film (all claimed). The economical composition can be cured in a short time by an active energy ray, has favorable storage stability and is capable of thermally forming transparent cured coating film having excellent adhesiveness with respect to plastic base material, pensile hardness and scratch resistance, and favorable chemical resistance. Preferred Properties: The silica particles (C) have water-content ratio of 3% or less obtained by performing loss-on-drying method at 105° C for 2 hours.Preferred Composition: The content of hydrolyzable silicon group-containing monomer which forms (meth)acrylic copolymer (A) is 15-85 wt.% with respect to 100 wt.% of all monomers.Preferred Process: The microdispersion process of silica particles (C) in (meth)acrylic copolymer (A) is carried out by ultrasonic dispersion method, high-speed stirring dispersion method, high-speed shear-force dispersion method and/or bead mill dispersion method. Preferred Composition: The content of silica particles (C) is 12-100 pts. wt. with respect to 100 pts. wt. (meth)acrylic copolymer (A). | The purpose of the present invention is to provide a low-cost one-pack type coating resin composition which can be cured in a short time by an active energy ray or the like and is capable of thermally forming a transparent cured coating film that exhibits excellent adhesion, while having excellent pensile hardness, excellent scratch resistance and good chemical resistance. The present invention relates to an active energy ray-curable composition which contains (A) a (meth)acrylic copolymer having one or more silicon groups respectively bonded to a hydrolyzable group, (B) a photoacid generator, and (C) fine silica particles that have an average primary particle diameter of 5-100 nm and are produced by at least one method that is selected from the group consisting of a flame hydrolysis method, an arc method, a plasma method, and a fused solid method. La présente invention concerne une composition de résine de revêtement, du type en un paquet et de faible coût, qui peut être durcie en peu de temps par un rayon d'énergie active ou autre et qui est apte à former thermiquement un film de revêtement durci, transparent, qui présente d'excellentes caractéristiques en termes d'adhérence, de dureté au crayon, de résistance à la rayure et une bonne résistance chimique. La présente invention concerne une composition pouvant durcir sous l'effet d'un rayon d'énergie active qui contient (A) un copolymère (méth)acrylique ayant un ou plusieurs groupes silicium respectivement liés à un groupe hydrolysable, (B) un générateur de photo-acide et (C) de fines particules de silice qui ont un diamètre de particule primaire moyen de 5 à 100 nm et qui sont produites par au moins un procédé qui est choisi parmi le groupe constitué par un procédé d'hydrolyse par flamme, un procédé par arc, un procédé plasma et un procédé par solide fondu. | JP2012220571A | 2012-10-02 | WO2014054496A1 ¦ JP2015232054A ¦ TW201425553A | WO2014054496A1 ¦ TW201425553A ¦ JP2015232054A | 1. (A) In a principal chain terminal and/or a side chain, it has 1 or more of silicon groups couple¦bonded with the hydrolysable group represented by the following. General formula (I): -SiR2 a(OR1)3-a (I) (In formula, R1 is a hydrogen atom or a C1-C10 alkyl group, R2 is a hydrogen atom or a C1-C10 alkyl group, Showing the monovalent hydrocarbon group chosen from a C6-C25 aryl group and C7-C12 aralkyl group, a is an integer of 0-2.) The said (meth)acrylic-type copolymer, (B) Photo-acid generator, and (C) Average particle diameter of primary particle is 5-100 nm, Comprising: It manufactures by at least 1 type of method selected from the group which consists of a flame hydrolysis, an arc process, a plasma process, and a fusion¦melting solid method, The said silica particle These are contained, The active-energy-ray-curable composition characterized by the above-mentioned. 2. The microdispersion process of the silica particle (C) is carried out in a (meth)acrylic-type copolymer (A) by the at least 1 sort(s) of method selected from the group which consists of an ultrasonic dispersion method, a high-speed stirring dispersion method, a high-speed shear-force dispersion method, and a bead mill dispersion method, The active-energy-ray-curable composition of Claim 1. 3. The active-energy-ray-curable composition of Claim 1 or 2 which contains 12-100 weight part of silica particles (C) with respect to 100 weight part of (meth)acrylic-type copolymers (A). 4. The water¦moisture-content ratio by the loss-on-drying method of 2 hours is 3 % or less at 105 degreeC of a silica particle (C), The active-energy-ray-curable composition of any one of Claims 1-3. 5. A hydrolyzable silicon group containing monomer is 15 to 85 weight% in 100 weight% of all monomers which form a (meth)acrylic-type copolymer (A), The active-energy-ray-curable composition of any one of Claims 1-4. 6. The coating body which coated the active-energy-ray-curable composition of any one of Claims 1-5. 7. The curable composition for active energy ray hardening-type hard-coats containing the curable composition in any one of Claims 1-5. 8. The laminate which apply¦coated the curable composition in any one of Claims 1-5 to the rubber particle containing film. 9. The manufacturing method of a coating film including the process of apply¦coating the active-energy-ray-curable composition in any one of Claims 1-5 to a base material, and the process of irradiating an active energy ray to a coating film. | C08L004304 ¦ B05D000724 ¦ C08F023008 ¦ C08G008102 ¦ C08K000336 ¦ C08L003314 ¦ C09D000500 ¦ C09D000712 ¦ C09D014304 ¦ C08F029012 | 2015-11-17 NENP NON-ENTRY INTO THE NATIONAL PHASE IN: JP ¦ 2015-10-28 122 EP: PCT APPLICATION NON-ENTRY IN EUROPEAN PHASE - EP 13843214 A1 ¦ 2015-04-02 NENP NON-ENTRY INTO THE NATIONAL PHASE IN: DE ¦ 2014-05-28 121 EP: THE EPO HAS BEEN INFORMED BY WIPO THAT EP WAS DESIGNATED IN THIS APPLICATION EP 13843214 A1 | An active energy ray-curable composition comprises (meth)acrylic copolymer (A) having silicon group(s) (I) bonded to hydrolyzable group in principal chain terminal and/or side chain, photoacid generator (B) and silica particles (C) having an average primary particle diameter of 5-100 nm. The silica particles (C) are produced by a flame hydrolysis method, an arc method, a plasma method and/or a fused solid method. | Active energy ray-curable composition is used for active energy ray-curable hard-coat curable composition, coating component, laminate and manufacture of coating film (all claimed). | The economical composition can be cured in a short time by an active energy ray, has favorable storage stability and is capable of thermally forming transparent cured coating film having excellent adhesiveness with respect to plastic base material, pensile hardness and scratch resistance, and favorable chemical resistance.
WO2014050633A1 | 2014-04-03 | Resin composition used for photosensitive resin composition used for formation of resist coating film of color filter used in e.g. organic electroluminescent display, comprises copolymers having preset weight average molecular weight | RESIN COMPOSITION, PHOTOSENSITIVE RESIN COMPOSITION, AND COLOR FILTER ¦ COMPOSITION DE RÉSINE, COMPOSITION DE RÉSINE PHOTOSENSIBLE ET FILTRE DE COULEUR | SHOWA DENKO K.K.,JP | YANAGI, Masayoshi ¦ KINOSHITA, Takehiro ¦ KAWAGUCHI, Yasuaki | A resin composition comprises copolymer (A) and copolymer (B). The copolymer (A) is synthesized using glycidyl (meth)acrylate, and does not contain an acidic radical. The weight average molecular weight of copolymer (A) and copolymer (B) with respect to polystyrene conversion is 1000-50000. The copolymer (B) contains an acidic radical, and the resin composition is capable of developing an alkali image. INDEPENDENT CLAIMS are included for the following:photosensitive resin composition; andcolor filter. Resin composition is used for photosensitive resin composition used for formation of resist coating film of color filter (all claimed) used in organic electroluminescent display, liquid crystal display device and solid-state image sensor, and electronic materials e.g. printed wiring board. The resin composition has excellent sensitivity and developability, and provides the resist coating film with excellent heat-resistant decomposability, heat-resistant yellow discoloration-proof property, and solvent resistance. Preferred Component: The copolymer (A) contains a nitrogen atom.Preferred Components: The acidic radical contained in the copolymer (B) is a carboxyl group. The resin composition further contains a solvent, a reactive diluent, and a coloring agent. The coloring agent contains dye and/or pigment.Preferred Composition: The amount of copolymer (B) contained in the resin composition is 50-600 parts mass with respect to 100 parts mass copolymer (A). The copolymer (A) and copolymer (B) contains a monomer chosen from styrene, vinyl toluene, benzyl (meth)acrylate, N-isopropyl (meth)acrylamide, (meth)acryloyl morpholine, dicyclopentanyl (meth)acrylate, isobornyl (meth)acrylate, adamantyl (meth)acrylate, norbornene, and di-acetone (meth)acrylamide. Preferred Property: The copolymer (B) has an acid value of 20-300 potassium hydroxide mg/g. The drawing shows the cross-sectional view of the color filter. 1Substrate2Pixel3Black matrix4Protective film | The purpose of the present invention is to provide a copolymer composition which has good sensitivity and developability, and which is capable of providing a cured coating film that has excellent thermal decomposition resistance, thermal yellowing resistance and solvent resistance. In order to achieve the above-mentioned purpose, the present invention provides: an alkali developable resin composition that contains (A) a copolymer which is synthesized using a glycidyl (meth)acrylate, comprises no acid group, and has a weight average molecular weight of 1,000-50,000 in terms of polystyrene, and (B) a copolymer which comprises an acid group and has a weight average molecular weight of 1,000-50,000 in terms of polystyrene; and a resin composition, a photosensitive resin composition and the like, each of which contains this copolymer composition. L'objet de la présente invention est de produire une composition copolymère qui a une bonne sensibilité et une bonne caractéristique de développement, et qui est capable de produire une pellicule de revêtement vulcanisée qui a une résistance à la décomposition thermique, une résistance au jaunissement thermique et une résistance aux solvants excellentes. Afin de réaliser l'objet susmentionné, la présente invention concerne : une composition de résine développable aux alcalins qui contient (A) un copolymère qui est synthétisé au moyen d'un (méth)acrylate de glycidyle, ne comprend aucun groupe acide et a un poids moléculaire moyen compris entre 1 000 et 50 000 en termes de polystyrène, et (B) un copolymère qui comprend un groupe acide et a un poids moléculaire moyen compris entre 1 000 et 50 000 en termes de polystyrène ; et une composition de résine, une composition de résine photosensible et similaire, dont chacune contient cette composition de copolymère. | JP2012212582A | 2012-09-26 | WO2014050633A1 ¦ JP2015222279A ¦ TW201421153A | WO2014050633A1 ¦ TW201421153A ¦ JP2015222279A | 1. It synthesize¦combines using glycidyl (meth)acrylate, It does not have an acidic radical, It has a copolymer (A) whose weight average molecular weights of polystyrene conversion are 1000-50000, and an acidic radical, The copolymer (B) whose weight average molecular weights of polystyrene conversion are 1000-50000 is included, The resin composition which is characterized by the above-mentioned and in which alkali image development is possible. 2. The said copolymer (B) is 50-600 mass parts with respect to 100 mass parts of said copolymers (A), The resin composition of Claim 1. 3. The resin composition of Claim 1 or 2 whose acidic radical of the said copolymer (B) is a carboxyl group. 4. The resin composition of any one of Claims 1-3 which is an acid value of 20-300 KOHmg/g of the said copolymer (B). 5. The resin composition of any one of Claims 1-4 in which the said copolymer (A) has a nitrogen atom. 6. The said copolymer (A) Styrene, vinyltoluene, the benzyl (meth)acrylate, The resin composition of any one of Claims 1-5 synthesize¦combined using the 1 type, or 2 or more types of monomer selected from the group which consists of the N-isopropyl (meth)acrylamide, (meth) acryloyl morpholine, and di-acetone (meth)acrylamide. 7. The said copolymer (B) The benzyl (meth)acrylate, dicyclopentanyl (meth)acrylate, Styrene, vinyltoluene, isobornyl (meth)acrylate, adamantyl (meth)acrylate, The resin composition of any one of Claims 1-6 synthesize¦combined using the 1 type, or 2 or more types of monomer selected from the group which consists of norbornene, the N-isopropyl (meth)acrylamide, (meth) acryloyl morpholine, or di-acetone (meth)acrylamide. 8. Furthermore, the resin composition of any one of Claims 1-7 containing a solvent (C). 9. Furthermore, the resin composition of any one of Claims 1-8 containing a reactive diluent (D). 10. Furthermore, the resin composition of any one of Claims 1-9 containing the coloring agent (F) consisting of dye and/or a pigment. 11. The photosensitive resin composition containing the resin composition and photoinitiator (E) of any one of Claims 1-10 in which alkali image development is possible. 12. The photosensitive resin composition of Claim 11 which is the photosensitive resin composition for color filters. 13. The color filter which hardens the resist coating film containing the photosensitive resin composition of Claim 12. | G03F0007004 ¦ G03F0007027 ¦ G03F0007032 ¦ H01L0021027 | 2015-11-04 NENP NON-ENTRY INTO THE NATIONAL PHASE IN: JP ¦ 2015-10-21 122 EP: PCT APPLICATION NON-ENTRY IN EUROPEAN PHASE - EP 13841652 A1 ¦ 2015-03-26 NENP NON-ENTRY INTO THE NATIONAL PHASE IN: DE ¦ 2014-05-21 121 EP: THE EPO HAS BEEN INFORMED BY WIPO THAT EP WAS DESIGNATED IN THIS APPLICATION EP 13841652 A1 | A resin composition comprises copolymer (A) and copolymer (B). The copolymer (A) is synthesized using glycidyl (meth)acrylate, and does not contain an acidic radical. The weight average molecular weight of copolymer (A) and copolymer (B) with respect to polystyrene conversion is 1000-50000. The copolymer (B) contains an acidic radical, and the resin composition is capable of developing an alkali image. | Resin composition is used for photosensitive resin composition used for formation of resist coating film of color filter (all claimed) used in organic electroluminescent display, liquid crystal display device and solid-state image sensor, and electronic materials e.g. printed wiring board. | The resin composition has excellent sensitivity and developability, and provides the resist coating film with excellent heat-resistant decomposability, heat-resistant yellow discoloration-proof property, and solvent resistance.
WO2014030754A1 | 2014-02-27 | External composition for e.g. temperature-shielding agent and makeup agent, comprises hollow polymer particles, in which polymer is obtained by polymerization of monomer having preset ratio of monomer having ionic functional groups | COMPOSITION FOR SKIN COMPRISING HOLLOW POLYMER PARTICLES ¦ COMPOSITION POUR LA PEAU COMPRENANT DES PARTICULES DE POLYMÈRE CREUSES | ROHTO PHARMACEUTICAL CO. LTD.,JP | NAKAI, Shiro ¦ KASUGA, Shinya ¦ OKUBO, Masayoshi | An external composition comprises hollow polymer particles, in which the polymer is obtained by polymerization of monomer in which ratio of monomer having ionic functional groups is 5 mol% or less. INDEPENDENT CLAIMS are included for the following:temperature-shielding agent, which comprises hollow polymer particles;makeup agent, which comprises hollow polymer particles;UV-ray shielding effect enhancer, which comprises hollow polymer particles;enhancement method of UV-ray screening of composition, which involves mixing the external composition containing hollow polymer particles with UV absorber and/or UV-ray scattering agent;method of providing heat/temperature shielding or temperature control effect, which involves mixing with external composition;method of providing effect which conceals unevenness of skin, age spot or pore, soft focus effect, skin color brightening effect, or effect which gives clearness feeling to skin, which involves mixing with external composition;usage of external composition as UV-ray screening enhancer;usage of external composition as heat or temperature shielding agent or temperature control agent;usage of external composition as masking reagent for unevenness of skin, age spot or pore, soft focus agent, skin-color brightness improvement agent, or clearness feeling imparting agent to skin;usage of external composition for manufacture of UV-ray screening enhancer;usage of external composition for manufacture of heat or temperature shielding agent or temperature control agent; andusage of external composition for manufacture of masking reagent for unevenness of skin, age spot or pore, soft focus agent, skin-color brightness improvement agent, or clearness feeling imparting agent. External composition is used for temperature shielding agent, makeup agent, manufacture of UV-ray shielding effect enhancer, manufacture of heat/temperature shielding agent/temperature control agent, manufacture of masking reagent for unevenness of skin, age spot and pore, soft focus agent, skin-color brightness improvement agent, and clearness feeling imparting agent to skin (all claimed). The external composition has excellent stability, and neutral and weak acidity with respect to skin, mucous membranes, lips, and body hair such as head hair. The cosmetics containing external composition has reduced glare and roughness, conceals unevenness of skin or lip, age spot, pore, without impairing the clearness feeling of skin, and is safe. The sun screen containing external composition does not form white remainder when applied to skin. Preferred Composition: The polymer is a polymer or copolymer of monomer chosen from monovinyl aromatic monomer and (meth)acrylic-ester-type monomer. The content of hollow polymer particles is 0.05-50 wt.% with respect to total quantity of composition. The external composition further comprises component having an ionic functional group, organic UV absorbers, and UV-ray shielding agent or inorganic UV-ray scattering agent. Preferred Property: The average particle diameter of hollow polymer particles is 10-30000 nm. | Provided is an external application composition comprising hollow polymer particles the polymer of which is obtained by polymerization of a monomer in which the percentage of monomer having ionic functional groups is no greater than 5 mol%. If the component having ionic functional groups is used to produce this composition, the effect of the component can be fully realized, excellent stability can be obtained, and a neutral to weak acidity agreeable to the skin, mucous membranes, lips, and body hair such as head hair can be obtained. L'invention concerne une composition d'application externe comprenant des particules de polymère creuses, dont le polymère est obtenu par polymérisation d'un monomère dans lequel le pourcentage de monomère ayant des groupes fonctionnels ioniques n'est pas supérieur à 5 % en moles. Si le composant ayant des groupes fonctionnels ioniques est utilisé pour fabriquer cette composition, l'effet du composant peut être complètement réalisé, une excellente stabilité peut être obtenue et une sensation neutre à faiblement acide agréable pour la peau, les membranes muqueuses, les lèvres et le système pileux tel que les cheveux peut être obtenue. | JP2012185775A | 2012-08-24 | WO2014030754A1 ¦ JP2014058513A | WO2014030754A1 ¦ JP2014058513A | 1. It is a hollow polymer particle, Comprising: The ratio of the monomer in which this polymer has an ionic functional group contains the hollow polymer particle which is a thing obtained by the superposition¦polymerization of the monomer which is 5 mol% or less. The external composition characterized by the above-mentioned. 2. The polymer which comprises a hollow polymer particle is the at least 1 sort(s) of polymer or copolymer of a monomer chosen from the group which consists of a monovinyl aromatic monomer and a (meth)acrylic-ester type monomer, The external composition of Claim 1. 3. The average particle diameter of a hollow polymer particle is 10-30000 nm, The external composition of Claim 1 or 2. 4. Content of a hollow polymer particle is 0.05 to 50 weight% with respect to whole quantity of a composition, The external composition in any one of Claims 1-3. 5. Furthermore, the external composition in any one of Claims 1-4 containing the component which has an ionic functional group. 6. Furthermore, the external composition in any one of Claims 1-5 containing organic ultraviolet absorbers and the at least 1 sort(s) of ultraviolet-ray shielding agent chosen from the group which consists of an inorganic ultraviolet-ray scattering agent. 7. It is an object for temperature shielding, The external composition in any one of Claims 1-6. 8. It is an object for ultraviolet-ray shielding, The external composition in any one of Claims 1-6. 9. It is an object for a makeup, The external composition in any one of Claims 1-6. 10. The temperature shielding agent containing a hollow polymer particle. 11. The ratio of the monomer in which the polymer of a hollow polymer particle has an ionic functional group is a thing obtained by the superposition¦polymerization of the monomer which is 5 mol% or less, The temperature shielding agent of Claim 10. 12. The makeup agent containing a hollow polymer particle. 13. The ratio of the monomer in which the polymer of a hollow polymer particle has an ionic functional group is a thing obtained by the superposition¦polymerization of the monomer which is 5 mol% or less, The makeup agent of Claim 12. 14. The enhancer of the ultraviolet-ray shielding effect containing a hollow polymer particle. 15. The ratio of the monomer in which the polymer of a hollow polymer particle has an ionic functional group is a thing obtained by the superposition¦polymerization of the monomer which is 5 mol% or less, The enhancer of the ultraviolet-ray shielding effect of Claim 14. 16. The enhancement method of the ultraviolet-ray screening of this composition which mix¦blends a hollow polymer particle with the external composition containing a ultraviolet absorber and/or an ultraviolet-ray scattering agent. 17. Method to provide temperature thru¦or the screening of a heat¦fever, or a temperature control effect¦action to this composition by mix¦blending a hollow polymer particle with an external composition. 18. Method to provide the effect¦action which conceals the unevenness¦corrugation of skin, a stain¦age_spot, or pore, a soft focus effect¦action, the effect¦action which makes skin color bright, or the effect¦action which gives a clearness feeling to skin to this composition by mix¦blending a hollow polymer particle with an external composition. 19. Use as an ultraviolet-ray screening enhancer of a hollow polymer particle. 20. Use as the temperature of a hollow polymer particle thru¦or the shielding agent of a heat¦fever, or a temperature control agent. 21. Use as the unevenness¦corrugation of skin of a hollow polymer particle, a stain¦age_spot or the masking reagent of pore, a soft focus agent, the improvement agent of a skin-color brightness, or a clearness feeling imparting agent to skin. 22. Use for manufacture of an ultraviolet-ray screening enhancer of a hollow polymer particle. 23. Use for manufacture of the temperature of a hollow polymer particle thru¦or the shielding agent of a heat¦fever, or a temperature control agent. 24. Use for manufacture of the unevenness¦corrugation of skin of a hollow polymer particle, a stain¦age_spot or the masking reagent of pore, a soft focus agent, the improvement agent of a skin-color brightness, or the clearness feeling imparting agent to skin. | A61K000881 ¦ A61Q000100 ¦ A61Q001500 ¦ A61Q001704 ¦ C09K000300 | 2015-09-16 122 EP: PCT APPLICATION NON-ENTRY IN EUROPEAN PHASE - EP 13831256 A1 ¦ 2015-02-24 NENP NON-ENTRY INTO THE NATIONAL PHASE IN: DE ¦ 2014-04-23 121 EP: THE EPO HAS BEEN INFORMED BY WIPO THAT EP WAS DESIGNATED IN THIS APPLICATION EP 13831256 A1 | An external composition comprises hollow polymer particles, in which the polymer is obtained by polymerization of monomer in which ratio of monomer having ionic functional groups is 5 mol% or less. | External composition is used for temperature shielding agent, makeup agent, manufacture of UV-ray shielding effect enhancer, manufacture of heat/temperature shielding agent/temperature control agent, manufacture of masking reagent for unevenness of skin, age spot and pore, soft focus agent, skin-color brightness improvement agent, and clearness feeling imparting agent to skin (all claimed). | The external composition has excellent stability, and neutral and weak acidity with respect to skin, mucous membranes, lips, and body hair such as head hair. The cosmetics containing external composition has reduced glare and roughness, conceals unevenness of skin or lip, age spot, pore, without impairing the clearness feeling of skin, and is safe. The sun screen containing external composition does not form white remainder when applied to skin.
WO2014002506A1 | 2014-01-03 | (Meth)acrylic resin composition for e.g. optical component, film and polarizing plate, comprises methyl methacrylate homopolymer, and block copolymer containing polymer block comprising alkyl ester(meth)acrylate unit | (METH)ACRYLIC RESIN COMPOSITION, METHOD FOR PRODUCING SAME, AND OPTICAL MEMBER ¦ COMPOSITION DE RÉSINE (MÉTH)ACRYLIQUE, SON PROCÉDÉ DE PRODUCTION ET ÉLÉMENT OPTIQUE | KURARAY CO. LTD.,JP | OZAWA, Hiroshi ¦ NANBA, Michiyuki ¦ KONISHI, Hiroyuki | A (meth)acrylic resin composition comprises 65-99 parts mass methyl methacrylate homopolymer (A), and 1-35 parts mass block copolymer (B) containing a polymer block (a) comprising an alkyl ester (meth)acrylate unit and a polymer block (b) comprising a conjugated diene compound unit. The total content of compound (A) and (B) is 100 parts mass. INDEPENDENT CLAIMS are included for the following:optical component, which is formed using (meth)acrylic resin composition;film, which comprises (meth)acrylic resin composition;polarizing plate, which has a polarizing film and the film laminated on at least one surface of polarizing film; andmanufacture of (meth)acrylic resin composition, which involves dissolving block copolymer (B) in a monomer mixture (a') containing 50-100 mass% methyl methacrylate, and polymerizing polymerization reaction solution when the moisture content of the polymerization reaction solution is 1000 ppm or less. (Meth)acrylic resin composition is used for optical component, film and polarizing plate (all claimed) for liquid crystal display device. The (meth)acrylic resin composition has excellent heat resistance, and reduced content of foreign substances. The polarizing plate obtained using (meth)acrylic resin composition has reduced optical defects. The film obtained using (meth)acrylic resin composition has excellent visibility, and reduced reflection of exterior light and moire by optical interference. Preferred Composition: The block copolymer (B) contains a star-shape block copolymer obtained using arm polymer block having polymer block (a) and/or polymer block (b). The ratio of number average molecular weight of star-shape block copolymer to number average molecular weight of arm polymer block based on polystyrene calculated by gel permeation chromatography is more than 2. The star-shape block copolymer (B) has chemical structure of formula: (polymer block (b)-polymer block (a)) n X. The (meth)acrylic resin composition further comprises a UV absorber.Xcoupling agent residue;andnmore than 2.Preferred Process: The film is subjected to antireflection treatment and/or anti-glare treatment. | A (meth)acrylic resin composition is obtained by means of a method which involves: obtaining a polymerization reaction solution by dissolving a block copolymer (B), which has a polymer block (a) comprising an alkyl ester (meth)acrylate unit and a polymer block (b) comprising a conjugated diene compound unit, in a monomer mixture (a') containing 50 to 100 mass% of a methyl methacrylate; and polymerizing the monomer mixture (a') once the moisture content within the polymerization reaction solution reaches 1000 ppm or less. L'invention concerne une composition de résine (méth)acrylique obtenue au moyen d'un procédé qui implique : l'obtention d'une solution réactionnelle de polymérisation par dissolution d'un copolymère à blocs (B), qui présente un bloc polymère (a) comprenant une unité d'ester de (méth)acrylate d'alkyle et un bloc polymère (b) comprenant une unité de composé de diène conjugué, dans un mélange de monomères (a') contenant 50 à 100 % en masse de méthacrylate de méthyle ; et la polymérisation du mélange de monomères (a') une fois que la teneur en humidité dans la solution réactionnelle de polymérisation atteint 1000 ppm ou moins. | JP2012148000A ¦ JP2012147999A | 2012-06-29 ¦ 2012-06-29 | WO2014002506A1 ¦ JP2014002506A1 ¦ JP2014028944A ¦ TW201410772A | WO2014002506A1 ¦ JP2014028944A ¦ TW201410772A ¦ JP2014522438X | 1. It is 65-99 mass parts about the methyl methacrylate homopolymer (A), and It is 1-35 mass parts about the block copolymer (B) which has a polymer block (a) which consists of a (meth)acrylic-acid alkylester unit, and a polymer block (b) which consists of a conjugated diene compound unit, These are contained so that it may become 100 mass parts in the sum total of the methyl methacrylate homopolymer (A) and a block copolymer (B), The (meth)acrylic resin composition characterized by the above-mentioned. 2. A block copolymer (B) contains a star-shape block copolymer, This star-shape block copolymer is a thing formed by containing the arm polymer block which has a polymer block (a) and/or a polymer block (b) at least, And the number average molecular weight of polystyrene conversion computed by the gel permeation chromatography (GPC), The (meth)acrylic resin composition of Claim 1 which satisfy¦fills [the number average molecular weight of a star-shape block copolymer] / [number average molecular weight of arm polymer block] &gt;2. 3. A star-shape block copolymer (B) is a chemical structure: (Polymer block (b)-polymer block (a) -) nX (In formula, X is a coupling-agent residue, n represents the number exceeding 2.) It represents with this, The (meth)acrylic resin composition of Claim 2. 4. The (meth)acrylic resin composition as described in the any one of Claims 1-3 which further contain a ultraviolet absorber. 5. The optical member formed by containing the (meth)acrylic resin composition as described in the any one of Claims 1-4. 6. The film formed by containing the (meth)acrylic resin composition as described in the any one of Claims 1-4. 7. The film of Claim 6 which performs a glare-proof process and/or a reflection preventing process. 8. The polarizing plate which has a polarizing film and a film of Claim 6 or Claim 7 bonded by the at least one surface of that. 9. The block copolymer (B) which has a polymer block (a) which consists of a (meth)acrylic-acid alkylester unit, and a polymer block (b) which consists of a conjugated diene compound unit, It melt¦dissolves in 50 mass % or more of methyl methacrylate, and the monomer mixture (a') containing 100 mass % or less, and obtains a polymerization reaction liquid, The manufacturing method of a (meth)acrylic resin composition including the moisture content in a polymerization reaction liquid being 1000 ppm or less then, and superposing¦polymerizing a monomer mixture (a'). 10. The said monomer mixture (a') is 100% (the thing containing an unavoidable impurity is included) of methyl methacrylate, The manufacturing method of the (meth)acrylic resin composition of Claim 9. | C08L003312 ¦ C08J000518 ¦ C08L005300 ¦ G02B000111 ¦ G02B000502 ¦ G02B000530 ¦ G02F00011335 | 2015-07-22 122 EP: PCT APPLICATION NON-ENTRY IN EUROPEAN PHASE - EP 13809153 A1 ¦ 2014-12-29 NENP NON-ENTRY INTO THE NATIONAL PHASE IN: DE ¦ 2014-10-03 ENP ENTRY INTO THE NATIONAL PHASE IN: JP 2014522438 A ¦ 2014-03-05 121 EP: THE EPO HAS BEEN INFORMED BY WIPO THAT EP WAS DESIGNATED IN THIS APPLICATION EP 13809153 A1 | A (meth)acrylic resin composition comprises 65-99 parts mass methyl methacrylate homopolymer (A), and 1-35 parts mass block copolymer (B) containing a polymer block (a) comprising an alkyl ester (meth)acrylate unit and a polymer block (b) comprising a conjugated diene compound unit. The total content of compound (A) and (B) is 100 parts mass. | (Meth)acrylic resin composition is used for optical component, film and polarizing plate (all claimed) for liquid crystal display device. | The (meth)acrylic resin composition has excellent heat resistance, and reduced content of foreign substances. The polarizing plate obtained using (meth)acrylic resin composition has reduced optical defects. The film obtained using (meth)acrylic resin composition has excellent visibility, and reduced reflection of exterior light and moire by optical interference.
WO2013191046A1 | 2013-12-27 | Composition for adhesive sheet for e.g. hard disk, comprises adhesive component including high polymer and low polymer having specified glass transition temperature and weight average molecular weight, and heat conductive particles | THERMALLY CONDUCTIVE ADHESIVE COMPOSITION ¦ COMPOSITION ADHÉSIVE THERMIQUEMENT CONDUCTRICE | NITTO DENKO CORPORATION,JP | FURUTA, Kenji ¦ TERADA, Yoshio ¦ INOKUCHI, Shinji | A heat conductive adhesive composition comprises adhesive component including high polymer and 1-38 %mass low polymer having glass transition temperature of 20-150° C and weight average molecular weight of 6x 10 2 -5x 10 4 , and heat conductive particles, and has thermal conductivity of 0.3 W/m.K. Composition is used for forming heat conductive adhesive sheet. Uses include but are not limited to semiconductor device, hard disk, light-emitting device, television, organic electroluminescent illumination, organic electroluminescent display, capacitor, lithium-ion battery and power module. Preferred Composition: Preferred Composition: The content of heat conductive particles is 100-1000 parts mass with respect to 100 parts mass adhesive component.Preferred Properties: The heat conductive adhesion composition has thermal resistance of less than 10 cm 2 .K/W, shearing shift of 1.5 mm/hour or less measured by laminating polyester film having 12 μ m thickness on a base material having heat conductive adhesive sheet provided with 2 heat conductive adhesion layers obtained by molding heat conductive adhesion composition in form of sheet having thickness of 119 μ m, cutting the obtained sheet into size of 20x 10 mm, stucking surface perpendicular to thickness direction of heat conductive adhesive sheet, to a lining material consisting of polyethylene terephthalate film having thickness of 25 μ m, stucking upper end portion having size of 10x 10 mm and perpendicular to thickness direction of heat conductive adhesive sheet, of other surface, to lower end portion of stainless steel at 23° C under environment having relative humidity of 50%, allowing to stand still, stabilizing for 30 minutes at 80° C, fixing upper end portion of stainless steel, attaching 300 g dead weight to lower end portion of the heat conductive adhesive sheet, and suspending heat conductive adhesive sheet at 80° C for 1 hour, and peeling adhesive force of 5 N/20 mm or more measured by laminating polyester film having 12 μ m thickness on a base material having heat conductive adhesive sheet provided with 2 heat conductive adhesion layers obtained by molding heat conductive adhesion composition in form of sheet having thickness of 119 μ m and width of 20 mm, and adhered on aluminum plate, and peeling the heat conductive adhesive sheet at peeling rate of 300 mm/minute with respect to the aluminum plate. | A thermally conductive adhesive composition containing an adhesive component and thermally conductive particles. The adhesive component contains high polymers and low polymers. The low polymer content is 1%-38% by mass relative to the total high polymer and low polymer content. The glass transition temperature of the low polymers is 20-150°C. The weight-average molecular weight of the low polymers is 6.0 × 102-5.0×104. The thermally conductive adhesive composition has a thermal conductivity of at least 0.3 W/m·K. Composition adhésive thermiquement conductrice contenant un composant adhésif et des particules thermiquement conductrices. Le composant adhésif contient des hauts polymères et des bas polymères. La teneur en bas polymères est de 1% à 38% en masse de la quantité totale de hauts polymères et bas polymères. La température de transition vitreuse des bas polymères est de 20 à 150°C. La masse moléculaire moyenne en poids des bas polymères est de 6,0 × 102 à 5 x 104. Cette composition adhésive thermiquement conductrice présente une conductivité thermique d'au moins 0,3 W/m · K. | JP2012139763A | 2012-06-21 | WO2013191046A1 ¦ JP2014005319A ¦ TW201400568A | WO2013191046A1 ¦ JP2014005319A ¦ TW201400568A | 1. A high polymer and a low polymer are contained, The content rate of the said low polymer is 1-38 mass % with respect to the total amount of the said high polymer and the said low polymer, The glass transition temperature of the said low polymer is 20-150 degreeC, The adhesive component whose weight average molecular weight of the said low polymer is 6.0*10 2-5.0*104, A heat conductive particle is contained, Heat conductivity is 0.3 W/m*K or more, The heat conductive adhesion composition characterized by the above-mentioned. 2. The content rate of the said heat conductive particle is 100-1000 mass parts with respect to 100 mass parts of said adhesive components, The heat conductive adhesion composition of Claim 1 characterized by the above-mentioned. 3. The shearing shift¦offset¦difference measured by the following test is 1.5 mm/hour or less, The heat conductive adhesion composition of Claim 1 characterized by the above-mentioned. Shearing shift¦offset¦difference: The base material consisting of a 12-micrometer-thick polyester film, It laminated¦stacked on both surfaces of the said base material, and the heat conductive adhesive sheet provided with two heat conductive adhesion layers obtained by shape¦molding a heat conductive adhesion composition in a 119-micrometer-thick sheet form was cut out to the magnitude¦size of 20 mm x 10 mm, Then, one surface of the surfaces perpendicular¦vertical to the thickness direction of the said heat conductive adhesive sheet is stuck to the lining material which consists of a 25-micrometer-thick polyethylene terephthalate film, Then, the part of upper end part 10 mm x 10 mm of the other surface of the surfaces perpendicular¦vertical to the thickness direction of the said heat conductive adhesive sheet is stuck to the lower end part of a stainless plate in 23 degreeC and a 50-%RH environment, Then, after leaving still and stabilizing a sticking state for 30 minutes in an 80 degreeC environment, the upper end part of the said stainless plate is fixed, A 300-g dead weight is attached to the lower end part of the said heat conductive adhesive sheet, and the said heat conductive adhesive sheet is suspended down on 80 degreeC conditions. Then, the deviation¦shift amount with respect to the said stainless plate of the said heat conductive adhesive sheet at the time of making it leave it to stand for 1 hour is measured as a shearing shift¦offset¦difference in an 80 degreeC environment. 4. The peeling adhesive force measured by the following test is 5 N/20mm or more, The heat conductive adhesive sheet of Claim 1 characterized by the above-mentioned. Peeling adhesive force: The base material consisting of a 12-micrometer-thick polyester film, It laminates¦stacks on both surfaces of the said base material, and a heat conductive adhesive sheet provided with two heat conductive adhesion layers obtained by shape¦molding a heat conductive adhesion composition in a 119-micrometer-thick sheet form is processed into width 20mm, The said heat conductive adhesive sheet was adhere¦attached on the aluminum plate, Then, peeling strength when the said heat conductive adhesive sheet is peeled by 300 mm/min in peeling speed¦rate at 90 peeling angles with respect to the said aluminum plate is measured as the peeling adhesive force. 5. A thermal resistance value is less than 10 cm2*K/W, The heat conductive adhesion composition of Claim 1 characterized by the above-mentioned. | C09J020100 ¦ C09J000700 ¦ C09J001104 | 2015-07-15 122 EP: PCT APPLICATION NON-ENTRY IN EUROPEAN PHASE - EP 13807118 A1 ¦ 2014-12-22 NENP NON-ENTRY INTO THE NATIONAL PHASE IN: DE ¦ 2014-02-19 121 EP: THE EPO HAS BEEN INFORMED BY WIPO THAT EP WAS DESIGNATED IN THIS APPLICATION EP 13807118 A1 | A heat conductive adhesive composition comprises adhesive component including high polymer and 1-38 %mass low polymer having glass transition temperature of 20-150° C and weight average molecular weight of 6x 10 2 -5x 10 4 , and heat conductive particles, and has thermal conductivity of 0.3 W/m.K. | Composition is used for forming heat conductive adhesive sheet. Uses include but are not limited to semiconductor device, hard disk, light-emitting device, television, organic electroluminescent illumination, organic electroluminescent display, capacitor, lithium-ion battery and power module. | -
WO2013191045A1 | 2013-12-27 | Composition for adhesive sheet for e.g. hard disk, comprises adhesive component including high polymer and low polymer, and has specified gel fraction measured by immersing composition in ethyl acetate, extracting, and drying | THERMALLY CONDUCTIVE ADHESIVE COMPOSITION ¦ COMPOSITION ADHÉSIVE THERMIQUEMENT CONDUCTRICE | NITTO DENKO CORPORATION,JP | FURUTA, Kenji ¦ TERADA, Yoshio ¦ INOKUCHI, Shinji | A heat conductive adhesive composition (2) comprises adhesive component including high polymer and low polymer, and heat conductive particles, and has gel fraction of 28-59 %mass measured by immersing 1 g heat conductive adhesive composition in 40 g ethyl acetate for 7 days, extracting insoluble ethyl acetate, drying, and calculating using product of ratio of dry mass of insoluble ethyl acetate to content of heat conductive adhesive composition before immersion and ratio of content of heat conductive adhesive composition to content of the adhesive component. Composition is used for forming heat conductive adhesive sheet. Uses include but are not limited to semiconductor device, hard disk, light-emitting device, television, organic electroluminescent illumination, organic electroluminescent display, capacitor, lithium-ion battery and power module. The heat conductive adhesive composition has reduced shearing shift. Preferred Composition: The content of heat conductive particles is 100-1000 parts mass with respect to 100 parts mass adhesive component.Preferred Properties: The heat conductive adhesion composition has thermal resistance of less than 10 cm 2 x K/W, shearing shift of 1.5 mm/hour or less measured by laminating polyester film having 12 μ m thickness on a base material (5) having a heat conductive adhesive sheet (6) provided with 2 heat conductive adhesion layers (4) obtained by molding heat conductive adhesion composition in form of sheet having thickness of 119 μ m, cutting the obtained sheet into size of 20x 10 mm, stacking surface perpendicular to thickness direction of heat conductive adhesive sheet, to a lining material consisting of polyethylene terephthalate film having thickness of 25 μ m, stacking upper end portion of other surface perpendicular to thickness direction of heat conductive adhesive sheet, to lower end portion of stainless steel at 23° C under environment having relative humidity of 50%, allowing to stand still, stabilizing for 30 minutes at 80° C, fixing upper end portion of stainless steel, attaching 300 g dead weight to lower end portion of the heat conductive adhesive sheet, and suspending heat conductive adhesive sheet at 80° C for 1 hour, and peeling adhesive force of 5 N/20 mm or more measured by laminating polyester film having 12 μ m thickness on a base material having heat conductive adhesive sheet provided with 2 heat conductive adhesion layers obtained by molding heat conductive adhesion composition in form of sheet having thickness of 119 μ m and width of 20 m, and adhered on aluminum plate, and peeling the heat conductive adhesive sheet at peeling rate of 300 mm/minute with respect to the aluminum plate. The low polymer has weight average molecular weight of 5x 10 2 -1x 10 5 . Preferred Composition: The content of low polymer is 1-40 %mass. The drawing shows a schematic view illustrating manufacture of heat conductive adhesive sheet. 1Base film2Heat conductive adhesive composition4Heat conductive adhesion layers5Base material6Heat conductive adhesive sheet | A thermally conductive adhesive composition comprising: an adhesive component containing high polymers and low polymers; and thermally conductive particles. The gel fraction measured in the adhesive component is 28%-59% by mass and the thermal conductivity thereof is at least 0.3 W/m·K. Composition adhésive thermiquement conductrice comprenant un composant adhésif qui contient des hauts polymères et des bas polymères ; et des particules thermiquement conductrices. La fraction gel mesurée dans le composant adhésif est de 28% à 59% en masse et sa conductivité thermique est d'au moins 0,3 W/m · K. | JP2012139764A | 2012-06-21 | WO2013191045A1 ¦ CN104395424A ¦ JP05921970B2 ¦ JP2014005320A ¦ KR2015032526A ¦ TW201400585A | WO2013191045A1 ¦ JP2014005320A ¦ TW201400585A ¦ KR2015032526A ¦ CN104395424A ¦ JP05921970B2 | 1. The adhesive component containing a high polymer and a low polymer, A heat conductive particle is contained, The gel fraction measured by the following test of the said adhesive component is 28-59 mass %, Heat conductivity is 0.3 W/m*K or more, The heat conductive adhesion composition characterized by the above-mentioned. The gel fraction of an adhesive component: About 1 g of heat conductive adhesion compositions are immersed in ethyl acetate 40g for seven days, the ethyl acetate insoluble content of the said heat conductive adhesion composition is extract¦collected after that, this is dried, and it calculates¦requires by a following formula. Gel-fraction =(Mass of the heat conductive adhesion composition before a dry mass/immersion of the ethyl acetate insoluble content) x(Mass of the mass/adhesive component of a heat conductive adhesion composition) x100 2. The shearing shift¦offset¦difference measured by the following test is 1.5 mm/hour or less, The heat conductive adhesion composition of Claim 1 characterized by the above-mentioned. Shearing shift¦offset¦difference: The base material consisting of a 12-micrometer-thick polyester film, It laminated¦stacked on both surfaces of the said base material, and the heat conductive adhesive sheet provided with two heat conductive adhesion layers obtained by shape¦molding a heat conductive adhesion composition in a 119-micrometer-thick sheet form was cut out to the magnitude¦size of 20 mm x 10 mm, Then, one surface of the surfaces perpendicular¦vertical to the thickness direction of the said heat conductive adhesive sheet is stuck to the lining material which consists of a 25-micrometer-thick polyethylene terephthalate film, Then, the part of upper end part 10 mm x 10 mm of the other surface of the surfaces perpendicular¦vertical to the thickness direction of the said heat conductive adhesive sheet is stuck to the lower end part of a stainless plate in 23 degreeC and a 50-%RH environment, Then, after leaving still and stabilizing a sticking state for 30 minutes in an 80 degreeC environment, the upper end part of the said stainless plate is fixed, A 300-g dead weight is attached to the lower end part of the said heat conductive adhesive sheet, and the said heat conductive adhesive sheet is suspended down on 80 degreeC conditions. Then, the deviation¦shift amount with respect to the said stainless plate of the said heat conductive adhesive sheet at the time of making it leave it to stand for 1 hour is measured as a shearing shift¦offset¦difference in an 80 degreeC environment. 3. The peeling adhesive force of 90 peeling angles measured by the following test is 5 N/20mm or more, The heat conductive adhesion composition of Claim 1 characterized by the above-mentioned. Peeling adhesive force: The base material consisting of a 12-micrometer-thick polyester film, It laminates¦stacks on both surfaces of the said base material, and a heat conductive adhesive sheet provided with two heat conductive adhesion layers obtained by shape¦molding a heat conductive adhesion composition in a 119-micrometer-thick sheet form is processed into width 20mm, The said heat conductive adhesive sheet was adhere¦attached on the aluminum plate, Then, peeling strength when the said heat conductive adhesive sheet is peeled by 300 mm/min in peeling speed¦rate at 90 peeling angles with respect to the said aluminum plate is measured as the peeling adhesive force. 4. The content rates of the said low polymer are 1 mass % or more and less than 40 mass % with respect to the said adhesive component, The heat conductive adhesion composition of Claim 1 characterized by the above-mentioned. 5. The weight average molecular weight of the said low polymer is 5.0*102-1.0*105, The heat conductive adhesion composition of Claim 1 characterized by the above-mentioned. 6. The content rate of the said heat conductive particle is less than 500 mass parts with respect to 100 mass parts of said adhesive components, The heat conductive adhesion composition of Claim 1 characterized by the above-mentioned. 7. A thermal resistance value is less than 10 cm2*K/W, The heat conductive adhesion composition of Claim 1 characterized by the above-mentioned. | C09J020100 ¦ C09J000700 ¦ C09J001104 | 2015-07-15 122 EP: PCT APPLICATION NON-ENTRY IN EUROPEAN PHASE - EP 13806902 A1 ¦ 2014-12-22 NENP NON-ENTRY INTO THE NATIONAL PHASE IN: DE ¦ 2014-11-27 ENP ENTRY INTO THE NATIONAL PHASE IN: KR 20147033366 A ¦ 2014-02-19 121 EP: THE EPO HAS BEEN INFORMED BY WIPO THAT EP WAS DESIGNATED IN THIS APPLICATION EP 13806902 A1 | A heat conductive adhesive composition (2) comprises adhesive component including high polymer and low polymer, and heat conductive particles, and has gel fraction of 28-59 %mass measured by immersing 1 g heat conductive adhesive composition in 40 g ethyl acetate for 7 days, extracting insoluble ethyl acetate, drying, and calculating using product of ratio of dry mass of insoluble ethyl acetate to content of heat conductive adhesive composition before immersion and ratio of content of heat conductive adhesive composition to content of the adhesive component. | Composition is used for forming heat conductive adhesive sheet. Uses include but are not limited to semiconductor device, hard disk, light-emitting device, television, organic electroluminescent illumination, organic electroluminescent display, capacitor, lithium-ion battery and power module. | The heat conductive adhesive composition has reduced shearing shift.
WO2013183521A1 | 2013-12-12 | Resin composition used for light-guide plate for surface light-emitting component, comprises polycarbonate resin and polycarbonate/polydiorganosiloxane copolymer, and has specified viscosity average molecular weight | RESIN COMPOSITION HAVING LIGHT-GUIDING ABILITY, AND LIGHT GUIDE PLATE AND SURFACE LIGHT SOURCE BODY COMPRISING SAME ¦ COMPOSITION DE RÉSINE AYANT UNE CAPACITÉ À GUIDER LA LUMIÈRE ET PLAQUE DE GUIDAGE DE LUMIÈRE ET CORPS DE SOURCE DE LUMIÈRE DE SURFACE LA COMPRENANT | TEIJIN LIMITED,JP | TAKAHASHI, Naoshi ¦ MORI, Yoshiaki ¦ MIYAKE, Toshiyuki ¦ SHINAGAWA, Asuka | A resin composition comprises polycarbonate resin (A) and polycarbonate/polydiorganosiloxane copolymer resin (B). The resin composition has viscosity average molecular weight of 1.2x 10 4 -1.3x 10 4 . The polycarbonate/polydiorganosiloxane copolymer resin (B) has polydiorganosiloxane domain having average size of 0.5-40 nm in matrix of polycarbonate polymer. INDEPENDENT CLAIMS are included for the following:light-guide plate, which is formed by molding resin composition; andsurface light source component, which has reflecting plate in single surface of light-guide plate. Resin composition is used for light-guide plate for surface light-emitting component (all claimed), and for molded component e.g. optical component, electrical/electronic device, motor vehicle, cover for illumination, diffusion plate for display, glass, optical disc, battery housing, lens-barrel, memory card, speaker cone, disc cartridge, mechanism element for micromachine, hinge, light transmission/light guide-type button and touch-panel component. Uses include but are not limited to mobile telephone, portable terminal, camera, timepiece, notebook personal computer, display, illumination, signal, lamp of motor vehicle, display of household appliance, etc. The resin composition has excellent flowability. The molded component obtained using resin composition has excellent light guide property, transparency, fluid property and shaping property. Preferred Composition: The polycarbonate/polydiorganosiloxane copolymer resin comprises polycarbonate block of formula (I) and polydiorganosiloxane block of formula (II). The polydiorganosiloxane block (II) contains 0.001-1 wt.%, preferably 0.01-0.5 wt.% polydiorganosiloxane block of formula (III) with respect to total weight of resin composition. The resin composition comprises 100 pts. wt. polycarbonate resin (A) and 0.01-10 pts. wt. polycarbonate/polydiorganosiloxane copolymer resin (B). The resin composition further comprises 0.01-1 pt. wt. phosphorus stabilizer (C) of formula (IV) with respect to 100 pts. wt. polycarbonate resin (A).R 1 ,R 2H, halo, 1-18C alkyl, 1-18C alkoxy, 6-20C cycloalkyl, 6-20C cyclo alkoxy, 2-10C alkenyl, 3-14C aryl, 3-14C aryloxy, 7-20C aralkyl, 7-20C aralkyloxy, nitro, aldehyde, cyano or carboxy;e,f1-4;W'-C((-R 11 )(-R 12 )) g -, O, S, -C(=O)-, -S(=O)-, -C(=O)-O-, -S(=O)(=O)-, group of formula (i)-(ii) or single bond;R 11 -R 18H, 1-18C alkyl, 3-14C aryl or 7-20C aralkyl;R 19 ,R 20H, halo, 1-18C alkyl, 1-10C alkoxy, 6-20C cycloalkyl, 6-20C cycloalkoxy, 2-10C alkenyl, 3-14C aryl, 6-10C aryloxy, 7-20C aralkyl, 7-20C aralkyloxy, nitro, aldehyde, cyano or carboxy;g1-10;h4-7;R 3 -R 8H, 1-12C alkyl or 6-12C optionally substituted aryl;R 9 ,R 10=H, halo, 1-10C alkyl or 1-10C alkoxy;pnatural number;q0 or natural number;or p+q150 or less natural number;X2-8C bivalent aliphatic group;R 21 -R 26H, 1-12C alkyl or 6-12C optionally substituted aryl;rnatural number;s0 or natural number;or r+s150 or less natural number;andA 1 ,A 2aryl or alkyl.Preferred Properties: The average size of polydiorganosiloxane domain in polycarbonate/polydiorganosiloxane copolymer resin (B) is preferably 0.5-18 nm in matrix of polycarbonate polymer. The length of light-guide plate in longitudinal direction is 50-130 mm. The thickness of area which occupies at least 80% of light-guide plates is 0.2-0.4 mm. Preferred Component: A circular-arc-shaped convex or concave shape is provided to shape of prism on opposite surface at the single surface of light-guide plate. | The present invention provides a resin composition offering both a high level of light-guiding ability and high flowability, as well as a light guide plate and surface light source body comprising the same. The present invention is a resin composition having light-guiding ability, containing (A) a polycarbonate resin (A-component) and (B) a polycarbonate/polydiorganosiloxane copolymer resin (B-component), wherein the resin composition has a viscosity-average molecular weight in the range of 1.2×104 to 1.3×104, and the B-component is a polycarbonate/polydiorganosiloxane copolymer resin where a polydiorganosiloxane domain having a mean size of 0.5 to 40 nm is present in a matrix of polycarbonate polymer. La présente invention concerne une composition de résine offrant à la fois un niveau élevé de capacité de guidage de lumière et une aptitude élevée à l'écoulement, ainsi qu'une plaque de guidage de lumière et un corps de source de lumière de surface la comprenant. La présente invention concerne une composition de résine ayant une capacité de guidage de lumière, contenant (A) une résine de polycarbonate (composant A) et (B) une résine de copolymère polycarbonate/polydiorganosiloxane (composant B), la composition de résine ayant une masse moléculaire moyenne en viscosité se situant dans la plage de 1,2×104 à 1,3×104, et le composant B étant une résine de copolymère polycarbonate/polydiorganosiloxane où un domaine de polydiorganosiloxane ayant une dimension moyenne de 0,5 à 40 nm est présent dans une matrice de polymère de polycarbonate. | JP2012130110A | 2012-06-07 | WO2013183521A1 ¦ CN104334641A ¦ JP05809358B2 ¦ JP2013183521A1 ¦ KR2015023415A ¦ TW201412867A | WO2013183521A1 ¦ TW201412867A ¦ KR2015023415A ¦ CN104334641A ¦ JP05809358B2 ¦ JP2014519950X | 1. (A) It is resin composition containing polycarbonate resin (A component) and (B) polycarbonate polydiorganosiloxane copolymer resin (B component), Comprising: This resin composition is the following, A viscosity average molecular weight exists in the range of 1.2*10 4-1.3*104, B component has the light guide performance which is a polycarbonate polydiorganosiloxane copolymer resin in which the polydiorganosiloxane domain whose average size is 0.5-40 nm exists in the matrix of polycarbonate polymer, The resin composition characterized by the above-mentioned. 2. B component is a polycarbonate polydiorganosiloxane copolymer resin which consists of a polycarbonate block represented by following formula [2], and a polydiorganosiloxane block represented by following formula [4], The resin composition which has the light guide performance of Claim 1. [FORMULA 1] [MAT_IMAGE "JPOXMLDOC01-appb-C000001.tif"] In [said Formula [2], R 1 and R2 represent the group chosen from the group which consists independently of a hydrogen atom, a halogen atom, a C1-C18 alkyl-group, C1-C18 alkoxy-group, C6-C20 cycloalkyl-group, and C6-C20 cyclo alkoxy group, a C2-C10 alkenyl group, a C3-C14 aryl group, C3-C14 aryloxy-group, C7-C20 aralkyl group, and C7-C20 aralkyloxy group, a nitro group, an aldehyde group, a cyano group, and a carboxyl group, respectively, When there exist more than one, respectively, they may be same or different, e and f are the integers of 1-4, respectively, W is at least 1 group chosen from the group which consists of group represented by a single bond or following formula [3]. [FORMULA 2] [MAT_IMAGE "JPOXMLDOC01-appb-C000002.tif"] (In the said Formula [3], R 11,R12,R13,R14,R15,R16,R17 and R18 represent the group chosen from the group which consists independently of a hydrogen atom, a C1-C18 alkyl group, a C3-C14 aryl group, and a C7-C20 aralkyl group, respectively, R 19 and R20 become independent, respectively and A hydrogen atom, A halogen atom, a C1-C18 alkyl group, a C1-C10 alkoxy group, A C6-C20 cycloalkyl-group and C6-C20 cyclo alkoxy group, A C2-C10 alkenyl group, a C3-C14 aryl group, The group chosen from the group which consists of C6-C10 aryloxy-group, C7-C20 aralkyl group, and C7-C20 aralkyloxy group, a nitro group, an aldehyde group, a cyano group, and a carboxyl group is represented, When there exist more than one, they may be same or different, g is an integer of 1-10, h is an integer of 4-7.)] [FORMULA 3] [MAT_IMAGE "JPOXMLDOC01-appb-C000003.tif"] (In the said Formula [4], R 3, R4, R5, R6, R7 and R8 are respectively independently a hydrogen atom, a C1-C12 alkyl group, or a C6-C12 substituted or unsubstituted aryl group, R 9 and R10 are a hydrogen atom, a halogen atom, a C1-C10 alkyl group, and a C1-C10 alkoxy group independently, respectively, p is a natural number, q is 0 or a natural number, p+q is a 150 or less natural number. X is a C2-C8 bivalent aliphatic group.) 3. Content of the polydiorganosiloxane block represented by following formula [5] contained in the said Formula [4] on the basis of the total weight of a resin composition is 0.001 to 1.0 weight%, The resin composition which has the light guide performance of Claim 1 or 2. [FORMULA 4] [MAT_IMAGE "JPOXMLDOC01-appb-C000004.tif"] (In the said Formula [5], R 21, R22, R23, R24, R25 and R26 are respectively independently a hydrogen atom, a C1-C12 alkyl group, or a C6-C12 substituted or unsubstituted aryl group, r is a natural number, s is 0 or a natural number, r+s is a 150 or less natural number.) 4. Content of the polydiorganosiloxane block represented by the said Formula [5] contained in the said Formula [4] on the basis of the total weight of a resin composition is 0.01 to 0.5 weight%, The resin composition which has the light guide performance in any one of Claims 1-3. 5. B component is a polycarbonate polydiorganosiloxane copolymer resin in which the polydiorganosiloxane domain of 0.5-18 nm of average sizes exists in the matrix of polycarbonate polymer, The resin composition which has the light guide performance in any one of Claims 1-4 characterized by the above-mentioned. 6. (A) To 100 weight part of polycarbonate resin (A component), (B) The resin composition which has the light guide performance in any one of Claims 1-5 containing 0.01-10 weight part of polycarbonate polydiorganosiloxane copolymer resins (B component). 7. To 100 weight part of polycarbonate resin (A component), (C) The resin composition which has the light guide performance in any one of Claims 1-6 containing 0.01-1.0 weight part of phosphorus stabilizers (C component) represented by following formula [1]. [FORMULA 5] [MAT_IMAGE "JPOXMLDOC01-appb-C000005.tif"] (In Formula [1], A 1, A2 is an aryl group or an alkyl group each independently, and may be same or different.) 8. The light-guide plate formed by shape¦molding the resin composition in any one of Claims 1-7. 9. The longitudinal direction of a light-guide plate is 50-130 mm in length, The light-guide plate of Claim 8. 10. It is a range whose thickness of the area¦region which occupies at least 80% of light-guide plates is 0.2-0.4 mm, The light-guide plate of Claim 8 or 9. 11. The light-guide plate in any one of Claims 8-10 with which the circular-arc-shaped convex or the concave shape was provided to the shape of prism, and the opposite surface at the single side¦surface of the light-guide plate. 12. The surface light source body which installed the reflecting plate in the single side¦surface of the light-guide plate in any one of Claims 8-11. | C08L006900 ¦ C08G006418 ¦ C08G0077448 ¦ C08K0005524 ¦ C08L008310 ¦ G02B000500 ¦ G02B000600 | 2015-07-01 122 EP: PCT APPLICATION NON-ENTRY IN EUROPEAN PHASE - EP 13801277 A1 ¦ 2014-12-18 ENP ENTRY INTO THE NATIONAL PHASE IN: KR 20147035634 A ¦ 2014-12-08 NENP NON-ENTRY INTO THE NATIONAL PHASE IN: DE ¦ 2014-11-06 ENP ENTRY INTO THE NATIONAL PHASE IN: JP 2014519950 A ¦ 2014-02-12 121 EP: THE EPO HAS BEEN INFORMED BY WIPO THAT EP WAS DESIGNATED IN THIS APPLICATION EP 13801277 A1 | A resin composition comprises polycarbonate resin (A) and polycarbonate/polydiorganosiloxane copolymer resin (B). The resin composition has viscosity average molecular weight of 1.2x 10 4 -1.3x 10 4 . The polycarbonate/polydiorganosiloxane copolymer resin (B) has polydiorganosiloxane domain having average size of 0.5-40 nm in matrix of polycarbonate polymer. | Resin composition is used for light-guide plate for surface light-emitting component (all claimed), and for molded component e.g. optical component, electrical/electronic device, motor vehicle, cover for illumination, diffusion plate for display, glass, optical disc, battery housing, lens-barrel, memory card, speaker cone, disc cartridge, mechanism element for micromachine, hinge, light transmission/light guide-type button and touch-panel component. Uses include but are not limited to mobile telephone, portable terminal, camera, timepiece, notebook personal computer, display, illumination, signal, lamp of motor vehicle, display of household appliance, etc. | The resin composition has excellent flowability. The molded component obtained using resin composition has excellent light guide property, transparency, fluid property and shaping property.
WO2013132933A1 | 2013-09-12 | Adhesive raw material for heat-conductive adhesive sheets, comprises monomer or polymer, and heat-conductive particles containing two types of particles having differing volume primary particle diameter and particle size distribution | ADHESIVE RAW MATERIAL AND THERMALLY CONDUCTIVE ADHESIVE SHEET ¦ MATIÈRE PREMIÈRE ADHÉSIVE ET FEUILLE ADHÉSIVE THERMIQUEMENT CONDUCTRICE | NITTO DENKO CORPORATION,JP | TOJO, Midori ¦ TERADA, Yoshio ¦ FURUTA, Kenji | An adhesive raw material comprises a monomer and/or a polymer, and 55 %mass or more heat-conductive particles. The heat-conductive particles contain 10-80 %mass heat-conductive particles (I) having a volume-based primary particle diameter of less than 10 μ m and particle size distribution (I), and 20-90 %mass heat-conductive particles having a volume-based primary particle diameter of 10 μ m or more and particle size distribution (II). An INDEPENDENT CLAIM is included for heat-conductive adhesive sheet consisting of an adhesive layer (4) formed using the adhesive raw material. Adhesive raw material is used for forming adhesive layers of heat-conductive adhesive sheets (claimed). Uses include but are not limited to semiconductor devices, hard disks, LED devices, televisions, illuminating device, organic electroluminescent displays, capacitors, lithium ion batteries, and power modules. The adhesive raw material provides heat-conductive adhesive sheets having low elasticity. Preferred Composition: The content of particles (I,II) is 20-80 %mass, each. The heat-conductive particles contain metal hydrate compound.Preferred Properties: The viscosity of adhesive raw material at 23° C as measured using Brookfield viscometer is 50 Pa.s or less. The tensile elasticity modulus of adhesive layer is 0.1-10 MPa. After adhering an aluminum plate, the peeling adhesive force of the adhesive sheet when peeled at 300 mm/minute and 90° with respect to the aluminum plate is 3 N/20 mm or more. The adhesive sheet has a hardness of 90 or less as measured by type C hardness test, 30 seconds after sticking the pressurized surface of a type C durometer to the adhesive sheet. The heat conductivity of adhesive layer is 0.3 W/m.K or more. The drawing shows an explanatory view of application of adhesive raw material on base film, arrangement of cover film on coating film of adhesive raw material, and reaction of adhesive raw material. 1Base film2Adhesive raw material3Cover film4Adhesive layer | An adhesive raw material contains a monomer and/or polymer and 55 mass% or more thermally conductive particles. The thermally conductive particles contain first thermally conductive particles having a particle size based on the volume of primary particles of less than 10 mum and a first particle size distribution, and second thermally conductive particles having a particle size based on the volume of primary particles of 10 mum or higher and a second particle size distribution. The first thermally conductive particles account for 10-80 mass% of the thermally conductive particles. The second thermally conductive particles account for 20-90 mass% of the thermally conductive particles. An adhesive raw material contains a monomer and/or polymer and 55 mass% or more thermally conductive particles. The thermally conductive particles contain first thermally conductive particles having a particle size based on the volume of primary particles of less than 10 μm and a first particle size distribution, and second thermally conductive particles having a particle size based on the volume of primary particles of 10 μm or higher and a second particle size distribution. The first thermally conductive particles account for 10-80 mass% of the thermally conductive particles. The second thermally conductive particles account for 20-90 mass% of the thermally conductive particles. L'invention concerne une matière première adhésive qui contient un monomère et/ou un polymère et au moins 55 % en masse de particules thermiquement conductrices. Les particules thermiquement conductrices contiennent des premières particules thermiquement conductrices dont la dimension de particule est fondée sur le volume de particules primaires de moins de 10 µm et sur une première distribution de la dimension de particule, et des secondes particules thermiquement conductrices dont la dimension de particule est fondée sur le volume de particules primaires de 10 µm ou plus et sur une seconde distribution de la dimension de particule. Les premières particules thermiquement conductrices représentent 10 à 80 % en masse des particules thermiquement conductrices. Les secondes particules thermiquement conductrices représentent 20 à 90 % en masse des particules thermiquement conductrices. | JP201248299A ¦ JP2012191509A | 2012-03-05 ¦ 2012-08-31 | WO2013132933A1 ¦ CN104159991A ¦ EP2824156A1 ¦ EP2824156A4 ¦ JP2013213178A ¦ JP2014062220A ¦ KR2014133833A ¦ TW201336952A ¦ TW201336963A ¦ US20150299531A1 ¦ WO2013132932A1 | WO2013132933A1 ¦ JP2013213178A ¦ KR2014133833A ¦ CN104159991A ¦ EP2824156A1 ¦ US20150299531A1 | 1. A monomer and/or a polymer, and a 55 mass % or more heat conductive particle are contained, The said heat conductive particle, The 1st heat conductive particle which the volume-based particle diameter of a primary particle is less than 10 micrometers, and has a 1st particle size distribution, The 2nd heat conductive particle which the volume-based particle diameter of a primary particle is 10 micrometers or more, and has a 2nd particle size distribution These are contained, 10-80 mass % of said 1st heat conductive particles are contained in the said heat conductive particle, 20-90 mass % of said 2nd heat conductive particles are contained in the said heat conductive particle, The adhesive raw material characterized by the above-mentioned. 20-80 mass % of said 1st heat conductive particles are contained in the said heat conductive particle, 20-80 mass % of said 2nd heat conductive particles are contained in the said heat conductive particle, The adhesive raw material of Claim 1 characterized by the above-mentioned 3. The said heat conductive particle is a hydration metallic compound, The adhesive raw material of Claim 1 characterized by the above-mentioned. 4. The viscosity in 23 degreeC measured using the Brookfield viscometer is 50 Pa*s or less, The adhesive raw material of Claim 1 characterized by the above-mentioned. 5. The adhesive layer obtained by making the adhesive raw material containing a monomer and/or a polymer, and a 55 mass % or more heat conductive particle react is provided, The said heat conductive particle, The 1st heat conductive particle which the volume-based particle diameter of a primary particle is less than 10 micrometers, and has a 1st particle size distribution, The 2nd heat conductive particle which the volume-based particle diameter of a primary particle is 10 micrometers or more, and has a 2nd particle size distribution These are contained, 10-80 mass % of said 1st heat conductive particles are contained in the said heat conductive particle, 20-90 mass % of said 2nd heat conductive particles are contained in the said heat conductive particle. The heat conductive adhesive sheet characterized by the above-mentioned. 6. The tensile elasticity modulus of the said adhesive layer is 0.1-10 MPa, The heat conductive adhesive sheet of Claim 5 characterized by the above-mentioned. 7. After adhere¦attaching an aluminum plate, the peeling adhesive force when it peels 300 mm/min in peeling speed¦rate at 90 peeling angles with respect to the said aluminum plate is 3 N/20mm or more, The heat conductive adhesive sheet of Claim 5 characterized by the above-mentioned. 8. Hardness is a type C hardness test. WHEREIN: 30 second after sticking the pressurization surface of a type C durometer, when it measures, it is 90 or less, The heat conductive adhesive sheet of Claim 5 characterized by the above-mentioned. 9. The heat conductivity of the said adhesive layer is 0.3 W/m*K or more, The heat conductive adhesive sheet of Claim 5 characterized by the above-mentioned. | C09J020100 ¦ C09J000400 ¦ C09J000700 ¦ C09J001104 | 2014-09-05 NENP NON-ENTRY INTO THE NATIONAL PHASE IN: DE ¦ 2014-08-29 ENP ENTRY INTO THE NATIONAL PHASE IN: KR 20147024311 A ¦ 2014-08-26 WWE WIPO INFORMATION: ENTRY INTO NATIONAL PHASE + US 14380964 ¦ 2013-10-30 121 EP: THE EPO HAS BEEN INFORMED BY WIPO THAT EP WAS DESIGNATED IN THIS APPLICATION EP 13758702 A1 | An adhesive raw material comprises a monomer and/or a polymer, and 55 %mass or more heat-conductive particles. The heat-conductive particles contain 10-80 %mass heat-conductive particles (I) having a volume-based primary particle diameter of less than 10 μ m and particle size distribution (I), and 20-90 %mass heat-conductive particles having a volume-based primary particle diameter of 10 μ m or more and particle size distribution (II). | Adhesive raw material is used for forming adhesive layers of heat-conductive adhesive sheets (claimed). Uses include but are not limited to semiconductor devices, hard disks, LED devices, televisions, illuminating device, organic electroluminescent displays, capacitors, lithium ion batteries, and power modules. | The adhesive raw material provides heat-conductive adhesive sheets having low elasticity.
WO2013094395A1 | 2013-06-27 | Semiconductor device e.g. optical semiconductor device for light emitting diode, has mounted substrate, cooling component, and heat-radiating material interposed between mounting substrate and cooling component | SEMICONDUCTOR DEVICE, OPTICAL SEMICONDUCTOR DEVICE, AND HEAT-DISSIPATING MEMBER ¦ DISPOSITIF À SEMI-CONDUCTEUR, DISPOSITIF OPTIQUE À SEMI-CONDUCTEUR ET ORGANE DE DISSIPATION DE CHALEUR | NITTO DENKO CORPORATION,JP | TERADA, Yoshio ¦ KOMOTO, Yusuke ¦ FURUTA, Kenji ¦ TOJO, Midori ¦ NAKAYAMA, Junichi | A semiconductor device has a mounted substrate (6) in which semiconductor element (8) is mounted, a cooling component opposingly arranged at intervals with the mounted substrate, and a heat-radiating material interposed between the mounting substrate and the cooling component and affixed to the mounting substrate and cooling material. The heat-radiating material has distance between chucks of 20 mm, tension rate of 300 mm/minute, and tensile elastic modulus of 600 MPa or less measured at 23° C. INDEPENDENT CLAIMS are included for the following:optical semiconductor device, in which semiconductor element is an optical-semiconductor element, and mounted substrate is optical semiconductor mounted substrate; andheat-radiating material. Semiconductor device e.g. optical semiconductor device is used for light emitting diode. Uses include but are not limited to liquid crystal display device, illuminating device, microcomputer, diode, transistor, thyristor, memory, and application-specific integrated circuit. The optical semiconductor device has excellent thermal conductivity, and luminous efficiency. The lifting of mounted substrate and heat-radiating material is prevented effectively. Preferred Composition: The heat-radiating material has adhesiveness. The heat-radiating material is equipped with adhesive heat conductive layer formed from adhesive heat-conductive composition containing adhesive resin composition and heat conducting particles. The adhesive resin composition contains acryl-type polymer. The drawing shows a sectional view of optical semiconductor device. 1Heat-radiation sheet5Optical semiconductor device6Mounted substrate7Heat sink8Semiconductor element | A semiconductor device provided with: a mounting substrate on which is mounted a semiconductor element; a cooling member disposed separated from and facing the mounting substrate; and a heat-dissipating member interposed between the mounting substrate and the cooling member, and affixed to the mounting substrate and the cooling member. The heat-dissipating member has a distance between chucks of 20 mm, a tension rate of 300 mm/min, and a tensile elastic modulus of 600 MPa or less measured at 23°C. La présente invention concerne dispositif à semi-conducteur pourvu des éléments suivants : un substrat de montage sur lequel est monté un élément semi-conducteur ; un organe de refroidissement séparé du substrat de montage et placé face à celui-ci ; et un organe de dissipation de chaleur intercalé entre le substrat de montage et l'organe de refroidissement, et fixé sur le substrat de montage et l'organe de refroidissement. L'organe de dissipation de chaleur présente une distance entre mandrins de 20mm, une vitesse de traction de 300 mm/min et un module d'élasticité en traction de 600 MPa ou moins, mesurés à 23 °C. | JP2011281904A | 2011-12-22 | WO2013094395A1 ¦ CN104040712A ¦ JP2013149952A ¦ KR2014108523A ¦ TW201327741A | WO2013094395A1 ¦ JP2013149952A ¦ TW201327741A ¦ KR2014108523A ¦ CN104040712A | 1. The mounted substrate which mounts a semiconductor element, The cooling member opposingly arranged at intervals with the said mounted substrate, It interposes between the said mounted substrate and the said cooling member, and the heat radiating member closely_contact¦adhered to the said mounted substrate and the said cooling member is provided, The tensile elasticity modulus by which the said heat radiating member is measured at 20 mm of distance between chuck¦zippers, 300 mm/min of tensile velocity, and 23 degreeC is 600 MPa or less, The semiconductor device characterized by the above-mentioned. 2. The said heat radiating member is adhesiveness, The semiconductor device of Claim 1 characterized by the above-mentioned. 3. The said heat radiating member is equipped with the adhesive heat conductive layer formed from the adhesive thermally-conductive composition containing an adhesive resin composition and a heat conductive particle, The semiconductor device of Claim 1 characterized by the above-mentioned. 4. The said adhesive resin composition contains the acryl-type polymer, The semiconductor device of Claim 3 characterized by the above-mentioned. 5. The mounted substrate which mounts a semiconductor element, The cooling member opposingly arranged at intervals with the said mounted substrate, It interposes between the said mounted substrate and the said cooling member, It is an optical semiconductor device which consists of a semiconductor device provided with the heat radiating member closely_contact¦adhered to the said mounted substrate and the said cooling member, The said semiconductor element is an optical-semiconductor element, The said mounted substrate is an optical semiconductor mounted substrate, The tensile elasticity modulus by which the said heat radiating member is measured at 20 mm of distance between chuck¦zippers, 300 mm/min of tensile velocity, and 23 degreeC is 600 MPa or less. The optical semiconductor device characterized by the above-mentioned. 6. It is a heat radiating member for interposing between the mounted substrate which mounts a semiconductor element, and the cooling member opposingly arranged at intervals with the said mounted substrate, and closely_contact¦adhering to the said mounted substrate and the said cooling member, The tensile elasticity modulus by which the said heat radiating member is measured at 20 mm of distance between chuck¦zippers, 300 mm/min of tensile velocity, and 23 degreeC is 600 MPa or less, The heat radiating member characterized by the above-mentioned. | H01L0023373 ¦ C09J001104 ¦ C09J013304 ¦ H01L003364 | 2015-01-14 122 EP: PCT APPLICATION NON-ENTRY IN EUROPEAN PHASE - EP 12858990 A1 ¦ 2014-06-23 NENP NON-ENTRY INTO THE NATIONAL PHASE IN: DE ¦ 2014-06-02 ENP ENTRY INTO THE NATIONAL PHASE IN: KR 20147014924 A ¦ 2013-08-14 121 EP: THE EPO HAS BEEN INFORMED BY WIPO THAT EP WAS DESIGNATED IN THIS APPLICATION EP 12858990 A1 | A semiconductor device has a mounted substrate (6) in which semiconductor element (8) is mounted, a cooling component opposingly arranged at intervals with the mounted substrate, and a heat-radiating material interposed between the mounting substrate and the cooling component and affixed to the mounting substrate and cooling material. The heat-radiating material has distance between chucks of 20 mm, tension rate of 300 mm/minute, and tensile elastic modulus of 600 MPa or less measured at 23° C. | Semiconductor device e.g. optical semiconductor device is used for light emitting diode. Uses include but are not limited to liquid crystal display device, illuminating device, microcomputer, diode, transistor, thyristor, memory, and application-specific integrated circuit. | The optical semiconductor device has excellent thermal conductivity, and luminous efficiency. The lifting of mounted substrate and heat-radiating material is prevented effectively.
WO2013084750A1 | 2013-06-13 | Heat conductive pressure-sensitive adhesive agent composition for molded product for electronic device, comprises mixed composition comprising (meth)acrylic resin composition, thermally conductive filler and dispersant | THERMALLY CONDUCTIVE PRESSURE-SENSITIVE ADHESIVE AGENT COMPOSITION, THERMALLY CONDUCTIVE PRESSURE-SENSITIVE ADHESIVE SHEET-SHAPED MOLDING, PRODUCTION PROCESSES FOR BOTH, AND ELECTRONIC DEVICE ¦ COMPOSITION D'AGENT ADHÉSIF AUTOCOLLANT THERMOCONDUCTEUR, MOULAGE EN FORME DE FEUILLE D'ADHÉSIF AUTOCOLLANT THERMOCONDUCTEUR, PROCÉDÉS DE PRODUCTION CORRESPONDANTS ET DISPOSITIF ÉLECTRONIQUE | ZEON CORPORATION,JP | KITAGAWA, Hiromi ¦ KUMAMOTO, Takurou | A heat conductive pressure-sensitive adhesive agent composition comprises a mixed composition comprising 100 parts mass (meth)acrylic resin composition (A), 250-1000 parts mass thermally conductive filler (B1) having BET specific surface area of 1 m 2 /g or more, and 5-55 parts mass dispersant (C). The component (A) comprises (meth)acrylic ester polymer (A1), (meth)acrylic ester monomer (A2), and polyfunctional monomer (D) having several polymerizable unsaturated bonds. The dispersant (C) is fatty acid ester of polyhydric alcohol polymer. A heat conductive pressure-sensitive adhesive agent composition comprises a mixed composition comprising 100 parts mass (meth)acrylic resin composition (A), 250-1000 parts mass thermally conductive filler (B1) having BET specific surface area of 1 m 2 /g or more, and 5-55 parts mass dispersant (C). The component (A) comprises (meth)acrylic ester polymer (A1), (meth)acrylic ester monomer (A2), and polyfunctional monomer (D) having several polymerizable unsaturated bonds. The dispersant (C) is fatty acid ester of polyhydric alcohol polymer. The polymerization reaction of (meth)acrylic ester monomer (A2) and polyfunctional monomer (D), and crosslinking reaction of (meth)acrylic ester polymer (A1) and/or polymer comprising structural units derived from (meth)acrylic ester monomer (A2), are carried out. INDEPENDENT CLAIMS are included for the following:heat conductive pressure-sensitive-adhesive sheet-like molded product, which is obtained by molding heat conductive pressure-sensitive adhesive agent composition in the form of sheet;manufacture of heat conductive pressure-sensitive adhesive agent composition, which involves mixing components (A), (B1) and (C);manufacture of heat conductive pressure-sensitive-adhesive sheet-like molded product; andelectronic device, which has heat conductive pressure-sensitive-adhesive sheet-like molded product bonded by heat conductive pressure-sensitive-adhesive agent composition to thermal radiation component. Heat conductive pressure-sensitive adhesive agent composition is used for molded product for electronic device (all claimed). Uses include but are not limited to television, mobile telephone, refrigerator, organic electroluminescent illumination, semiconductor device, rice cooker, game machine, capacitor, solar cell and automatic wending machine. The heat conductive pressure-sensitive-adhesive sheet-like molded product formed using heat conductive pressure-sensitive-adhesive agent composition has high thermal conductivity, flexibility and cohesive force. Preferred Component: The component (B1) is aluminum oxide.Preferred Composition: The fatty acid ester of polyhydric-alcohol polymer is liquid at 10-40° C, and has number average molecular weight of 1000-10000. The fatty acid ester of polyhydric-alcohol polymer is preferably polyglyceryl fatty acid ester. The component (A) comprises 5-49.9 %mass component (A1), 50-94.9 %mass component (A2) and 0.1-15 %mass component (D). | Provided are: a thermally conductive pressure-sensitive adhesive agent composition and a thermally conductive pressure-sensitive adhesive sheet-shaped molding which combine high thermal conductivity and sufficient flexibility and the surfaces of which exhibit sufficient cohesive force; production processes for both; and an electronic device provided with the thermally conductive pressure-sensitive adhesive agent composition or the thermally conductive pressure-sensitive adhesive sheet-shaped molding. The thermally conductive pressure-sensitive adhesive agent composition and the thermally conductive pressure-sensitive adhesive sheet-shaped molding are made of a mixed composition which comprises (A) a (meth)acrylic resin composition, (B1) a thermally conductive filler having a BET specific surface area of 1.0m2/g or more, and (C) a dispersant respectively in prescribed amounts, said (meth)acrylic resin composition (A) comprising (A1) a (meth)acrylic ester polymer, (alpha1) a (meth)acrylic ester monomer, and (D) a polyfunctional monomer having multiple polymerizable unsaturated bonds, and said dispersant (C) being a fatty acid ester of a polyhydric alcohol polymer, and in which the (meth)acrylic ester monomer (alpha1) and the polyfunctional monomer (D) have been polymerized, while the (meth)acrylic ester polymer (A1) and/or a polymer comprising structural units derived from the (meth)acrylic ester monomer (alpha1) have been crosslinked. Provided are: a thermally conductive pressure-sensitive adhesive agent composition and a thermally conductive pressure-sensitive adhesive sheet-shaped molding which combine high thermal conductivity and sufficient flexibility and the surfaces of which exhibit sufficient cohesive force; production processes for both; and an electronic device provided with the thermally conductive pressure-sensitive adhesive agent composition or the thermally conductive pressure-sensitive adhesive sheet-shaped molding. The thermally conductive pressure-sensitive adhesive agent composition and the thermally conductive pressure-sensitive adhesive sheet-shaped molding are made of a mixed composition which comprises (A) a (meth)acrylic resin composition, (B1) a thermally conductive filler having a BET specific surface area of 1.0m 2/g or more, and (C) a dispersant respectively in prescribed amounts, said (meth)acrylic resin composition (A) comprising (A1) a (meth)acrylic ester polymer, (α1) a (meth)acrylic ester monomer, and (D) a polyfunctional monomer having multiple polymerizable unsaturated bonds, and said dispersant (C) being a fatty acid ester of a polyhydric alcohol polymer, and in which the (meth)acrylic ester monomer (α1) and the polyfunctional monomer (D) have been polymerized, while the (meth)acrylic ester polymer (A1) and/or a polymer comprising structural units derived from the (meth)acrylic ester monomer (α1) have been crosslinked. L'invention concerne une composition d'agent adhésif autocollant thermoconducteur et un moulage en forme de feuille d'adhésif autocollant thermoconducteur qui combinent une conductivité thermique élevée et une flexibilité suffisante et dont les surfaces présentent une force de cohésion suffisante ; des procédés de production correspondants ; et un dispositif électronique doté de la composition d'agent adhésif autocollant thermoconducteur ou du moulage en forme de feuille d'adhésif autocollant thermoconducteur. La composition d'agent adhésif autocollant thermoconducteur et le moulage en forme de feuille d'adhésif autocollant thermoconducteur sont constitués d'une composition mélangée qui comprend (A) une composition de résine (meth)acrylique, (B1) une charge thermoconductrice ayant une superficie spécifique BET de 1,0 m2/g ou plus, et (C) un agent de dispersion respectivement dans des quantités prescrites, ladite composition de résine (méth)acrylique (A) comprenant (A1) un polymère d'ester (méth)acrylique, (alpha1) un monomère d'ester (méth)acrylique et (D) un monomère polyfonctionnel ayant de multiples liaisons insaturées polymérisables, et ledit agent de dispersion (C) étant un ester d'acide gras d'un polymère d'alcool polyhydrique, le monomère d'ester (méth)acrylique (alpha1) et le monomère polyfonctionnel (D) ayant été polymérisés, tandis que le polymère d'ester (méth)acrylique (A1) et/ou un polymère comprenant des unités structurelles dérivées du monomère d'ester (méth)acrylique (alpha1) ont été réticulés. L'invention concerne une composition d'agent adhésif autocollant thermoconducteur et un moulage en forme de feuille d'adhésif autocollant thermoconducteur qui combinent une conductivité thermique élevée et une flexibilité suffisante et dont les surfaces présentent une force de cohésion suffisante ; des procédés de production correspondants ; et un dispositif électronique doté de la composition d'agent adhésif autocollant thermoconducteur ou du moulage en forme de feuille d'adhésif autocollant thermoconducteur. La composition d'agent adhésif autocollant thermoconducteur et le moulage en forme de feuille d'adhésif autocollant thermoconducteur sont constitués d'une composition mélangée qui comprend (A) une composition de résine (meth)acrylique, (B1) une charge thermoconductrice ayant une superficie spécifique BET de 1,0 m 2/g ou plus, et (C) un agent de dispersion respectivement dans des quantités prescrites, ladite composition de résine (méth)acrylique (A) comprenant (A1) un polymère d'ester (méth)acrylique, (α1) un monomère d'ester (méth)acrylique et (D) un monomère polyfonctionnel ayant de multiples liaisons insaturées polymérisables, et ledit agent de dispersion (C) étant un ester d'acide gras d'un polymère d'alcool polyhydrique, le monomère d'ester (méth)acrylique (α1) et le monomère polyfonctionnel (D) ayant été polymérisés, tandis que le polymère d'ester (méth)acrylique (A1) et/ou un polymère comprenant des unités structurelles dérivées du monomère d'ester (méth)acrylique (α1) ont été réticulés. | JP2011267147A | 2011-12-06 | WO2013084750A1 ¦ CN103946331A ¦ JP2013084750A1 ¦ KR2014099866A | WO2013084750A1 ¦ KR2014099866A ¦ CN103946331A ¦ JP2013548186X | 1. It is 100 mass parts about the (meth)acrylic resin composition (A) containing the (meth)acrylic acid ester polymer (A1), the (meth)acrylic acid ester monomer ((alpha) 1), and the polyfunctional monomer (D) that has two or more polymerizable unsaturated bonds, They are 250 mass parts or more and 1000 mass parts or less about the heat conductive filler (B1) whose BET specific surface area is 1.0 m 2/g or more, They are 5 mass parts or more and 55 mass parts or less about a dispersing agent (C), These are included, And the said dispersing agent (C) is fatty acid ester of a polyhydric-alcohol polymer, In the mixed composition characterized by the above-mentioned, The polymerization reaction of the said (meth)acrylic acid ester monomer ((alpha) 1) and the said polyfunctional monomer (D), A crosslinking reaction of the said (meth)acrylic acid ester polymer (A1), and/or the polymer containing the structural unit derived from the said (meth)acrylic acid ester monomer ((alpha) 1), The heat conductive pressure sensitive adhesive composition (F) which these are performed and is comprised. 2. Fatty acid ester of the said polyhydric-alcohol polymer is a thing of the number average molecular weights 1,000-10,000, And the heat conductive pressure sensitive adhesive composition (F) of Claim 1 which is a thing of a liquid under the temperature of 10 degreeC or more and 40 degrees C or less. 3. The heat conductive pressure sensitive adhesive composition (F) of Claim 1 or 2 whose fatty acid ester of the said polyhydric-alcohol polymer is a polyglyceryl fatty acid ester. 4. The heat conductive pressure sensitive adhesive composition (F) of any one of Claims 1-3 whose BET specific surface area the said heat conductive filler (B1) is 1.0 m2/g or more of aluminium oxide. 5. The said (meth)acrylic resin composition (A) The said (meth)acrylic acid ester polymer (A1) 5 mass % or more, The heat conductive pressure sensitive adhesive composition (F) containing 49.9 mass % or less, 50 mass % or more of said (meth)acrylic acid ester monomers ((alpha) 1), 94.9 mass % or less, 0.1 mass % or more of said polyfunctional monomers (D), and 15 mass % or less of any one of Claims 1-4. 6. It is 100 mass parts about the (meth)acrylic resin composition (A) containing the (meth)acrylic acid ester polymer (A1), the (meth)acrylic acid ester monomer ((alpha) 1), and the polyfunctional monomer (D) that has two or more polymerizable unsaturated bonds, BET specific surface areas are 250 mass parts or more and 1000 mass parts or less about the heat conductive filler (B1) which is 1.0 m 2/g or more, The mixed composition whose said dispersing agent (C) is fatty acid ester of a polyhydric-alcohol polymer about a dispersing agent (C) including 5 mass parts or more and 55 mass parts or less was shape¦molded in the sheet form, then -- or -- while shape¦molding the said mixed composition in a sheet form -- the polymerization reaction of the said (meth)acrylic acid ester monomer ((alpha) 1) and the said polyfunctional monomer (D), The heat conductive pressure-sensitive-adhesive sheet-like molded object (G) to which it comes to carry out a crosslinking reaction of the polymer containing the structural unit derived from the said (meth)acrylic acid ester polymer (A1) and/or the said (meth)acrylic acid ester monomer ((alpha) 1). 7. Fatty acid ester of the said polyhydric-alcohol polymer is a thing of the number average molecular weights 1,000-10,000, And the heat conductive pressure-sensitive-adhesive sheet-like molded object (G) of Claim 6 which is a thing of a liquid under the temperature of 10 degreeC or more and 40 degrees C or less. 8. The heat conductive pressure-sensitive-adhesive sheet-like molded object (G) of Claim 6 or 7 whose fatty acid ester of the said polyhydric-alcohol polymer is a polyglyceryl fatty acid ester. 9. The heat conductive pressure-sensitive-adhesive sheet-like molded object (G) of any one of Claims 6-8 whose BET specific surface area the said heat conductive filler (B1) is 1.0 m2/g or more of aluminium oxide. 10. The said (meth)acrylic resin composition (A) The said (meth)acrylic acid ester polymer (A1) 5 mass % or more, The heat conductive pressure-sensitive-adhesive sheet-like molded object (G) containing 49.9 mass % or less, 50 mass % or more of said (meth)acrylic acid ester monomers ((alpha) 1), 94.9 mass % or less, 0.1 mass % or more of said polyfunctional monomers (D), and 15 mass % or less of any one of Claims 6-9. 11. It is 100 mass parts about the (meth)acrylic resin composition (A) containing the (meth)acrylic acid ester polymer (A1), the (meth)acrylic acid ester monomer ((alpha) 1), and the polyfunctional monomer (D) that has two or more polymerizable unsaturated bonds, BET specific surface areas are 250 mass parts or more and 1000 mass parts or less about the heat conductive filler (B1) which is 1.0 m 2/g or more, They are 5 mass parts or more and 55 mass parts or less about a dispersing agent (C), These are included, And the process at which the said dispersing agent (C) produces the mixed composition which is fatty acid ester of a polyhydric-alcohol polymer, and It is a polymerization reaction of the said (meth)acrylic acid ester monomer ((alpha) 1) and the said polyfunctional monomer (D) in the said mixed composition, The process of performing a crosslinking reaction of the polymer containing the structural unit derived from the said (meth)acrylic acid ester polymer (A1) and/or the said (meth)acrylic acid ester monomer ((alpha) 1), The manufacturing method of the heat conductive pressure sensitive adhesive composition (F) containing these. 12. Fatty acid ester of the said polyhydric-alcohol polymer is a thing of the number average molecular weights 1,000-10,000, And the manufacturing method of the heat conductive pressure sensitive adhesive composition (F) of Claim 11 which is a thing of a liquid under the temperature of 10 degreeC or more and 40 degrees C or less. 13. The manufacturing method of the heat conductive pressure sensitive adhesive composition (F) of Claim 11 or 12 whose fatty acid ester of the said polyhydric-alcohol polymer is a polyglyceryl fatty acid ester. 14. The manufacturing method of the heat conductive pressure sensitive adhesive composition (F) of any one of Claims 11-13 whose BET specific surface area the said heat conductive filler (B1) is 1.0 m2/g or more of aluminium oxide. 15. The said (meth)acrylic resin composition (A) The said (meth)acrylic acid ester polymer (A1) 5 mass % or more, The manufacturing method of the heat conductive pressure sensitive adhesive composition (F) containing 49.9 mass % or less, 50 mass % or more of said (meth)acrylic acid ester monomers ((alpha) 1), 94.9 mass % or less, 0.1 mass % or more of said polyfunctional monomers (D), and 15 mass % or less of any one of Claims 11-14. 16. It is 100 mass parts about the (meth)acrylic resin composition (A) containing the (meth)acrylic acid ester polymer (A1), the (meth)acrylic acid ester monomer ((alpha) 1), and the polyfunctional monomer (D) that has two or more polymerizable unsaturated bonds, BET specific surface areas are 250 mass parts or more and 1000 mass parts or less about the heat conductive filler (B1) which is 1.0 m 2/g or more, The process of producing the mixed composition whose said dispersing agent (C) is fatty acid ester of a polyhydric-alcohol polymer about a dispersing agent (C) including 5 mass parts or more and 55 mass parts or less, and The said mixed composition was shape¦molded in the sheet form, then -- or -- while shape¦molding the said mixed composition in a sheet form -- the polymerization reaction of the said (meth)acrylic acid ester monomer ((alpha) 1) and the said polyfunctional monomer (D), The process of performing a crosslinking reaction of the polymer containing the structural unit derived from the said (meth)acrylic acid ester polymer (A1) and/or the said (meth)acrylic acid ester monomer ((alpha) 1), The manufacturing method of the heat conductive pressure-sensitive-adhesive sheet-like molded object (G) containing these. 17. Fatty acid ester of the said polyhydric-alcohol polymer is a thing of the number average molecular weights 1,000-10,000, And the manufacturing method of the heat conductive pressure-sensitive-adhesive sheet-like molded object (G) of Claim 16 which is a thing of a liquid under the temperature of 10 degreeC or more and 40 degrees C or less. 18. The manufacturing method of the heat conductive pressure-sensitive-adhesive sheet-like molded object (G) of Claim 16 or 17 whose fatty acid ester of the said polyhydric-alcohol polymer is a polyglyceryl fatty acid ester. 19. The manufacturing method of the heat conductive pressure-sensitive-adhesive sheet-like molded object (G) of any one of Claims 16-18 whose said heat conductive filler (B1) is aluminium oxide whose BET specific surface area is 1.0 m2/g or more. 20. The said (meth)acrylic resin composition (A) The said (meth)acrylic acid ester polymer (A1) 5 mass % or more, 49.9 mass % or less, 50 mass % or more of said (meth)acrylic acid ester monomers ((alpha) 1), The manufacturing method of the heat conductive pressure-sensitive-adhesive sheet-like molded object (G) of any one of Claims 16-19 which are 94.9 mass % or less, 0.1 mass % or more of said polyfunctional monomers (D), and a thing containing 15 mass % or less. 21. The electronic device provided with the heat conductive pressure-sensitive-adhesive sheet-like molded object (G) of any one of Claims 6-10 bonded by the heat conductive pressure sensitive adhesive composition (F) of any one of Claims 1-5 bonded by the thermal radiation body and this thermal radiation body or the thermal radiation body, and this thermal radiation body. | C09J013304 ¦ C09J000402 ¦ C09J000700 ¦ C09J001104 ¦ C09J001106 | 2014-12-31 122 EP: PCT APPLICATION NON-ENTRY IN EUROPEAN PHASE - EP 12855457 A1 ¦ 2014-06-06 NENP NON-ENTRY INTO THE NATIONAL PHASE IN: DE ¦ 2014-05-09 ENP ENTRY INTO THE NATIONAL PHASE IN: KR 20147012482 A ¦ 2014-03-27 ENP ENTRY INTO THE NATIONAL PHASE IN: JP 2013548186 A ¦ 2013-07-31 121 EP: THE EPO HAS BEEN INFORMED BY WIPO THAT EP WAS DESIGNATED IN THIS APPLICATION EP 12855457 A1 | A heat conductive pressure-sensitive adhesive agent composition comprises a mixed composition comprising 100 parts mass (meth)acrylic resin composition (A), 250-1000 parts mass thermally conductive filler (B1) having BET specific surface area of 1 m 2 /g or more, and 5-55 parts mass dispersant (C). The component (A) comprises (meth)acrylic ester polymer (A1), (meth)acrylic ester monomer (A2), and polyfunctional monomer (D) having several polymerizable unsaturated bonds. The dispersant (C) is fatty acid ester of polyhydric alcohol polymer. | Heat conductive pressure-sensitive adhesive agent composition is used for molded product for electronic device (all claimed). Uses include but are not limited to television, mobile telephone, refrigerator, organic electroluminescent illumination, semiconductor device, rice cooker, game machine, capacitor, solar cell and automatic wending machine. | The heat conductive pressure-sensitive-adhesive sheet-like molded product formed using heat conductive pressure-sensitive-adhesive agent composition has high thermal conductivity, flexibility and cohesive force.
WO2013054868A1 | 2013-04-18 | Resin composition for coating film, comprises oxide fine particles, alkali-soluble resin, fluorene structure-containing compound and/or thermosetting resin and polyfunctional monomer having functional groups | RESIN COMPOSITION, COATING FILM, AND INSULATING FILM FOR TOUCH PANEL ¦ COMPOSITION DE RÉSINE, FILM DE REVÊTEMENT, ET FILM ISOLANT POUR PANNEAU TACTILE | TOYO INK SC HOLDINGS CO. LTD.,JP ¦ TOYOCOLOR CO. LTD.,JP | HIRANO, Akira ¦ KONDO, Keiichi | A resin composition contains oxide fine particles, alkali-soluble resin, fluorene structure-containing compound (I) and/or thermosetting resin and polyfunctional monomer having 4 or more functional groups. A resin composition contains oxide fine particles, alkali-soluble resin, fluorene structure-containing compound of formula (I) and/or thermosetting resin and polyfunctional monomer having 4 or more functional groups.R 1H, hydroxy, phenyl, tolyl, amino, carboxy or alkyl of formula: -(CH 2 ) n CH 3 ;R 2-C(A)=CH 2 , -CO-C(A)=CH 2 , -(B')-O-CO-C(A)=CH 2 , -(B')-C(A)=CH 2 , -O-(B')-O-CO-C(A)=CH 2 , -O-(B')-C(A)=CH 2 , -SH, -(B')-CO-C(A)=CH 2 , -O-(B')-CO-C(A)=CH 2 , or group of formula (i)-(iv);A-H or -CH 3 ;B'(CH 2 ) n , (OCH 2 CH 2 ) n , (OCH 2 CH 2 CH 2 ) n , (OCH 2 CH(OH)CH 2 ) n or (OCOCH 2 CH 2 CH 2 ) n ;R 3H, cyano, halo or alkyl;j,k,m0-4;j+k0-5;andn1-20. Resin composition is used for coating film e.g. insulating film for touch panel (all claimed). Uses include but are not limited to automatic vending machine, portable information terminal, copier, facsimile, handheld game machine, guide plate, car navigation, mobile telephone, monitor apparatus of rail vehicle, and multifunction terminal installed in convenience store. The resin composition has high refractive index. The insulating film containing the resin composition has excellent transmittance, insulation characteristics and stability, and suppressed yellowing during firing at high temperature. Preferred Composition: The oxide fine particles contain zirconium and/or titanium. The resin composition further contains inorganic oxide fine particles comprising silicon, aluminum, zirconium, titanium and/or zinc.Preferred Composition: The compound having ethylenically unsaturated double bond has hydroxyl group in side chain.Preferred Composition: The resin composition further contains organic solvent, coloring agent, polyfunctional monomer of formula (I-2) having 7 or more ethylenically unsaturated double bonds, compound having ethylenically unsaturated double bond, silane compound of formula: (O=C(-R 40 )N(-R 30 )R 10 ) n 'Si(R 20 ) 4-n ' (XV), acetophenone-type photoinitiator or oxide ester-type photoinitiator, antioxidant chosen from phenolic antioxidant, phosphorus antioxidant and sulfur-type antioxidant, tetraalkoxysilane, fluorene-containing compound of formula (X) and 1 wt.% or more and less than 20 wt.% silane compound of formula: R 31 -C(=O)-NH-X-Si(-R 32 )(-R 34 )-R 33 (V4) having weight average molecular weight of 200 or more and less than 5000. The alkali-soluble resin is resin (r1) having structural unit (s1) with carboxyl group, structural unit (s2) having aromatic ring group of formula (II) or (III) and/or structural unit (s3) having aliphatic cyclic group of formula (IV) or (V). The content of oxide fine particles is 10-80 wt.% with respect to 100 wt.% of resin composition.R 4H or 1-20C alkyl optionally having benzene ring;R 311-20C alkoxy, 6-20C aryloxy, 1-20C alkyl, 6-20C aryl, 7-30C aralkyl or 7-30 alkaryl;X,R 101-20C alkylene, 6-20C arylene, 1-20C alkoxylene, 1-20C alkoxyoxy;R 32 -R 34 ,R 201-20C alkoxy, 6-20C aryloxy, 1-20C alkyl, 6-20C aryl, 7-30C aralkyl, 7-30C alkaryl, optionally substituted siloxane, halo, hydroxy or H;R 30H or unpaired electron;R 401-20C alkoxy, 6-20C aryloxy, 1-20C alkyl, 6-20C aryl, 7-30C aralkyl, 7-30C alkaryl or unpaired electron;n'1-3;R 300ether, alkylene, tolylene, carbonyl, sulfonyl, ester or group of formula (x);R 400H or methyl;R 500hydroxy, carboxy, (meth)acryloyl or (meth)acryloyloxy;R 6aliphatic group, alicyclic group or aromatic group;X 1 ,X 2hydroxy, -O(AO) p H, amino or N-mono-substituted amino;A2-3C alkylene;p1-1 million;R a -R dN,N-disubstituted amino, halo, or hydrocarbyl or alkoxy (both optionally substituted);m1,m20-3;m1+m20-6;n1-n40-4;andm1+n1,m2+n20-5.When both R 30 and R 40 are unpaired electrons, there is double bond between C and N. Preferred Property: The alkali-soluble resin has double-bond equivalent of 200-500. Preferred Process: The resin (r1) is obtained by reacting precursor of structural unit (s1), precursor of structural unit (s2) and ethylenically unsaturated monomer having epoxy group to obtain copolymer (c1), reacting copolymer (c1) and unsaturated base acid to obtain copolymer (c2) and reacting copolymer (c2) and polybasic acid anhydride, or reacting precursor of structural unit (s1), precursor of structural unit (s2) and precursor of structural unit (s3) to obtain copolymer (c3) and reacting copolymer (c3) and ethylenically unsaturated monomer having epoxy group. | In order to solve problems such as yellowing from firing at a high temperature and reduced transmittance, reduced insulation performance, and inadequate stability, provided is a resin composition containing: oxide microparticles; an alkali-soluble resin; either (i) a specific fluorine skeleton compound or (ii) a thermosetting resin; and a polyfunctional monomer having four or more functional groups. L'invention fournit une composition de résine qui résout des problèmes tels qu'un jaunissement lors d'une cuisson à haute température, une baisse de transmittance, une dégradation des propriétés d'isolation, une insuffisance de stabilité, ou similaire. Plus précisément, la composition de résine de l'invention comprend : des microparticules d'oxyde; une résine soluble dans les alcalis; et un monomère polyfonctionnel possédant (i) un composé à squelette fluorène spécifique ou (ii) une résine thermodurcissable, et au moins quatre groupes fonctionnels. | JP2011224719A ¦ JP2011244049A ¦ JP2011254413A ¦ JP201256780A ¦ JP201256779A ¦ JP201295191A ¦ JP2012126110A ¦ JP2012169117A | 2011-10-12 ¦ 2011-11-08 ¦ 2011-11-21 ¦ 2012-03-14 ¦ 2012-03-14 ¦ 2012-04-19 ¦ 2012-06-01 ¦ 2012-07-31 | WO2013054868A1 ¦ CN103857750A ¦ JP05867197B2 ¦ JP05884570B2 ¦ JP2013101588A ¦ JP2013122034A ¦ JP2013238837A ¦ JP2014005437A ¦ JP2014028872A ¦ KR2014076607A ¦ TW201321897A ¦ TWI481965B | WO2013054868A1 ¦ JP2013101588A ¦ JP2013122034A ¦ TW201321897A ¦ JP2014005437A ¦ JP2014028872A ¦ KR2014076607A ¦ CN103857750A ¦ TWI481965B ¦ JP05867197B2 ¦ JP05884570B2 | 1. Oxide fine particle, Alkali-soluble resin, and The component selected from (i) and (ii) of the following, The resin composition containing these. (i) Fluorene structure containing compound shown by Formula (14) [FORMULA 1] [MAT_IMAGE "JPOXMLDOC01-appb-C000001.tif"] Here, in formula (14), R 1 shows a hydrogen atom, a hydroxyl group, a phenyl group, a tolyl group, an amino group, a carboxy group, or the alkyl group represented by -(CH2)nCH3, R 2 is -C(A)=CH2, -CO-C(A)=CH2, -(B)-O-CO-C(A)=CH2, -(B)-C(A)=CH2, -O-(B)-O-CO-C(A)=CH2, -O-(B)-C(A)=CH2, -SH, -(B)-CO-C(A)=CH2, -O-(B)-CO-C(A)=CH2, [FORMULA 2] [MAT_IMAGE "JPOXMLDOC01-appb-C000002.tif"] (A) is -H or -CH 3, (B) is (CH 2)n, (OCH2CH2)n, (OCH2CH2CH2)n, (OCH2CH(OH)CH2)n or (OCOCH2CH2CH2CH2)n, R 3 shows a hydrogen atom, a cyano group, a halogen atom, or an alkyl group, j, k, and m are the integers of 0-4 mutually independently, and j+k is an integer of 0-5, n is an integer of 1-20. (ii) The polyfunctional monomer which has a thermosetting resin and four or more functional groups. 2. Furthermore, the organic solvent is contained, The resin composition of Claim 1 containing component (i) selected from said (i) and (ii). 3. The said alkali-soluble resin contains resin which has following structural unit ("i") - ("ha"), The resin composition of Claim 2 characterized by the above-mentioned. (I) The structural unit which has a carboxyl group (RO) The structural unit which has an aromatic-ring group shown in Formula (2) or Formula (3) (HA) The structural unit which has an aliphatic cyclic group shown in Formula (4) or Formula (5) Formula (2) : [FORMULA 3] [MAT_IMAGE "JPOXMLDOC01-appb-C000003.tif"] Formula (3) : [FORMULA 4] [MAT_IMAGE "JPOXMLDOC01-appb-C000004.tif"] Here, in formula (2) and (3), R 4 is the C1-C20 alkyl group which may have a hydrogen atom or a benzene ring. Formula (4) : [FORMULA 5] [MAT_IMAGE "JPOXMLDOC01-appb-C000005.tif"] Formula (5) : [FORMULA 6] [MAT_IMAGE "JPOXMLDOC01-appb-C000006.tif"] 4. Resin which has the said structural unit ("i") - ("ha") makes the precursor of structural unit (RO), the precursor of structural unit (HA), and the ethylenically unsaturated monomer that has an epoxy group react, and obtains a copolymer (i1-1), Next, the copolymer (i1-1) and unsaturated one¦single base acid which were obtained are made to react, and a copolymer (i1-2) is obtained, Furthermore, resin obtained by making the copolymer (i1-2) and polybasic acid anhydride which were obtained react (B1a) or The precursor of structural unit (I), the precursor of structural unit (RO), and the precursor of structural unit (HA) are made to react, and a copolymer (i2-1) is obtained, Next, it is resin (B1b) obtained by making the obtained copolymer (i2-1) and the ethylenically unsaturated monomer which has an epoxy group react, The resin composition of Claim 3 characterized by the above-mentioned. 5. The said oxide fine particle contains the oxide fine particle of at least 1 element chosen from a zirconium and titanium, The resin composition of Claim 2 characterized by the above-mentioned. 6. Content of the said oxide fine particle is 10 to 80 weight% in 100 weight% of solid content of a resin composition, The resin composition of Claim 5 characterized by the above-mentioned. 7. The said alkali-soluble resin is the double-bond equivalents 200-500, Comprising: The resin composition of Claim 1 containing component (ii) selected from said (i) and (ii). 8. Furthermore, the silane compound shown by a following formula (V-4) is included, The resin composition of Claim 1 characterized by the above-mentioned. Formula (V-4) [FORMULA 7] [MAT_IMAGE "JPOXMLDOC01-appb-C000007.tif"] It is here and the inside of a formula (V-4) and R 31 are a C1-C20 alkoxy group, a C6-C20 aryloxy group, a C1-C20 alkyl group, a C6-C20 aryl group, a C7-C30 aralkyl group, and C7-C30 alkaryl group, X is a C1-C20 alkylene group, a C6-C20 arylene group, the C1-C20 alkoxylene group, and the C1-C20 alkoxy oxy group, R 32 , R33 and R34, Mutually independently A C1-C20 alkoxy group, a C6-C20 aryloxy group, They are a C1-C20 alkyl group, a C6-C20 aryl group, a C7-C30 aralkyl group, C7-C30 alkaryl group, siloxane group that has a substituent, a halogen atom, a hydroxyl group, or a hydrogen atom. 9. The weight average molecular weights (Mw) of the said silane compound are 200 or more and less than 5000, and content is 1 weight% or more and less than 20 weight% in a total of 100 weight% of solid content of a resin composition, The resin composition of Claim 8 characterized by the above-mentioned. 10. Furthermore, a coloring agent is included, The resin composition of Claim 1 characterized by the above-mentioned. 11. The resin composition containing the compound which has ethylenically unsaturated double bond, and the silane compound shown by Formula (15). Formula (15) [FORMULA 8] [MAT_IMAGE "JPOXMLDOC01-appb-C000008.tif"] In Formula (15), R 1 represents a C1-C20 alkylene group, a C1-C20 arylene group, the C1-C20 alkoxylene group, or the C1-C20 alkoxy oxy group, R 2 respectively independently A C1-C20 alkoxy group, The siloxane, the halogen and hydroxy which have a C6-C20 aryloxy group, a C1-C20 alkyl group, a C6-C20 aryl group, a C7-C30 aralkyl group, C7-C30 alkaryl group, and a substituent, or hydrogen is represented. R 3 represents hydrogen or an unpaired electron, R 4 represents a C1-C20 alkoxy group, a C6-C20 aryloxy group, a C1-C20 alkyl group, a C6-C20 aryl group, a C7-C30 aralkyl group, C7-C30 alkaryl group, or an unpaired electron, When both R 3 and R4 are unpaired electrons, it becomes a double bond between C and N, n represents the integer of 1-3, and when two or more same groups exist, it is respectively independently selected. 12. The compound which has the said ethylenically unsaturated double bond is resin which has a hydroxyl group in a side chain, R 1 in said Formula (15) A C1-C5 alkylene group, It is a resin composition of Claim 11 which both a C1-C5 alkoxy group and hydrogen group, R 3, and R4 of R2 are unpaired electrons, and represents a double bond between C and N. 13. Furthermore, the inorganic oxide fine particle of at least 1 element chosen from the group which consists of a silicon, aluminum, a zirconium, titanium, and zinc is included, The resin composition of Claim 12 characterized by the above-mentioned. 14. Furthermore, the polyfunctional monomer which has the 7 or more ethylenically unsaturated double bond represented by a following formula (I-2) is included, The resin composition of Claim 12 characterized by the above-mentioned. Formula (I-2): [FORMULA 9] [MAT_IMAGE "JPOXMLDOC01-appb-C000009.tif"] Here, in Formula (I-2), m is an integer of 0-4, It is either which is chosen from the group which consists of bivalent group which has a structure represented by R 3 is an ether group, an alkylene group, tolylene group, an arylene group, a carbonyl group, a sulfonyl group, ester group, and Formula (I-3), R 4 is a hydrogen atom or a methyl group, It is either which is chosen from the group which consists of R 5 is a hydroxyl group, a carboxyl group, a (meth)acryloyl group, and a (meth)acryloyloxy group. Formula (I-3): [FORMULA 10] [MAT_IMAGE "JPOXMLDOC01-appb-C000010.tif"] Here, in Formula (I-3), R 6 represents the structure of an aliphatic, an alicyclic, or an aromatic. 15. Furthermore, an acetophenone series photoinitiator or an oxime ester system photoinitiator is included, The resin composition of Claim 12 characterized by the above-mentioned. 16. Furthermore, the at least 1 sort(s) of antioxidant chosen from the group which consists of a phenolic antioxidant, phosphorus antioxidant, and sulfur-type antioxidant is included, The resin composition of Claim 12 characterized by the above-mentioned. 17. In said Formula (15), 1 and R3 n Hydrogen, R 4 is a C1-C20 alkoxy group, a C6-C20 aryloxy group, a C1-C20 alkyl group, a C6-C20 aryl group, a C7-C30 aralkyl group, or C7-C30 alkaryl group, The resin composition of Claim 11. 18. Furthermore, the inorganic oxide fine particle of at least 1 element chosen from the group which consists of a silicon, aluminum, a zirconium, titanium, and zinc is included, The resin composition of Claim 17 characterized by the above-mentioned. 19. Furthermore, the tetraalkoxy silane is contained and the ratios (b/e) of the weight (b) of the said silane compound and the weight (e) of the tetraalkoxy silane are 2 or more and less than 20, The photosensitive composition of Claim 17 characterized by the above-mentioned. 20. The compound which has the said ethylenically unsaturated double bond is a resin composition of Claim 17 containing cardo resin which has ethylenically unsaturated double bond. 21. Furthermore, the resin composition of Claim 17 containing the compound shown by Formula (10). [FORMULA 11] [MAT_IMAGE "JPOXMLDOC01-appb-C000011.tif"] Here, in formula (10), X 1 and X2 represent a hydroxyl group, -O(AO) pH group (However, A represents a C2-C3 alkylene group and p represents the integer of 1-1 million.), an amino group, or the N-mono substituted amino group mutually independently, R 1-R4 represents mutually independently the hydrocarbon group which may be substituted, the alkoxy group which may be substituted, a N,N- di-substituted amino group, or a halogen atom, m1 and m2 are an integer of 0-3, and an integer of m1+m2=0 - 6 mutually independently, n1-n4 are the integers of 0-4 mutually independently. However, m1+n1 and m2+n2 are the integers of 0-5. 22. Furthermore, a coloring agent is included, The resin composition of Claim 11 characterized by the above-mentioned. 23. The coating film using the resin composition in any one of Claims 1-22. 24. The insulating film for touch panels using the resin composition in any one of Claims 1-22. | C08L010100 ¦ C09D000500 ¦ C09D000525 ¦ C09D000712 ¦ C09D020100 ¦ G06F0003041 | 2014-11-05 122 EP: PCT APPLICATION NON-ENTRY IN EUROPEAN PHASE - EP 12839585 A1 ¦ 2014-05-02 ENP ENTRY INTO THE NATIONAL PHASE IN: KR 20147012139 A ¦ 2014-04-14 NENP NON-ENTRY INTO THE NATIONAL PHASE IN: DE ¦ 2013-06-12 121 EP: THE EPO HAS BEEN INFORMED BY WIPO THAT EP WAS DESIGNATED IN THIS APPLICATION EP 12839585 A1 | A resin composition contains oxide fine particles, alkali-soluble resin, fluorene structure-containing compound (I) and/or thermosetting resin and polyfunctional monomer having 4 or more functional groups. | Resin composition is used for coating film e.g. insulating film for touch panel (all claimed). Uses include but are not limited to automatic vending machine, portable information terminal, copier, facsimile, handheld game machine, guide plate, car navigation, mobile telephone, monitor apparatus of rail vehicle, and multifunction terminal installed in convenience store. | The resin composition has high refractive index. The insulating film containing the resin composition has excellent transmittance, insulation characteristics and stability, and suppressed yellowing during firing at high temperature.
WO2013073709A1 | 2013-05-23 | Resin composition used for light-guiding molded article and planar light source, comprises specified amount of polycarbonate and polycarbonate polydiorganosiloxane copolymer containing specific units | RESIN COMPOSITION HAVING LIGHT GUIDING PROPERTIES, AND LIGHT-GUIDING MOLDED ARTICLE AND PLANAR LIGHT SOURCE MADE FROM SAME ¦ COMPOSITION DE RÉSINE AYANT DES PROPRIÉTÉS DE GUIDAGE DE LA LUMIÈRE, ARTICLE MOULÉ DE TYPE GUIDE DE LUMIÈRE ET SOURCE DE LUMIÈRE PLANE FABRIQUÉE À PARTIR DE CELUI-CI | TEIJIN CHEMICALS LTD.,JP | MIYAKE Toshiyuki ¦ SHINAGAWA Asuka ¦ TAKAHASHI Naoshi ¦ MURAI Maiko | A resin composition comprises polycarbonate and polycarbonate polydiorganosiloxane copolymer containing unit (II) and unit (IV). The content of polycarbonate polydiorganosiloxane block (V) contained in structure (IV) is 0.001-1 wt.% with respect to total weight of resin composition. The polydiorganosiloxane domain as polydiorganosiloxane copolymer has average size of 0.5-40 nm in a matrix of the polycarbonate. The resin composition has light guiding property. A resin composition comprises polycarbonate and polycarbonate polydiorganosiloxane copolymer containing unit of formula (II) and unit of formula (IV). The content of polycarbonate polydiorganosiloxane block of formula: -(Si(-R 21 )(-R 22 )-O) r -(Si(-R 23 )(-R 24 )-O) s -(Si(-R 25 )(-R 26 ))- (V) contained in structure of formula (IV) is 0.001-1 wt.% with respect to total weight of resin composition. The polydiorganosiloxane domain as polydiorganosiloxane copolymer has average size of 0.5-40 nm in a matrix of the polycarbonate. The resin composition has light guiding property.R 1 ,R 2H, halo, 1-18C alkyl, 1-18C alkoxy, 6-20C cycloalkyl, 6-20C cyclo alkoxy, 2-10C alkenyl, 3-14 aryl, 3-14C aryloxy, 7-20C aralkyl, 7-20C aralkyloxy, nitro, aldehyde, cyano or carboxyl;e,f1-4;W'single bond, or -(C-(-R 11 )(-R 12 )) g , -O-, -S-, -C-(=O), -S-(=O), -C-(=O)-O-, -S(=O)(=O)-group of formula (VI)-(VIII);R 11 -R 18H, 1-18C alkyl, 3-14C aryl or 7-20C aralkyl;R 19 ,R 20H, halo, 1-18C alkyl, 1-10C alkoxy, 6-20C cycloalkyl, 6-20C cyclo alkoxy, 2-10C alkenyl, 3-14C aryl, 6-10C aryloxy, 7-20C aralkyl, 7-20C aralkyloxy, nitro, aldehyde, cyano or carboxyl;g1-10;h4-7;R 3 -R 8 ,R 21 -R 26H, 1-12C alkyl, or optionally substituted 6-12C aryl;R 9 ,R 10H, halo, 1-10C alkyl or 1-10C alkoxy;p,rnatural number;q,s0 or natural number;p+q,r+s150 or less;andX2-8C bivalent aliphatic group.INDEPENDENT CLAIMS are included for the following:light guide molded article, which is obtained by molding the resin composition; andsurface light source component, which obtained by molding the resin composition. Resin composition is used for light-guiding molded article and planar light source (all claimed) for cover of illumination, diffusion plate for display, glass alternative use, optical disk, battery housing, lens-barrel, memory card, speaker cone, disc cartridge, surface light-emitting component, mechanism element for micromachines, and touch-panel component for electrical/electronic device field, motor vehicle field. The resin composition has excellent transparency, light guide property, thermal-stability and impact resistance. Preferred Composition: The content of polycarbonate polydiorganosiloxane copolymer with respect to 100 pts. wt. polycarbonate is 0.01-5 pts. wt. The resin composition of contains 0.01-1 pts. wt. stabilizer (I) with respect to total content of 100 pts. wt. polycarbonate polydiorganosiloxane copolymer and polycarbonate. The content of polydiorganosiloxane block (V) contained in (IV) with respect to total weight of resin composition is preferably 0.01-0.2 wt.%.A 1 ,A 2aryl or alkyl.Preferred Property: The average size of polycarbonate polydiorganosiloxane copolymer with respect to polydiorganosiloxane domain in the matrix of polycarbonate is 0.5-18 nm. | The purpose of the present invention is to provide a transparent resin composition having light guiding properties, a light-guiding molded article, and a planar light source. The present invention is a resin composition which has light guiding properties and which contains a polycarbonate (component A) and a polycarbonate polydiorganosiloxane copolymer (component B), wherein (i) component B contains a specific carbonate unit and an organosiloxane unit, (ii) the content of the polycarbonate polydiorganosiloxane block is 0.001 to 1.0 wt.% relative to the total weight of the resin composition, and (iii) in component B, polydiorganosiloxane domains having an average size of 0.5 to 40 nm are present in a matrix of the polycarbonate. L'objet de cette invention est de pourvoir à une composition de résine transparente ayant des propriétés de guidage de la lumière, à un article moulé de type guide de lumière et à une source de lumière plane. La composition de résine ayant des propriétés de guidage de la lumière selon l'invention contient un polycarbonate (composant A) et un copolymère de polycarbonate- polydiorganosiloxane (composant B). Elle est caractérisée en ce que (i) le composant B contient un motif carbonate spécifique et un motif organo- siloxane, (ii) la teneur de la séquence polycarbonate-polydiorganosiloxane est de 0,001 à 1,0 % en poids par rapport au poids total de la composition de résine, et (iii) dans le composant B, des domaines polydiorganosiloxane d'une taille moyenne de 0,5 à 40 nm sont présents dans une matrice constituée par le polycarbonate. | JP2011251652A ¦ JP201276867A | 2011-11-17 ¦ 2012-03-29 | WO2013073709A1 ¦ CN103958610A ¦ EP2801589A1 ¦ EP2801589A4 ¦ JP05808425B2 ¦ JP2013073709A1 ¦ KR2014097171A ¦ MX2014005748A ¦ TW201333105A ¦ US20140323623A1 | WO2013073709A1 ¦ TW201333105A ¦ MX2014005748A ¦ KR2014097171A ¦ CN103958610A ¦ US20140323623A1 ¦ EP2801589A1 ¦ JP2013544366X ¦ JP05808425B2 | 1. A polycarbonate (A component) and a polycarbonate polydiorganosiloxane copolymer (B component) are contained, and it has light guide performance, The resin composition characterized by the above-mentioned, Comprising: (i) B component contains unit represented by following formula (2), and unit represented by following formula (4), (ii) Content of polydiorganosiloxane block represented by following formula (5) contained in Formula (4) on the basis of total weight of resin composition is 0.001-1.0 weight%, (iii) As for B component, polydiorganosiloxane domain whose average size is 0.5-40 nm exists in matrix of polycarbonate, The said resin composition. [MAT_IMAGE "JPOXMLDOC01-appb-I000001.tif"] [In Formula (2), R 1 and R2 represent the group chosen from the group which consists independently of a hydrogen atom, a halogen atom, a C1-C18 alkyl group, a C1-C18 alkoxy group, a C6-C20 cycloalkyl group, a C6-C20 cyclo alkoxy group, a C2-C10 alkenyl group, a C3-C14 aryl group, A C3-C14 aryloxy group, a C7-C20 aralkyl group, the C7-C20 aralkyloxy group, a nitro group, an aldehyde group, a cyano group, and a carboxyl group, respectively, When there exist more than one, respectively, they may be same or different, e and f are the integers of 1-4, respectively, W is at least 1 group chosen from the group which consists of group represented by a single bond or following formula (3). [MAT_IMAGE "JPOXMLDOC01-appb-I000002.tif"] (In Formula (3), R 11,R12,R13,R14,R15,R16,R17 and R18 represent the group chosen from the group which consists independently of a hydrogen atom, a C1-C18 alkyl group, a C3-C14 aryl group, and a C7-C20 aralkyl group, respectively, R 19 and R20 become independent, respectively and A hydrogen atom, A halogen atom, a C1-C18 alkyl group, a C1-C10 alkoxy group, A C6-C20 cycloalkyl group, a C6-C20 cyclo alkoxy group, A C2-C10 alkenyl group, a C3-C14 aryl group, The group chosen from the group which consists of a C6-C10 aryloxy group, a C7-C20 aralkyl group, the C7-C20 aralkyloxy group, a nitro group, an aldehyde group, a cyano group, and a carboxyl group is represented, When there exist more than one, they may be same or different, g is an integer of 1-10, h is an integer of 4-7.)] [MAT_IMAGE "JPOXMLDOC01-appb-I000003.tif"] (In Formula (4), R 3, R4, R5, R6, R7 and R8 are respectively independently a hydrogen atom, a C1-12 alkyl group, or a C6-12 substituted or unsubstituted aryl group, R 9 and R10 are a hydrogen atom, a halogen atom, a C1-C10 alkyl group, and a C1-C10 alkoxy group independently, respectively, p is a natural number, q is 0 or a natural number, p+q is a 150 or less natural number. X is a C2-8 bivalent aliphatic group.) [MAT_IMAGE "JPOXMLDOC01-appb-I000004.tif"] (In above Formula (5), R 21, R22, R23, R24, R25 and R26 are respectively the same as R3, R4, R5, R6, R7 of Formula (4), and R8. r is the same as p. s is the same as q. r+s is the same as p+q.) 2. The resin composition of Claim 1 which contains a B component 0.01-10.0 weight part with respect to 100 weight part A component. 3. The resin composition of Claim 1 which contains a B component 0.01-5.0 weight part with respect to 100 weight part A component. 4. The resin composition of Claim 1 which carries out 0.01-1.0 weight part containing of the stabilizer (C component) represented by following formula (1) with respect to a total of 100 weight part of A component and B component. [MAT_IMAGE "JPOXMLDOC01-appb-I000005.tif"] (In formula (1), A 1, A2 is an aryl group or an alkyl group each independently, and may be same or different.) 5. Content of the polydiorganosiloxane block represented by Formula (5) contained in Formula (4) on the basis of the total weight of a resin composition is 0.01-0.2 weight%, The resin composition of Claim 1. 6. The average size of B component is a polycarbonate polydiorganosiloxane copolymer to which the polydiorganosiloxane domain of 0.5-18 nm exists in the matrix of a polycarbonate, The resin composition of Claim 1. 7. The light guide molded article which shape¦molded the resin composition as described in any one of Claim 1-6. 8. The surface light source body which shape¦molded the resin composition as described in any one of Claim 1-6. | C08L010100 ¦ C08G006408 ¦ C08L006900 ¦ G02B000600 | 2014-05-19 NENP NON-ENTRY INTO THE NATIONAL PHASE IN: DE ¦ 2014-05-13 ENP ENTRY INTO THE NATIONAL PHASE IN: KR 20147012768 A ¦ 2014-05-07 ENP ENTRY INTO THE NATIONAL PHASE IN: JP 2013544366 A ¦ 2014-05-06 WWE WIPO INFORMATION: ENTRY INTO NATIONAL PHASE + US 14356455 ¦ 2013-07-10 121 EP: THE EPO HAS BEEN INFORMED BY WIPO THAT EP WAS DESIGNATED IN THIS APPLICATION EP 12849520 A1 | A resin composition comprises polycarbonate and polycarbonate polydiorganosiloxane copolymer containing unit (II) and unit (IV). The content of polycarbonate polydiorganosiloxane block (V) contained in structure (IV) is 0.001-1 wt.% with respect to total weight of resin composition. The polydiorganosiloxane domain as polydiorganosiloxane copolymer has average size of 0.5-40 nm in a matrix of the polycarbonate. The resin composition has light guiding property. | Resin composition is used for light-guiding molded article and planar light source (all claimed) for cover of illumination, diffusion plate for display, glass alternative use, optical disk, battery housing, lens-barrel, memory card, speaker cone, disc cartridge, surface light-emitting component, mechanism element for micromachines, and touch-panel component for electrical/electronic device field, motor vehicle field. | The resin composition has excellent transparency, light guide property, thermal-stability and impact resistance.
WO2013061471A1 | 2013-05-02 | Aqueous resin composition for aqueous coating material, contains emulsion particles having inner layer formed of polymer obtained by emulsion polymerizing monomer component containing monomer having alicyclic structure | AQUEOUS RESIN COMPOSITION AND METHOD FOR PRODUCING SAME ¦ COMPOSITION DE RÉSINE AQUEUSE ET SON PROCÉDÉ DE FABRICATION | NIPPON SHOKUBAI CO. LTD.,JP ¦ NAKAO Kanji,JP ¦ KODAMA Naoki,JP | NAKAO Kanji ¦ KODAMA Naoki | An aqueous resin composition contains emulsion particles having an inner layer and an outer layer. Inner layer is formed of polymer (I) obtained by emulsion polymerizing monomer component containing 75-100 wt.% monomer having alicyclic structure and 0-25 wt.% monomer copolymerizable with monomer having alicyclic structure. Outer layer is formed of polymer (II) having glass transition temperature of 40° C or less. Weight ratio of polymer (I) with respect to polymer (II) is 25/75-75/25. Total content of polymer (I) and polymer (II) in emulsion particles is 50-100 wt.%. INDEPENDENT CLAIMS are included for the following:aqueous coating material, which is formed using aqueous resin composition; andmanufacture of aqueous resin composition, which involves emulsion polymerizing monomer component containing alicyclic structure and monomer copolymerizable with monomer having alicyclic structure, and forming outer layer containing polymer (II) after forming inner layer containing polymer (I). Aqueous resin composition is used for aqueous coating material (claimed). Uses include but are not limited to tile, outer wall material, ceramic building material and inorganic building material e.g. flexible board, calcium-silicate board, gypsum slag pearlite board, cement chip board, precast-concrete board, plaster board and autoclaved lightweight concrete panel. The aqueous resin composition has excellent weather resistance, hot water whitening resistance, blocking resistance and freezing damage resistance. Preferred Composition: The content of monomer having alicyclic structure is 30-100 wt.% with respect to total monomer components used for polymer contained in emulsion particles. The content of monomer copolymerizable with monomer having alicyclic structure is 0-70 wt.%. The monomer copolymerizable with monomer having alicyclic structure, is aromatic monomer and/or ethylenically unsaturated monomer. The ethylenically unsaturated monomer is alkyl(meth)acrylate, hydroxyl-containing (meth)acrylate, carboxyl group-containing monomer, oxo group containing monomer, fluorine-containing monomer, nitrogen-atom containing monomer, epoxy-group-containing monomer, alkoxyalkyl (meth)acrylate, silane group-containing monomer, carbonyl-containing monomer and/or aziridinyl-group containing monomer. The content rate of carboxyl group-containing monomer in monomer component for polymer (II) is more than the content rate of carboxyl group-containing monomer in the monomer component for polymer (I).Preferred Properties: The glass transition temperature of polymer (I) is 75-200° C. The glass transition temperature of emulsion particles is -10° C to 60° C. The aqueous resin composition has minimum film forming temperature of 70° C or less. | An aqueous resin composition containing emulsion particles, each of which has an inner layer and an outer layer. The aqueous resin composition is characterized in that: the inner layer is formed of a polymer (I) which is obtained by emulsion polymerizing a monomer component that contains 75-100% by weight of a monomer having an alicyclic structure and 0-25% by weight of a monomer that is copolymerizable with the monomer having an alicyclic structure; the outer layer is formed of a polymer (II) which has a glass transition temperature of 40°C or less; the weight ratio of the polymer (I) to the polymer (II), namely polymer (I)/polymer (II) is from 25/75 to 75/25; and the total content of the polymer (I) and the polymer (II) in the emulsion particles is 50-100% by weight. The aqueous resin composition has excellent weather resistance, excellent resistance to hot water whitening, excellent blocking resistance and excellent freezing damage resistance. An aqueous resin composition containing emulsion particles, each of which has an inner layer and an outer layer. The aqueous resin composition is characterized in that: the inner layer is formed of a polymer (I) which is obtained by emulsion polymerizing a monomer component that contains 75-100% by weight of a monomer having an alicyclic structure and 0-25% by weight of a monomer that is copolymerizable with the monomer having an alicyclic structure; the outer layer is formed of a polymer (II) which has a glass transition temperature of 40˚C or less; the weight ratio of the polymer (I) to the polymer (II), namely polymer (I)/polymer (II) is from 25/75 to 75/25; and the total content of the polymer (I) and the polymer (II) in the emulsion particles is 50-100% by weight. The aqueous resin composition has excellent weather resistance, excellent resistance to hot water whitening, excellent blocking resistance and excellent freezing damage resistance. L'invention concerne une composition de résine aqueuse contenant des particules en émulsion, dont chacune a une couche interne et une couche externe. La composition de résine aqueuse est caractérisée en ce que : la couche interne est formée d'un polymère (I) qui est obtenu par polymérisation en émulsion d'un composant monomère qui contient 75-100 % en poids d'un monomère ayant une structure alicyclique et 0-25 % en poids d'un monomère qui est copolymérisable avec le monomère ayant une structure alicyclique ; la couche externe est formée d'un polymère (II) qui a une température de transition vitreuse de 40°C ou moins ; le rapport en poids du polymère (I) au polymère (II), à savoir polymère (I)/polymère (II) est de 25/75 à 75/25 ; et la teneur totale du polymère (I) et du polymère (II) dans les particules en émulsion est de 50-100 % en poids. La composition de résine aqueuse a une excellente résistance aux intempéries, une excellente résistance à un blanchiment dû à l'eau chaude, une excellente résistance au blocage et une excellente résistance à un dommage par congélation. | WO2011JP74994A | 2011-10-28 | WO2013061471A1 | WO2013061471A1 | 1. It is an aqueous resin composition containing the emulsion particle¦grains which have an inner layer and an outer layer, Comprising: The said inner layer is formed by polymer (I) which emulsion-polymerizes the monomer component containing 0 to 25 weight% of monomers copolymerizable with the monomer which has 75 to 100 weight% of monomers which have alicyclic structure, and the said alicyclic structure, A glass transition temperature is formed by polymer (II) which is 40 degrees C or less, and the said outer layer is weight ratio [polymer (I) / polymer (II)] 25/75 - 75/25 of polymer (I) and polymer (II), The aqueous resin composition whose sum total content of polymer (I) and polymer (II) in the said emulsion particle¦grain is 50 to 100 weight%. 2. Content of the monomer which has the alicyclic structure in the all monomers component currently used for the polymer which comprises emulsion particle¦grains as a raw material is 30 to 100 weight%, Content of the monomer copolymerizable with the monomer which has the said alicyclic structure is 0 to 70 weight%, The aqueous resin composition of Claim 1. 3. The monomer copolymerizable with the monomer which has alicyclic structure is an at least 1 sort(s) of monomer chosen from the group which consists of an aromatic monomer and an ethylenically unsaturated monomer, The aqueous resin composition of Claim 1 or 2. 4. An ethylenically unsaturated monomer The alkyl (meth)acrylate, hydroxyl-containing (meth)acrylate, A carboxyl group-containing monomer, an oxo group containing monomer, a fluorine atom containing monomer, It is the at least 1 sort(s) of monomer chosen from the group which consists of a nitrogen-atom containing monomer, an epoxy-group-containing monomer, the alkoxyalkyl (meth)acrylate, a silane group containing monomer, a carbonyl-containing monomer, and an aziridinyl-group containing monomer, The aqueous resin composition in any one of Claims 1-3. 5. The glass transition temperature of polymer (I) is 75-200 degreeC, The aqueous resin composition in any one of Claims 1-4. 6. The glass transition temperature of emulsion particle¦grains is -10-60 degreeC, The aqueous resin composition in any one of Claims 1-5. 7. The aqueous resin composition in any one of Claims 1-6 which have a minimum film forming temperature of 70 degrees C or less. 8. The aqueous resin composition in any one of Claims 1-7 whose content rate of the carboxyl group-containing monomer in the monomer component used for polymer (II) is higher than the content rate of the carboxyl group-containing monomer in the monomer component used for polymer (I). 9. The aqueous coating material formed by containing the aqueous resin composition in any one of Claims 1-8. 10. It is a manufacturing method of the aqueous resin composition containing the emulsion particle¦grains which have an inner layer and an outer layer, Comprising: The monomer component containing 0 to 25 weight% of monomers copolymerizable with the monomer which has 75 to 100 weight% of monomers which have alicyclic structure, and the said alicyclic structure is emulsion-polymerized, When a glass transition temperature forms the outer layer which consists of polymer (II) which is 40 degrees C or less after forming the inner layer which consists of obtained polymer (I), the weight ratio [polymer (I) / polymer (II)] of polymer (I) and polymer (II) is adjusted to 25/75 - 75/25, The manufacturing method of the aqueous resin composition adjusted so that it may become 50 to 100 weight% of content of polymer (I) in the said emulsion particle¦grain, and polymer (II). | C08L005106 ¦ C09D015106 | 2014-12-02 NENP NON-ENTRY INTO THE NATIONAL PHASE IN: JP ¦ 2014-11-19 122 EP: PCT APPLICATION NON-ENTRY IN EUROPEAN PHASE - EP 11874608 A1 ¦ 2014-04-28 NENP NON-ENTRY INTO THE NATIONAL PHASE IN: DE ¦ 2013-06-19 121 EP: THE EPO HAS BEEN INFORMED BY WIPO THAT EP WAS DESIGNATED IN THIS APPLICATION EP 11874608 A1 | An aqueous resin composition contains emulsion particles having an inner layer and an outer layer. Inner layer is formed of polymer (I) obtained by emulsion polymerizing monomer component containing 75-100 wt.% monomer having alicyclic structure and 0-25 wt.% monomer copolymerizable with monomer having alicyclic structure. Outer layer is formed of polymer (II) having glass transition temperature of 40° C or less. Weight ratio of polymer (I) with respect to polymer (II) is 25/75-75/25. Total content of polymer (I) and polymer (II) in emulsion particles is 50-100 wt.%. | Aqueous resin composition is used for aqueous coating material (claimed). Uses include but are not limited to tile, outer wall material, ceramic building material and inorganic building material e.g. flexible board, calcium-silicate board, gypsum slag pearlite board, cement chip board, precast-concrete board, plaster board and autoclaved lightweight concrete panel. | The aqueous resin composition has excellent weather resistance, hot water whitening resistance, blocking resistance and freezing damage resistance.
WO2013031941A1 | 2013-03-07 | Aromatic polycarbonate resin composition used for molded product e.g. lighting cover, comprises specified amount of aromatic polycarbonate resin, microparticles, and flame retardant containing metal salt of organic sulfonic acid | AROMATIC POLYCARBONATE RESIN COMPOSITION, AND MOLDED ARTICLE COMPRISING SAME ¦ COMPOSITION DE RÉSINE POLYCARBONATE AROMATIQUE, ET ARTICLE MOULÉ LA CONTENANT | Mitsubishi Gas Chemical Company Inc.,JP ¦ TAJIMA Jun,JP ¦ NISHIBAYASHI Yutaka,JP ¦ NAGASHIMA Hiromitsu,JP | TAJIMA, Jun ¦ NISHIBAYASHI, Yutaka ¦ NAGASHIMA, Hiromitsu | An aromatic polycarbonate resin composition comprises (in parts mass) aromatic polycarbonate resin (100) containing aromatic polycarbonate resin (A1) having viscosity average molecular weight of 3x 10 3 -2.5x 10 4 , and aromatic polycarbonate resin (A2), microparticles (0.01-10), and flame retardant (0.005-0.1) containing metal salt of organic sulfonic acid. The content of aromatic polycarbonate resin (A1) and aromatic polycarbonate resin (A2) is 99-5 %mass and 1-50 %mass, respectively with respect to 100 %mass of aromatic polycarbonate resin. An aromatic polycarbonate resin composition comprises (in parts mass) aromatic polycarbonate resin (100) containing aromatic polycarbonate resin (A1) having viscosity average molecular weight of 3x 10 3 -2.5x 10 4 , and aromatic polycarbonate resin (A2) having viscosity average molecular weight of 5x 10 4 -9x 10 4 , microparticles (0.01-10), and flame retardant (0.005-0.1) containing metal salt of organic sulfonic acid. The content of aromatic polycarbonate resin (A1) and aromatic polycarbonate resin (A2) is 99-5 %mass and 1-50 %mass, respectively with respect to 100 %mass of the aromatic polycarbonate resin. The microparticles are chosen from polyorgano silsesquioxane microparticles and (meth)acrylic resin-type microparticles. The amount of molten resin which flows out from an orifice having diameter of 1 mm and length of 10 mm at 250° C and under load of 1.57x 10 7 Pa is 0.01-0.1 cm 3 /second based on Koka-type flow tester. An INDEPENDENT CLAIM is included for molded product, which is formed by molding the aromatic polycarbonate resin composition. Aromatic polycarbonate resin composition is used for molding product e.g. lighting cover, light diffusion plate (claimed), illumination signboard, transmissive screen, and liquid crystal display device. Uses include but are not limited to cover for vehicle lamp, bathroom lamp, chandelier, paper shade lamp, ceiling light, pendant-type light, garage light, gatepost lamp, garden light and entrance light. The aromatic polycarbonate resin composition has excellent heat resistance, flame resistance, light transmittance, light diffusivity and moldability. Preferred Properties: The average particle diameter of microparticles having diameter of 0.4-12 μ m, is 1-3 μ m by Coulter-counter method. The number-based frequency of the microparticles having diameter of 0.5-1 μ m and 0.4-12 μ m is 0.1-8% by Coulter-counter method.Preferred Properties: The polyorgano silsesquioxane microparticles having particle size distribution with average particle diameter having largest peak and second peak in the range of 1-3 μ m. The volume-based frequency of the polyorgano silsesquioxane microparticles having diameter of 4-11 μ m is 0.05-2.5%.Preferred Properties: The viscosity average molecular weight of the aromatic polycarbonate resin (A2) is 5x 10 4 -8x 10 4 . The particle size of (meth)acrylic resin-type microparticles having diameter of 0.4-12 μ m has average particle diameter of 1-4 μ m, ratio of the particles with particle size of 3 μ m or more is ratio of the particles with particle size of 1-2 μ m to the particles with particle size of 2-3 μ m, and particle size is 20-40%, and does not contain particles having diameter of 10 μ m or more. Preferred Composition: The microparticles are polyorgano silsesquioxane microparticles, preferably polymethylsilsesquioxane microparticles, or (meth)acrylic resin-type microparticles, preferably copolymer microparticles including 90-99 %mass of non-crosslinkable (meth)acryl monomers, and 10-1 %mass of crosslinked monomers, more preferably polymethyl methacrylate-type microparticles. The aromatic polycarbonate resin composition further contains 0.05-1 parts mass of ultraviolet absorbers with respect to 100 parts mass of aromatic polycarbonate resin (A). The aromatic polycarbonate resin composition contains 0.01-5 mass parts of polyorgano silsesquioxane microparticles, or 0.1-10 mass parts of (meth)acrylic resin-type microparticles with respect to 100 mass parts of aromatic polycarbonate resin. | One aspect of the present invention relates to an aromatic polycarbonate resin composition which contains 100 parts by mass of (A) an aromatic polycarbonate resin, which contains (a1) an aromatic polycarbonate resin having a viscosity average molecular weight of 3 × 103 to 2.5 × 104 and (a2) an aromatic polycarbonate resin having a viscosity average molecular weight of 5 × 104 to 9 × 104 in such proportions that (a1):(a2) = 99-50 mass %:1-50 mass % if the total quantity of the aromatic polycarbonate resins (a1) and (a2) is 100 mass %, 0.01 to 10 parts by mass of (B) microparticles selected from among the group comprising polyorganosilsesquioxane microparticles and (meth)acrylic resin microparticles, and 0.005 to 0.1 parts by mass of (C) a flame retardant comprising a metal salt of an organic sulfonic acid, and in which the quantity (Q) of molten resin flowing out from an orifice having a diameter of 1 mm and a length of 10 mm at a temperature of 280°C and under a load of 1.57 × 107 Pa in an elevated type flow tester is not lower than 0.01 cm3/sec and not higher than 0.1 cm3/sec. Un aspect de la présente invention concerne une composition de résine polycarbonate aromatique qui contient 100 parties en poids de (A), une résine polycarbonate aromatique, qui contient (a1) une résine polycarbonate aromatique ayant un poids moléculaire moyen viscosimétrique de 3 × 103 à 2,5 × 104 et (a2) une résine polycarbonate aromatique ayant un poids moléculaire moyen viscosimétrique de 5 à 9 × 104 dans un rapport (a1):(a2) = 99-50 % en poids si la quantité totale des résines polycarbonate aromatiques (a1) et (a2) est de 100 % en poids ; 0,01 à 10 parties en poids de (B), des microparticules choisies dans le groupe comprenant les microparticules de polyorganosilsesquioxane et les microparticules de résine (méth)acrylique ; et 0,005 à 0,1 partie en poids de (C), un retardateur d'inflammation comprenant un sel métallique d'acide sulfonique organique, la quantité (Q) de résine fondue s'écoulant d'un orifice d'un diamètre de 1 mm et d'une longueur de 10 mm à une température de 280°C et sous une charge de 1,57 × 107 Pa mesurée par un débitmètre de type à élévation n'étant pas inférieure à 0,01 cm3/s et pas supérieure à 0,1 cm3/s. | JP2011191216A ¦ JP2011191215A | 2011-09-02 ¦ 2011-09-02 | WO2013031941A1 ¦ CN103764762A ¦ EP2752458A1 ¦ EP2752458A4 ¦ JP05942996B2 ¦ JP2013031941A1 ¦ US20140221541A1 ¦ US8927633B2 | WO2013031941A1 ¦ CN103764762A ¦ EP2752458A1 ¦ US20140221541A1 ¦ US8927633B2 ¦ JP2013531421X ¦ JP05942996B2 | 1. Aromatic polycarbonate resin (a1) whose viscosity average molecular weight is 3*103-2.5*104, Aromatic polycarbonate resin (a2) whose viscosity average molecular weight is 5*10 4-9*104, To 100 mass parts of aromatic polycarbonate resin (A) which contains these in the below-mentioned ratio, Aromatic polycarbonate resin (a1) and the total amount of (a2) shall be 100 mass %, (a1) :(a2) =99 mass % -50 mass % : 1 mass % - 50 mass %, 0.01-10 mass parts of microparticles¦fine-particles (B) chosen from the group which consists of polyorgano silsesquioxane microparticles¦fine-particles and (meth)acrylic resin type¦system¦group microparticles¦fine-particles are contained, And 0.005 mass part - 0.1 mass part of flame retardants (C) which consist of organic sulfonic acid metal salt are contained, and A Koka type flow tester is used, Temperature is 280 degreeC, A load is 1.57x10 7Pa, The amount of molten resin Q value which flows out from an orifice with a diameter 1mm x length of 10 mm on the above-mentioned conditions is a 0.01 to 0.1 cm 3 / second, The aromatic polycarbonate resin composition characterized by the above-mentioned. 2. The viscosity average molecular weight of aromatic polycarbonate resin (a2) is 5*104-8*104, The aromatic polycarbonate resin composition of Claim 1. 3. The aromatic polycarbonate resin composition of Claim 1 or 2 which contains 0.01-5 mass parts of polyorgano silsesquioxane microparticles¦fine-particles with respect to 100 mass parts of aromatic polycarbonate resin (A). 4. The average particle diameter at the time of measuring the said microparticles¦fine-particles in the range 0.4-12 micrometers in diameter by the Coulter-counter method is 1-3 micrometers, And both the largest peak of the particle size distribution and 2nd largest peaks are the polyorgano silsesquioxane microparticles¦fine-particles in the range which is 1-3 micrometers, The aromatic polycarbonate resin composition of any one of Claims 1-3. 5. Number-based frequency (%) in the range of 0.5-1 micrometer at the time of microparticles¦fine-particles (B) measuring number-based frequency (%) in the range 0.4-12 micrometers in diameter by the Coulter-counter method is 0.1 to 8 %, Volume-based frequency (%) in the range of 4-11 micrometers is polyorgano silsesquioxane microparticles¦fine-particles which are 0.05 to 2.5 %, The aromatic polycarbonate resin composition of any one of Claims 1-4. 6. Microparticles¦fine-particles (B) are polyorgano silsesquioxane microparticles¦fine-particles, and these polyorgano silsesquioxane microparticles¦fine-particles are polymethylsilsesquioxane microparticles¦fine-particles, The aromatic polycarbonate resin composition of any one of Claims 1-5. 7. The aromatic polycarbonate resin composition of Claim 1 or 2 which contains 0.1-10 mass parts of (meth)acrylic resin type¦system¦group microparticles¦fine-particles with respect to 100 mass parts of aromatic polycarbonate resin (A). 8. The particle sizes of microparticles¦fine-particles (B) measured by number basis in a range 0.4-12 micrometers in diameter by the Coulter-counter method are following (i) - the conditions of (iii): (i) An average particle diameter is 1-4 micrometers. (ii) The ratios of a particle¦grain of 3 micrometers or more are a ratio of the particle¦grains of an one to 2 micrometer particle size, and a ratio of the particle¦grains of a two to 3 micrometer particle size, and a particle size is 20 to 40% of range, respectively. (iii) A particle size does not contain a particle¦grain of 10 micrometers or more substantially. They are (meth)acrylic resin type¦system¦group microparticles¦fine-particles which satisfy these, The aromatic polycarbonate resin composition of Claim 1, 2 or 7. 9. Microparticles¦fine-particles (B) are (meth)acrylic resin type¦system¦group microparticles¦fine-particles, These (meth)acrylic resin type¦system¦group microparticles¦fine-particles are copolymer microparticles¦fine-particles of 90-99 mass % of non-crosslinkable (meth)acryl monomers (b1), and 10-1 mass % of crosslinking¦crosslinked monomers (b2), The aromatic polycarbonate resin composition of Claim 1, 2, 7 or 8. 10. Microparticles¦fine-particles (B) are (meth)acrylic resin type¦system¦group microparticles¦fine-particles, and these (meth)acrylic resin type¦system¦group microparticles¦fine-particles are polymethyl methacrylate type microparticles¦fine-particles, The aromatic polycarbonate resin composition of Claim 1, 2, 7, 8 or 9. 11. Furthermore, the aromatic polycarbonate resin composition of any one of Claims 1-10 which contain 0.05-1 mass part of ultraviolet absorbers (D) with respect to 100 mass parts of said transparent aromatic polycarbonate resin (A). 12. The aromatic polycarbonate resin molded product formed by shape¦molding the aromatic polycarbonate resin composition of any one of Claims 1-11. 13. They are a lighting cover or a light diffusing plate, The aromatic polycarbonate resin molded product of Claim 12. | C08L006900 ¦ C08J000518 ¦ C08K000542 ¦ C08L008304 ¦ G02B000502 | 2014-03-03 NENP NON-ENTRY INTO THE NATIONAL PHASE IN: DE ¦ 2014-02-28 WWE WIPO INFORMATION: ENTRY INTO NATIONAL PHASE + US 14342146 ¦ 2013-11-15 ENP ENTRY INTO THE NATIONAL PHASE IN: JP 2013531421 A ¦ 2013-04-24 121 EP: THE EPO HAS BEEN INFORMED BY WIPO THAT EP WAS DESIGNATED IN THIS APPLICATION EP 12828815 A1 | An aromatic polycarbonate resin composition comprises (in parts mass) aromatic polycarbonate resin (100) containing aromatic polycarbonate resin (A1) having viscosity average molecular weight of 3x 10 3 -2.5x 10 4 , and aromatic polycarbonate resin (A2), microparticles (0.01-10), and flame retardant (0.005-0.1) containing metal salt of organic sulfonic acid. The content of aromatic polycarbonate resin (A1) and aromatic polycarbonate resin (A2) is 99-5 %mass and 1-50 %mass, respectively with respect to 100 %mass of aromatic polycarbonate resin. | Aromatic polycarbonate resin composition is used for molding product e.g. lighting cover, light diffusion plate (claimed), illumination signboard, transmissive screen, and liquid crystal display device. Uses include but are not limited to cover for vehicle lamp, bathroom lamp, chandelier, paper shade lamp, ceiling light, pendant-type light, garage light, gatepost lamp, garden light and entrance light. | The aromatic polycarbonate resin composition has excellent heat resistance, flame resistance, light transmittance, light diffusivity and moldability.
WO2013011828A1 | 2013-01-24 | Molding material used as raw material for molded product for organic electroluminescent light-emitting device, comprises (meth)acrylic resin emulsion, polyfunctional (meth)acrylic acid ester and polymerization initiator | MOLDING MATERIAL ¦ MATÉRIAU DE MOULAGE | NIPPON SHOKUBAI CO. LTD.,JP ¦ KIKUTA Teruo,JP ¦ NAKAO Kanji,JP ¦ NAMIMOTO Fuyuko,JP ¦ AKUTAGAWA Hironobu,JP | KIKUTA Teruo ¦ NAKAO Kanji ¦ NAMIMOTO Fuyuko ¦ AKUTAGAWA Hironobu | A molding material comprises (meth)acrylic resin emulsion, polyfunctional (meth)acrylic acid ester and polymerization initiator, and is used as raw material for producing molded product. INDEPENDENT CLAIMS are included for the following:resin film, which is obtained from molding material;molded product, which is obtained by curing molding material; andmanufacture of molded product, which involves forming resin film on molding material, and molding formed-resin-film using molding die. Molding material is used as raw material for producing molded product for polarizer protective film and organic electroluminescent light-emitting device (all claimed). Uses include but are not limited to optical component, lens, liquid crystal display, plasma display, electronic paper and field emission display. The molding material has excellent molding accuracy without using silicone resin, and trackability. The molded product has high hardness, excellent exterior with high productivity. The polarizer protective film has excellent optical characteristics, and heat resistance. Preferred Arrangement: The molded product consists of base material (2), and molding material layer (1) formed on base material. Preferred Process: The molding material layer having uneven structure is formed from molding material. The molding material layer is formed from molding material and cured to obtain molded product. Preferred Composition: The base material is a film-form base material. The film-form base material contains polymer having ring structure in principal chain. Preferred Property: The average period of horizontal direction of uneven structure is below the wavelength of visible ray. The molded product has dynamic hardness of 5-50 mN/μ m 2 in 100 nm of indentation depth in a surface of uneven structure. The drawing shows a schematic sectional view of molded product.1Molding material layer2Base material | Provided are: a molding material which has excellent molding accuracy without using a silicone resin and is suitable for use in the production of a molded body that has high hardness and good appearance; a resin film which is formed from the molding material; a molded body which is obtained using the molding material as a starting material; and a method for producing the molded body. A molding material which is used as a starting material for producing a molded body and which is characterized by containing a (meth)acrylic resin emulsion, a polyfunctional (meth)acrylic acid ester and a polymerization initiator; a resin film which is formed from the molding material; a molded body which is obtained by forming a molding material layer on a base and wherein the molding material layer is formed from the molding material; and a method for producing the molded body. La présente invention concerne : un matériau de moulage qui a une excellente précision de moulage sans utiliser une résine silicone et est adapté pour utilisation dans la production d'un corps moulé qui a une dureté élevée et un bon aspect ; un film de résine qui est formé à partir du matériau de moulage ; un corps moulé qui est obtenu en utilisant le matériau de moulage en tant que matériau de départ ; et un procédé pour produire le corps moulé. Un matériau de moulage qui est utilisé en tant que matériau de départ pour produire un corps moulé et qui est caractérisé en ce qu'il contient une émulsion de résine (méth)acrylique, un ester d'acide (méth)acrylique polyfonctionnel et un initiateur de polymérisation ; un film de résine qui est formé à partir du matériau de moulage ; un corps moulé qui est obtenu par formage d'une couche de matériau de moulage sur une base et la couche de matériau de moulage étant formée à partir du matériau de moulage ; et un procédé pour produire le corps moulé. | JP2011159095A | 2011-07-20 | WO2013011828A1 ¦ CN103687908A ¦ EP2735588A1 ¦ EP2735588A4 ¦ JP2013040325A ¦ KR2014047662A ¦ US20140221568A1 | WO2013011828A1 ¦ JP2013040325A ¦ KR2014047662A ¦ CN103687908A ¦ EP2735588A1 ¦ US20140221568A1 | 1. It is a molding material used as a raw material when manufacturing a molded object, Comprising: A (meth)acrylic-type resin emulsion, polyfunctional (meth)acrylic acid ester, and a polymerization initiator are contained, The molding material characterized by the above-mentioned. 2. The resin film formed from the molding material of Claim 1. 3. The molded object by which forms from the molding material of Claim 1 and the said molding material is hardened¦cured. 4. It is a molded object by which a molding material layer is formed on a base material, Comprising: The molded object in which the said molding material layer is formed from the molding material of Claim 1. 5. The molded object of Claim 4 by which a molding material layer is hardened¦cured. 6. A base material is a film-form base material, The molded object of Claim 4 or 5. 7. A resin film is formed from the molding material containing a (meth)acrylic-type resin emulsion, polyfunctional (meth)acrylic acid ester, and a polymerization initiator, and the formed resin film is shape¦molded with a shaping¦molding die, The manufacturing method of the molded object characterized by the above-mentioned. 8. It is a molded object by which the molding material layer which has uneven structure is formed in the at least 1 part surface of a film-form base material, Comprising: The molded object which is the dynamic hardness of 5-50 mN/micrometer 2 in 100 nm of indentation depth in a surface which has uneven structure. 9. The molded object of Claim 8 in which the molding material layer which has uneven structure is formed from the molding material of Claim 1. 10. The molding material layer which has uneven structure WHEREIN: The average period of the horizontal direction of uneven structure is below the wavelength of a visible ray, The molded object of Claim 8 or 9. 11. The molded object in any one of the Claims 8-10 formed by a film-form base material containing the polymer which has ring structure in a principal chain. 12. The use of a molded object is a polarizer protective film, The molded object in any one of Claims 8-11. 13. The use of a molded object is an organic electroluminescent light-emitting device, The molded object in any one of Claims 8-11. 14. It is the method to manufacture the molded object in any one of Claims 8-11, Comprising: After forming uneven structure in the molding material layer which made form a molding material layer and was formed from the molding material, the molding material layer in which the said uneven structure was formed is hardened, The manufacturing method of the molded object characterized by the above-mentioned. | C08L005106 ¦ B32B002730 ¦ C08F000244 ¦ C08F026506 ¦ C08J000500 ¦ G02B000530 ¦ H01L005150 ¦ H05B003302 | 2014-04-07 WWE WIPO INFORMATION: ENTRY INTO NATIONAL PHASE + US 14232064 ¦ 2014-01-20 NENP NON-ENTRY INTO THE NATIONAL PHASE IN: DE ¦ 2014-01-20 ENP ENTRY INTO THE NATIONAL PHASE IN: KR 20147001466 A ¦ 2013-03-13 121 EP: THE EPO HAS BEEN INFORMED BY WIPO THAT EP WAS DESIGNATED IN THIS APPLICATION EP 12815604 A1 | A molding material comprises (meth)acrylic resin emulsion, polyfunctional (meth)acrylic acid ester and polymerization initiator, and is used as raw material for producing molded product. | Molding material is used as raw material for producing molded product for polarizer protective film and organic electroluminescent light-emitting device (all claimed). Uses include but are not limited to optical component, lens, liquid crystal display, plasma display, electronic paper and field emission display. | The molding material has excellent molding accuracy without using silicone resin, and trackability. The molded product has high hardness, excellent exterior with high productivity. The polarizer protective film has excellent optical characteristics, and heat resistance.
WO2012140955A1 | 2012-10-18 | Flame-retardant heat-conductive adhesive sheet for electronic-component use, has base material with polyester film of preset thickness, and flame-retardant heat-conductive adhesive layer, and has thermal resistance less than preset value | FLAME-RETARDANT HEAT-CONDUCTIVE ADHESIVE SHEET ¦ FEUILLE ADHÉSIVE RÉSISTANTE À LA FLAMME ET THERMOCONDUCTRICE | NITTO DENKO CORPORATION,JP ¦ FURUTA Kenji,JP ¦ TERADA Yoshio,JP ¦ TOJO Midori,JP ¦ NAKAMURA Koichi,JP | FURUTA, Kenji ¦ TERADA, Yoshio ¦ TOJO, Midori ¦ NAKAMURA, Koichi | A flame-retardant heat-conductive adhesive sheet (11) consists of a base material (3) and a flame-retardant heat-conductive adhesive layer (2) provided on the surface(s) of the base material. The base material contains a polyester film. The thickness of polyester film is 10-40 μ m. The adhesive sheet has a thermal resistance of 10 cm 2 .K/W or less. Flame-retardant heat-conductive adhesive sheet is sued for forming insulating layer between circuit and heat sink of chip component of electronic devices e.g. hard disks, LED lighting, and lithium ion batteries. The flame-retardant heat-conductive adhesive sheet has excellent flame retardance and thermal conductivity, and easy fixing property. Preferred Properties: The adhesive layer does not contain a halogen-type flame-resistant component. The thickness of adhesive layer is 10-250 μ m. The adhesive sheet has a tensile elasticity modulus of 10-600 MPa. Preferred Composition: The adhesive layer contains (in parts weight) acryl-type polymer (100) and hydrated metallic compound (100-500). The acryl-type polymer contains a nitrogen-containing monomer and/or a hydroxyl-containing monomer as structural component as polar-group-containing monomer. The adhesive layer contains particles of hydrated metallic compound having a primary average particle diameter of 5 μ m or more and particles having a primary average particle diameter of less than 5 μ m in a weight ratio of 1:10-10:1. The drawing shows a schematic sectional view of the flame-retardant heat-conductive adhesive sheet.2Flame-retardant heat-conductive adhesive layer3Base material4Adhesive layer11Flame-retardant heat-conductive adhesive sheet | A flame-retardant heat-conductive adhesive sheet comprises a base and a flame-retardant heat-conductive adhesive agent layer arranged on at least one surface of the base. The base comprises a polyester film, wherein the polyester film has a thickness of 10-40 µm. The flame-retardant heat-conductive adhesive sheet has a thermal resistance of 10 cm2·K/W or less. A flame-retardant heat-conductive adhesive sheet comprises a base and a flame-retardant heat-conductive adhesive agent layer arranged on at least one surface of the base. The base comprises a polyester film, wherein the polyester film has a thickness of 10-40 μm. The flame-retardant heat-conductive adhesive sheet has a thermal resistance of 10 cm 2·K/W or less. L'invention concerne une feuille adhésive résistante à la flamme et thermoconductrice qui possède: un matériau de base; et une couche d'adhésif résistante à la flamme et thermoconductrice qui est agencée sur au moins une des faces du matériau de base. Le matériau de base contient un film de polyester dont l'épaisseur est comprise entre 10 et 40µm. La feuille adhésive résistante à la flamme et thermoconductrice présente une résistance thermique inférieure ou égale à 10cm2.K/W. | JP201186866A ¦ JP2011184256A | 2011-04-09 ¦ 2011-08-26 | WO2012140955A1 ¦ CN103459532A ¦ CN103459532B ¦ EP2698406A1 ¦ EP2698406A4 ¦ JP05912337B2 ¦ JP2012229392A ¦ KR2014024309A ¦ TW201241141A ¦ US20140037924A1 | WO2012140955A1 ¦ JP2012229392A ¦ TW201241141A ¦ US20140037924A1 ¦ CN103459532A ¦ EP2698406A1 ¦ KR2014024309A ¦ CN103459532B ¦ JP05912337B2 | 1. It is a flame-retardant heat conductive adhesive sheet which has a base material and the flame-retardant heat conductive adhesive layer provided in the at least single side¦surface of the said base material, Comprising: The said base material contains a polyester film, And the thickness of a polyester film is 10-40 micrometers, A thermal resistance is 10 cm 2*K/W or less, The flame-retardant heat conductive adhesive sheet characterized by the above-mentioned. 2. The said flame-retardant heat conductive adhesive layer does not contain a halogen-type flame-resistant component substantially, The flame-retardant heat conductive adhesive sheet of Claim 1 characterized by the above-mentioned. 3. The thickness of the said flame-retardant heat conductive adhesive layer is 10-250 micrometers, The flame-retardant heat conductive adhesive sheet of Claim 1 characterized by the above-mentioned. 4. The said flame-retardant heat conductive adhesive layer contains 100 weight part of (a) acryl-type polymers, and 100-500 weight part of (b) hydration metallic compounds, The flame-retardant heat conductive adhesive sheet of Claim 1 characterized by the above-mentioned. 5. Above-mentioned (a) acryl-type polymer contains a nitrogen-containing monomer and/or a hydroxyl-containing monomer as a structural component as a polar group containing monomer, The flame-retardant heat conductive adhesive sheet of Claim 4 characterized by the above-mentioned. 6. As for the said flame-retardant heat conductive adhesive layer, in a primary average particle diameter, the particle¦grains and primary average particle diameter of 5 micrometers or more contain the particle¦grains below 5 micrometers in the ratio of 1:10-10:1 (weight ratio) as a (b) hydration metallic compound, The flame-retardant heat conductive adhesive sheet of Claim 1 characterized by the above-mentioned. 7. A tensile elasticity modulus is 10-600 MPa, The flame-retardant heat conductive adhesive sheet of Claim 1 characterized by the above-mentioned. | C09J000702 ¦ C09J001104 ¦ C09J013314 ¦ C09J020100 | 2013-10-09 NENP NON-ENTRY INTO THE NATIONAL PHASE IN: DE ¦ 2013-10-08 WWE WIPO INFORMATION: ENTRY INTO NATIONAL PHASE + US 14110479 ¦ 2013-10-08 ENP ENTRY INTO THE NATIONAL PHASE IN: KR 20137026569 A ¦ 2012-12-05 121 EP: THE EPO HAS BEEN INFORMED BY WIPO THAT EP WAS DESIGNATED IN THIS APPLICATION EP 12770622 A1 | A flame-retardant heat-conductive adhesive sheet (11) consists of a base material (3) and a flame-retardant heat-conductive adhesive layer (2) provided on the surface(s) of the base material. The base material contains a polyester film. The thickness of polyester film is 10-40 μ m. The adhesive sheet has a thermal resistance of 10 cm 2 .K/W or less. | Flame-retardant heat-conductive adhesive sheet is sued for forming insulating layer between circuit and heat sink of chip component of electronic devices e.g. hard disks, LED lighting, and lithium ion batteries. | The flame-retardant heat-conductive adhesive sheet has excellent flame retardance and thermal conductivity, and easy fixing property.
WO2012108289A1 | 2012-08-16 | Adhesive sheet used for e.g. hard disk, has adhesive layer containing polymer produced by copolymerizing monomer component containing alkyl (meth)acrylate, monomer having polar group and monomer which does not contain carboxyl group | FLAME-RETARDANT THERMALLY-CONDUCTIVE ADHESIVE SHEET ¦ FEUILLE ADHÉSIVE THERMOCONDUCTRICE IGNIFUGEANTE | NITTO DENKO CORPORATION,JP ¦ TOJO Midori,JP ¦ NAKAYAMA Yusuke,JP ¦ TERADA Yoshio,JP ¦ FURUTA Kenji,JP | TOJO, Midori ¦ NAKAYAMA, Yusuke ¦ TERADA, Yoshio ¦ FURUTA, Kenji | A flame-retardant heat conductive adhesive sheet (1) has a flame-retardant heat conductive adhesive layer (2) containing an acrylic polymer (a) and hydrated metallic compound (b). The acrylic polymer is produced by copolymerizing a monomer component containing alkyl (meth)acrylate as main component, a monomer component having a polar group and a monomer component which does not contain a carboxyl group. Flame-retardant heat conductive adhesive sheet is used for hard disk, light-emitting diode illumination and lithium-ion battery. The adhesive sheet has excellent flame retardance, heat conductivity, retention strength, and adhesiveness with respect to to-be-adhered material. Preferred Composition: The hydrated metallic compound contains particles having primary average particle diameter of 10 μ m or more and particles having 10 μ m or less, in a weight ratio of 1:10-10:1.Preferred Components: The polar group-containing monomer is nitrogen-containing monomer and/or hydroxyl-containing monomer.Preferred Composition: The content of acrylic polymer and hydrated metallic compound contained in the adhesive layer is 100 parts weight and 100-500 parts weight, respectively. The flame-retardant heat conductive adhesive layer further contains bubble (c). The content of bubble contained with respect to the flame-retardant heat conductive adhesive layer is 5-50 vol.%. Preferred Component: The flame-retardant heat conductive adhesive sheet further has a base material (3). The flame-retardant heat conductive adhesive layer is provided on at least one surface of the base material. Preferred Properties: The flame-retardant heat conductive adhesive sheet has heat conductivity of 0.30 W/mk or more, and adhesive force (peeling angle of 180° and tensile velocity of 300 mm/minute) with respect to SUS304 steel plate, of 3 N/20 mm or more. The drawing shows a schematic sectional view of the flame-retardant heat conductive adhesive sheet.1,11,12,13Flame-retardant heat conductive adhesive sheet2,4Flame-retardant heat conductive adhesive layers3Base material | A flame-retardant thermally-conductive adhesive sheet involves a flame-retardant thermally-conductive adhesive agent layer comprising at least (a) an acrylic polymer produced by copolymerizing monomer components which contain a (meth)acrylic acid alkyl ester as the main component, contains a monomer containing a polar group and contain substantially no monomer containing any carboxyl group and (b) a hydrated metal compound. La présente invention concerne une feuille adhésive thermoconductrice ignifugeante qui met en oeuvre une couche d'agent adhésif thermoconducteur ignifugeant comprenant au moins (a) un polymère acrylique produit par copolymérisation de composants monomères qui contiennent un ester d'acide (méth)acrylique en tant que composant principal, contiennent un monomère contenant un groupe polaire et ne contiennent sensiblement pas de monomère contenant un groupe carboxyle et (b) un composé métallique hydraté. La présente invention concerne une feuille adhésive thermoconductrice ignifugeante qui met en œuvre une couche d'agent adhésif thermoconducteur ignifugeant comprenant au moins (a) un polymère acrylique produit par copolymérisation de composants monomères qui contiennent un ester d'acide (méth)acrylique en tant que composant principal, contiennent un monomère contenant un groupe polaire et ne contiennent sensiblement pas de monomère contenant un groupe carboxyle et (b) un composé métallique hydraté. | JP201128008A ¦ JP2011176787A | 2011-02-11 ¦ 2011-08-12 | WO2012108289A1 ¦ CN103347971A ¦ CN103347971B ¦ EP2674464A1 ¦ JP05812754B2 ¦ JP2012180495A ¦ KR2014048842A ¦ TW201233761A ¦ TWI531634B ¦ US20140004342A1 | WO2012108289A1 ¦ JP2012180495A ¦ TW201233761A ¦ CN103347971A ¦ EP2674464A1 ¦ US20140004342A1 ¦ KR2014048842A ¦ JP05812754B2 ¦ CN103347971B ¦ TWI531634B | 1. (a) It has a (meth)acrylic-acid alkylester as a main component, A polar group containing monomer is contained, The monomer component which does not contain a carboxyl group-containing monomer substantially is copolymerized. The acryl-type polymer characterized by the above-mentioned and (b) Flame-retardant heat conductive adhesive layer containing hydration metallic compound The flame-retardant heat conductive adhesive sheet equipped with the above at least. 2. The said flame-retardant heat conductive adhesive layer contains 100 weight part of (a) acryl-type polymers, and 100-500 weight part of (b) hydration metallic compounds, The flame-retardant heat conductive adhesive sheet of Claim 1 characterized by the above-mentioned. 3. Above-mentioned (a) acryl-type polymer contains a nitrogen-containing monomer and/or a hydroxyl-containing monomer as a structural component as a polar group containing monomer, The flame-retardant heat conductive adhesive sheet of Claim 1 characterized by the above-mentioned. 4. As for the said flame-retardant heat conductive adhesive layer, a primary average particle diameter contains a particle¦grain of 10 micrometers or more and the particle¦grains below 10 micrometers in the ratio of 1:10-10:1 (weight ratio) as a (b) hydration metallic compound, The flame-retardant heat conductive adhesive sheet of Claim 1 characterized by the above-mentioned. 5. The said flame-retardant heat conductive adhesive layer contains the (c) bubble further, The flame-retardant heat conductive adhesive sheet of Claim 1 characterized by the above-mentioned. 6. Bubble above-mentioned (c) content is 5-50 volume% with respect to the said flame-retardant thermal conductivity adhesive layer, The flame-retardant heat conductive adhesive sheet of Claim 5 characterized by the above-mentioned. 7. A base material and the said flame-retardant thermal conductivity adhesive layer provided in the at least single side¦surface of the said base material are provided, The flame-retardant heat conductive adhesive sheet of Claim 1 characterized by the above-mentioned. 8. Heat conductivity is 0.30 W/mk or more, The flame-retardant heat conductive adhesive sheet of Claim 1 characterized by the above-mentioned. 9. The adhesive force (The peeling angle of 180 degrees, 300 mm/min of tensile velocity) with respect to a SUS304 steel plate is 3 N/20mm or more, The flame-retardant thermal conductivity adhesive sheet of Claim 1 characterized by the above-mentioned. | C09J000700 ¦ C09J000702 ¦ C09J001104 ¦ C09J013304 | 2013-08-12 NENP NON-ENTRY INTO THE NATIONAL PHASE IN: DE ¦ 2013-08-09 ENP ENTRY INTO THE NATIONAL PHASE IN: KR 20137021076 A ¦ 2013-08-05 WWE WIPO INFORMATION: ENTRY INTO NATIONAL PHASE + US 13983614 ¦ 2012-10-03 121 EP: THE EPO HAS BEEN INFORMED BY WIPO THAT EP WAS DESIGNATED IN THIS APPLICATION EP 12744721 A1 | A flame-retardant heat conductive adhesive sheet (1) has a flame-retardant heat conductive adhesive layer (2) containing an acrylic polymer (a) and hydrated metallic compound (b). The acrylic polymer is produced by copolymerizing a monomer component containing alkyl (meth)acrylate as main component, a monomer component having a polar group and a monomer component which does not contain a carboxyl group. | Flame-retardant heat conductive adhesive sheet is used for hard disk, light-emitting diode illumination and lithium-ion battery. | The adhesive sheet has excellent flame retardance, heat conductivity, retention strength, and adhesiveness with respect to to-be-adhered material.
WO2012053418A1 | 2012-04-26 | Highly flame-resistant polymer component for articles e.g. aircraft, has sequential lamination of polymer layer, inorganic base and flame-retardant layer which is layer containing layered inorganic-type compound in polymer | HIGHLY FLAME-RETARDANT POLYMER MEMBER, FLAME-RETARDANT ARTICLE, AND FLAME-RETARDING METHOD ¦ ÉLÉMENT POLYMÈRE TRÈS IGNIFUGE, OBJET IGNIFUGE ET PROCÉDÉ D'IGNIFUGATION | NITTO DENKO CORPORATION,JP ¦ DOI Kohei,JP ¦ NAGASAKI Kunio,JP ¦ SUGINO Yusuke,JP ¦ HIDA Takafumi,JP | DOI, Kohei ¦ NAGASAKI, Kunio ¦ SUGINO, Yusuke ¦ HIDA, Takafumi | A highly flame-resistant polymer component has sequential lamination of polymer layer (B), inorganic base (L) and flame-retardant layer (A). The flame-retardant layer (A) is a layer containing layered inorganic-type compound (f) in polymer (X). An INDEPENDENT CLAIM is included for articles, which are obtained by bonding highly flame-resistant polymer component to to-be-adhered component. Highly flame-resistant polymer component is used for articles (claimed). Uses include but are not limited to interior material of transport device, interior material of buildings, cladding material, decorative board, rail vehicles, boards, ships and aircraft. The highly flame-resistant polymer component has excellent transparency and flexibility, and is environmentally-friendly. Preferred Materials: The inorganic base material (L) is fibrous inorganic base material. The fibrous inorganic base material is glass cloth. Preferred Arrangement: The highly flame-resistant polymer component is horizontally installed such that flame-resistant layer (A) side is arranged in the lower surface which is contact with air. A Bunsen burner is installed such that flame opening of Bunsen burner is located in the lower portion which is separated from the lower surface at the side of flame-resistant layer (A). Preferred Composition: The content of ash in flame-resistant layer (A) is 3-70 weight%. The layered inorganic-type compound (f) in flame-resistant layer (A) is layered clay mineral. Preferred Process: The inorganic base material (L) is obtained by laminating polymeric composition layer (a) formed using polymeric composition containing polymerizable monomer (m) and layered inorganic-type compound (f), and solid state monomer absorption layer (b) capable of absorbing polymerizable monomer (m) containing polymer (p), and polymerizing, or laminating solid-state monomer absorption layer (b) and layered inorganic-type compound containing polymer layer (a') obtained by polymerizing polymeric composition layer (a), or laminating polymeric composition layer (a') formed using polymeric composition containing polymerizable monomer (m1) and layered inorganic-type compound (f), and polymeric composition layer (b') containing polymerizable monomer (m2) and polymer (p2). The drawing shows a sectional view of highly flame-resistant polymer component. (Drawing includes non-English language text)AFlame-retardant layerBPolymer layerLInorganic base | Provided is a flame-retardant member which is transparent and flexible and exhibits high flame retardance. A highly flame-retardant polymer member which includes a polymer layer (B), an inorganic base (L), and a flame-retardant layer (A) in this order, wherein the flame-retardant layer (A) is a layer that comprises a polymer and a layered inorganic compound (f) contained in the polymer. La présente invention se rapporte à un élément ignifuge qui est transparent et souple et qui présente une résistance à la flamme élevée. Un élément polymère très ignifuge comprend, dans l'ordre, une couche polymère (B), une base inorganique (L) et une couche ignifuge (A), la couche ignifuge (A) étant une couche qui comprend un polymère et un composé inorganique disposé en couches (f) contenu dans le polymère. | JP2010234562A ¦ JP201127324A | 2010-10-19 ¦ 2011-02-10 | WO2012053418A1 ¦ CN103282202A ¦ EP2631067A1 ¦ JP2012179892A ¦ US20130210303A1 | WO2012053418A1 ¦ JP2012179892A ¦ US20130210303A1 ¦ EP2631067A1 ¦ CN103282202A | 1. It is an high flame-resistant polymer member which contains a polymer layer (B), an inorganic base material (L), and a flame-resistant layer (A) in this order, Comprising: This flame-resistant layer (A) is a layer which contains a layered inorganic type compound (f) in polymer (X), High flame-resistant polymer member. 2. The high flame-resistant polymer member of Claim 1 whose said inorganic base material (L) is a fibrous inorganic base material. 3. The high flame-resistant polymer member of Claim 2 whose said fibrous inorganic base material is a glass cloth. 4. The said high flame-resistant polymer member is horizontally installed so that the said flame-resistant layer (A) side may be made into a lower surface and this lower surface may contact air, A Bunsen burner is installed so that the flame opening¦mouth of a Bunsen burner may be located in the lower part which is separated from the lower surface at the side of this flame-resistant layer (A) 45 mm, The (However, it is made not to carry out flame contact to the edge part of this quantity flame-resistant polymer member.) horizontal-firing test which carries out an indirect flame for the flame of a 55-mm-high Bunsen burner to the lower surface of this flame-resistant layer (A) for 30 second from this flame opening¦mouth WHEREIN: It has a flame retardance which can carry out fireproof of this flame, The high flame-resistant polymer member of Claim 1. 5. The high flame-resistant polymer member of Claim 1 whose content rate of the ash content in the said flame-resistant layer (A) is 3 to 70 weight%. 6. The high flame-resistant polymer member of Claim 1 whose layered inorganic type compound (f) in the said flame-resistant layer (A) is a layered clay mineral. 7. The sirupy polymeric composition layer (a) formed from polymeric composition ((alpha)) containing a polymerizable monomer (m) and a layered inorganic type compound (f), The said inorganic base material (L) and the solid-state monomer absorption layer (b) which can absorb a polymerizable monomer (m) including a polymer (p) are laminated¦stacked, The high flame-resistant polymer member of Claim 1 obtained by superposing¦polymerizing. 8. The layered inorganic type compound containing polymer layer (a') of the solid state obtained by superposing¦polymerizing the polymeric composition layer (a) formed from polymeric composition ((alpha)) containing a polymerizable monomer (m) and a layered inorganic type compound (f), The high flame-resistant polymer member of Claim 1 obtained by laminating¦stacking the said inorganic base material (L) and the solid-state monomer absorption layer (b) which can absorb a polymerizable monomer (m) including a polymer (p). 9. The sirupy polymeric composition layer (a') formed from polymeric composition ((alpha)) containing a polymerizable monomer (m1) and a layered inorganic type compound (f), The sirupy polymeric composition layer (b') containing the said inorganic base material (L), and a polymerizable monomer (m2) and polymer (p2) is laminated¦stacked, The high flame-resistant polymer member of Claim 1 obtained by superposing¦polymerizing. 10. Flame-retardant articles¦goods in which the high flame-resistant polymer member of Claim 1 is bonded together by the to-be-adhered body. | B32B002718 | 2013-04-19 NENP NON-ENTRY INTO THE NATIONAL PHASE IN: DE ¦ 2013-03-28 WWE WIPO INFORMATION: ENTRY INTO NATIONAL PHASE + US 13876591 ¦ 2012-06-13 121 EP: THE EPO HAS BEEN INFORMED BY WIPO THAT EP WAS DESIGNATED IN THIS APPLICATION EP 11834258 A1 | A highly flame-resistant polymer component has sequential lamination of polymer layer (B), inorganic base (L) and flame-retardant layer (A). The flame-retardant layer (A) is a layer containing layered inorganic-type compound (f) in polymer (X). | Highly flame-resistant polymer component is used for articles (claimed). Uses include but are not limited to interior material of transport device, interior material of buildings, cladding material, decorative board, rail vehicles, boards, ships and aircraft. | The highly flame-resistant polymer component has excellent transparency and flexibility, and is environmentally-friendly.
WO2012014761A1 | 2012-02-02 | Hydrophilic treatment agent for paint resin composition used for hydrophilic-processed material, comprises polymer formed by polymerizing monomer component comprising polymerizable double bond-containing monomer having hydroxyl groups | HYDROPHILIZING TREATMENT AGENT ¦ AGENT DE TRAITEMENT HYDROPHILISANT | NIPPON SHOKUBAI CO. LTD.,JP ¦ NAKAO Kanji,JP | NAKAO Kanji | A hydrophilic treatment agent contains polymer formed by polymerizing monomer component comprising polymerizable double bond-containing monomer having hydroxyl groups and molecular weight of 500 or less. INDEPENDENT CLAIMS are included for the following:hydrophilic-processed material, which has film containing hydrophilic treatment agent on the surface; andpaint resin composition, which contains hydrophilic treatment agent. Hydrophilic treatment agent is used for paint resin composition for hydrophilic-processed material (all claimed). Uses include but are not limited to motor vehicle, building material, civil engineering structure and ceramic inorganic building material. The base material formed using the hydrophilic treatment agent has excellent water wettability and water resistance. Preferred Composition: The monomer component further comprises cycloalkyl (meth)acrylate having cycloalkyl group which is optionally substituted in ester portion, alkyl (meth)acrylate having 1-4C alkyl group in ester portion, ultraviolet-ray stability monomer and/or ultraviolet-ray absorptive monomer, or (cyclo)alkyl (meth)acrylate compound (3-30 %mass) and/or monomer (m1) copolymerizable with (cyclo)alkyl (meth)acrylate compound. The monomer (m1) is styrene-based monomer, carboxyl group-containing monomer, epoxy-group-containing monomer and/or silane group-containing monomer.Preferred Composition: The hydrophilic treatment agent contains emulsion particle containing polymer. The polymerizable double bond-containing monomer is of formula: CH 2 =C(-R 1 )-R 2 (I), preferably (meth)acrylate of formula: CH 2 =C(-R 1 )-C(=O)-O-R 4 -C(-OH)H-C(-OH)H 2 (II) having 2 or more hydroxyl group in ester portion.R 1H or methyl;R 2organic group having 2 or more hydroxy groups;andR 41-4C alkylene.Preferred Property: The glass transition temperature of polymer in emulsion particles is -30° C to 80° C. | Provided is a hydrophilizing treatment agent that imparts excellent hydrophilic qualities (water wettability) and water resistance to a substrate, and also provided is a coating-material resin composition that forms a film having excellent water wettability and water resistance even when a water-soluble resin is not used. The hydrophilizing treatment agent imparts hydrophilic qualities to a substrate and includes a polymer obtained by polymerizing a monomer component that contains a polymerizing double bond-containing monomer having two or more hydroxyl groups and a molecular weight of 500 or less. The coating-material resin composition contains the hydrophilizing treatment agent. L'invention concerne un agent de traitement hydrophilisant qui confère à un substrat d'excellentes qualités hydrophiles (mouillabilité à l'eau) et une excellente résistance à l'eau, et également une composition de résine de revêtement qui forme un film présentant une excellente mouillabilité à l'eau et une excellente résistance à l'eau même lorsqu'une résine soluble dans l'eau n'est pas utilisée. L'agent de traitement hydrophilisant confère des qualités hydrophiles à un substrat et comprend un polymère obtenu par polymérisation d'un composant monomère qui contient un monomère polymérisable contenant une double liaison, contenant deux groupes hydroxyle ou plus et ayant un poids moléculaire de 500 ou moins. La composition de résine de revêtement contient l'agent de traitement hydrophilisant. | JP2010166604A ¦ JP2010191075A | 2010-07-24 ¦ 2010-08-27 | WO2012014761A1 ¦ CN103003377A ¦ JP05854998B2 ¦ JP2016020509A | WO2012014761A1 ¦ CN103003377A ¦ JP2012526453X ¦ JP2016020509A ¦ JP05854998B2 ¦ CN103003377B | 1. It is a hydrophilic treatment agent for providing a hydrophilicity to a base material, Comprising: The hydrophilic treatment agent containing the polymer which polymerizes the monomer component which has a 2 or more hydroxyl group and contains the polymerizable double bond containing monomer whose molecular weight is 500 or less. 2. The hydrophilic treatment agent of Claim 1 containing the emulsion particle¦grains containing the polymer which emulsion-polymerizes the monomer component which has a 2 or more hydroxyl group and contains the polymerizable double bond containing monomer whose molecular weight is 500 or less. 3. The polymerizable double bond containing monomer whose molecular weight it has a 2 or more hydroxyl group, and is 500 or less is a monomer represented by formula(I) [FORMULA 1] [MAT_IMAGE "JPOXMLDOC01-appb-C000001.jpg"] (In formula, as for R 1, a hydrogen atom or a methyl group, and R2 show the organic group which has a 2 or more hydroxyl group.), The hydrophilic treatment agent of Claim 1 or 2. 4. In formula (I), R2 -COOR3 group, -OCOR 3 group, - OR3 group, -CONHR 3 group, -CH2OR3 group, They are -CH 2OCOR3 group, -CONHR3 group, -CON(R3)2 group, or the -NHCOR3 group (R3 shows the organic group which has a 2 or more hydroxyl group.), The hydrophilic treatment agent of Claim 3. 5. The monomer represented by a formula(I) is (meth)acrylic acid ester whose molecular weight it has a 2 or more hydroxyl group in an ester part, and is 500 or less, The hydrophilic treatment agent of Claim 3 or 4. 6. It has a 2 or more hydroxyl group in an ester part, (meth)acrylic acid ester whose molecular weight is 500 or less is (meth)acrylic acid ester represented by formula(II) [FORMULA 2] [MAT_IMAGE "JPOXMLDOC01-appb-C000002.jpg"] (In formula, as for R 1, a hydrogen atom or a methyl group, and R4 show a C1-C4 alkylene group.), The hydrophilic treatment agent of Claim 5. 7. A monomer component Furthermore, the (meth)acrylic-acid cycloalkyl ester which has the cycloalkyl group which may have a substituent in an ester part, The hydrophilic treatment agent in any one of the Claims 1-6 containing the at least 1 sort(s) of comonomer chosen from the group which consists of the (meth)acrylic-acid alkylester which has a C1-C4 alkyl group in an ester part, an ultraviolet-ray stability monomer, and an ultraviolet-ray absorptive monomer. 8. A monomer component has a 2 or more hydroxyl group, Molecular weight contains 10-97 mass % of (meth)acrylic-acid (cyclo) alkylester compounds which may have 3-30 mass % of polymerizable double bond containing monomers and the substituent which are 500 or less, Remainder of the said monomer component has a 2 or more hydroxyl group, Molecular weight is another monomer copolymerizable with the (meth)acrylic-acid (cyclo) alkylester compound which may have the polymerizable double bond containing monomer and substituent which are 500 or less, The hydrophilic treatment agent in any one of Claims 1-7. 9. It has a 2 or more hydroxyl group, The other monomer copolymerizable with the (meth)acrylic-acid (cyclo) alkylester compound in which molecular weight may have the polymerizable double bond containing monomer and substituent which are 500 or less, It is at least 1 sort(s) chosen from the group which consists of styrene-based monomer, a carboxyl group-containing monomer, an epoxy-group-containing monomer, and a silane group containing monomer, The hydrophilic treatment agent of Claim 8. 10. The glass transition temperature of the polymer which comprises emulsion particle¦grains is -30-80 degreeC, The hydrophilic treatment agent in any one of Claims 1-9. 11. The hydrophilic group material by which the film which consists of a hydrophilic treatment agent in any one of Claims 1-10 is formed on the surface. 12. The paint resin composition formed by containing the hydrophilic treatment agent in any one of Claims 1-10. 13. The hydrophilic group material by which the film consisting of the paint resin composition of Claim 12 is formed on the surface. | C09D015710 ¦ C08F002026 ¦ C09D000500 ¦ C09D000502 | 2013-08-21 122 EP: PCT APPLICATION NON-ENTRY IN EUROPEAN PHASE - EP 11812352 A1 ¦ 2013-01-24 NENP NON-ENTRY INTO THE NATIONAL PHASE IN: DE ¦ 2012-12-13 WWE WIPO INFORMATION: ENTRY INTO NATIONAL PHASE + JP 2012526453 ¦ 2012-12-13 ENP ENTRY INTO THE NATIONAL PHASE IN: JP 2012526453 A ¦ 2012-03-21 121 EP: THE EPO HAS BEEN INFORMED BY WIPO THAT EP WAS DESIGNATED IN THIS APPLICATION EP 11812352 A1 | A hydrophilic treatment agent contains polymer formed by polymerizing monomer component comprising polymerizable double bond-containing monomer having hydroxyl groups and molecular weight of 500 or less. | Hydrophilic treatment agent is used for paint resin composition for hydrophilic-processed material (all claimed). Uses include but are not limited to motor vehicle, building material, civil engineering structure and ceramic inorganic building material. | The base material formed using the hydrophilic treatment agent has excellent water wettability and water resistance.
WO2012036297A1 | 2012-03-22 | Acryl-fluorine composite polymer particles used for aqueous dispersion, contain specified amount of vinylidene fluoride polymer component containing fluoroolefin unit and vinylidene fluoride unit, and acrylic polymer component | ACRYL-FLUORINE COMPOSITE POLYMER PARTICLES, AND AQUEOUS DISPERSANT ¦ PARTICULES POLYMÈRES COMPOSITES À BASE D'ACRYLIQUE FLUORÉ, ET DISPERSANT AQUEUX | DAIKIN INDUSTRIES LTD.,JP ¦ FUKUHARA Yoshinari,JP ¦ IIDA Mayumi,JP ¦ IMOTO Katsuhiko,JP | FUKUHARA Yoshinari ¦ IIDA Mayumi ¦ IMOTO Katsuhiko | An acryl-fluorine composite polymer particles contain vinylidene fluoride polymer component containing fluoroolefin unit and vinylidene fluoride unit, and acrylic polymer component containing an monomer unit containing an ethylenically unsaturated group having a (meth)acrylic monomer unit and ultraviolet absorption site, or monomer unit containing ethylenically unsaturated group having optical stabilization site. The content of vinylidene fluoride polymer component (A) is 50 %mass or less. An acryl-fluorine composite polymer particles contain vinylidene fluoride polymer component containing fluoroolefin unit chosen from group comprising tetrafluoroethylene unit, hexafluoropropylene unit and chlorotrifluoroethylene unit as structural units, and vinylidene fluoride unit, and acrylic polymer component containing an monomer unit containing an ethylenically unsaturated group having a (meth)acrylic monomer unit and ultraviolet absorption site, or monomer unit containing ethylenically unsaturated group having optical stabilization site. The content of vinylidene fluoride polymer component (A) is 50 %mass or less. An INDEPENDENT CLAIM is included for manufacture of aqueous dispersion of acryl-fluorine complex polymer particles. Acryl-fluorine complex polymer particles are used for aqueous dispersion used in composition for aqueous coating material (all claimed). Uses include but are not limited to external coating of building, motor vehicles, business machine and kitchen instrument. The coating material containing the acryl-fluorine complex polymer particles has excellent weather resistance, glossiness, durability and water resistance. The acryl-fluorine composite polymer particles are economical, and has reduced amount of fluorine. Preferred Composition: The (meth)acrylic-type monomer is methyl methacrylate, butyl acrylate, and acrylic acid.Preferred Composition: The acrylic polymer component includes 25-65 %mass of methyl methacrylate unit, butyl acrylate unit, and acrylic acid unit. The vinylidene fluoride polymer component includes tetrafluoroethylene unit and chlorotrifluoroethylene unit. | Provided are acryl-fluorine composite polymer particles suitable for aqueous fluororesin coatings, which significantly reduce the amount of fluorine, are capable of forming coatings with excellent weather resistance, while significantly reducing costs, and are capable of minimizing reductions in the sheen of obtained coatings. Acryl-fluorine composite polymer particles containing (A) a vinylidene fluoride polymer component containing at least one type of fluoroolefin unit selected from a group comprising a tetrafluoroethylene unit, a hexafluoropropylene unit and a chlorotrifluoroethylene unit as structural units, and a vinylidene fluoride unit, and (B) an acrylic polymer component containing an monomer unit containing an ethylenically unsaturated group having a (meta) acrylic monomer unit and an ultraviolet absorption site, or a monomer unit containing an ethylenically unsaturated group having an optical stabilization site, wherein the content of said vinylidene fluoride polymer component (A) is not more than 50 mass %. La présente invention concerne des particules polymères composites à base d'acrylique fluoré pouvant être utilisées dans des revêtements aqueux à base de fluororésine, lesdites particules polymères présentant une faible teneur en fluor, donnant des revêtements présentant une très bonne résistance aux intempéries, permettant une forte baisse des coûts et se révélant capables de minimiser les pertes de lustre susceptibles d'affecter les revêtements obtenus. L'invention concerne, plus précisément, des particules polymères composites à base d'acrylique fluoré contenant (A) un composant polymère de type fluorure de vinylidène contenant au moins un type de motif fluorooléfine, choisi dans le groupe constitué des motifs tétrafluoroéthylène, hexafluoropropylène et chlorotrifluoroéthylène, en tant que motifs structurels, ainsi qu'un motif de type fluorure de vinylidène, et (B) un composant polymère acrylique contenant un motif monomère comportant un groupe éthyléniquement insaturé possédant un motif monomère (méta)acrylique et un site d'absorption des UV, ou un motif monomère comportant un groupe éthyléniquement insaturé possédant un site de stabilisation optique, la teneur en composant polymère (A) de type fluorure de vinylidène ne dépassant pas 50 % en poids. | JP2010209607A | 2010-09-17 | WO2012036297A1 ¦ CN102959000A ¦ CN102959000B ¦ JP05273226B2 ¦ JP2012082414A | WO2012036297A1 ¦ JP2012082414A ¦ CN102959000A ¦ JP05273226B2 ¦ CN102959000B | 1. (A) Vinylidene fluoride polymer part including at least 1 sort(s) of fluoro olefin unit and vinylidene fluoride unit which are chosen from group which consists of tetrafluoroethylene unit, hexafluoropropylene unit, and chlorotrifluoroethylene unit as structural unit, (B) It is an acryl- fluorine complex polymer particle containing an acrylic polymer part including the ethylenically unsaturated group containing monomeric unit which has the ethylenically unsaturated group containing monomeric unit or photostabilization site¦part which has a (meth)acrylic-type monomeric unit and a ultraviolet-absorption site¦part, Comprising: The acryl- fluorine complex polymer particle whose content of this vinylidene fluoride polymer part (A) is 50 mass % or less. 2. The acryl- fluorine complex polymer particle of Claim 1 in which an acrylic polymer part (B) includes the methyl methacrylate unit, a butyl-acrylate unit, and an acrylic acid unit. 3. The acryl- fluorine complex polymer particle of Claim 1 or 2 in which a vinylidene fluoride polymer part (A) includes a tetrafluoroethylene unit and a chlorotrifluoroethylene unit. 4. The acryl- fluorine complex polymer particle of any one of the Claims 1-3 in which an acrylic polymer part (B) includes the methyl methacrylate unit 25-65 mass %. 5. As a structural unit, a tetrafluoroethylene unit, In the aqueous dispersion containing 100 mass parts of vinylidene fluoride polymer particles including the at least 1 sort(s) of fluoro olefin unit and the vinylidene fluoride unit which are chosen from the group which consists of a hexafluoropropylene unit and a chlorotrifluoroethylene unit, 100 mass parts or more of acryl-type monomer mixtures containing the ethylenically unsaturated group containing monomer which has the ethylenically unsaturated group containing monomer or photostabilization site¦part which has a (meth)acrylic-type monomer and a ultraviolet-absorption site¦part are used for emulsion polymerization, The manufacturing method of the aqueous dispersion of the acryl- fluorine complex polymer particle whose content of the vinylidene fluoride polymer characterized by the above-mentioned is 50 mass % or less. 6. (meth)acrylic-type monomers are methyl methacrylate, a butyl acrylate, and acrylic acid, The manufacturing method of the aqueous dispersion of the acryl- fluorine complex polymer particle of Claim 5. 7. The aqueous dispersion containing the acryl- fluorine complex polymer particle of any one of Claims 1-4. 8. The aqueous dispersion of the acryl- fluorine complex polymer particle obtained by the manufacturing method of Claim 5 or 6. 9. The composition for aqueous coating materials containing the aqueous dispersion of Claim 7 or 8. | C08L003306 ¦ C08F000222 ¦ C08F025908 ¦ C08L002716 ¦ C09D012716 ¦ C09D013306 | 2013-10-09 122 EP: PCT APPLICATION NON-ENTRY IN EUROPEAN PHASE - EP 11825295 A1 ¦ 2013-03-18 NENP NON-ENTRY INTO THE NATIONAL PHASE IN: DE ¦ 2012-05-09 121 EP: THE EPO HAS BEEN INFORMED BY WIPO THAT EP WAS DESIGNATED IN THIS APPLICATION EP 11825295 A1 | An acryl-fluorine composite polymer particles contain vinylidene fluoride polymer component containing fluoroolefin unit and vinylidene fluoride unit, and acrylic polymer component containing an monomer unit containing an ethylenically unsaturated group having a (meth)acrylic monomer unit and ultraviolet absorption site, or monomer unit containing ethylenically unsaturated group having optical stabilization site. The content of vinylidene fluoride polymer component (A) is 50 %mass or less. | Acryl-fluorine complex polymer particles are used for aqueous dispersion used in composition for aqueous coating material (all claimed). Uses include but are not limited to external coating of building, motor vehicles, business machine and kitchen instrument. | The coating material containing the acryl-fluorine complex polymer particles has excellent weather resistance, glossiness, durability and water resistance. The acryl-fluorine composite polymer particles are economical, and has reduced amount of fluorine.
WO2012033226A1 | 2012-03-15 | Kit for aqueous epoxy resin coating composition, comprises copolymer obtained by copolymerizing macromonomer having polymerizable unsaturated groups, with polymerizable unsaturated monomer having nonionic hydrophilic group | KIT FOR AQUEOUS EPOXY RESIN COATING COMPOSITIONS, AQUEOUS EPOXY RESIN COATING COMPOSITION, METHOD FOR FORMING COATED PRODUCTS, AND COATED PRODUCT ¦ KIT POUR DES COMPOSITIONS AQUEUSES DE REVÊTEMENT À BASE DE RÉSINE ÉPOXY, COMPOSITION AQUEUSE DE REVÊTEMENT À BASE DE RÉSINE ÉPOXY, PROCÉDÉ DE FORMATION DE PRODUITS REVÊTUS ET PRODUIT REVÊTU | KANSAI PAINT CO. LTD.,JP ¦ HAN Kisheong,JP ¦ FUJII Takeshi,JP ¦ TOMITA Kenichi,JP ¦ GOTO Hiroaki,JP | HAN, Kisheong ¦ FUJII, Takeshi ¦ TOMITA, Kenichi ¦ GOTO, Hiroaki | A kit comprises a copolymer (A) obtained by copolymerizing a macromonomer (m1) having polymer chains and polymerizable unsaturated groups, and having number average molecular weight of 1000-10000 with polymerizable unsaturated monomer (m2) having nonionic hydrophilic group. The macromonomer (m1) is obtained by polymerizing monomer component (b) containing 5 %mass or more of polymerizable unsaturated monomer (b1) having 3-24C alkyl group. INDEPENDENT CLAIMS are included for the following:aqueous-based epoxy resin coating composition;formation of coated material; andcoated material. Kit is used for aqueous epoxy resin coating composition for coated material (all claimed). The kit efficiently provides aqueous epoxy resin coating composition which does not drip easily and having excellent coating workability. Preferred Composition: The content of macromonomer (m1) and polymerizable unsaturated monomer (m2) in copolymer (A) is 1-29 parts mass and 20-99 parts mass, respectively. The polymerizable unsaturated monomer is N-substituted (meth)acrylamide. The polymerizable monomer component (b) is hydroxyl-containing polymerizable unsaturated monomer.Preferred Composition: The copolymer (A) further contains another polymerizable unsaturated monomer (m3) (1-79 %mass). Preferred Property: The epoxy resin coating is nonionic. | The invention provides a kit for aqueous epoxy resin coating compositions capable of forming aqueous epoxy resin coating compositions that do not drip easily and have excellent coating workability. The kit for aqueous epoxy resin coating compositions comprises a copolymer (A) obtained by copolymerizing a macromonomer (m1) having polymer chains and polymerizable unsaturated groups and a number average molecular weight in the range of 1,000 to 10,000, which is obtained by polymerizing a monomer component (b) containing at least 5 mass% of a polymerizable unsaturated monomer (b1) having a C3-24 alkyl group, with a polymerizable unsaturated monomer (m2) having a nonionic hydrophilic group. L'invention concerne un kit pour des compositions aqueuses de revêtement à base de résine époxy aptes à former des compositions aqueuses de revêtement à base de résine époxy qui ne dégouttent pas facilement et ont une excellente aptitude au façonnage de revêtement. Le kit pour des compositions aqueuses de revêtement à base de résine époxy comprend un copolymère (A) obtenu par copolymérisation d'un macromonomère (m1) ayant des chaînes polymères et des groupes insaturés polymérisables et une masse moléculaire moyenne en nombre se situant dans la plage de 1 000 à 10 000, qui est obtenu par polymérisation d'un composant monomère (b) contenant au moins 5% en masse d'un monomère insaturé polymérisable (b1) ayant un groupe alkyle en C3-24, un monomère insaturé polymérisable (m2) ayant un groupe hydrophile non ionique. | JP2010200682A | 2010-09-08 | WO2012033226A1 ¦ JP05865250B2 | WO2012033226A1 ¦ JP2012533054X ¦ JP05865250B2 | 1. It is a kit for aqueous¦water-based epoxy resin coating composition which has 1st composition (I) containing an epoxy resin emulsion and 2nd composition (II) containing the compound which has 2 or more of functional groups reactive with epoxy group in 1 molecule, Comprising: Copolymer (A) in which 1st composition (I) and/or 2nd composition (II) contain following frame¦skeleton : It was obtained by superposing¦polymerizing the monomer component (b) containing at least 5 mass % of polymerizable unsaturated monomers (b 1) which have a C3-24 alkyl group, The macromonomer which has a polymer chain and a polymerizable unsaturated group, and has a number average molecular weight in the range of 1,000-10,000 (m 1) and The polymerizable unsaturated monomer which has a nonionic hydrophilic group (m 2), The said kit for aqueous¦water-based epoxy resin coating composition characterized by including these. 2. The kit of Claim 1 in which a copolymer (A) respectively contains frame¦skeleton of a macromonomer (m1), and frame¦skeleton of the polymerizable unsaturated monomer (m2) which has a nonionic hydrophilic group by a ratio (a 1-29 mass part and 20-99 mass part). 3. A copolymer (A) Frame¦skeleton of a macromonomer (m1), Except for frame¦skeleton of the polymerizable unsaturated monomer (m 2) which has a nonionic hydrophilic group, Frame¦skeleton of another polymerizable unsaturated monomer (m 3) is included further, Frame¦skeleton of a macromonomer (m 1), frame¦skeleton of the polymerizable unsaturated monomer (m2) which has a nonionic hydrophilic group, And the kit of Claim 1 or 2 in which frame¦skeleton of another polymerizable unsaturated monomer (m 3) respectively exists by the ratio of the 1-29 mass %, the 20-98 mass %, and the 1-79 mass %. 4. The kit as described in any one of Claim 1-3 whose polymerizable unsaturated monomer (m2) which has a nonionic hydrophilic group is N-substituted (meth)acrylamide. 5. The kit as described in any one of Claim 1-4 obtained when a macromonomer (m1) superposed¦polymerized the monomer component (b) containing a hydroxyl-containing polymerizable unsaturated monomer. 6. The kit as described in any one of Claim 1-5 in which the said epoxy resin emulsion has nonionicity. 7. The kit as described in any one of Claim 1-6 which is 2-component type or a 2 liquid 1 powder¦flour type. 8. The aqueous¦water-based epoxy resin composition in which the said kit is formed from the said kit based on solid content with respect to a total of 100 mass parts of resin contained in 1st composition (I) and 2nd composition (II), The kit as described in any one of Claim 1-7 which contains a copolymer (A) so that a copolymer (A) may be included in the range of a 0.05-30 mass part. 9. Aqueous¦water-based epoxy resin coating composition formed from the kit as described in any one of Claim 1-8. 10. The step which coats a to-be-coated-article by the aqueous¦water-based epoxy resin coating composition of Claim 9, and forms a coating film, The formation method of a coated material containing these. 11. The coated material formed by the formation method of the coated material of Claim 10. | C09D016300 ¦ C09D000502 ¦ C09D000508 ¦ C09D000712 ¦ C09D015700 ¦ C09D015712 | 2013-10-02 122 EP: PCT APPLICATION NON-ENTRY IN EUROPEAN PHASE - EP 11823694 A1 ¦ 2013-03-08 NENP NON-ENTRY INTO THE NATIONAL PHASE IN: DE ¦ 2012-12-14 WWE WIPO INFORMATION: ENTRY INTO NATIONAL PHASE + JP 2012533054 ¦ 2012-12-14 ENP ENTRY INTO THE NATIONAL PHASE IN: JP 2012533054 A ¦ 2012-05-09 121 EP: THE EPO HAS BEEN INFORMED BY WIPO THAT EP WAS DESIGNATED IN THIS APPLICATION EP 11823694 A1 | A kit comprises a copolymer (A) obtained by copolymerizing a macromonomer (m1) having polymer chains and polymerizable unsaturated groups, and having number average molecular weight of 1000-10000 with polymerizable unsaturated monomer (m2) having nonionic hydrophilic group. The macromonomer (m1) is obtained by polymerizing monomer component (b) containing 5 %mass or more of polymerizable unsaturated monomer (b1) having 3-24C alkyl group. | Kit is used for aqueous epoxy resin coating composition for coated material (all claimed). | The kit efficiently provides aqueous epoxy resin coating composition which does not drip easily and having excellent coating workability.
WO2011145523A1 | 2011-11-24 | Heat-conductive adhesive sheet for e.g. machine component, has adhesive layer obtained by molding heat-conductive adhesive composition of acrylic polymer component, and has specified adhesiveness and thermal contact resistance | THERMALLY CONDUCTIVE ADHESIVE SHEET ¦ FEUILLE ADHÉSIVE THERMOCONDUCTRICE | NITTO DENKO CORPORATION,JP ¦ NAKAYAMA Junichi,JP ¦ TSUKAGOSHI Tatsuya,JP ¦ TERADA Yoshio,JP ¦ SHOUJI Akira,JP ¦ FURUTA Kenji,JP ¦ TOJO Midori,JP | NAKAYAMA, Junichi ¦ TSUKAGOSHI, Tatsuya ¦ TERADA, Yoshio ¦ SHOUJI, Akira ¦ FURUTA, Kenji ¦ TOJO, Midori | A heat-conductive adhesive sheet has an adhesive layer obtained by molding heat-conductive adhesive composition containing acrylic polymer component. The heat-conductive adhesive sheet has adhesiveness of 1 N/20 mm or more when peeling at angle of 180° and thermal contact resistance of 0.6 cm 2 .K/W or less, when pressure-bonded to adhered at pressure of 200 kPa. Heat-conductive adhesive sheet is used for machine component and electronic component. The heat-conductive adhesive sheet has excellent thermal conductivity. Preferred Composition: The heat-conductive adhesive composition further contains heat-conductive substance. The acrylic polymer component contains acrylic ester (50% or more) having 2-14C alkyl group. Preferred Properties: The adhesive layer has loss modulus at 50° C of 5x 10 5 Pa or less. The heat-conductive adhesive sheet has heat conductivity of 0.5 W/m.K or more. | Provided is a thermally conductive adhesive sheet wherein it is possible to easily adhere a heat generating body to a heat releasing body with sufficient adhesive force. Specifically, disclosed is a thermally conductive adhesive sheet provided with an adhesive layer in which a thermally conductive adhesive composition containing an acrylic polymer component is formed in the shape of a sheet, wherein the adhesive force is 1 N/20mm or more when peeling at a 180° angle, and the thermal contact resistance is 0.6 cm2·K/W when pressure-bonded to an adherend at a pressure of 200 kPa. L'invention concerne une feuille adhésive thermoconductrice avec laquelle il est possible de coller facilement un corps générant de la chaleur à un corps libérant de la chaleur avec une force d'adhésion suffisante. La feuille adhésive thermoconductrice spécifiquement décrite comporte une couche adhésive obtenue à partir d'une composition adhésive thermoconductrice contenant un polymère acrylique transformée en feuille, et présente une force d'adhésion de 1 N/20 mm ou plus lorsqu'elle est décollée à 180°, et une résistance thermique de contact de 0,6 cm2.K/W lorsqu'elle est collée sous une pression de 200 kPa à un support. | JP2010115603A ¦ JP2010115604A | 2010-05-19 ¦ 2010-05-19 | WO2011145523A1 ¦ CN102858896A ¦ EP2573151A1 ¦ JP2011241328A ¦ JP2011241329A ¦ KR2013084608A ¦ TW201211180A ¦ US20130041093A1 | WO2011145523A1 ¦ JP2011241328A ¦ JP2011241329A ¦ TW201211180A ¦ US20130041093A1 ¦ EP2573151A1 ¦ CN102858896A ¦ KR2013084608A | 1. A heat conductive adhesive sheet provided with the adhesive layer by which the heat conductive adhesive composition which the acrylic polymer component contains is shape¦molded by the sheet form, Comprising: The adhesive force at the time of 180 degree peeling is 1 N/20mm or more, And the contact thermal resistance at the time of being crimped¦bonded to a to-be-adhered body by pressure by the pressure of 200 kPa is below 0.6 cm **K/W, The heat conductive adhesive sheet characterized by the above-mentioned. 2. A heat conductive substance contains the said heat conductive adhesive composition further, The heat conductive adhesive sheet of Claim 1 characterized by the above-mentioned. 3. The total-heat resistance at the time of being crimped¦bonded to a to-be-adhered body by pressure by the pressure of 200 kPa is below 8.0 cm**K/W, The heat conductive adhesive sheet of Claim 1 characterized by the above-mentioned. 4. Loss-modulus G" in 50 degreeC of the said adhesive layer is 5*10 5Pa or less, The heat conductive adhesive sheet of Claim 1 characterized by the above-mentioned. 5. The said acrylic polymer component contains the acrylic ester which has an alkyl group whose carbon number is 2-14 as a monomer component 50% or more, The heat conductive adhesive sheet of Claim 1 characterized by the above-mentioned. 6. Heat conductivity is 0.5 W/m*K or more, The heat conductive adhesive sheet of Claim 1 characterized by the above-mentioned. 7. The heat conductive adhesive composition which the acrylic polymer component contains is a heat conductive adhesive sheet provided with the adhesive layer shape¦molded by the sheet form, Comprising: Complex-modulus G * of the adhesive layer in 100 degreeC is 1.0*104-1.0*106Pa, The heat conductive adhesive sheet characterized by the above-mentioned. 8. A heat conductive substance contains the said heat conductive adhesive composition further, The heat conductive adhesive sheet of Claim 7 characterized by the above-mentioned. 9. The total-heat resistance at the time of being crimped¦bonded to a to-be-adhered body by pressure by the pressure of 200 kPa is below 8.0 cm**K/W, The heat conductive adhesive sheet of Claim 7 characterized by the above-mentioned. 10. Loss-modulus G" in 50 degreeC of the said adhesive layer is 5*10 5Pa or less, The heat conductive adhesive sheet of Claim 7 characterized by the above-mentioned. 11. The said acrylic polymer component contains the acrylic ester which has an alkyl group whose carbon number is 2-14 as a monomer component 50% or more, The heat conductive adhesive sheet of Claim 7 characterized by the above-mentioned. 12. Heat conductivity is 0.5 W/m*K or more, The heat conductive adhesive sheet of Claim 7 characterized by the above-mentioned. | C09J000700 ¦ C09J000900 ¦ C09J001100 ¦ C09J013300 | 2012-12-18 ENP ENTRY INTO THE NATIONAL PHASE IN: KR 20127033013 A ¦ 2012-11-19 NENP NON-ENTRY INTO THE NATIONAL PHASE IN: DE ¦ 2012-10-23 WWE WIPO INFORMATION: ENTRY INTO NATIONAL PHASE + US 13642918 ¦ 2012-01-18 121 EP: THE EPO HAS BEEN INFORMED BY WIPO THAT EP WAS DESIGNATED IN THIS APPLICATION EP 11783457 A1 | A heat-conductive adhesive sheet has an adhesive layer obtained by molding heat-conductive adhesive composition containing acrylic polymer component. The heat-conductive adhesive sheet has adhesiveness of 1 N/20 mm or more when peeling at angle of 180° and thermal contact resistance of 0.6 cm 2 .K/W or less, when pressure-bonded to adhered at pressure of 200 kPa. | Heat-conductive adhesive sheet is used for machine component and electronic component. | The heat-conductive adhesive sheet has excellent thermal conductivity.
WO2010146883A1 | 2010-12-23 | New oxime ester compound for radical polymerization initiator used for polymeric composition for manufacturing polymer used for negative resist for forming image pattern | OXIME ESTER COMPOUND, RADICAL POLYMERIZATION INITIATOR, POLYMERIZABLE COMPOSITION, NEGATIVE RESIST AND IMAGE PATTERN ¦ COMPOSÉ ESTER-OXIME, INITIATEUR DE POLYMÉRISATION RADICALAIRE, COMPOSITION POLYMÉRISABLE, RÉSINE NÉGATIVE ET MOTIF D'IMAGE | Toyo Ink Mfg. Co. Ltd.,JP ¦ WADA Sotai,JP ¦ KANNO Masaki,JP ¦ IWATA Tohru,JP | WADA, Sotai ¦ KANNO, Masaki ¦ IWATA, Tohru | An oxime ester compound is new. An oxime ester compound of formula (1) is new.R 1alkenyl, alkyl, aryl or heterocyclic group (all are optionally substituted);R 2alkenyl, alkyl, alkyloxy, aryl, aryloxy, heterocyclic group, heterocyclic oxy group, alkylsulfanil, arylsulfanil, alkylsulfinyl, arylsulfinyl, alkylsulfonyl, arylsulfonyl, acyloxy or amino (all are optionally substituted);R 3 -R 5H, halo, CN, NO 2 , alkenyl, alkyl, alkyloxy, aryl, aryloxy, heterocyclic group, heterocyclic oxy group, alkylsulfanil, arylsulfanil, acyl or amino (all are optionally substituted except H, halo, CN and NO 2 );R 6 -R 9H, halo, CN, haloalkyl, alkyl, alkyloxy, aryl, aryloxy, heterocyclic group, heterocyclic oxy group, alkenyl, alkylsulfanil, arylsulfanil, alkylsulfinyl, arylsulfinyl, alkylsulfonyl, arylsulfonyl group, amino or substituent of formula -C(=O)-C(R 2 ')=N-O-C(=O)-R 1 ' (2) (all are optionally substituted except H, halo, CN and substituent (2));R 1 'R 1 ;R 2 'R 2 ; andR 10 -R 14H, halo, CN, NO 2 , haloalkyl, alkylsulfinyl, arylsulfinyl, alkylsulfonyl, arylsulfonyl or acyl (all are optionally substituted except H, halo, CN and NO 2 ).INDEPENDENT CLAIMS are included for:(1) polymeric composition comprising radical polymerization initiator and radically polymerizable compound;(2) manufacturing method of polymer involving irradiating energy beam and polymerizing in polymeric composition; and(3) formation method of image pattern involving laminating negative resist on base material, irradiating energy beam, polymerizing, and making alkaline developing solution remove unradiated part. An oxime ester compound for radical polymerization initiator used for polymeric composition for manufacturing polymer used for negative resist for forming image pattern (all claimed). Uses include but are not limited to molded resin, casting resin, resin for photofabrication, sealing agent, dental polymerization resin, printing ink, coating material, photosensitive resin for printing plates, color proof for printing, and resist for color filters. Preparation (disclosed): The oxime ester compound (1) is manufactured by mixing and cooling phenylcarbazoles, triethylamines, propionyl chlorides and tetrahydrofuran by ice bath, stirring, pouring reaction liquid in ice water and making ethyl acetate extract composition living organism, washing organic layer with water, distilling solvent after drying and filtering desiccant with magnesium sulfate, recrystallizing residue in dichloroethane-hexane, and obtaining oxime ester compound (1).Preferred Composition: The polymeric composition further contains sensitizer, coloring component and alkali-soluble resin. | Disclosed are a novel oxime ester compound, which is capable of functioning as a highly sensitive radical polymerization initiator, and a curable composition using the same. Also disclosed are a negative resist material, which is appropriately usable particularly as a photoresist material, and an image pattern-forming method using said negative resist. A radical polymerization initiator (A) is represented by general formula (1). In general formula (1), R1 and R2 are selected from an alkyl group, an aryl group, a heterocyclic group, etc.; R3 to R5 are selected from a hydrogen atom, an alkyl group, etc.; R6 to R9 are selected from a hydrogen atom, an alkyl group, an aryl group, a heterocyclic group, etc.; and R10 to R14 are selected from a hydrogen atom, a cyano group, a nitro group, a haloalkyl group, a sulfinyl group, a sulfonyl group, an acyl group, etc., provided that all of R10 to R14 are not hydrogen atoms at the same time. La présente invention concerne un nouveau composé ester-oxime, qui est capable de fonctionner comme un initiateur de polymérisation radicalaire de sensibilité élevée, et une composition durcissable l'utilisant. L'invention concerne également un matériau de résine négative, qui est particulièrement utilisable de manière appropriée comme matériau de photorésine, et un procédé de formation de motifs d'images utilisant ladite résine négative. Un initiateur de la polymérisation radicalaire (A) est représenté par la formule générale (1). Dans la formule générale (1), R1 et R2 sont choisis parmi un groupe alkyle, un groupe aryle, un groupe hétérocyclique, etc. ; les R3 à R5 sont choisis parmi un atome d'hydrogène, un groupe alkyle, etc. ; les R6 à R9 sont choisis parmi un atome d'hydrogène, un groupe alkyle, un groupe aryle, un groupe hétérocyclique, etc. ; et les R10 à R14 sont choisis parmi un atome d'hydrogène, un groupe cyano, un groupe nitro, un groupe halogénoalkyle, un groupe sulfinyle, un groupe sulfonyle, un groupe acyle, etc., à condition que tous les R10 à R14 ne soient pas en même temps des atomes d'hydrogène. | JP2009143790A | 2009-06-17 | WO2010146883A1 ¦ CN102459171A ¦ CN102459171B ¦ JP04600600B1 ¦ JP2011020998A ¦ KR2012028384A ¦ TW201100379A ¦ TWI411606B | JP04600600B1 ¦ WO2010146883A1 ¦ JP2011020998A ¦ TW201100379A ¦ KR2012028384A ¦ CN102459171A ¦ TWI411606B ¦ CN102459171B | 1. Compound represented by following General formula (1) : However, in formula,. R 1 represents a substituted or non-substituted alkenyl group, a substituted or non-substituted alkyl group, a substituted or non-substituted alkyloxy group, a substituted or non-substituted aryl group, a substituted or non-substituted aryloxy group, a substituted or non-substituted heterocyclic group, A substituted or non-substituted heterocyclic oxy group, substituted or non-substituted alkyl sulfanil group, substituted or non-substituted aryl sulfanil group, substituted or non-substituted alkyl sulfinyl group, a substituted or non-substituted aryl sulfinyl group, A substituted or non-substituted alkylsulfonyl group, substituted or non-substituted arylsulfonyl group, a substituted or non-substituted acyl group, a substituted or non-substituted acyloxy group, a substituted or non-substituted amino group, the substituted or non-substituted phosphinoyl group, A substituted or non-substituted carbamoyl group or substituted or non-substituted sulfamoyl group, R 2 represents a substituted or non-substituted alkenyl group, a substituted or non-substituted alkyl group, a substituted or non-substituted alkyloxy group, a substituted or non-substituted aryl group, a substituted or non-substituted aryloxy group, a substituted or non-substituted heterocyclic group, A substituted or non-substituted heterocyclic oxy group, substituted or non-substituted alkyl sulfanil group, substituted or non-substituted aryl sulfanil group, substituted or non-substituted alkyl sulfinyl group, a substituted or non-substituted aryl sulfinyl group, A substituted or non-substituted alkylsulfonyl group, substituted or non-substituted arylsulfonyl group, a substituted or non-substituted acyloxy group or a substituted or non-substituted amino group, R 3-R5 represents a hydrogen atom, a halogen atom, a cyano group, a nitro group, a substituted or non-substituted alkenyl group, a substituted or non-substituted alkyl group, a substituted or non-substituted alkyloxy group, a substituted or non-substituted aryl group, a substituted or non-substituted aryloxy group, a substituted or non-substituted heterocyclic group, A substituted or non-substituted heterocyclic oxy group, substituted or non-substituted alkyl sulfanil group, substituted or non-substituted aryl sulfanil group, a substituted or non-substituted acyl group, or a substituted or non-substituted amino group each independently, R 6-R9 represents each independently the substituent which is a hydrogen atom, a halogen atom, a cyano group, haloalkyl group, a substituted or non-substituted alkyl group, a substituted or non-substituted alkyloxy group, a substituted or non-substituted aryl group, a substituted or non-substituted aryloxy group, a substituted or non-substituted heterocyclic group, a substituted or non-substituted heterocyclic oxy group, A substituted or non-substituted alkenyl group, substituted or non-substituted alkyl sulfanil group, substituted or non-substituted aryl sulfanil group, substituted or non-substituted alkyl sulfinyl group, a substituted or non-substituted aryl sulfinyl group, A substituted or non-substituted alkylsulfonyl group, substituted or non-substituted arylsulfonyl group, a substituted or non-substituted amino group, or following General formula (2), In formula, R 1' and R2' are synonymous with R1 and R2, R 10-R14 represents the following each independently, A hydrogen atom, a halogen atom, a cyano group, a nitro group, haloalkyl group, substituted or non-substituted alkyl sulfinyl group, A substituted or non-substituted aryl sulfinyl group, a substituted or non-substituted alkylsulfonyl group, substituted or non-substituted arylsulfonyl group, or a substituted or non-substituted acyl group, However, Not all the R 10-R14 becomes a hydrogen atom simultaneously. 2. At least one of said R10-R14 is a nitro group or a substituted or non-substituted acyl group, The compound of Claim 1. 3. At least one of said R10-R14 is a nitro group or following General formula (3), Compound of Claim 1 or 2 : However, in formula, R 15-R19 represents a hydrogen atom, a halogen atom, a cyano group, a nitro group, haloalkyl group, a substituted or non-substituted alkyl group, a substituted or non-substituted alkyloxy group, a substituted or non-substituted aryl group, a substituted or non-substituted aryloxy group, a substituted or non-substituted heterocyclic group, a substituted or non-substituted heterocyclic oxy group, A substituted or non-substituted alkenyl group, substituted or non-substituted alkyl sulfanil group, substituted or non-substituted aryl sulfanil group, a substituted or non-substituted acyl group, or a substituted or non-substituted amino group each independently. 4. Said R12 is a nitro group or the said General formula (3), The compound of Claim 3. 5. The radical polymerization initiator (A) containing the compound in any one of Claim 1 thru¦or 4. 6. Polymeric composition containing the radical polymerization initiator (A) and radically polymerizable compound (B) of Claim 5. 7. Furthermore, polymeric composition of Claim 6 containing a sensitizer (C). 8. Furthermore, polymeric composition of Claim 6 or 7 containing a coloring component (D). 9. Furthermore, polymeric composition in any one of the Claims 6-8 containing alkali-soluble resin (E). 10. Negative resist containing polymeric composition of Claim 9. 11. The manufacturing method of polymer which irradiates and polymerizes an energy-beam in polymeric composition in any one of Claims 6-9. 12. The negative resist of Claim 10 is laminated¦stacked on a base material, partially, an energy-beam is irradiated, and is polymerized, and alkaline developing solution removes an unradiated part, The formation method of the image pattern characterized by the above-mentioned. 13. The image pattern formed by the formation method of the image pattern of Claim 12. | C07D020982 ¦ C07D020986 ¦ C08F000246 ¦ G03F0007031 | 2012-07-11 122 EP: PCT APPLICATION NON-ENTRY IN EUROPEAN PHASE - EP 10703364 A1 ¦ 2012-01-13 ENP ENTRY INTO THE NATIONAL PHASE IN: KR 20127001037 A ¦ 2011-12-19 NENP NON-ENTRY INTO THE NATIONAL PHASE IN: DE ¦ 2011-02-09 121 EP: THE EPO HAS BEEN INFORMED BY WIPO THAT EP WAS DESIGNATED IN THIS APPLICATION EP 10703364 A1 | An oxime ester compound is new. | An oxime ester compound for radical polymerization initiator used for polymeric composition for manufacturing polymer used for negative resist for forming image pattern (all claimed). Uses include but are not limited to molded resin, casting resin, resin for photofabrication, sealing agent, dental polymerization resin, printing ink, coating material, photosensitive resin for printing plates, color proof for printing, and resist for color filters. | -
WO2010090048A1 | 2010-08-12 | Polycarbonate resin composition used for manufacturing molded product e.g. housing material, comprises polycarbonate resin and polycarbosilane compound | POLYCARBONATE RESIN COMPOSITION AND MOLDED OBJECT THEREOF ¦ COMPOSITION DE RÉSINE DE POLYCARBONATE ET OBJET MOULÉ DE CELLE-CI | Mitsubishi Engineering-Plastics Corporation,JP ¦ MONDEN Toshiki,JP | MONDEN, Toshiki | A polycarbonate resin composition comprises polycarbonate resin and polycarbosilane compound. INDEPENDENT CLAIMS are included for the following:modifier for polycarbonate resin, which consists of polycarbosilane compound;thermoplastic resin composition, which contains thermoplastic resin, fluoropolymer and fluoropolymer dispersing agent comprising the polycarbosilane compound; andthermoplastic resin molded product, which is obtained by molding the thermoplastic resin composition. Polycarbonate resin composition used for manufacturing molded product (claimed) e.g. computer, notebook type personal computer, printer, copier, sheet, film component, mobile telephone, housing material, sensor equipment for motor vehicles, fingerprint authentication apparatus, intravenous authentication apparatus, infrared communication apparatus, remote control, domestic electrical appliances, component for near infrared laser welding in motor vehicles, building materials, container and leisure article. The polycarbonate resin composition produces molded products having high abrasion resistance, flame retardance, transparency and heat resistance with improved productivity and reduced outgas generation and metal mold contamination. The thermoplastic resin molded product produced using the thermoplastic resin composition has excellent surface property, melting characteristics, slidability, water-repellent property, oil-repellent property, fouling resistance and anti-fingerprint property. Preferred Compounds: The metal salt compound is alkali metal salt of organic sulfonic acid, preferably alkali metal salt of fluorine-containing aliphatic sulfonic acid or alkali metal salt of aromatic sulfonic acid. The alkali metal salt of fluorine-containing aliphatic sulfonic acid is alkali metal salt of perfluoroalkanesulfonic acid. The alkali metal salt of aromatic sulfonic acid is alkali metal salt of para-toluenesulfonic acid.Preferred Composition: The compounding quantity of the polycarbosilane compound is 0.001-20 parts mass with respect to 100 parts mass of polycarbonate resin. The composition contains 100 parts mass of polycarbonate resin, 0.001-1 part mass of metal salt compounds and 0.005-5 parts mass of polycarbosilane compounds. The polycarbosilane compound has main chain structure which consists of the structural unit and hydrocarbon residue of structural units of formulae: -Si[(-O) a -R 1 ][(-O) b -R 2 ]- (1), -Si[(-O) c -R 3 ][-CH 3 ]- (2) and -Si(-CH 3 ) 3 - (3).R 1 -R 3monovalent hydrocarbyl, H or silyl;anda-c0 or 1.The hydrocarbon residue is bivalent hydrocarbon group. The polycarbosilane compound has number average molecular weight of 100-20000 and repeating unit of formula: -{Si[(-O) a -R 1 ][(-O) b -R 2 ]} p -(A 1 ) q - (4), -Si(-R 1 )(-R 2 )-A 2 - (5) or -Si(-CH 3 )(-H)-CH 2 - (6).A 11-12C bivalent hydrocarbyl;p,q1-8;andA 21-12C alkylene.Alternately, the polycarbonate composition contains (in parts mass) polysilane (0.01-2), metal salt compound (0.01-1) and fluoropolymer (0.001-1) with respect to polycarbonate resin (100), or metal salt compound (0.01-1) and aryl group-containing polysilane (0.3-5). The polysilane is linear polysilane of formula: R 31 -(O) s -[Si[(-O) a -R 1 ][(-O) b -R 2 ]] w -(O) t -R 32 (4A).R 1 ,R 21-6C alkyl or aryl, preferably methyl;R 31 ,R 32H, monovalent hydrocarbyl or silyl;s,t0 or 1;andw3 or more.The aryl group containing polysilane has structure of formula (5), preferably decaphenyl cyclopentasilane.R 1 ,R 2phenyl;anda,b0.The polycarbonate resin contains 20 %mass or more of polycarbonate resin having structural viscosity index (N) of 1.2 or more. The polycarbonate resin having structural viscosity index of 1.2 or more is manufactured by melt-transesterification of aromatic dihydroxy compound and diester carbonate. The thermoplastic resin composition contains 0.001-3 parts mass of fluoropolymers and 0.005-10 parts mass of fluoropolymer dispersing agents with respect to 100 parts mass of thermoplastic resin. The fluoropolymer is fluoroolefin polymer having fibril formation ability. The thermoplastic resin is polycarbonate resin. The composition further contains 0.001-30 parts mass of metal salt compound as flame retardant with respect to 100 parts mass of thermoplastic resin. | A polycarbonate resin composition including a polycarbonate resin and a polycarbosilane compound, the composition being capable of having modified surface properties while retaining the properties inherent in the polycarbonate resin, such as transparency, heat resistance, and mechanical properties including impact resistance, due to the use of the polycarbosilane compound. The polycarbonate resin composition comprises 100 parts by mass of a polycarbonate resin, 0.001-1 part by mass of a metal salt compound, and 0.005-5 parts by mass of a polycarbosilane compound. The composition has intact impact resistance and intact heat resistance, has significantly improved flame retardancy, is extremely reduced in outgassing and mold fouling, and has excellent transparency. L'invention porte sur une composition de résine de polycarbonate comprenant une résine de polycarbonate et un composé polycarbosilane, la composition étant apte à présenter des propriétés de surface modifiées tout en conservant les propriétés inhérentes à la résine de polycarbonate, telles que la transparence, la résistance à la chaleur et les propriétés mécaniques dont la résistance au choc, du fait de l'utilisation du composé polycarbosilane. La composition de résine de polycarbonate comprend 100 parties en masse d'une résine de polycarbonate, 0,001 à 1 partie en masse d'un composé de sel métallique et 0,005 à 5 parties en masse d'un composé polycarbosilane. La composition a une résistance au choc intacte et une résistance à la chaleur intacte, elle a un caractère ignifuge considérablement amélioré, présente un dégazage et un encrassement de moule extrêmement réduits et a une excellente transparence. | JP200926837A ¦ JP200955802A ¦ JP200975456A ¦ JP2009102104A ¦ JP2009102103A ¦ JP2009103168A | 2009-02-09 ¦ 2009-03-10 ¦ 2009-03-26 ¦ 2009-04-20 ¦ 2009-04-20 ¦ 2009-04-21 | WO2010090048A1 ¦ CN102282212A ¦ CN102282212B ¦ CN102898807A ¦ CN102898807B ¦ CN102942774A ¦ CN102942774B ¦ CN102977576A ¦ CN102977576B ¦ CN103131156A ¦ CN103131156B ¦ CN103131157A ¦ CN103131157B ¦ EP2395052A1 ¦ EP2395052A4 ¦ EP2395052B1 ¦ EP2570458A1 ¦ EP2610308A1 ¦ EP2610309A1 ¦ EP2743314A1 ¦ JP04582257B1 ¦ JP04743324B2 ¦ JP04766172B2 ¦ JP04766173B2 ¦ JP04766174B2 ¦ JP04770937B2 ¦ JP05304836B2 ¦ JP2010180368A ¦ JP2010235916A ¦ JP2010248471A ¦ JP2010270295A ¦ JP2010270296A ¦ JP2010270297A ¦ JP2011140669A ¦ US20110245388A1 ¦ US20130203912A1 ¦ US20130210980A1 ¦ US20130210981A1 ¦ US20130253109A1 ¦ US20130324650A1 ¦ US20140094549A1 ¦ US8492476B2 ¦ US8575263B2 ¦ US8710129B2 ¦ US8729180B2 ¦ US8772385B2 ¦ US8785528B2 ¦ US8802758B2 | WO2010090048A1 ¦ JP2010180368A ¦ JP2010235916A ¦ JP2010248471A ¦ JP04582257B1 ¦ JP2010270295A ¦ JP2010270296A ¦ JP2010270297A ¦ JP2011140669A ¦ JP04743324B2 ¦ JP04766172B2 ¦ JP04766173B2 ¦ JP04766174B2 ¦ JP04770937B2 ¦ US20110245388A1 ¦ EP2395052A1 ¦ CN102282212A ¦ EP2570458A1 ¦ CN102898807A ¦ CN102942774A ¦ CN102977576A ¦ EP2610308A1 ¦ EP2610309A1 ¦ US8492476B2 ¦ US20130203912A1 ¦ US20130210980A1 ¦ US20130210981A1 ¦ JP05304836B2 ¦ US20130253109A1 ¦ CN103131156A ¦ CN103131157A ¦ US8575263B2 ¦ US20130324650A1 ¦ EP2395052B1 ¦ US20140094549A1 ¦ US8710129B2 ¦ US8729180B2 ¦ EP2743314A1 ¦ US8772385B2 ¦ US8785528B2 ¦ US8802758B2 ¦ CN102282212B ¦ CN103131157B ¦ CN102898807B ¦ CN103131156B ¦ CN102942774B ¦ CN102977576B | 1. The polycarbonate resin composition characterized by including polycarbonate resin and a polycarbosilane compound. 2. The compounding quantity of the said polycarbosilane compound is 0.001-20 mass parts with respect to 100 mass parts of polycarbonate resin, The polycarbonate resin composition of Claim 1 characterized by the above-mentioned. 100 mass parts of polycarbonate resin, 0.001-1 mass part of metal salt compounds, 0.005-5 mass parts of polycarbosilane compounds are mix¦blended, The polycarbonate resin composition characterized by the above-mentioned. 4. The said polycarbosilane compound has the main chain structure which consists of the structural unit and hydrocarbon residue of the at least 1 sort(s) of the structural units represented by following formula (1) - (3), The polycarbonate resin composition in any one of the Claims 1 to 3 characterized by the above-mentioned. (In formula (1) - (3), R 1, R2, R3 represents the monovalent hydrocarbon group, a hydrogen atom, or a silyl group each independently, and a, b, and c represent 0 or 1 each independently. Several R 1, R2 and R3 which are contained in main chain structure may be the same respectively, or may differ from each other.) 5. The said hydrocarbon residue is a bivalent hydrocarbon group, The polycarbonate resin composition of Claim 4 characterized by the above-mentioned. 6. The said polycarbosilane compound is a polycarbosilane compound of the number average molecular weights 100-20000 which has a repeating unit represented by following formula (4), The polycarbonate resin composition of Claim 5 characterized by the above-mentioned. (In Formula (4), also in R 1, R2, a, b and ���O�Lｮ(1), it is synonymous, A 1 represents a C1-C12 bivalent hydrocarbon group, p and q represent the integer of 1-8 each independently. R 1, R2 and A1 may be the same or different in all the repeating units, respectively.) 7. The said polycarbosilane compound is a polycarbosilane compound of the number average molecular weights 100-20000 which has a repeating unit represented by following formula (5), The polycarbonate resin composition of Claim 6 characterized by the above-mentioned. (In Formula (5), also in said Formula (4), R 1, R2 is synonymous, and A2 represents a C1-C12 alkylene group. R 1, R2 and A2 may be the same or different in all the repeating units, respectively.) 8. The said polycarbosilane compound is a polycarbosilane compound of the number average molecular weights 100-20000 which has a repeating unit represented by following formula (6), The polycarbonate resin composition of Claim 7 characterized by the above-mentioned. 9. The said metal salt compound is an alkali metal salt of an organic sulfonic acid, The polycarbonate resin composition in any one of the Claims 3 to 8 characterized by the above-mentioned. 10. The alkali metal salt of the said organic sulfonic acid is an at least 1 sort(s) chosen from the alkali metal salt of fluorine-containing aliphatic sulfonic acid, and the alkali metal salt of aromatic sulphonic acid, The polycarbonate resin composition of Claim 9 characterized by the above-mentioned. 11. The alkali metal salt of the said fluorine-containing aliphatic sulfonic acid is an alkali metal salt of perfluoro alkanesulfonic acid, The polycarbonate resin composition of Claim 10 characterized by the above-mentioned. 12. The alkali metal salt of the said aromatic sulphonic acid is an alkali metal salt of para-toluenesulfonic acid, The polycarbonate resin composition of Claim 10 characterized by the above-mentioned. 13. In polycarbonate resin, the structural viscosity index¦exponent N contains 20 mass % or more of 1.2 or more polycarbonate resin, The polycarbonate resin composition in any one of the Claims 3 to 12 characterized by the above-mentioned. 14. Polycarbonate resin whose structural viscosity index¦exponent N is 1.2 or more is the polycarbonate resin manufactured by the fusion¦melting transesterification with an aromatic dihydroxy compound and diester carbonate, The polycarbonate resin composition of Claim 13 characterized by the above-mentioned. 15. The polycarbonate resin composition in any one of Claims 1 to 14 is shape¦molded, The polycarbonate resin molding characterized by the above-mentioned. 16. The modifier for polycarbonate resin which consists of a polycarbosilane compound. 17. It is a thermoplastic resin composition containing a thermoplastic resin, fluoropolymer, and a fluoropolymer dispersing agent, Comprising: This fluoropolymer dispersing agent consists of a polycarbosilane compound, The thermoplastic resin composition characterized by the above-mentioned. 18. The said polycarbosilane compound has the main chain structure which consists of the structural unit and hydrocarbon residue of the at least 1 sort(s) of the structural units represented by following formula (1) - (3), The thermoplastic resin composition of Claim 17 characterized by the above-mentioned. (In formula (1) - (3), R 1, R2, R3 represents the monovalent hydrocarbon group, a hydrogen atom, or a silyl group each independently, and a, b, and c represent 0 or 1 each independently. Several R 1, R2 and R3 which are contained in main chain structure may be the same respectively, or may differ from each other.) 19. The said hydrocarbon residue is a bivalent hydrocarbon group, The thermoplastic resin composition of Claim 18 characterized by the above-mentioned. 20. The said polycarbosilane compound is a polycarbosilane compound of the number average molecular weights 100-20000 which has a repeating unit represented by following formula (4), The thermoplastic resin composition of Claim 19 characterized by the above-mentioned. (In Formula (4), also in R 1, R2, a, b and ���O�Lｮ(1), it is synonymous, A 1 represents a C1-C12 bivalent hydrocarbon group, p and q represent the integer of 1-8 each independently. R 1, R2 and A1 may be the same or different in all the repeating units, respectively.) 21. The said polycarbosilane compound is a polycarbosilane compound of the number average molecular weights 100-20000 which has a repeating unit represented by following formula (5), The thermoplastic resin composition of Claim 20 characterized by the above-mentioned. (In Formula (5), also in said Formula (4), R 1, R2 is synonymous, and A2 represents a C1-C12 alkylene group. R 1, R2 and A2 may be the same or different in all the repeating units, respectively.) 22. The said polycarbosilane compound is a polycarbosilane compound of the number average molecular weights 100-20000 which has a repeating unit represented by following formula (6), The thermoplastic resin composition of Claim 21 characterized by the above-mentioned. 0.001-3 mass parts of fluoropolymers and 0.005-10 mass parts of fluoropolymer dispersing agents are contained with respect to 100 mass parts of thermoplastic resins, The thermoplastic resin composition in any one of the Claims 17 to 22 characterized by the above-mentioned. 24. The said fluoropolymer is a fluoro olefin polymer which has fibril formation ability, The thermoplastic resin composition in any one of the Claims 17 to 23 characterized by the above-mentioned. 25. Furthermore, a flame retardant is contained, The thermoplastic resin composition in any one of the Claims 17 to 24 characterized by the above-mentioned. 0.001-30 mass parts of said flame retardants are contained with respect to 100 mass parts of thermoplastic resins, The thermoplastic resin composition of Claim 25 characterized by the above-mentioned. 27. The said flame retardant is a metal salt compound, The thermoplastic resin composition of Claim 25 or 26 characterized by the above-mentioned. 28. This metal salt compound is an alkali metal salt of an organic sulfonic acid, The thermoplastic resin composition of Claim 27 characterized by the above-mentioned. 29. The alkali metal salt of this organic sulfonic acid is an at least 1 sort(s) chosen from the alkali metal salt of fluorine-containing aliphatic sulfonic acid, and the alkali metal salt of aromatic sulphonic acid, The thermoplastic resin composition of Claim 28 characterized by the above-mentioned. 30. The alkali metal salt of this fluorine-containing aliphatic sulfonic acid is an alkali metal salt of perfluoro alkanesulfonic acid, The thermoplastic resin composition of Claim 29 characterized by the above-mentioned. 31. The said thermoplastic resin is polycarbonate resin, The thermoplastic resin composition in any one of the Claims 17 to 30 characterized by the above-mentioned. 32. The thermoplastic resin composition in any one of Claims 17 to 31 is shape¦molded, The thermoplastic resin molding characterized by the above-mentioned. 33. The polycarbonate resin composition which contains polysilane (a 0.01-1 mass part metal salt compound and 0.01-5 mass parts) with respect to 100 mass parts of polycarbonate resin. 34. The structural viscosity index¦exponent N contains 20 mass % or more of 1.2 or more aromatic polycarbonate resin in polycarbonate resin, The polycarbonate resin composition of Claim 33 characterized by the above-mentioned. 35. This structural viscosity index¦exponent N is [ 1.2 or more aromatic polycarbonate resin ] the aromatic polycarbonate resin manufactured by the transesterification with an aromatic dihydroxy compound and diester carbonate, The polycarbonate resin composition of Claim 34 characterized by the above-mentioned. 36. The polycarbonate resin composition which contains 0.001-1 mass part for a metal salt compound, and contains polysilane (0.001-1 mass part of fluoropolymer, and 0.01-2 mass parts) with respect to 100 mass parts of polycarbonate resin. 37. This polysilane has at least one structural unit among the structural units shown by following formula (1) - (3), The polycarbonate resin composition in any one of the Claims 33 to 36 characterized by the above-mentioned. (In formula (1) - (3), R 1, R2, R3 represents the monovalent hydrocarbon group, a hydrogen atom, or a silyl group each independently, and a, b, and c represent 0 or 1 each independently. Several R 1, R2 and R3 which are contained in main chain structure may be the same respectively, or may differ from each other.) 38. Polysilane is the linear polysilane shown by a following formula (4A), The polycarbonate resin composition of Claim 37 characterized by the above-mentioned. (In Formula (4A), also in R 1, R2, a, b and ���O�Lｮ(1), it is synonymous, R 31, R32 represents the monovalent hydrocarbon group, a hydrogen atom, or a silyl group each independently, s and t represent 0 or 1 each independently, w represents an integer greater than or equal to 3. Several R 1 and R2 contained in main chain structure may be the same respectively, or may differ.) 39. R1, R2 is a C1-C6 alkyl group or an aryl group each independently, The polycarbonate resin composition of Claim 37 or 38 characterized by the above-mentioned. 40. R1, R2 is both methyl groups, The polycarbonate resin composition of Claim 39 characterized by the above-mentioned. 41. A metal salt compound is an alkali metal salt of an organic sulfonic acid, The polycarbonate resin composition in any one of the Claims 33 to 40 characterized by the above-mentioned. 42. The alkali metal salt of an organic sulfonic acid is one at least chosen from the alkali metal salt of fluorine-containing aliphatic sulfonic acid, and the alkali metal salt of aromatic sulphonic acid, The polycarbonate resin composition of Claim 41 characterized by the above-mentioned. 43. The alkali metal salt of fluorine-containing aliphatic sulfonic acid is an alkali metal salt of perfluoro alkanesulfonic acid, The polycarbonate resin composition of Claim 42 characterized by the above-mentioned. 44. The polycarbonate resin composition which contains 0.01-1 mass part of metal salt compounds, and 0.3-5 mass parts of aryl group containing polysilane with respect to 100 mass parts of polycarbonate resin. 45. This aryl group containing polysilane has at least one structural unit among the structural units shown by following formula (1) - (3), The polycarbonate resin composition of Claim 44 characterized by the above-mentioned. (In formula (1) - (3), R 1, R2, R3 represents the monovalent hydrocarbon group, a hydrogen atom, or a silyl group each independently, and a, b, and c represent 0 or 1 each independently. Several R 1, R2 and R3 which are contained in main chain structure may be the same respectively, or may differ from each other. However, at least one of R 1, R2 contained in main chain structure and R3 contains an aryl group.) 46. An aryl group is a phenyl group, The polycarbonate resin composition of Claim 44 or 45 characterized by the above-mentioned. 47. This aryl group containing polysilane is the cyclic¦annular aryl group containing silane represented by following formula (4B), The polycarbonate resin composition of Claim 45 or 46 characterized by the above-mentioned. (In Formula (4B), also in R 1, R2, a, b and ���O�Lｮ(1), it is synonymous, and x represents the integer of 4-12. Several R 1 and R2 contained in main chain structure may be the same respectively, or may differ. However, at least one of several R 1 and R2 contained in main chain structure contains an aryl group.) 48. R1, R2 is both phenyl groups and a and b are 0 both, The polycarbonate resin composition in any one of the Claims 45 to 47 characterized by the above-mentioned. 49. Aryl group containing polysilane is deca phenyl cyclopenta silane, The polycarbonate resin composition of Claim 48 characterized by the above-mentioned. 50. A metal salt compound is an alkali metal salt of an organic sulfonic acid, The polycarbonate resin composition in any one of the Claims 44 to 49 characterized by the above-mentioned. 51. The alkali metal salt of an organic sulfonic acid is an alkali metal salt of fluorine-containing aliphatic sulfonic acid, The polycarbonate resin composition of Claim 50 characterized by the above-mentioned. 52. The alkali metal salt of fluorine-containing aliphatic sulfonic acid is an alkali metal salt of perfluoro alkanesulfonic acid, The polycarbonate resin composition of Claim 51 characterized by the above-mentioned. 53. The structural viscosity index¦exponent N contains 20 mass % or more of 1.2 or more aromatic polycarbonate resin in polycarbonate resin, The polycarbonate resin composition in any one of the Claims 44 to 52 characterized by the above-mentioned. 54. The structural viscosity index¦exponent N is the aromatic polycarbonate resin in which 1.2 or more aromatic polycarbonate resin was manufactured by the transesterification with an aromatic dihydroxy compound and diester carbonate, The polycarbonate resin composition of Claim 53 characterized by the above-mentioned. 55. The polycarbonate resin composition in any one of Claims 33 to 54 is shape¦molded, The polycarbonate resin molding characterized by the above-mentioned. | C08L006900 | 2011-08-09 NENP NON-ENTRY INTO THE NATIONAL PHASE IN: DE ¦ 2011-06-10 WWE WIPO INFORMATION: ENTRY INTO NATIONAL PHASE + US 13139229 ¦ 2011-02-24 DPE1 REQUEST FOR PRELIMINARY EXAMINATION FILED AFTER EXPIRATION OF 19TH MONTH FROM PRIORITY DATE (PCT APPLICATION FILED FROM 20040101) ¦ 2011-02-03 DPE1 REQUEST FOR PRELIMINARY EXAMINATION FILED AFTER EXPIRATION OF 19TH MONTH FROM PRIORITY DATE (PCT APPLICATION FILED FROM 20040101) ¦ 2010-10-06 121 EP: THE EPO HAS BEEN INFORMED BY WIPO THAT EP WAS DESIGNATED IN THIS APPLICATION EP 10738387 A1 | A polycarbonate resin composition comprises polycarbonate resin and polycarbosilane compound. | Polycarbonate resin composition used for manufacturing molded product (claimed) e.g. computer, notebook type personal computer, printer, copier, sheet, film component, mobile telephone, housing material, sensor equipment for motor vehicles, fingerprint authentication apparatus, intravenous authentication apparatus, infrared communication apparatus, remote control, domestic electrical appliances, component for near infrared laser welding in motor vehicles, building materials, container and leisure article. | The polycarbonate resin composition produces molded products having high abrasion resistance, flame retardance, transparency and heat resistance with improved productivity and reduced outgas generation and metal mold contamination. The thermoplastic resin molded product produced using the thermoplastic resin composition has excellent surface property, melting characteristics, slidability, water-repellent property, oil-repellent property, fouling resistance and anti-fingerprint property.
WO2010095349A1 | 2010-08-26 | Adhesive composition used for, e.g. near-infrared absorbers, comprises dispersion of dimonium pigment in composition containing solvent, and resin having glass transition temperature less than preset value | NEAR-INFRARED ABSORBING PRESSURE-SENSITIVE ADHESIVE COMPOSITION ¦ COMPOSITION ADHÉSIVE SENSIBLE À LA PRESSION ABSORBANT LE PROCHE INFRA-ROUGE | NIPPON SHOKUBAI CO. LTD.,JP ¦ HARIGAE Takako | HARIGAE, Takako | A near-infrared absorption adhesive composition comprises a dispersion of a dimonium pigment in a composition containing a solvent, and a resin having a glass transition temperature of 0° C or less. An INDEPENDENT CLAIM is included for near-infrared absorber containing the adhesive composition. Adhesive composition is used for near-infrared absorbers used in optical filters of flat-panel displays (all claimed) e.g. LCDs and plasma display panels used for big screens, and optical-semiconductor elements used for charge coupled device cameras. Can also be used for agricultural films, heat insulating films, sunglasses, and optical-recording materials. The adhesive composition has excellent transparency in visible region, sustainability with respect to infrared absorbing power, heat resistance, moisture resistance, light resistance, storage stability, and durability. The adhesive composition enables simple manufacture of thin layered optical filters. Preferred Composition: The dimonium pigment is in aggregated state in the dispersion. Alternately, the adhesive composition comprises a liquid containing particulate dimonium pigment and solvent. The adhesive composition further contains a phthalocyanine type pigment. Preferred Properties: The solubility of dimonium pigment in the solvent is 5 mass% or less. The solubility of dimonium pigment diluted with a dilution solvent is 5 mass% or less. Preferred Compound: The dimonium pigment has a dimonium cation of formula (1). The dimonium anion is hexafluorophosphate ion.R 1 -R 8H, halo, or optionally substituted 1-22C alkyl, with at least one being organic group of formula (a) or -C n H 2n -CH 2 X or 3-12C branched alkyl, preferably cyclohexylmethyl or 3-fluoropropyl or isobutyl;R 91-10C linear or branched alkyl;m3-12;n1-9;andXhalo.Preferred Properties: The resin has an acid value of 0-300 and a solubility parameter of 10.2 or less. Preferred Resin: The resin is a polymer obtained by copolymerizing (in mass%) (meth)acrylic ester (60-99.9) having 1-12C alkyl group, functional-group-containing monomer (0.1-20), and copolymerizable monomer (0-30). Preferred Product: The near-infrared absorber comprises the adhesive composition laminated on a transparent base material. The transparent base material is glass, polyethylene terephthalate film, easily-adhesive polyethylene terephthalate film, cellulose triacetate film, antireflective film, or electromagnetic-wave-shielding film. | A near-infrared absorbing pressure-sensitive adhesive composition which contains a dispersion (A) mixed thereinto and which contains a resin (B) having a glass transition temperature of 0°C or lower, said dispersion (A) being a dispersion prepared by dispersing a diimonium-type coloring matter in a composition containing a solvent (D). Further, the pressure-sensitive adhesive composition may be diluted with a diluent solvent (E). The pressure-sensitive adhesive composition may further contain a non-diimonium-type coloring matter. It is preferable that the acid value of the resin (B) is 0 to 300. It is preferable that the calculated solubility parameter of the resin (B) is 10.2 or lower. The pressure-sensitive adhesive composition is suitable for use in optical filters for flat-panel displays; optical filters for photosemiconductor elements; flat-panel displays; and so on. La présente invention concerne une composition adhésive sensible à la pression absorbant le proche infra-rouge qui contient une dispersion (A) mélangée à celle-ci et qui contient une résine (B) ayant une température de transition vitreuse inférieure ou égale à 0 °C, ladite dispersion (A) étant une dispersion préparée en dispersant une matière colorante de type diimonium dans une composition contenant un solvant (D). De plus, la composition adhésive sensible à la pression peut être diluée avec un solvant diluant (E). La composition adhésive sensible à la pression peut en outre contenir une matière colorante qui n'est pas de type diimonium. Il est préférable que l'indice d'acidité de la résine (B) se trouve dans la plage allant de 0 à 300. Il est préférable que le paramètre calculé de solubilité de la résine (B) soit inférieur ou égal à 10,2. La composition adhésive sensible à la pression est appropriée pour une utilisation dans des filtres optiques pour panneaux d'affichage plats ; des filtres optiques pour éléments photo-semi-conducteurs ; des panneaux d'affichage plats ; et ainsi de suite. | JP200938476A | 2009-02-20 | WO2010095349A1 ¦ JP2010018773A ¦ KR2011116235A | JP2010018773A ¦ WO2010095349A1 ¦ KR2011116235A | 1. The dispersion (A) which disperse¦distributed the dimonium pigment¦dye in the composition containing a solvent (D) is mixed, and resin (B) whose glass transition temperature is 0 degrees C or less is contained, The near-infrared absorption adhesive composition characterized by the above-mentioned. 2. In the said dispersion (A), the said dimonium pigment¦dye is the association¦meeting state, The near-infrared absorption adhesive composition of Claim 1. 3. Association¦aggregate (X) of a dimonium pigment¦dye, and a solvent (D) and the near-infrared absorption adhesive composition in which a glass transition temperature contains resin (B) which is 0 degrees C or less. 4. It is a near-infrared absorption adhesive composition in which the liquid (C) containing a particulate dimonium pigment¦dye and solvent (D) is mixed, and a glass transition temperature contains resin (B) which is 0 degrees C or less, Comprising: The near-infrared absorption adhesive composition whose solubility of the said dimonium pigment¦dye in the said solvent (D) is 5 mass % or less. 5. The near-infrared absorption adhesive composition in any one of a Claims 1 to 4 in which the said dimonium pigment¦dye has a dimonium cation shown by following formula (1). However, in Formula (1), R 1 to R8 respectively independently represents the alkyl group of C1-C22 which has the alkyl group or substituent of a hydrogen atom, a halogen atom, and C1-C22. 6. The dimonium anion of the said dimonium pigment¦dye is a hexafluoro-phosphate ion, The near-infrared absorption adhesive composition in any one of Claim 1 to 5. 7. At least one of said R1 to R8, It is [C 3-12 cycloalkyl C1-10 alkyl group] by which the C1-C10 alkyl group of linear or branched form which may be substituted by the halogen atom, the cycloalkyl group of C3-C12, or the cycloalkyl ring may be substituted, The near-infrared absorption adhesive composition of Claim 5 or 6. 8. At least one of said R1 to the R8 is an organic group shown by following formula (2), The near-infrared absorption adhesive composition of Claim 7. However, in Formula (2), R 9 shows the linear or branched alkyl group of C1-C10, and m shows integer of 3-12. 9. The organic group shown by the said Formula (2) is a cyclohexyl methyl group, The near-infrared absorption adhesive composition of Claim 8. 10. Said R1 to all R8 is cyclohexyl methyl groups, The near-infrared absorption adhesive composition of Claim 9. 11. At least one of said R1 to the R8 is an organic group shown by following formula (3), The near-infrared absorption adhesive composition of Claim 7. However, in Formula (3), n shows integer of 1-9, X shows a halogen atom. 12. The organic group shown by the said Formula (3) is 3-fluoropropyl group, The near-infrared absorption adhesive composition of Claim 11. 13. Said R1 to all R8 is 3-fluoropropyl groups, The near-infrared absorption adhesive composition of Claim 12. 14. At least one of said R1 to the R8 is a branch-like alkyl group of C3-C12, The near-infrared absorption adhesive composition of Claim 7. 15. The said branch-like alkyl group is an isobutyl group, The near-infrared absorption adhesive composition of Claim 14. 16. The acid value of the said resin (B) is 0-300, The near-infrared absorption adhesive composition in any one of Claim 1 to 15. 17. The calculation solubility parameter of the said resin (B) is 10.2 or less, The near-infrared absorption adhesive composition in any one of Claim 1 to 16. 18. The said resin (B) is a polymer formed by copolymerizing (3a) by the following ratio from the following monomer (1a), The near-infrared absorption adhesive composition in any one of Claim 1 to 17. (1a) (meth)acrylic acid ester which has alkyl group whose carbon number is 1-12 : 60 to 99.9 mass % (2a) Functional group containing monomer : 0.1 to 20 mass % (3a) Monomer in which other copolymerizations are possible : 0 to 30 mass % 19. Furthermore, the near-infrared absorption adhesive composition in any one of Claim 1 to 18 containing a phthalocyanine-type pigment¦dye. 20. The near-infrared absorption adhesive composition in any one of Claim 1 to 19 with which the solubility of the said dimonium pigment¦dye is diluted with the dilution solvent (E) which is 5 mass % or less. 21. The near-infrared absorber containing the near-infrared absorption adhesive composition in any one of Claim 1 to 20. 22. The near-infrared absorber of Claim 21 with which the near-infrared absorption adhesive composition in any one of Claim 1 to 20 is laminated¦stacked by the transparent base material. 23. The said transparent base material is a near-infrared absorber of Claim 22 which is glass, a PET film, an easily-adhesive PET film, a TAC film, an antireflection film, or the electromagnetic wave shield film. 24. The optical filter for flat-panel displays which uses the near-infrared absorber in any one of Claim 21 to 23. 25. The optical filter for optical-semiconductor elements which uses the near-infrared absorber in any one of Claim 21 to 23. 26. The flat-panel display which uses the optical filter of the near-infrared absorption adhesive composition in any one of Claim 1 to 20, the near-infrared absorber in any one of Claim 21 to 23, or Claim 24. | C09J001106 ¦ C09J000702 ¦ C09J000900 ¦ C09J013306 ¦ G02B000522 | 2012-03-21 122 EP: PCT APPLICATION NON-ENTRY IN EUROPEAN PHASE - EP 10743482 A1 ¦ 2011-09-16 ENP ENTRY INTO THE NATIONAL PHASE IN: KR 20117021583 A ¦ 2011-08-22 NENP NON-ENTRY INTO THE NATIONAL PHASE IN: DE ¦ 2010-10-13 121 EP: THE EPO HAS BEEN INFORMED BY WIPO THAT EP WAS DESIGNATED IN THIS APPLICATION EP 10743482 A1 | A near-infrared absorption adhesive composition comprises a dispersion of a dimonium pigment in a composition containing a solvent, and a resin having a glass transition temperature of 0° C or less. | Adhesive composition is used for near-infrared absorbers used in optical filters of flat-panel displays (all claimed) e.g. LCDs and plasma display panels used for big screens, and optical-semiconductor elements used for charge coupled device cameras. Can also be used for agricultural films, heat insulating films, sunglasses, and optical-recording materials. | The adhesive composition has excellent transparency in visible region, sustainability with respect to infrared absorbing power, heat resistance, moisture resistance, light resistance, storage stability, and durability. The adhesive composition enables simple manufacture of thin layered optical filters.
WO2009151145A1 | 2009-12-17 | Polyamide resin composition for molded product, comprises polyamide resins comprising carboxylic and diamine components, and additive, such as plasticizer, reinforced fiber, electroconductivity-imparting agent, and layered silicate | NOVEL POLYAMIDE RESIN COMPOSITION AND POLYAMIDE RESIN-CONTAINING PRODUCT ¦ NOUVELLE COMPOSITION DE RÉSINE DE POLYAMIDE ET PRODUIT CONTENANT DE LA RÉSINE DE POLYAMIDE | UBE INDUSTRIES LTD.,JP ¦ MAEDA Shuuichi,JP ¦ KURACHI Kouichirou,JP ¦ SHIMOKAWA Masato,JP ¦ NAKAGAWA Tomoyuki,JP ¦ OKUSHITA Hiroshi,JP ¦ FUJIMURA Hideki,JP | MAEDA, Shuuichi ¦ KURACHI, Kouichirou ¦ SHIMOKAWA, Masato ¦ NAKAGAWA, Tomoyuki ¦ OKUSHITA, Hiroshi ¦ FUJIMURA, Hideki | A polyamide resin composition comprises polyamide resin (A1/A2) (1) and additive (B). Resin (A1) comprises carboxylic component containing oxalic acid, and diamine containing 1,9-nonanediamine and 2-methyl-1,8-octanediamine. Resin (A2) comprises carboxylic component containing oxalic acid, and diamine containing 1,9-nonanediamine, 2-methyl-1,8-octanediamine, and 1,6-hexanediamine. Additive (B) is plasticizer, reinforced fiber (2), electroconductivity-imparting agent, silicate, impact-improving agent, heat-resistant agent, and/or mold release agent. A polyamide resin composition comprises polyamide resin (A1 or A2) and additive (B). Resin (A1) comprises a carboxylic component consisting of oxalic acid, and a diamine component consisting of 1,9-nonanediamine and 2-methyl-1,8-octanediamine in a molar ratio of 1:99-99:1. Resin (A2) comprises a carboxylic component consisting of oxalic acid, and a diamine component consisting of a mixture (9C diamine mixture) of 1,9-nonanediamine and 2-methyl-1,8-octane diamine, and 1,6-hexanediamine (6C diamine) in a molar ratio of 1:99-99:1. Additive (B) is plasticizer, reinforced fiber, electroconductivity-imparting agent, layered silicate, impact-improving agent, heat-resistant agent, and/or mold release agent. An INDEPENDENT CLAIM is included for molded product which directly contacts biodiesel, obtained using the polyamide resin composition. Polyamide resin composition is used for molded products e.g. injection-molding materials, injection-molded products, hollow-molded components, filaments, films, metal covering materials used for covering metal pipes of motor vehicles, molded products which directly contact biodiesel and having liquid or vapor barrier property, fuel-tank components, fuel tubes, couplings used for fuel piping, quick connectors, fuel pipe fittings, engine cooling water system components, vehicle interior components, vehicle exterior components, vehicle engine compartment components, cable housings, and metal coat covering materials (all claimed). Can also be used for electric tools, industrial components, gears, cams, coil bobbins, bearing retainers, joints, trays, printer components, components of digital camcorders and cameras, recordable DVDs, cassette players, slip rings of seatbelts, door handles, speaker grilles, sporting products, furniture, and musical instruments. The polyamide resin composition has a wide molding temperature, excellent moldability, chemical resistance, dimensional stability, impact resistance, mechanical strength, fuel-proof property, electroconductivity, barrier property with respect to liquid and vapor, and hydrolysis resistance, and low water absorbability. Preferred Components: The reinforced fibers are glass fibers and/or carbon fibers. The electroconductivity-imparting agents are carbon black and/or carbon fibers. The layered silicate is aluminum-silicate phyllosilicate or magnesium-silicate phyllosilicate. The inorganic filler is glass fiber. Carbon black is Ketchen Black.Preferred Compounds: The mold release agent is terminal-modified component of polyalkyleneglycol, phosphate ester or phosphorous acid ester, higher fatty-acid monoester, higher fatty acid, or its metal salt, ethylenebisamide compound, low-molecular-weight polyethylene, magnesium silicate, and/or substituted benzylidene sorbitol.Preferred Properties: The polyamide resins have a relative viscosity ((η )r) measured at 25° C using a polyamide-resin solution of 96% sulfuric acid, whose concentration is 1 g/dl, is 1.8-6. The temperature difference of polyamide resins with 1 wt.% reduction temperature in the thermogravimetric analysis measured with temperature increase rate of 10° C/minute in nitrogen atmosphere and melting point measured by differential scanning calorific value method measured at temperature increase rate of 10° C/minute in nitrogen atmosphere, is 50° C or more. The amino-terminal concentration of the polyamide resin is 1.5x 10 -5 -1x 10 -4 eq/g. Preferred Composition: Polyamide resin (A1) consists of diamine component in which molar ratio of 1,9-nonanediamine and 2-methyl-1,8-octanediamine is 5:95-95:5. The molar ratio of 9C diamine mixture and 6C diamine is 5.1:94.9-80:20, preferably 10:90-70:30. The composition contains a plasticizer (1-30 weight parts with respect to 100 weight parts of polyamide resins). The content of layered silicate is 0.05-10 mass parts, the content of impact-improvement material is 10-100 mass parts, the content of heat-resistant agent is 0.01-3.0 mass parts, and the content of mold release agent is 0.01-5 mass parts, with respect to 100 mass parts of polyamide resins. 50 Mass% or more of layered silicate is dispersed in single layer in the polyamide resin. The polyamide resin further includes thermoplastic elastomer. The polyamide resin further includes epoxidized styrenic thermoplastic elastomer obtained by epoxidizing the double bond derived from conjugated diene compound of block copolymer which consists of a polymeric block having, as main constituent, a styrene-type compound, and a polymeric block having, as main constituent, the conjugated diene compound or its partially hydrogenated substance. The polyamide resin further includes a silane-coupling agent. Preferred Component: The impact-improvement material is an acid-modified ethylene copolymer obtained by modifying liner-low-density polyethylene with a density of 0.89-0.94 g/cc with an acid anhydride. Preferred Products: The following products are formed using the resin composition. The fuel tube is a multilayer tube containing a layer of polyamide resin, and a layer of resin chosen from resin which contains a plasticizer in a fluororesin, high-density-polyethylene resin, polyamide 11 resin, and/or polyamide 12 resin. The coupling material consists of a polyamide resin composition which consists of 50-99 weight parts of polyamide resins, and 1-50 weight part of other polyamide resins and/or other thermoplastic resins. The coupling further contains a reinforcement further and an electroconductive filler in a weight ratio of 1:3-3:1. The quick connector consists of a cylindrical main component formed of the coupling material. An O-ring is used as a sealing material of the quick connector. The quick connector is a fuel pipe fitting joined to a polyamide resin tube by spin welding, vibration welding, laser welding, or ultrasonic welding. The polyamide resin tube is a multilayer tube containing a barrier layer. The engine cooling water system components comprises polyamide resins (100 mass parts) and an inorganic filler (5-150 mass parts). A fibrous reinforcement is included in the components of motor vehicle engine compartment. The cable housing contains electroconductivity-imparting material and an impact-improvement material. The cable housing consists of polyamide resin composition containing 65-75 wt.% of polyamide resins, 3-15 wt.% of carbon fiber, 2-10 wt.% of carbon black, and 10-20 wt.% of impact-improvement material. The drawing shows a sectional view of the structure of the polyamide resin composition containing fillers. 1Polyamide resin2Reinforced fiber | Disclosed is a polyamide resin composition containing a polyamide resin wherein the dicarboxylic acid component is composed of oxalic acid and the diamine component is composed of 1,9-nonanediamine and 2-methyl-1,8-octanediamine with the molar ratio between 1,9-nonanediamine and 2-methyl-1,8-octanediamine being from 1:99 to 99:1, or alternatively a polyamide resin wherein the dicarboxylic acid component is composed of oxalic acid and the diamine component is composed of 1,9-nonanediamine and 2-methyl-1,8-octanediamine (hereinafter referred to as "C9 diamine mixture") and 1,6-hexanediamine (hereinafter referred to as "C6 diamine") with the molar ratio between the C9 diamine mixture and the C6 diamine being from 1:99 to 99:1, and various additives. La présente invention concerne une composition de résine de polyamide contenant une résine de polyamide, le composant d'acide dicarboxylique étant constitué d'acide oxalique et le composant de diamine étant constitué de 1,9-nonanediamine et de 2-méthyle-1,8-octanediamine avec un rapport molaire compris entre 1,9-nonanediamine et 2-méthyle-1,8-octanediamine étant compris entre 1:99 et 99:1 ou, de façon alternative, une résine de polyamide où le composant d'acide dicarboxylique est constitué d'acide oxalique et où le composant de diamine est constitué de 1,9-nonanediamine et 2-méthyle-1,8-octanediamine (ci-après dénommé "mélange de diamine C9") et 1,6-hexanediamine (ci-après dénommé "diamine C6") avec un rapport molaire compris entre le mélange de diamine C9 et la diamine C6 étant compris entre 1:99 et 99:1, ainsi que divers additifs. | JP2008152328A ¦ JP2008152327A ¦ JP2008152326A ¦ JP2008152325A ¦ JP2008152323A ¦ JP2008152322A ¦ JP2008152321A ¦ JP2008152320A ¦ JP2008152319A ¦ JP2008152318A ¦ JP2008152315A ¦ JP2008152314A ¦ JP2008152313A ¦ JP2008152311A ¦ JP2008152310A ¦ JP2008152309A ¦ JP2008152308A ¦ JP2008152306A ¦ JP2008152304A ¦ JP2008152303A ¦ JP2008152302A ¦ JP2008152301A ¦ JP2008152300A ¦ JP2008244930A ¦ JP2008244727A ¦ JP2008244726A ¦ JP2008244725A ¦ JP2008244724A ¦ JP2008244723A ¦ JP2008244722A ¦ JP2008244721A ¦ JP2008244720A ¦ JP2008244719A ¦ JP2008244718A ¦ JP2008244717A ¦ JP2008244716A | 2008-06-10 ¦ 2008-06-10 ¦ 2008-06-10 ¦ 2008-06-10 ¦ 2008-06-10 ¦ 2008-06-10 ¦ 2008-06-10 ¦ 2008-06-10 ¦ 2008-06-10 ¦ 2008-06-10 ¦ 2008-06-10 ¦ 2008-06-10 ¦ 2008-06-10 ¦ 2008-06-10 ¦ 2008-06-10 ¦ 2008-06-10 ¦ 2008-06-10 ¦ 2008-06-10 ¦ 2008-06-10 ¦ 2008-06-10 ¦ 2008-06-10 ¦ 2008-06-10 ¦ 2008-06-10 ¦ 2008-09-24 ¦ 2008-09-24 ¦ 2008-09-24 ¦ 2008-09-24 ¦ 2008-09-24 ¦ 2008-09-24 ¦ 2008-09-24 ¦ 2008-09-24 ¦ 2008-09-24 ¦ 2008-09-24 ¦ 2008-09-24 ¦ 2008-09-24 ¦ 2008-09-24 | WO2009151145A1 ¦ JP05146124B2 ¦ JP05167965B2 ¦ JP05217660B2 ¦ JP05572921B2 ¦ JP05572922B2 ¦ JP05572923B2 ¦ JP05572935B2 ¦ JP05577574B2 ¦ JP05577575B2 ¦ JP05577576B2 ¦ JP05577577B2 ¦ JP05584963B2 ¦ JP05584964B2 ¦ JP05584965B2 ¦ JP05584966B2 ¦ JP05584967B2 ¦ JP05584968B2 ¦ JP05621220B2 ¦ JP2009298852A ¦ JP2009298853A ¦ JP2009298854A ¦ JP2009298855A ¦ JP2009298856A ¦ JP2009298857A ¦ JP2009298858A ¦ JP2009298859A ¦ JP2009298860A ¦ JP2009298861A ¦ JP2009298862A ¦ JP2009298863A ¦ JP2009298864A ¦ JP2009298865A ¦ JP2009298866A ¦ JP2009298867A ¦ JP2009298868A ¦ JP2009298869A ¦ JP2009298870A ¦ JP2009299206A ¦ JP2009299721A ¦ JP2009299722A ¦ JP2010018794A ¦ JP2010077205A ¦ JP2010077206A ¦ JP2010077207A ¦ JP2010077208A ¦ JP2010077209A ¦ JP2010077210A ¦ JP2010077211A ¦ JP2010077212A ¦ JP2010077213A ¦ JP2010077214A ¦ JP2010077215A ¦ JP2010077221A ¦ JP2010100822A | WO2009151145A1 | Claim 1 (A) (A1) Polyamide resin characterized by the following A carboxylic component consists of oxalic acid, A diamine component consists of 1, 9- nonane diamine and 2 -methyl- 1, 8- octane diamine, And the molar ratio of 1, 9- nonane diamine and 2 -methyl- 1, 8- octane diamine is 1:99-99:1. or (A2) Polyamide resin characterized by the following A carboxylic component consists of oxalic acid, A diamine component consists of a mixture (henceforth "C9 diamine mixture") of 1, 9- nonane diamine and 2 -methyl- 1, 8- octane diamine, and 1, 6- hexanediamine (henceforth "C6 diamine"), The molar ratio of C9 diamine mixture and C6 diamine is 1:99-99:1. and (B) Additive of at least 1 sort(s) selected from group which consists of plasticizer, reinforced fiber, electroconductivity imparting agent, layered silicate, impact improving agent, heat-resistant agent, and mold release agent The above-mentioned is included. The polyamide resin composition characterized by the above-mentioned. Claim 2 A polyamide resin (A) is the following. Let 96% sulfuric acid be a solvent, The relative viscosity ((eta)r) measured at 25 degreeC using the polyamide resin solution whose density¦concentration is 1.0 g/dl is 1.8-6.0, The polyamide resin composition of Claim 1 characterized by the above-mentioned. Claim 3 The temperature difference of a polyamide resin (A) with the 1% weight reduction¦decrease temperature in the thermogravimetric analysis measured with the temperature increase rate of 10 degree-C/min in nitrogen atmosphere and melting¦fusing point measured by the differential scanning calorific value method measured with the temperature increase rate of 10 degree-C/min in nitrogen atmosphere is 50 degreeC or more, The polyamide resin composition of Claim 1 or 2 characterized by the above-mentioned. Claim 4 A polyamide resin (A1) consists of a diamine component whose molar ratio of 1, 9- nonane diamine and 2 -methyl- 1, 8- octane diamine is 5:95-95:5, The polyamide resin composition of any one of the Claims 1-3 characterized by the above-mentioned. Claim 5 A polyamide resin (A2) is the following. The molar ratio of C9 diamine mixture and C6 diamine is 5.1:94.9-80:20, The polyamide resin composition of any one of the Claims 1-4 characterized by the above-mentioned. Claim 6 A polyamide resin (A2) is the following. The molar ratio of C9 diamine mixture and C6 diamine is 10:90-70:30, The polyamide resin composition of Claim 5 characterized by the above-mentioned. Claim 7 The said plasticizer is contained at 1-30 weight part with respect to 100 weight part of polyamide resins (A). The polyamide resin composition of any one of the Claims 1-6 characterized by the above-mentioned. Claim 8 The said reinforced fibers are glass fiber and/or carbon fiber, The polyamide resin composition of any one of the Claims 1-6 characterized by the above-mentioned. Claim 9 The said electroconductivity imparting agents are carbon black and/or carbon fiber, The polyamide resin composition of any one of the Claims 1-6 characterized by the above-mentioned. Claim 10 Content of the said layered silicate is 0.05-10 mass parts with respect to 100 mass parts of said polyamide resins, The polyamide resin composition of any one of the Claims 1-6 characterized by the above-mentioned. Claim 11 50 mass % or more of the said layered silicate is disperse¦distributing to the single layer in the said polyamide resin. The polyamide resin composition of Claim 10 characterized by the above-mentioned. Claim 12 The said layered silicate is an aluminum-silicate phyllosilicate or a magnesium-silicate phyllosilicate, The polyamide resin composition of any one of Claim 1-6 or 10 -11 characterized by the above-mentioned. Claim 13 The said impact improvement material is contained at 10-100 mass parts with respect to 100 mass parts of polyamide resins (A). The polyamide resin composition of any one of the Claims 1-6 characterized by the above-mentioned. Claim 14 The said heat-resistant agent is mix¦blended within the range of 0.01-3.0 mass parts with respect to 100 mass parts of polyamide resins (A). The resin composition of any one of the Claims 1-6 characterized by the above-mentioned. Claim 15 The said mold release agent is mix¦blended within the range of 0.01-5 mass parts with respect to 100 mass parts of polyamide resins (A). The polyamide resin composition of any one of the Claims 1-6 characterized by the above-mentioned. Claim 16 The said mold release agent is a 1 type, or 2 or more types of compound selected from the group which consists of the followings. The terminal-modified thing of polyalkylene glycol, Phosphate ester or phosphorous acid ester Higher fatty acid monoesters, a higher fatty acid, or its metal salt, Ethylene bisamide compound, low molecular-weight polyethylene, a magnesium silicate, and substituted benzylidene sorbitol The polyamide resin composition of any one of the Claim 1-6 or 15 characterized by the above-mentioned. Claim 17 It formed from the polyamide resin composition of any one of Claims 1-16. The molding characterized by the above-mentioned. Claim 18 (A) (A1) A carboxylic component consists of oxalic acid, A diamine component consists of 1, 9- nonane diamine and 2 -methyl- 1, 8- octane diamine, And the molar ratio of 1, 9- nonane diamine and 2 -methyl- 1, 8- octane diamine is 1:99-99:1. The polyamide resin characterized by the above-mentioned (henceforth "PA92C") or (A2) A carboxylic component consists of oxalic acid, A diamine component consists of a mixture (henceforth "C9 diamine mixture") of 1, 9- nonane diamine and 2 -methyl- 1, 8- octane diamine, and 1, 6- hexanediamine (henceforth "C6 diamine"), The molar ratio of C9 diamine mixture and C6 diamine is 1:99-99:1. The polyamide resin characterized by the above-mentioned (henceforth "PA92/62T") The product containing these chosen from the following. An injection molding material, injection molded products, hollow molding components, a filament, a film, metal covering material, The polyamide resin shaping¦molding components which have a liquid or vapor¦steam barrier property, Fuel-tank components, a fuel tube, the coupling for fuel piping, a quick connector, a fuel pipe fitting, engine cooling water system components, the components for vehicles, vehicle interior components, vehicle exterior components, vehicle engine compartment components, cable housing, The shaping¦molding member directly-contacted to biodiesel Claim 19 The relative viscosity when 96% sulfuric acid is used as a solvent and it measures at 25 degreeC using the polyamide resin solution whose density¦concentration is 1.0 g/dl of the said polyamide resin ((eta)r) is 1.8-6.0, The product of Claim 18 characterized by the above-mentioned. Claim 20 The temperature difference with the 1% weight reduction¦decrease temperature in the thermogravimetric analysis measured with the temperature increase rate of 10 degree-C/min in nitrogen atmosphere and melting¦fusing point measured by the differential scanning calorific value method measured with the temperature increase rate of 10 degree-C/min in nitrogen atmosphere of the said polyamide resin is 50 degreeC or more, The product of Claim 18 or 19 characterized by the above-mentioned. Claim 21 The molar ratio of 1, 9- nonane diamine and 2 -methyl- 1, 8- octane diamine is 5:95-95:5, The product of any one of the Claims 18-20 characterized by the above-mentioned. Claim 22 The molar ratio of C9 diamine mixture and C6 diamine of the said polyamide resin (A2) is 5.1:94.9-80:20, The polyamide resin composition of any one of the Claims 18-21 characterized by the above-mentioned. Claim 23 The molar ratio of C9 diamine mixture and C6 diamine of the said polyamide resin (A2) is 10:90-70:30, The polyamide resin composition of Claim 22 characterized by the above-mentioned. Claim 24 The said products are hollow molding components, A layered silicate (B) is disperse¦distributed and included in a polyamide resin (A). The product of any one of the Claims 18-23 characterized by the above-mentioned. Claim 25 The product of Claim 24 whose content of the said layered silicate (B) is 0.05-10 mass parts with respect to 100 mass parts of polyamide resins (A). Claim 26 50 mass % or more of the said layered silicate is disperse¦distributing to the single layer in a polyamide resin (A), The hollow molding components of Claim 24 or 25 characterized by the above-mentioned. Claim 27 The product of any one of Claims 18-23 in which the said product is a metal coat covering material, and a polyamide resin (A) further includes thermoplastic elastomer. Claim 28 The said product is metal covering material, A polyamide resin (A) further includes the following. The epoxidized styrenic thermoplastic elastomer which epoxidized the double bond originating in the conjugated diene compound of the block copolymer which consists of a polymeric block having, as main constituent, a styrene-type compound, and a polymeric block having, as main constituent, the conjugated diene compound or its partially hydrogenated substance The product of any one of the Claims 18-23 characterized by the above-mentioned. Claim 29 The product of any one of Claims 18-23 in which the said product is metal covering material, and a polyamide resin (A) further includes a silane coupling agent. Claim 30 The said product is the metal covering material which coat¦covers the metal pipe for motor vehicles, The product of any one of the Claims 18-23 characterized by the above-mentioned. Claim 31 The said products are fuel-tank components, The amino-terminal concentration of the said polyamide resin is 1.5*10-5eq/g-1.0*10-4eq/g, The product of any one of the Claims 18-23 characterized by the above-mentioned. Claim 32 The product of any one of Claims 18-23 in which the said product is a fuel tube and the layer of the said polyamide resin contains a phyllosilicate. Claim 33 The said product is a fuel tube, The said fuel tube is a multilayer tube containing the layer of the said polyamide resin, and the layer of resin selected from resin which contains a plasticizer in a fluororesin, high-density-polyethylene resin, polyamide 11 resin, and/or polyamide 12 resin, The product of any one of the Claims 18-23 characterized by the above-mentioned. Claim 34 The said product is a coupling, Coupling material consists of a polyamide resin composition which consists of 50-99 weight part of the said polyamide resin (A), and 1-50 weight part of other polyamide resins and/or other thermoplastic resins. The product of any one of the Claims 18-23 characterized by the above-mentioned. Claim 35 The product of any one of Claims 18-23 in which the said polyamide resin or the said polyamide resin composition of the said coupling contains a reinforcement further. Claim 36 The coupling for fuel piping of Claim 34 or 35 with which the said coupling material contains an electroconductive filler further. Claim 37 The coupling for fuel piping of Claim 34 with which the said coupling material contains a reinforcement and an electroconductive filler in the ratio of 1:3-3:1 by weight ratio further. Claim 38 The said product is a quick connector for fuel piping in which a cylindrical main body part is formed of the said coupling material, The product of any one of the Claims 18-23 characterized by the above-mentioned. Claim 39 The product of Claim 38 in which the o-ring is used as a sealing material of the quick connector for fuel piping. Claim 40 The said quick connector is a fuel pipe fitting joined to a polyamide resin tube by the welding method chosen from spin welding, vibration welding, laser welding, and a ultrasonic welding, The product of any one of the Claims 18-23 characterized by the above-mentioned. Claim 41 The said product is a fuel pipe fitting, The said polyamide resin tube is a multilayer tube containing a barrier layer, The product of any one of the Claims 18-23 characterized by the above-mentioned. Claim 42 The said products are engine cooling water system components, A polyamide resin (A) and an inorganic filler (C) are included. The product of any one of the Claims 18-23 characterized by the above-mentioned. Claim 43 The said products are engine cooling water system components, A polyamide resin (A) contains 5-150 mass parts of inorganic fillers (C) with respect to 100 mass parts of polyamide resins (A), The product of any one of the Claims 18-23 characterized by the above-mentioned. Claim 44 An inorganic filler (C) is glass fiber, The product of Claim 43 characterized by the above-mentioned. Claim 45 The said products are components in a motor vehicle engine compartment, A fibrous reinforcement is included in the said polyamide resin. The product of any one of the Claims 18-23 characterized by the above-mentioned. Claim 46 The said product is cable housing, A polyamide resin (A) contains electroconductivity imparting material (D) and an impact improvement material (E). The product of any one of the Claims 18-23 characterized by the above-mentioned. Claim 47 Electroconductivity imparting material (D) is carbon fiber and/or carbon black, The product of Claim 46 characterized by the above-mentioned. Claim 48 Carbon black is Ketchen Black, The product of Claim 47 characterized by the above-mentioned. Claim 49 An impact improvement material (E) is the acid-modified ethylene copolymer obtained by modify¦denaturing LLDPE with a density of 0.89-0.94 g/cc with an acid anhydride, The product of any one of the Claims 46-48 characterized by the above-mentioned. Claim 50 The said cable housing consists of a polyamide resin composition containing 65 to 75 weight% of polyamide resins (A), 3 to 15 weight% of carbon fiber as electroconductivity imparting material (D) and 2 to 10 weight% of carbon black, and 10 to 20 weight% of impact improvement materials (E), The product of any one of the Claims 46-49 characterized by the above-mentioned. | C08L007706 ¦ C08G006926 ¦ C08K000300 ¦ C08K000500 | 2011-07-06 122 EP: PCT APPLICATION NON-ENTRY IN EUROPEAN PHASE - EP 09762571 A1 ¦ 2010-12-11 NENP NON-ENTRY INTO THE NATIONAL PHASE IN: DE ¦ 2010-02-10 121 EP: THE EPO HAS BEEN INFORMED BY WIPO THAT EP WAS DESIGNATED IN THIS APPLICATION EP 09762571 A1 | A polyamide resin composition comprises polyamide resin (A1/A2) (1) and additive (B). Resin (A1) comprises carboxylic component containing oxalic acid, and diamine containing 1,9-nonanediamine and 2-methyl-1,8-octanediamine. Resin (A2) comprises carboxylic component containing oxalic acid, and diamine containing 1,9-nonanediamine, 2-methyl-1,8-octanediamine, and 1,6-hexanediamine. Additive (B) is plasticizer, reinforced fiber (2), electroconductivity-imparting agent, silicate, impact-improving agent, heat-resistant agent, and/or mold release agent. | Polyamide resin composition is used for molded products e.g. injection-molding materials, injection-molded products, hollow-molded components, filaments, films, metal covering materials used for covering metal pipes of motor vehicles, molded products which directly contact biodiesel and having liquid or vapor barrier property, fuel-tank components, fuel tubes, couplings used for fuel piping, quick connectors, fuel pipe fittings, engine cooling water system components, vehicle interior components, vehicle exterior components, vehicle engine compartment components, cable housings, and metal coat covering materials (all claimed). Can also be used for electric tools, industrial components, gears, cams, coil bobbins, bearing retainers, joints, trays, printer components, components of digital camcorders and cameras, recordable DVDs, cassette players, slip rings of seatbelts, door handles, speaker grilles, sporting products, furniture, and musical instruments. | The polyamide resin composition has a wide molding temperature, excellent moldability, chemical resistance, dimensional stability, impact resistance, mechanical strength, fuel-proof property, electroconductivity, barrier property with respect to liquid and vapor, and hydrolysis resistance, and low water absorbability.
WO2009057690A1 | 2009-05-07 | Inkjet recording medium for recording digital images, and digital photographs, comprises base paper, and ink-receiving layer containing acrylonitrile butadiene copolymer and inorganic pigment arranged on surface of base paper | INK-JET RECORDING MEDIUM, AND INK-JET RECORDING METHOD ¦ SUPPORT ET PROCÉDÉ D'IMPRESSION PAR JET D'ENCRE | NIPPON PAPER INDUSTRIES CO. LTD.,JP ¦ Ricoh Company Ltd.,JP ¦ WATANABE Taichi,JP ¦ SAWA Yuji,JP ¦ TAKIGAWA Kei,JP ¦ MOROHOSHI Naoya,JP ¦ NAGAI Kiyofumi,JP | WATANABE, Taichi ¦ SAWA, Yuji ¦ TAKIGAWA, Kei ¦ MOROHOSHI, Naoya ¦ NAGAI, Kiyofumi | An inkjet recording medium comprises base paper containing essentially wood pulp, and ink-receiving layer arranged on surface(s) of the base paper. The ink-receiving layer contains acrylonitrile butadiene copolymer (1-8 mass parts) as binder, and inorganic pigment (100 mass parts). The content of butadiene in acrylonitrile butadiene is 50 mass% or more. The inorganic pigment is kaolin (60 mass% or more) which has particle diameter of 0.4-4.2 μ m as measured by a laser diffraction method at a content of 64% or more in terms of volume-based integrated value. An inkjet recording medium comprises base paper containing essentially wood pulp, and ink-receiving layer arranged on surface(s) of the base paper. The ink-receiving layer contains acrylonitrile butadiene copolymer (1-8 mass parts) as binder, and inorganic pigment (100 mass parts). The content of butadiene in acrylonitrile butadiene is 50 mass% or more. The inorganic pigment is kaolin (60 mass% or more) which has particle diameter of 0.4-4.2 μ m as measured by a laser diffraction method at a content of 64% or more in terms of volume-based integrated value. The ink-receiving layer has a surface roughness of 0.6-1.4 μ m under clamping pressure of 1000 kPa using a hard backing, measured based on JIS P8151. . Inkjet recording medium is used for recording (claimed) digital images, and digital photographs, used as recording paper, offset printing paper of inkjet recording system and electrophotographic system. The inkjet recording medium has excellent ink-absorbing properties, scratch resistance in a printed area, and printing quality. The off-set printing paper has excellent feel (texture). Preferred Property: The surface of an ink receptive layer has white-paper-gloss degree at 75 light-incidence angle of 55-80%, measured based on JIS Z8741. . Preferred Use: An image is recorded using inkjet recording medium with an ink containing water, particulate coloring agent and/or moistening agent. | [PROBLEMS] To provide an ink-jet recording medium which can be imparted with a feeling like an off-set printing paper at a low cost, which can exhibit excellent ink-absorbing properties and scratch resistance in a printed area, and which can achieve good printing quality. [MEANS FOR SOLVING PROBLEMS] The ink-jet recording medium comprises: a base paper mainly composed of a wood pulp; and an ink-receiving layer which is arranged on one or both surfaces of the base paper, and which comprises a binder containing an acrylonitrile butadiene copolymer having a butadiene content of 50 mass% or more and an inorganic pigment. The content of the acrylonitrile butadiene copolymer is 1 to 8 parts by mass (inclusive) relative to 100 parts by mass of the inorganic pigment. The inorganic pigment contains a kaolin at a content of 60 mass% or more, wherein the kaolin contains particles each having a particle diameter of not less than 0.4 µm and less than 4.2 µm as measured by a laser diffraction method at a content of 64% or more in terms of volume-based integrated value. The ink-receiving layer has a surface roughness of 0.6 to 1.4 µm (inclusive) as measured in accordance with JIS P8151 employing a clamping pressure of 1000 kPa and using a hard backing. [PROBLEMS] To provide an ink-jet recording medium which can be imparted with a feeling like an off-set printing paper at a low cost, which can exhibit excellent ink-absorbing properties and scratch resistance in a printed area, and which can achieve good printing quality. [MEANS FOR SOLVING PROBLEMS] The ink-jet recording medium comprises: a base paper mainly composed of a wood pulp; and an ink-receiving layer which is arranged on one or both surfaces of the base paper, and which comprises a binder containing an acrylonitrile butadiene copolymer having a butadiene content of 50 mass% or more and an inorganic pigment. The content of the acrylonitrile butadiene copolymer is 1 to 8 parts by mass (inclusive) relative to 100 parts by mass of the inorganic pigment. The inorganic pigment contains a kaolin at a content of 60 mass% or more, wherein the kaolin contains particles each having a particle diameter of not less than 0.4 μm and less than 4.2 μm as measured by a laser diffraction method at a content of 64% or more in terms of volume-based integrated value. The ink-receiving layer has a surface roughness of 0.6 to 1.4 μm (inclusive) as measured in accordance with JIS P8151 employing a clamping pressure of 1000 kPa and using a hard backing. Le problème à résoudre dans le cadre de la présente invention consiste à proposer un support d'impression par jet d'encre qui peut ressembler à un papier d'impression offset à faible coût, qui peut montrer d'excellentes propriétés d'absorption d'encre et une excellente résistance aux rayures dans une zone imprimée et qui peut obtenir une bonne qualité d'impression. La solution proposée consiste en un support d'impression par jet d'encre, qui comprend : un papier de base de principalement composé de pâte à papier et une couche de réception d'encre qui est disposée sur une surface ou sur les deux surfaces du papier de base et qui comprend un liant contenant un copolymère d'acrylonitrile et de butadiène ayant une teneur en butadiène de 50 % en masse ou plus et un pigment inorganique. La teneur en copolymère d'acrylonitrile et de butadiène va de 1 à 8 parties par masse (inclus) contre 100 parties par masse pour le pigment inorganique. Le pigment inorganique contient un kaolin à une teneur de 60 % en masse ou plus, le kaolin contenant des particules ayant chacune un diamètre de 0,4 µm minimum et inférieur à 4,2 µm lorsqu'il est mesuré par un procédé de diffraction laser à une teneur de 64 % ou plus en termes de valeur intégrée sur la base du volume. La couche de réception d'encre présente une rugosité de surface de 0,6 à 1,4 µm (inclus) lorsqu'elle est mesurée conformément à la norme JIS P8151 utilisant une pression de serrage de 1 000 kPa et une feuille de dessous dure. | JP2007282836A | 2007-10-31 | WO2009057690A1 ¦ AU2008319831A1 ¦ AU2008319831B2 ¦ CN101842244A ¦ CN101842244B ¦ EP2210742A1 ¦ EP2210742A4 ¦ EP2210742B1 ¦ JP05025001B2 ¦ JP2009107241A ¦ KR1211822B1 ¦ KR2010074231A ¦ MY153349A ¦ TW200932569A ¦ TWI430896B ¦ US20100277541A1 ¦ US8399076B2 | WO2009057690A1 ¦ JP2009107241A ¦ TW200932569A ¦ AU2008319831A1 ¦ KR2010074231A ¦ EP2210742A1 ¦ CN101842244A ¦ US20100277541A1 ¦ AU2008319831B2 ¦ CN101842244B ¦ JP05025001B2 ¦ KR1211822B1 ¦ US8399076B2 ¦ EP2210742B1 ¦ TWI430896B ¦ MY153349A | 1. It has an ink receptive layer which contains the binder containing the acrylonitrile butadiene series copolymer whose butadiene content rate is 50 mass % or more, and an inorganic pigment on the single side¦surface or both surfaces of a base_paper¦stencil which have woodpulp as a main component, The content rate of the said acrylonitrile butadiene series copolymer with respect to 100 mass parts of said inorganic pigments is 1 to 8 mass parts, And 60 mass % or more of the said inorganic pigment is a kaolin in which the particle¦grains of 0.4 to 4.2 micrometer occupy 64 % or more with the integration value of a volume reference¦standard when it measures by laser diffractometry, The surface roughness of the said ink receptive layer when clamp pressure being 1000 kPa according to JIS P8151, and using a hard(ware) backing is 0.6 to 1.4 micrometer, The ink jet recording medium characterized by the above-mentioned. 2. The white-paper-gloss degree of 75 light-incidence angle¦corners by JIS Z8741 on the said surface of an ink receptive layer is 55-80%, The ink jet recording medium of Claim 1. 3. As opposed to the ink jet recording medium of Claim 1 or 2, An image is recorded using the ink which contains water, a particulate coloring agent, and a moistening agent at least, The inkjet-recording method characterized by the above-mentioned. | B41M000500 ¦ B41J000201 ¦ B41M000550 ¦ B41M000552 ¦ C09D001100 ¦ C09D0011322 ¦ C09D0011328 ¦ C09D001138 | 2010-07-22 WWE WIPO INFORMATION: ENTRY INTO NATIONAL PHASE + US 12740894 ¦ 2010-06-15 WWE WIPO INFORMATION: ENTRY INTO NATIONAL PHASE + MY PI 2010001958 ¦ 2010-05-20 ENP ENTRY INTO THE NATIONAL PHASE IN: AU 2008319831 A 2008-10-30 ¦ 2010-05-01 NENP NON-ENTRY INTO THE NATIONAL PHASE IN: DE ¦ 2010-04-28 WWE WIPO INFORMATION: ENTRY INTO NATIONAL PHASE + AU 2008319831 ¦ 2010-04-27 ENP ENTRY INTO THE NATIONAL PHASE IN: KR 20107009197 A ¦ 2009-07-01 121 EP: THE EPO HAS BEEN INFORMED BY WIPO THAT EP WAS DESIGNATED IN THIS APPLICATION EP 08845991 A1 | An inkjet recording medium comprises base paper containing essentially wood pulp, and ink-receiving layer arranged on surface(s) of the base paper. The ink-receiving layer contains acrylonitrile butadiene copolymer (1-8 mass parts) as binder, and inorganic pigment (100 mass parts). The content of butadiene in acrylonitrile butadiene is 50 mass% or more. The inorganic pigment is kaolin (60 mass% or more) which has particle diameter of 0.4-4.2 μ m as measured by a laser diffraction method at a content of 64% or more in terms of volume-based integrated value. | Inkjet recording medium is used for recording (claimed) digital images, and digital photographs, used as recording paper, offset printing paper of inkjet recording system and electrophotographic system. | The inkjet recording medium has excellent ink-absorbing properties, scratch resistance in a printed area, and printing quality. The off-set printing paper has excellent feel (texture).
WO2009001629A1 | 2008-12-31 | Clear hard-coat film used for antireflection film for polarizing plate, comprises hard coat layer having fluorine-siloxane graft polymer and actinic radiation curable resin, provided on transparent film base material | CLEAR HARD COAT FILM, AND ANTIREFLECTION FILM, POLARIZING PLATES AND DISPLAYS, MADE BY USING THE SAME ¦ FILM DE REVÊTEMENT DUR TRANSPARENT, ET FILM ANTI-REFLET, PLAQUES DE POLARISATION ET ÉCRANS, FABRIQUÉS EN UTILISANT LEDIT FILM | Konica Minolta Opto Inc.,JP ¦ OKANO Satoshi,JP | OKANO, Satoshi | A clear hard-coat film comprises a hard coat layer provided on a transparent film base material. The hard-coat layer contains a fluorine-siloxane graft polymer and an actinic radiation curable resin. Clear hard-coat film is used for antireflection film for polarizing plate used in display device (all claimed) such as cathode tube display device, plasma display, field emission display, electroluminescent display and liquid crystal display. The clear hard coat film has excellent film strength even after the alkali saponification of the hard coat layer. Preferred Composition: The mass ratio of fluorine-siloxane graft polymer and actinic radiation curable resin is 0.05:100-5:100. Preferred Components: The actinic radiation curable resin is an ultraviolet-curable resin. The hard coat layer is subjected to alkali saponification. The hard-coat layer contains particulates and/or inorganic microparticles, and fluorine-acrylic copolymer resin. A layer having fluorine-acrylic copolymer resin is laminated on hard-coat layer. The transparent film base material is a cellulose ester film, and contains acryloyl group-containing compound of formula (Z).R 31 -R 35H or 1-10C alkyl;andR 36H or methyl. | The invention provides a clear hard coat film which exhibits excellent film strength even after the alkali saponification of the hard coat layer conducted in order to improve the tight adhesion to PVA film constituting the substrate of polarizing film in laminating the polarizing film with the hard coat film and which is little deteriorated in the film strength even after the endurance test conducted under the exposure to ozone; and antireflection film, polarizing plates and displays, made by using the clear hard coat film. The invention relates to a clear hard coat film comprising a transparent film as the substrate and a hard coat layer formed thereon wherein the hard coat layer contains a fluorine-siloxane graft polymer and an actinic radiation curable resin. It is preferable that the weight ratio of the fluorine-siloxane graft polymer to the actinic radiation curable resin be 0.05:100 to 5.00:100, while it is preferable that the actinic radiation curable resin be an ultraviolet -curable one. It is preferable to subject the hard coat layer to alkali saponification. L'invention concerne un film de revêtement dur transparent qui présente une excellente résistance même après la saponification alcaline de la couche de revêtement dure réalisée afin d'améliorer l'adhérence au film PVA qui constitue le substrat du film de polarisation dans le laminage du film de polarisation avec le film de revêtement et dont la résistance est faiblement endommagée, même après le test d'endurance réalisé sous exposition à l'ozone ; et un film anti-reflet, des plaques de polarisation et écrans, réalisés en utilisant le film de revêtement dur transparent. L'invention concerne un film de revêtement dur transparent comprenant un film transparent en tant que substrat et une couche de revêtement dure formée dessus, la couche de revêtement dure contenant un polymère greffé fluoré-siloxane et une résine durcissable par rayonnement actinique. Il est préférable que le rapport pondéral du polymère greffé fluoré-siloxane à la résine durcissable par rayonnement actinique soit de 0,05:100 à 5,00:100, tandis qu'il est préférable que la résine durcissable par rayonnement actinique soit une résine durcissable par ultraviolets. Il est préférable de soumettre la couche de revêtement dure à une saponification alcaline. | JP2007167197A | 2007-06-26 | WO2009001629A1 ¦ CN101687403A ¦ CN101687403B ¦ JP05321456B2 ¦ KR1445423B1 ¦ KR2010027149A ¦ TW200907401A ¦ TWI447424B ¦ US20100104879A1 | WO2009001629A1 ¦ TW200907401A ¦ KR2010027149A ¦ CN101687403A ¦ US20100104879A1 ¦ JP2009520402X ¦ JP05321456B2 ¦ KR1445423B1 ¦ TWI447424B ¦ CN101687403B | 1. The clear hard-coat film which has a hard-coat layer on a transparent film base material WHEREIN: A hard-coat layer contains a fluorine-siloxane graft copolymer and energy active line¦wire cured resin, The clear hard-coat film characterized by the above-mentioned. 2. The containing mass ratio of a fluorine-siloxane graft copolymer and energy active line¦wire cured resin is 0.05:100 to 5.00:100, The clear hard-coat film of Claim 1 characterized by the above-mentioned. 3. Energy active line¦wire hardening resin is ultraviolet-ray cured resin, The clear hard-coat film of Claim 1 or 2 characterized by the above-mentioned. 4. The alkaline saponification processing of the hard-coat layer was carried out. The clear hard-coat film as described in any one of Claim1-3 characterized by the above-mentioned. 5. A hard-coat layer contains organic particulates and/or an inorganic microparticle, The clear hard-coat film as described in any one of Claim1-4 characterized by the above-mentioned. 6. A hard-coat layer contains a fluorine-acrylic copolymer resin, The clear hard-coat film as described in any one of Claim1-5 characterized by the above-mentioned. 7. On the hard-coat layer, the layer which has a fluorine-acrylic copolymer resin at least is laminated¦stacked, The clear hard-coat film as described in any one of Claim1-6 characterized by the above-mentioned. 8. A transparent film base material is a cellulose-ester film, The clear hard-coat film as described in any one of Claim1-7 characterized by the above-mentioned. 9. A transparent film base material carries out at least 1 sort(s) containing of the compound which has the acryloyl group represented with the following general formula (Z), The clear hard-coat film as described in any one of Claim1-8 characterized by the above-mentioned. In the Formula, it is mutually the same or different of R 31-R35, and it is a hydrogen atom or a C1-C10 alkyl group, R 36 is a hydrogen atom or a methyl group. 10. A high refractive index layer is provided on the hard-coat layer of the clear hard-coat film as described in any one of Claim1-9, Furthermore, the low-refractive-index layer is provided on the high refractive index layer, The antireflection film characterized by the above-mentioned. 11. The clear hard-coat film as described in any one of Claim1-9 was used for one surface. The polarizing plate characterized by the above-mentioned. 12. The antireflection film of Claim 10 was used for one surface. The polarizing plate characterized by the above-mentioned. 13. The polarizing plate of Claim 11 or 12 was used. The display device characterized by the above-mentioned. | B32B002730 ¦ B32B000702 ¦ C08J000704 ¦ G02B000111 ¦ G02B000530 | 2010-07-21 122 EP: PCT APPLICATION NON-ENTRY IN EUROPEAN PHASE - EP 08764319 A1 ¦ 2009-12-29 NENP NON-ENTRY INTO THE NATIONAL PHASE IN: DE ¦ 2009-12-22 ENP ENTRY INTO THE NATIONAL PHASE IN: KR 20097026757 A ¦ 2009-11-04 ENP ENTRY INTO THE NATIONAL PHASE IN: JP 2009520402 A ¦ 2009-02-25 121 EP: THE EPO HAS BEEN INFORMED BY WIPO THAT EP WAS DESIGNATED IN THIS APPLICATION EP 08764319 A1 | A clear hard-coat film comprises a hard coat layer provided on a transparent film base material. The hard-coat layer contains a fluorine-siloxane graft polymer and an actinic radiation curable resin. | Clear hard-coat film is used for antireflection film for polarizing plate used in display device (all claimed) such as cathode tube display device, plasma display, field emission display, electroluminescent display and liquid crystal display. | The clear hard coat film has excellent film strength even after the alkali saponification of the hard coat layer.
WO2009019173A1 | 2009-02-12 | New oxime ester derivatives useful in photopolymerizable composition for producing pigmented and non-pigmented paints and varnishes, powder coatings, printing inks, printing plates and photoresists for electronics | OXIME ESTER PHOTOINITIATORS ¦ PHOTOINITIATEUR ESTERS OXIMES | CIBA HOLDING INC.,CH ¦ MATSUMOTO Akira,JP ¦ KURA Hisatoshi,JP | MATSUMOTO, Akira ¦ KURA, Hisatoshi | Oxime ester derivatives are new. Oxime ester derivatives of formula (I) are new.R 1optionally substituted 3-20C alkoxycarbonylalkyl, 1-20C aminoalkyl or 1-20C alkyl (substituted with -N(R 4 )(O-R 5 ));R 21-20C alkyl;R 4 and R 5H or 1-20C alkylcarbonyl;Ar 1optionally substituted naphthyl or thienyl.INDEPENDENT CLAIMS are included for the following:photopolymerizable composition comprising at least one ethylenically unsaturated photopolymerizable compound and as photoinitiator, at least one of the compound (I);preparation of the compound (I);new oxime compound of formula (Ia);preparation of the oxime compound (Ia) (where R 1 is 1-20C alkyl substituted by -NHOH) involving reacting a ketone compound of formula (Ib) with hydroxylamine or its salt;photopolymerization of compounds containing ethylenically unsaturated double bonds involving irradiating the composition with electromagnetic radiation of 150-600 nm, or with electron beam or with X-rays;coated substrate which is coated on at least one surface with the composition;photographic production of relief images involving subjecting a coated substrate to imagewise exposure and then removing the unexposed portions with a developer; anda color filter prepared by providing red, green and blue picture elements and a black matrix, where all comprise a photosensitive resin and a pigment on a transparent substrate and providing a transparent electrode either on the surface of the substrate or on the surface of the color filter layer, where the photosensitive resin comprises a polyfunctional acrylate monomer, an organic polymer binder and a photopolymerization initiator (I).R 1boptionally substituted 2-25C alkenyl. In photopolymerizable composition that is useful for producing pigmented and non-pigmented paints and varnishes, powder coatings, printing inks, printing plates, adhesives, pressure sensitive adhesives, dental compositions, gel coats, photoresists for electronics, electroplating resists, etch resists, both liquid and dry films, solder resists, resists to manufacture color filters for a variety of display applications, resists to generate structures in the manufacturing processes of plasma-display panels, electroluminescence displays and liquid crystal display, spacers for liquid crystal display, for holographic data storage (HDS), as composition for encapsulating electrical and electronic components, for producing magnetic recording materials, micromechanical parts, waveguides, optical switches, plating masks, etch masks, color proofing systems, glass fiber cable coatings, screen printing stencils, for producing three-dimensional objects by using stereolithography, as image recording material, for holographic recordings, microelectronic circuits, decolorizing materials, decolorizing materials for image recording materials, for image recording materials using microcapsules, as a photoresist material for a UV and visible laser direct imaging system, as a photoresist material used for forming dielectric layers in a sequential build-up layer of a printed circuit board (all claimed). The compounds (I) have a good thermal stability, low volatility, good storage stability and high solubility, and are also suitable for photopolymerizations in the presence of air (oxygen). The compounds (I) cause only low yellowing in the compositions after photopolymerization. Preparation (Claimed): Preparation of the compound (I) involves reacting an oxime compound of formula (Ia) with an acyl halide of formula Hal-CO-CH 3 (V) or acetic anhydride in the presence of a base or a mixture of bases to give the compound (I) (where R 1 is 1-20C alkyl (substituted with -NHOH)).Halhalo.Preferred Components: The further additive comprises a pigment or a mixture of pigments; a dispersant or a mixture of dispersants; or a photosensitizer (preferably a compound selected from benzophenone, thioxanthone, anthraquinone or coumarin and their derivatives).Preferred Components: The photopolymerizable compound is a resin obtained by the reaction of optionally saturated polybasic acid anhydride with a product of the reaction of an epoxy resin and an unsaturated monocarboxylic acid. Preferred Composition: The composition additionally comprises a binder polymer, in particular a copolymer of methacrylate and methacrylic acid; and at least one further photoinitiator and/or other additives. The composition comprises the compound (I), as photoinitiator (0.05-25 wt.%) or the compound (I) and additional photoinitiator (0.05-25 wt.%). | Compounds of the formula (I), wherein R1 is for example C2-C25alkenyl, C6-C20heteroarylalkyl, C3-C20alkoxycarbonylalkyl, C8-C20phenoxycarbonylalkyl, C6-C20heteroaryloxycarbonylalkyl, C6-C20heteroarylthioalkyl, C0-C20amino or C1-C2 0aminoalkyl or C1-C20alkyl substituted by formula (II); R2 is C1-C20alkyl; R4 and R5 independently of one another are hydrogen or C1-C20alkylcarbonyl; Ar is optionally substituted naphthyl, thienyl or furyl; exhibit an unexpectedly good performance in photopolymerization reactions. L'invention porte sur des composés représentés par la formule (I) dans laquelle R1 représente, par exemple, alcényle en C2-C25, hétéroarylalkyle en C6-C20, alcoxycarbonylalkyle en C3-C20, phénoxycarbonylalkyle en C8-C20, hétéroaryloxycarbonylalkyle en C6-C20, hétéroarylthioalkyle en C6-C20, amino en C0-C20 ou aminoalkyle en C1-C20 ou alkyle en C1-C20 substitué par la formule (II) ; R2 représente alkyle en C1-C20 ; R4 et R5 représentent indépendamment l'un de l'autre hydrogène ou alkylcarbonyle en C1-C20 ; Ar représente naphtyle, thiényle ou furyle facultativement substitué. De façon inattendue, ces composés présentent une bonne performance dans des réactions de photopolymérisation. | EP2007114049A | 2007-08-09 | WO2009019173A1 ¦ JP2009040762A ¦ TW200918503A | WO2009019173A1 ¦ JP2009040762A ¦ TW200918503A | Patent Claims 1. A compound of the formula (I), wherein Ri is optionally substituted C3-C2oalkoxycarbonylalkyl, Ci-C 2oaminoalkyl or d-C 2oalkyl substituted with -N-R 4 ; 0-R 5 R2 is Ci-C 2oalkyl; R4 and R5 independently of one another are hydrogen or CrC 20alkylcarbonyl; and Ar is optionally substituted naphthyl or thienyl. 2. compound of the formula I according to claim 1, wherein Ri is C3-C20alkoxycarbonylalkyl or CrC 20alkyl substituted with —N-R 4 ; O-R R2 is ethyl; R4 and R5 independently of one another are acetyl; and Ar is optionally substituted naphthyl or thienyl. 3. photopolymerizable composition comprising (a) at least one ethylenically unsaturated photopolymerizable compound and (b) as photoinitiator, at least one compound of the formula I as defined in claim 1. 4. A photopolymerizable composition according to claim 3 wherein the component (a) is a resin obtained by the reaction of a saturated or unsaturated polybasic acid anhydride with a product of the reaction of an epoxy resin and an unsaturated monocarboxylic acid. 5. A photopolymerizable composition according to anyone of claims 3-4 additionally com prising a binder polymer (e), in particular a copolymer of methacrylate and methacrylic acid. 6. A photopolymerizable composition according to anyone of claims 3-5 comprising in addition to the photoinitiator (b) at least one further photoinitiator (c) and/or other additives (d). 7. A photopolymerizable composition according to anyone of claim 6 further additive (d) comprising a pigment or a mixture of pigments. 8. A photopolymerizable composition according to claim 6 as further additive (d) comprising a dispersant or a mixture of dispersants. 9. A photopolymerizable composition according to anyone of claims 3-8, comprising 0.05 to 25 % by weight of the photoinitiator (b), or the photoinitiators (b) and (c), based on the composi tion. 10 A photopolymerizable composition according to anyone of claim 6 as further additive (d) comprising a photosensitizer, in particular a compound selected from the group consisting of benzophenone and its derivatives, thioxanthone and its derivatives, anthraquinone and its derivatives, or coumarin and its derivatives. 11. A process for the preparation of a compound of the formula I according to claim 1 by re acting an oxime compound of formula Ia (Ia), wherein Ri, R2 and Ar are as defined in claim 1; with an acyl halide or an anhydride of formula V or Vl 0 o ft HaI-C-CH 3 (V) H3C-C-O-C-CH 3 (Vl), wherein Hal denotes a halogen atom; in the presence of a base or a mixture of bases. 12. A process according to claim 11 , where in the formula Ia, Ri is Ci-C 2 oalkyl substituted by -NHOH. 13. A process for the preparation of a compound of the formula Ia as defined in claim 11 , wherein R1 is CrC 2 oalkyl substituted by -NHOH, by reacting a ketone compound of formula Ib (Ib), wherein Ri is unsubstituted or substituted C2 -C2 5alkenyl, R2 and Ar are as defined in claim 1; with hydroxylamine or a salt thereof. 14. A process for the photopolymerization of compounds containing ethylenically unsaturated double bonds, which comprises irradiating a composition according to anyone of claims 3-10 with electromagnetic radiation in the range from 150 to 600 nm, or with electron beam or with X-rays. 15. The use of a composition according to anyone of the claims 3-1 0 for producing pigmented and nonpigmented paints and varnishes, powder coatings, printing inks, printing plates, ad- hesives, pressure sensitive adhesives, dental compositions, gel coats, photoresists for elec- tronics, electroplating resists, etch resists, both liquid and dry films, solder resists, resists to manufacture color filters for a variety of display applications, resists to generate structures in the manufacturing processes of plasma-display panels, electroluminescence displays and LCD, spacers for LCD, for holographic data storage (HDS), as composition for encapsulating electrical and electronic components, for producing magnetic recording materials, microme- chanical parts, waveguides, optical switches, plating masks, etch masks, colour proofing systems, glass fibre cable coatings, screen printing stencils, for producing three-dimensional objects by means of stereolithography, as image recording material, for holographic re cordings, microelectronic circuits, decolorizing materials, decolorizing materials for image recording materials, for image recording materials using microcapsules, as a photoresist material for a UV and visible laser direct imaging system, as a photoresist material used for forming dielectric layers in a sequential build-up layer of a printed circuit board. 16. A process according to claim 14 for producing pigmented and nonpigmented paints and varnishes, powder coatings, printing inks, printing plates, adhesives, pressure sensitive ad- hesives, dental compositions, gel coats, photoresists for electronics, electroplating resists, etch resists, both liquid and dry films, solder resists, resists to manufacture color filters for a variety of display applications, resists to generate structures in the manufacturing processes of plasma-display panels, electroluminescence displays and LCD, spacers for LCD, for holo graphic data storage (HDS), as composition for encapsulating electrical and electronic com ponents, for producing magnetic recording materials, micromechanical parts, waveguides, optical switches, plating masks, etch masks, colour proofing systems, glass fibre cable coat ings, screen printing stencils, for producing three-dimensional objects by means of stereo- lithography, as image recording material, for holographic recordings, microelectronic circuits, decolorizing materials, decolorizing materials for image recording materials, for image re cording materials using microcapsules, as a photoresist material for a UV and visible laser direct imaging system, as a photoresist material used for forming dielectric layers in a se quential build-up layer of a printed circuit board. 17. Coated substrate which is coated on at least one surface with a composition according to claim 3. 18. Process for the photographic production of relief images, in which a coated substrate according to claim 17 is subjected to imagewise exposure and then the unexposed portions are removed with a developer. 19. A color filter prepared by providing red, green and blue picture elements and a black matrix, all comprising a photosensitive resin and a pigment on a transparent substrate and providing a transparent electrode either on the surface of the substrate or on the surface of the color filter layer, wherein said photosensitive resin comprises a polyfunctional acrylate monomer, an organic polymer binder and a photopolymerization initiator of formula I as de fined in claim 1. 20. A compound of the formula Ia, wherein (Ia), wherein Ar, R1 and R2 are as defined in claim 1. | C07D020982 ¦ C07D040906 ¦ G03F000700 | 2010-10-06 122 EP: PCT APPLICATION NON-ENTRY IN EUROPEAN PHASE - EP 08786594 A1 ¦ 2010-02-10 NENP NON-ENTRY INTO THE NATIONAL PHASE IN: DE ¦ 2009-04-08 121 EP: THE EPO HAS BEEN INFORMED BY WIPO THAT EP WAS DESIGNATED IN THIS APPLICATION EP 08786594 A1 | Oxime ester derivatives are new. | In photopolymerizable composition that is useful for producing pigmented and non-pigmented paints and varnishes, powder coatings, printing inks, printing plates, adhesives, pressure sensitive adhesives, dental compositions, gel coats, photoresists for electronics, electroplating resists, etch resists, both liquid and dry films, solder resists, resists to manufacture color filters for a variety of display applications, resists to generate structures in the manufacturing processes of plasma-display panels, electroluminescence displays and liquid crystal display, spacers for liquid crystal display, for holographic data storage (HDS), as composition for encapsulating electrical and electronic components, for producing magnetic recording materials, micromechanical parts, waveguides, optical switches, plating masks, etch masks, color proofing systems, glass fiber cable coatings, screen printing stencils, for producing three-dimensional objects by using stereolithography, as image recording material, for holographic recordings, microelectronic circuits, decolorizing materials, decolorizing materials for image recording materials, for image recording materials using microcapsules, as a photoresist material for a UV and visible laser direct imaging system, as a photoresist material used for forming dielectric layers in a sequential build-up layer of a printed circuit board (all claimed). | The compounds (I) have a good thermal stability, low volatility, good storage stability and high solubility, and are also suitable for photopolymerizations in the presence of air (oxygen). The compounds (I) cause only low yellowing in the compositions after photopolymerization.
WO2009005118A1 | 2009-01-08 | Acrylic viscoelastic composition for pressure-sensitive adhesive tape, comprises acrylic-type polymer obtained by polymerizing acrylic monomer mixture containing alkyl (meth)acrylate and terpene (meth)acrylate, and tackifier | ACRYLIC VISCOELASTIC COMPOSITION AND PRESSURE-SENSITIVE ADHESIVE TAPE OR SHEET ¦ COMPOSITION VISCOÉLASTIQUE ACRYLIQUE ET RUBAN AUTO-ADHÉSIF OU FEUILLE AUTO-ADHÉSIVE | NITTO DENKO CORPORATION,JP ¦ MAEDA Kazuhisa ¦ SUGINO Yusuke | MAEDA, Kazuhisa ¦ SUGINO, Yusuke | An acrylic viscoelastic composition comprises an acrylic-type polymer and tackifier. The acrylic-type polymer is obtained by polymerizing an acrylic-type monomer mixture containing alkyl (meth)acrylate and terpene (meth)acrylate. The acrylic-type monomer mixture contains 5-70 weight% of terpene (meth)acrylate with respect to total amount of alkyl (meth)acrylate and terpene (meth)acrylate. The tackifier has weight average molecular weight of 2000-20000. Acrylic viscoelastic composition is used for pressure-sensitive adhesive tape (claimed) used for joining components of motor vehicle. The acrylic viscoelastic composition provides pressure-sensitive adhesive tape with excellent storage stability, adhesiveness and high temperature preservability. Preferred Composition: The acrylic viscoelastic composition contains 1-50 weight parts of tackifier and 100 weight parts of acrylic-type polymer. The acrylic-type polymer further contains 0.1-20 weight% of polar group containing monomer that can be copolymerized with an alkyl (meth)acrylate. The acrylic-type monomer mixture further contains 0.001-5 weight parts of photoinitiator. The tackifier contains 0.005-20 weight parts of chain transfer agent. Preferred Compound: The tackifier is (meth)acrylic-type oligomer. Preferred Property: The(meth)acrylic-type oligomer has glass transition temperature of 20° C or more. Preferred Material: The pressure-sensitive adhesive tape has a pressure-sensitive adhesive layer containing acrylic viscoelastic composition. | An acrylic viscoelastic composition comprising an acrylic polymer (A) obtained by polymerization of an acrylic monomer mixture containing an alkyl (meth)acrylate (a) and a terpene (meth)acrylate (b) wherein the content of terpene (meth)acrylate (b) is in the range of 5 to 70 wt.% based on all the monomer components of the acrylic monomer mixture and a tackifier component (B) of 2000 to 20,000 weight average molecular weight. L'invention concerne une composition viscoélastique acrylique comprenant un polymère acrylique (A) obtenu par polymérisation d'un mélange de monomère acrylique contenant un méthacrylate d'alkyle (a) et un méthacrylate de terpène (b), la teneur en méthacrylate de terpène (b) étant dans la plage allant de 5 à 70 % en poids sur la base de tous les composants de monomère du mélange de monomère acrylique et d'un composant d'agent poisseux (B) ayant un poids moléculaire moyen allant de 2000 à 20 000 en poids. | JP2007175957A | 2007-07-04 | WO2009005118A1 ¦ JP05186142B2 ¦ JP2009013272A ¦ US20100323197A1 | WO2009005118A1 ¦ JP2009013272A ¦ US20100323197A1 ¦ JP05186142B2 | 1. An alkyl (meth)acrylate (a) and a terpene series (meth)acrylate (b) are included, Content of a terpene series (meth)acrylate (b) is 5 to 70 weight% with respect to all the monomer components of an acrylic type monomer mixture. Acrylic type polymer A obtained by polymerizing the acrylic type monomer mixture characterized by the above; And The adhesion assignment¦providing component B of the weight average molecular weights 2000-20000 The acrylic type viscoelasticity composition containing these above-mentioned. 2. Content of the adhesion assignment¦providing component B is 1-50 weight part with respect to an acrylic type polymer A100 weight part, The acrylic type viscoelasticity composition of Claim 1. 3. The acrylic type polymer A contains further 0.1 to 20weight% of the polar group containing monomer (c) which can be co-polymerized with an alkyl (meth)acrylate (a) as a monomer component with respect to all the monomer components of an acrylic type monomer mixture. The acrylic type viscoelasticity composition of Claim 1 or 2. 4. An acrylic type monomer mixture contains 0.001-5 weight part of photoinitiators further with respect to 100 weight part of all the monomer components of an acrylic type monomer mixture. The acrylic type viscoelasticity composition as described in any one of Claims 1-3. 5. The adhesion assignment¦providing component B is a (meth)acrylic-type oligomer, The acrylic type viscoelasticity composition as described in any one of Claims 1-4. 6. The glass transition temperature (Tg) of a (meth)acrylic-type oligomer is 20 degreeC or more, The acrylic type viscoelasticity composition of Claim 5. 7. The adhesion assignment¦providing component B contains 0.005-20 weight part of chain transfer agents with respect to 100 weight part of all the monomer components which comprise the adhesion assignment¦providing component B. The acrylic type viscoelasticity composition as described in any one of Claims 1-6. 8. The pressure sensitive adhesive tape or sheet¦seat which has a pressure sensitive adhesive layer which consists of an acrylic type viscoelasticity composition as described in any one of Claims 1-7. 9. Base material; The acrylic type viscoelasticity composition as described in any one of the Claims 1-7 provided in the at least single side¦surface of the base material, The pressure sensitive adhesive tape or sheet¦seat containing the pressure sensitive adhesive layer which consists of the above-mentioned. | C08L003304 ¦ C08F022010 ¦ C09J000700 ¦ C09J013300 | 2012-07-04 122 EP: PCT APPLICATION NON-ENTRY IN EUROPEAN PHASE - EP 08777808 A1 ¦ 2010-01-05 NENP NON-ENTRY INTO THE NATIONAL PHASE IN: DE ¦ 2009-12-31 WWE WIPO INFORMATION: ENTRY INTO NATIONAL PHASE + US 12667476 ¦ 2009-03-11 121 EP: THE EPO HAS BEEN INFORMED BY WIPO THAT EP WAS DESIGNATED IN THIS APPLICATION EP 08777808 A1 | An acrylic viscoelastic composition comprises an acrylic-type polymer and tackifier. The acrylic-type polymer is obtained by polymerizing an acrylic-type monomer mixture containing alkyl (meth)acrylate and terpene (meth)acrylate. The acrylic-type monomer mixture contains 5-70 weight% of terpene (meth)acrylate with respect to total amount of alkyl (meth)acrylate and terpene (meth)acrylate. The tackifier has weight average molecular weight of 2000-20000. | Acrylic viscoelastic composition is used for pressure-sensitive adhesive tape (claimed) used for joining components of motor vehicle. | The acrylic viscoelastic composition provides pressure-sensitive adhesive tape with excellent storage stability, adhesiveness and high temperature preservability.
CN101535849B | 2011-11-23 | Color filter, useful in LCD and charge coupled device, comprises water-insoluble organic pigment, monomer or oligomer having polymerizable group and a water-soluble polymer, in the form of pigment dispersion | Color filter, and liquid crystal display device and ccd device each using the color filter ¦ Colour filter, and liquid crystal display device and CCD device each using the same | Fuji Photo Film Co. Ltd,CN | KATAYAMA, TERUO ¦ SAITO, NAOKI ¦ Yokoyama, Yutaka | Color filter (I) having a layer colored in at least one prescribed hue and formed on a substrate, comprises a water-insoluble organic pigment, a monomer or oligomer having a polymerizable group and a water-soluble polymer, in the form of a pigment dispersion, where the dispersion is solidified by polymerizing the monomer or oligomer so as to form the colored layer and a content of the water-soluble polymer in the colored layer is at least 0.1 mass.%. INDEPENDENT CLAIMS are included for:a liquid crystal display device and charge coupled device installed with (I); anda pigment dispersion, comprises a water-insoluble organic pigment and a water-soluble polymer, where water content of the pigment dispersion is 10 mass% or less and a content of the water-soluble polymer is at least 0.1 mass.% of the organic pigment. (I) is useful in LCD and charge coupled device (claimed). (I) has high contrast ratio and an excellent hue. (I) exhibits higher quality image display performances in terms of a color reproduction range and brightness. (I) has high contrast, excellent chromaticity and suitability for a continuous production. Preferred Components: The pigment dispersion comprises the organic pigment in a form of fine particles, where the fine particles are deposited by mixing an organic pigment solution of the organic pigment dissolved in a good solvent, together with a solvent which has compatibility with the good solvent and functions as a poor solvent for the organic pigment. The number-average particle diameter of the pigment fine particles is 0.005-1 (preferably 1000 or more) μ m. | A color filter having a layer colored in at least one prescribed hue and formed on a substrate, which comprises: a water-insoluble organic pigment (a), a monomer or oligomer having a polymerizable group (b), and a water-soluble polymer (c), in the form of a pigment dispersion, in which the dispersion is solidified by polymerizing the monomer or oligomer so as to form said colored layer, wherein acontent of the water-soluble polymer (c) in the colored layer is at least 0.1 mass % of the total solid content. The invention claims a colour filter, wherein the colour filter has at least one predetermined hue and the colour layer formed on the substrate .The colour layer comprises a pigment dispersion of water-insoluble organic pigment (a), the monomer or low polymer having a polymerizable group (b), and a water-soluble polymer (c), wherein the dispersion is formed by polymerizing the monomer or oligomer solidified so as to form said coloured layer, wherein, in the coloured layer, the water-soluble polymer (c) is at least 0.1 mass% of the total solid content. L'invention concerne un filtre de couleur ayant une couche colorée en au moins un ton précis et formée sur un substrat, qui comprend : un pigment organique insoluble dans l'eau (a), un monomère ou oligomère ayant un groupe polymérisable (b) et un polymère soluble dans l'eau (c) sous la forme d'une dispersion de pigment, la dispersion étant solidifiée par polymérisation du monomère ou de l'oligomère de façon à former ladite couche colorée. Une teneur du polymère soluble dans l'eau (c) dans la couche colorée est d'au moins 0,1% en masse de la teneur en matière solide totale. | JP2006303403A ¦ WO2007JP72059A | 2006-11-08 ¦ 2007-11-07 | CN101535849B ¦ CN101535849A ¦ JP2010509619A ¦ KR2009081370A ¦ TW200831956A ¦ TWI409505B ¦ WO2008056819A1 | WO2008056819A1 ¦ TW200831956A ¦ KR2009081370A ¦ CN101535849A ¦ JP2010509619A ¦ CN101535849B ¦ TWI409505B | CLAIMS 1. A color filter having a layer colored in at least one prescribed hue and formed on a substrate, which comprises: a water-insoluble organic pigment (a), a monomer or oligomer having a polymerizable group (b), and a water-soluble polymer (c), in the form of a pigment dispersion, in which the dispersion is solidified by polymerizing the monomer or oligomer so as to form said colored layer, wherein a content of the water-soluble polymer (c) in the colored layer is at least 0.1 mass % of the total solid content. 2. The color filter as claimed in claim 1, wherein the pigment dispersion comprises the organic pigment (a) in a form of fine particles, wherein the fine particles are deposited by mixing an organic pigment solution of the organic pigment (a) dissolved in a good solvent, together with a solvent that has compatibility with the good solvent and functions as a poor solvent for the organic pigment. 3. The color filter as claimed in claim 2, wherein a number-average particle diameter of the pigment fine particles is in a range of from 0.005 µm to 1 µm. 4. The color filter as claimed in claim 2, wherein a number-average particle diameter of the pigment fine particles is in a range of from 0.005 µm to 0.08 µm. 5. The color filter as claimed in claim 2, wherein a number-average particle diameter of the pigment fine particles is in a range of from 0.005 µm to 0.05 µm. 6. The color filter as claimed in any one of claims 1to 5, wherein a number-average molecular weight of the water-soluble polymer is 1,000 or more. 7. A liquid crystal display device installed with the color filter as claimed in any one of claims 1 to 6. 8. A CCD device installed with the color filter as claimed in any one of claims 1to 6. 9. A pigment dispersion, which comprises a water-insoluble organic pigment (a) and a water- soluble polymer (b), wherein a water content of the pigment dispersion is 10 mass% or less, and wherein a content of the water-soluble polymer (b) is at least 0.1 mass% of the organic pigment (a). 10. The pigment dispersion as claimed in claim 9, which comprises the organic pigment (a) in a form of fine particles, wherein the fine particles are deposited by mixing an organic pigment solution of the organic pigment (a) dissolved in a good solvent, together with a solvent that has compatibility with the good solvent and functions as a poor solvent for the organic pigment. 11. The pigment dispersion as claimed in claim 10, wherein a number-average particle diameter of the pigment fine particles is in a range of from 0.005 µm to 1 µm. 12. The pigment dispersion as claimed in claim 10, wherein a number-average particle diameter of the pigment fine particles is in a range of from 0.005 µm to 0.08 µm. 13. The pigment dispersion as claimed in claim 10, wherein a number-average particle diameter of the pigment fine particles is in a range of from 0.005 µm to 0.05 µm. 14. The pigment dispersion as claimed in any one of claims 9 to 13, wherein a number-average molecular weight of the water-soluble polymer is 1,000 or more. 1. A colour filter, comprising a layer coloured in at least one prescribed hue and formed on a substrate, which comprises: a water-insoluble organic pigment (a), a monomer or oligomer having a polymerizable group (b), and a water-soluble polymer (c), in the form of a pigment dispersion, in which the dispersion is solidified by polymerizing the monomer or oligomer so as to form said coloured layer, wherein a content of the water-soluble polymer (c) in the coloured layer is at least 0.1 mass% of the total solid content; the pigment scattering body comprises organic pigment (a) of micro kernel manner; the micro kernel is analysed by mixing organic pigment solution of organic pigment (a) of good solvent, and solvent which has mixed solution with good solvent and is organic pigment; the water-solubility polymer (c) is added in any one of organic pigment solution and bad solvent. 2.The colour filter according to claim 1, wherein an average particle size of the pigment is in the range of 0.005 microns to 1 microns . 3.The colour filter according to claim 1, wherein an average particle size of the pigment fine particles is in the range of 0.005 microns to 0.08 microns . 4.The colour filter according to claim 1, wherein an average particle size of the pigment fine particles is in the range of 0.005 microns to 0.05 microns . 5.The colour filter according to any one of claim 1 to 4, wherein said water soluble polymer has a number average molecular weight of 1 000 or more. 6.The liquid crystal display device, wherein ir is provided with colour filter according to any one of claims 1 to 5 . 7.The CXD device, wherein it is provided with the colour filter according to any one of claims 1 to 5 . 8.The pigment dispersion, comprising a water-insoluble organic pigment (a) as a dispersing agent and the water-soluble polymer (b), wherein the water content of the pigment dispersion is 10 mass% or less, wherein the water-soluble polymer (b) is at least 0.1 by mass of the organic pigment (a), wherein the pigment dispersion comprises particles in the form of the organic pigment (a), the particles are dissolved in the good solvent of the organic pigment (a) an organic pigment solution of a miscible with said organic pigment with the good solvent to the poor solvent with the solvent so as to separate, and the water-soluble polymer (b) is added to both the organic pigment solution and the poor solvent or combination of any one. 9. The pigment dispersion according to claim 8, wherein the pigment fine particles is in a number-average particle size distributions range of 0.005 μπι〜Ιμπι . 10.The pigment dispersion according to claim 6, wherein the pigment particle has a number average particle diameter in the range of 0.005 microns to 0.08 microns . 11.The pigment dispersion according to claim 8, wherein the pigment particle has a number average particle diameter in the range of 0.005 microns to 0.05 microns . 12.The pigment dispersion according to claim 11, wherein said water soluble polymer has a number average molecular weight of 1 000 or more. | G02B000520 ¦ C09D001700 ¦ G02F00011335 ¦ G03F0007004 | 2011-11-23 C14 GRANT OF PATENT OR UTILITY MODEL + ¦ 2009-11-11 C10 ENTRY INTO SUBSTANTIVE EXAMINATION ¦ 2009-09-16 C06 PUBLICATION + | Color filter (I) having a layer colored in at least one prescribed hue and formed on a substrate, comprises a water-insoluble organic pigment, a monomer or oligomer having a polymerizable group and a water-soluble polymer, in the form of a pigment dispersion, where the dispersion is solidified by polymerizing the monomer or oligomer so as to form the colored layer and a content of the water-soluble polymer in the colored layer is at least 0.1 mass.%. | (I) is useful in LCD and charge coupled device (claimed). | (I) has high contrast ratio and an excellent hue. (I) exhibits higher quality image display performances in terms of a color reproduction range and brightness. (I) has high contrast, excellent chromaticity and suitability for a continuous production.
WO2007129662A1 | 2007-11-15 | Insulating material for electronic component apparatus, comprises hardenable compound having polycyclic aromatic hydrocarbon structure or aromatic ring structure, hardener, polymer, inorganic filler and rubber fine particles | INSULATING MATERIAL, PROCESS FOR PRODUCING ELECTRONIC PART/DEVICE, AND ELECTRONIC PART/DEVICE ¦ MatÉriau isolant, procÉdÉ de fabrication d'un composant/dispositif Électronique, et composant/dispositif Électronique | SEKISUI CHEMICAL CO. LTD.,JP ¦ MAENAKA Hiroshi,JP ¦ AOYAMA Takuji,JP ¦ WATANABE Takashi,JP | MAENAKA, Hiroshi ¦ AOYAMA, Takuji ¦ WATANABE, Takashi | An insulating material comprises a hardenable compound (a) (in wt.%) (20-90), a hardener (b), a high molecular polymer (c) (5-60) having an aromatic structure, inorganic filler (e) (40-90 vol.%) and rubber fine particles (f). The hardenable compound (a) is hardenable compound having two or more epoxy groups in a molecule and a polycyclic aromatic hydrocarbon structure (a1) in principal chain or hardenable compound having two or more epoxy groups in a molecule and two or more aromatic ring structures directly bonded by single bond to principal chain. An insulating material comprises a hardenable compound (a) (in wt.%) (20-90), a hardener (b), a high molecular polymer (c) (5-60) having an aromatic structure, inorganic filler (e) (40-90 vol.%) and rubber fine particles (f). The hardenable compound (a) is hardenable compound having two or more epoxy groups in a molecule and a polycyclic aromatic hydrocarbon structure (a1) in principal chain or hardenable compound having two or more epoxy groups in a molecule and two or more aromatic ring structures directly bonded by single bond to principal chain. The content of structure (a1) or structure (a2) in the hardenable compound is 30 wt.% or more. For manufacture of electronic component apparatus such as semiconductor device (all claimed). The insulating material has excellent thermal cycling resistance and high-temperature withstand resistance, and hardly produces dielectric breakdown. Preferred Composition: The insulating material further comprises a liquid epoxy resin (d) (3-40) having an aliphatic cyclic structure in principal chain. Preferred Compound: The hardenable compound (a) consists of naphthalene structure, anthracene structure, pyrene structure, fluorene structure, xanthin structure and/or biphenyl structure. Preferred Polymer: The high molecular polymer (c) is styrene group polymer and/or phenoxy resin having glass transition temperature of 110-200°C. The high molecular polymer (c) has epoxy group. The phenoxy resin has naphthalene structure, anthracene structure, pyrene structure, fluorene structure, xanthin structure, biphenyl structure, adamantane structure and/or dicyclopentadiene structure. The phenoxy resin has at least one structure of formulae (1-6).R 1 ,R 2 ,R 4 ,R 1a ,R 1bH, 1-10C hydrocarbon or halogen atom;X 1single bond, 1-7C hydrocarbon, -O-, -S-, -SO 2 - or -CO-;R 3H or 1-10C hydrocarbon;m0-5;l0-4;R 5 ,R 6H, 1-5C alkyl or halogen atom;X 2-SO 2 -, -CH 2 -, -C(CH 3 ) 2 -, or -O-;andk0 or 1.The phenoxy resin is at least one phenoxy resin of formulae (7,8).A 1at least one structure of formulae (1-3);A 2H or group of formula (4);n25-500;A 3at least one structure of formulae (5,6);ando21 or more.The content of structures of formulae (1-3) is 0-60 mol%, 5-95 mol% and 5-95 mol%, respectively. The liquid epoxy resin (d) has dicyclopentadiene structure or cyclohexane structure. The resin (d) has epoxy equivalent of 170 or less and viscosity of 0.5 Pa.second or less at 25°C. Preferred Particles: The rubber fine particle (f) is fluorine compound (f2) or a compound (f1) having siloxane bond in main structure and an organic substituent in silyl group. Preferred Properties: The insulating material has dielectric breakdown voltage after curing of 40 kV/mm or more, and tension fracture elongation rate after curing of 2-50%. The insulating material is molded into film. The figure shows the front sectional drawing of the semiconductor device.1Semiconductor device2Substrate3Semiconductor element4Insulating layer6Wiring pattern | An insulating material giving a cured object which is less apt to suffer dielectric breakdown and excellent in resistance to thermal cycling and high-temperature standing resistance; an electronic part/device; and a process for producing the part/device. The insulating material comprises a curable compound (a), a hardener (b), a high-molecular polymer having an aromatic skeleton, and an inorganic filler (e) in specific proportions, wherein the curable compound (a) is either a curable compound having two or more epoxy groups per molecule and a polycyclic aromatic hydrocarbon skeleton (a1) as at least part of the main chain or a curable compound having two or more epoxy groups per molecule and, as at least part of the main chain, a skeleton (a2) comprising two or more aromatic rings directly bonded through a single bond and the proportion of the skeleton (a1) or skeleton (a2) in all skeletons of the curable compound (a) is 30 wt.% or higher. The electronic part/device (1) has an insulating layer (4) formed from the insulating material. La présente invention concerne un matériau isolant permettant à un objet durci d'avoir moins tendance à souffrir d'une rupture diélectrique et d'une excellente résistance au cyclage thermique et aux températures élevées ; un composant/dispositif électronique ; ainsi qu'un procédé de fabrication du composant/dispositif. Le matériau isolant comprend un composé durcissable (a), un durcisseur (b), un polymère de haut poids moléculaire comportant un squelette aromatique, et une charge inorganique (e) dans des proportions spécifiques, le composé durcissable (a) étant un composé durcissable comportant deux groupes époxy ou plus par molécule et un squelette hydrocarboné aromatique polycyclique (a1) pour au moins une partie de la chaîne principale ou un composé durcissable comportant deux groupes époxy ou plus par molécule et, pour au moins une partie de la chaîne principale, un squelette (a2) comprenant deux cycles aromatiques ou plus directement liés par une simple liaison, et la proportion du squelette (a1) ou du squelette (a2) par rapport à tous les squelettes du composé durcissable (a) étant de 30 % en poids ou plus. Le composant/dispositif électronique (1) comporte une couche isolante (4) formée à partir du matériau isolant. | JP2006129394A ¦ JP200799490A ¦ JP200799489A ¦ JP2007104134A | 2006-05-08 ¦ 2007-04-05 ¦ 2007-04-05 ¦ 2007-04-11 | WO2007129662A1 | WO2007129662A1 ¦ TW200745195A ¦ JP2008514477X | 1. It is an insulating material for electronic-component apparatuses, Comprising: A sclerosing¦hardenable compound (a), a hardener (b) and the high molecular polymer (c) which has an aromatic frame¦structure, and an inorganic filler (e) and rubber¦gum fine particle (f) are contained, The said sclerosing¦hardenable compounds (a) are these following sclerosing¦hardenable compounds. The sclerosing¦hardenable compound which has a 2 or more epoxy group in 1 molecule, and has a polycyclic-aromatic-hydrocarbons frame¦structure (a1) in some principal chains at least, Or the sclerosing¦hardenable compound which has a 2 or more epoxy group in 1 molecule, and has the frame¦structure (a2) which the 2 or more aromatic ring directly bond¦coupled by the single bond to some principal chains at least. The ratio for which the said frame¦structure (a1) or the said frame¦structure (a2) occupies is 30 weight% or more in 100 weight% of all the frame¦structures of the said sclerosing¦hardenable compound (a), In a total of 100weight% of all the resin components contained in the insulating material, the said sclerosing¦hardenable compound (a) is included in 20 to 90weight% of the range, and the said high molecular polymer (c) is included in 5 to 60weight% of the range, respectively, The said inorganic filler (e) is included in 40-90 volume% in 100 volume% of insulating materials. The insulating material characterized by the above-mentioned. 2. The said sclerosing¦hardenable compound (a) has at least 1 frame¦structure selected from the group which consists of naphthalene structure, an anthracene frame¦structure, a pyrene frame¦structure, a fluorene frame¦structure, a xanthin frame¦structure, and a biphenyl frame¦structure, The insulating material of Claim 1 characterized by the above-mentioned. 3. The insulating material of Claim 1 or 2 in which the said high molecular polymer (c) has an epoxy group. 4. The insulating material of any one of Claims 1-3 whose said high molecular polymers (c) are a styrene type¦system¦group polymer and/or a phenoxy resin. 5. The insulating material of Claim 4 which has the glass transition temperature Tg of the said phenoxy resin in the range of 110-200 degreeC. 6. The said phenoxy resin has at least 1 frame¦structure selected from the group which consists of naphthalene structure, a fluorene frame¦structure, a biphenyl frame¦structure, an anthracene frame¦structure, a pyrene frame¦structure, a xanthin frame¦structure, an adamantane skeleton, and a dicyclopentadiene frame¦structure, The insulating material of Claim 4 or 5 characterized by the above-mentioned. 7. The insulating material of any one of Claims 4-6 in which the said phenoxy resin has at least 1 frame¦structure among the frame¦structures represented with following formula (1) - (6). &lt;formula&gt; (In said Formula (1), R1 may mutually be the same or different, and it is a group¦base chosen from a hydrogen atom, a C1-C10 hydrocarbon group, or a halogen atom, X1 is a group¦base chosen from a single bond, the hydrocarbon group of C1-C7 bivalence, -O-, -S-, -SO2-, or -CO-.) &lt;formula&gt; (In said Formula (2), R1a may mutually be the same or different, and it is a group¦base chosen from a hydrogen atom, a C1-C10 hydrocarbon group, or a halogen atom, R2 is a group¦base chosen from a hydrogen atom, a C1-C10 hydrocarbon group, or a halogen atom, R3 is a hydrogen atom or a C1-C10 hydrocarbon group, M is an integer of 0-5.) &lt;formula&gt; (In said Formula (3), R1b may mutually be the same or different, and it is a group¦base chosen from a hydrogen atom, a C1-C10 hydrocarbon group, or a halogen atom, R4 may mutually be the same or different, and is a group¦base chosen from a hydrogen atom, a C1-C10 hydrocarbon group, or a halogen atom, L is an integer of 0-4.) &lt;formula&gt; (In said Formula (5), R5, R6 is chosen from a hydrogen atom, C1-C5 alkyl-group, and halogen atom, X2 is either -SO2-, -CH2-, -C(CH3)2- or -O-, K is a value of 0 or 1.) &lt;formula&gt; 8. The insulating material of Claim 7 whose said phenoxy resin is a phenoxy resin represented with following formula (7) or following formula (8). &lt;formula&gt; (In said Formula (7), A1 has a structure represented with either of said Formula (1) - (3), and the structure is 0-60 mol% of structures expressed with the said Formula (1), 5-95 mol% of structures expressed with the said Formula (2), and 5-95 mol% of structures expressed with the said Formula (3), A2 is a hydrogen atom or a group¦base represented with the said Formula (4), N1 is the number of 25-500 by an average value.) &lt;formula&gt; (In said Formula (8), A3 has a structure represented with the said Formula (5) or the said, said Formula (6), and n2 is a value of at least 21 or more.) 9. The liquid epoxy resin (d) which has an aliphatic cyclic¦annular frame¦structure in some at least principal chains is contained further, The insulating material of any one of the Claims 1-8 characterized by the above-mentioned. 10. In a total of 100weight% of all the resin components contained in the insulating material, the said sclerosing¦hardenable compound (a) is included in 20 to 90weight% of the range, the said high molecular polymer (c) is included in 5 to 60weight% of the range, and the said liquid epoxy resin (d) is included in 3 to 40weight% of the range, respectively, The insulating material of Claim 9 characterized by the above-mentioned. 11. The epoxy equivalent of the said liquid epoxy resin (d) is 170 or less, and the viscosity in 25 degreeC is 0.5 Pa*s or less, The insulating material of Claim 9 or 10 characterized by the above-mentioned. 12. The said liquid epoxy resin (d) has a dicyclopentadiene frame¦structure or a cyclohexane frame¦structure, The insulating material of any one of the Claims 9-11 characterized by the above-mentioned. 13. The said rubber¦gum fine particle (f) is a fluorine compound (f2), or the compound (f1) which has a siloxane bond in main structure, and has an organic substituent in a silyl group, The insulating material of any one of the Claims 1-12 characterized by the above-mentioned. 14. The insulating material of any one of Claims 1-13 whose dielectric breakdown voltage after a curing¦hardening is 40kV/mm or more. 15. The insulating material of any one of Claims 1-14 currently shape¦molded to the film-form. 16. The insulating material of Claim 15 in the range whose tension¦stretching fracture¦rupture elongation rate after a curing¦hardening is 2 to 50%. 17. The said electronic-component apparatus is a semiconductor device which has a semiconductor element as an electronic-component element¦device, and is an insulating material for these semiconductor devices, The insulating material of any one of the Claims 1-16 characterized by the above-mentioned. 18. The insulating material of Claim 17 whose said semiconductor element is a device element¦device for electric power. 19. It is the method to manufacture an electronic-component apparatus using the insulating material of any one of Claims 1-18, Comprising: The process which coat¦covers with the said insulating material at least a part of outer surface of the electronic-component element¦device of the board¦substrate with which the electronic-component element¦device was mounted, and forms an insulating-material layer, The process which is made to cure¦harden the said insulating-material layer and is made into the said insulating layer, The process which irradiates a high-density energy-beam to the said insulating-material layer or an insulating layer, and forms the hole for wiring in the said insulating layer, The process which fills the said hole with wiring material, The process by which the wiring pattern electrically connected with the wiring material with which the said hole was filled is formed in the said insulating-material layer or the surface of an insulating layer The manufacturing method of the electronic-component apparatus characterized by providing these processes. 20. A semiconductor element is used as said electronic-component element¦device, A semiconductor device is manufactured as said electronic-component apparatus, The manufacturing method of the electronic-component apparatus of Claim 19 characterized by the above-mentioned. 21. It is an electronic-component apparatus which has an insulating layer which consists of cured¦curing material of the insulating material of any one of Claims 1-18, Comprising: A board¦substrate, the electronic-component element¦device mounted on the said board¦substrate, and the insulating layer provided so that it may form by the cured¦curing material of the said insulating material and at least one part of the outer surface of the said electronic-component element¦device may be coat¦covered are provided, The hole from the outer surface of the said electronic-component element¦device to the surface of an insulating layer is formed in this insulating layer, The wiring material with which the said hole of the said insulating layer was filled, and the wiring pattern provided so that it might form in the said insulating-layer surface and might connect with the said wiring material electrically are provided further, The electronic-component apparatus characterized by the above-mentioned. 22. The said electronic-component element¦device is a semiconductor element, and the semiconductor device is comprised by it, The electronic-component apparatus of Claim 21 characterized by the above-mentioned. | C08L006300 ¦ C08G005920 ¦ H01L002160 ¦ H01L002329 ¦ H01L002331 | 2009-06-03 122 EP: PCT APPLICATION NON-ENTRY IN EUROPEAN PHASE - EP 07742812 A1 ¦ 2008-12-17 WWE WIPO INFORMATION: ENTRY INTO NATIONAL PHASE + JP 2008514477 ¦ 2008-12-17 ENP ENTRY INTO THE NATIONAL PHASE IN: JP 2008514477 A ¦ 2008-11-11 NENP NON-ENTRY INTO THE NATIONAL PHASE IN: DE ¦ 2008-03-19 121 EP: THE EPO HAS BEEN INFORMED BY WIPO THAT EP WAS DESIGNATED IN THIS APPLICATION EP 07742812 A1 | An insulating material comprises a hardenable compound (a) (in wt.%) (20-90), a hardener (b), a high molecular polymer (c) (5-60) having an aromatic structure, inorganic filler (e) (40-90 vol.%) and rubber fine particles (f). The hardenable compound (a) is hardenable compound having two or more epoxy groups in a molecule and a polycyclic aromatic hydrocarbon structure (a1) in principal chain or hardenable compound having two or more epoxy groups in a molecule and two or more aromatic ring structures directly bonded by single bond to principal chain. | For manufacture of electronic component apparatus such as semiconductor device (all claimed). | The insulating material has excellent thermal cycling resistance and high-temperature withstand resistance, and hardly produces dielectric breakdown.
WO2007108347A1 | 2007-09-27 | Cellulose acrylate optical film useful as e.g. polarizing plate protection film comprises a polymer derived from at least a triaza-tricyclononatrienyl monomer, and a cellulose acylate having specific acyl groups | CELLULOSE ACYLATE OPTICAL FILM, METHOD FOR PRODUCING SAME, POLARIZING PLATE USING SAME, AND LIQUID CRYSTAL DISPLAY ¦ FILM OPTIQUE D'ACYLATE DE CELLULOSE, SA MÉTHODE DE PRODUCTION, PLAQUE POLARISANTE UTILISANT LEDIT FILM ET DISPOSITIF D'AFFICHAGE À CRISTAUX LIQUIDES | Konica Minolta Opto Inc.,JP ¦ KATAOKA Emiko,JP ¦ NAKAMURA Kazuaki,JP ¦ TAKEDA Akihiko,JP | KATAOKA, Emiko ¦ NAKAMURA, Kazuaki ¦ TAKEDA, Akihiko | A cellulose acrylate optical film (F1) comprises a polymer derived from at least a triaza-tricyclononatrienyl monomer (I) and a cellulose acylate having an acyl group of ≥3 carbon atoms. A cellulose acrylate optical film (F1) comprises a polymer derived from at least a triaza-tricyclononatrienyl monomer (I) and a cellulose acylate having an acyl group of ≥3 carbon atoms, where total number of carbon atoms contained in the acyl groups in one glucose unit of the cellulose acylate is larger than 6 and ≤7.5, where the total number of carbon atoms represents a sum of each product of a number of carbon atoms of each acyl group and a substitution degree of the acyl group. The substitution degree represents an average number of 3 hydroxyl groups replaced with an acyl group in one glucose unit of the cellulose acylate.R 1a substituent having a polymerizable group as a substructure;R 2 and R 3substituent;XCOO, OCO, NR 11 CO, ONR 11 , O, NR 12 R 13 , SO 2 NR 14 , NR 14 SO 2 , S or SO 2 ;R 11 -R 14H, alkyl or aryl;m0-4;n0-3.INDEPENDENT CLAIMS are included for the following:preparation of the cellulose acrylate optical film (F1) involving: (i) melting a cellulose acylate; (ii) casting the cellulose acylate melt on a cooling drum or an endless belt to form a film; (iii) peeling the film from the cooling drum or the endless belt; (iv) stretching the film; and (v) winding the film to form a roll; where (a) the cellulose acylate optical film comprises a polymer derived from at least a monomer represented by formula (I) and a cellulose acylate having an acyl group of ≥3 carbon atoms; and (b) total number of carbon atoms contained in the acyl groups in one glucose unit of the cellulose acylate is larger than 6 and ≤7.5, where the total number of carbon atoms represents a sum of each product of a number of carbon atoms of each acyl group and a substitution degree of the acyl group, where the substitution degree represents an average number of 3 hydroxyl groups replaced with an acyl group in one glucose unit of the cellulose acylate;a polarizing plate (P1) comprising the cellulose acylate optical film (F1) provided on at least one surface of a polarizer film; anda liquid crystal display comprising the polarizing plate (P1) provided at least on one surface of a liquid crystal cell. As a cellulose acrylate optical film useful in a polarizing plate and liquid crystal display (claimed). The optical film exhibits minimal unnecessary coloration, excellent color reproducibility, low variation of retardation values due to humidity, superior durability, and superior light-resistance. Preferred Compounds: A weight average molecular weight of the polymer is 1000-20000. The monomer unit represented by formula (I) present in the film an amount of 10-70 wt.% based on a weight of the polymer derived from at least the monomer (I). The polymer derived from at least a monomer of formula (I) is a copolymer derived from at least a hydrophilic monomer having an ethylenically unsaturated group and a monomer of formula (I). In the compound (I), the compound is represented by the compound substituted by -XR 1 at 3-position of the triaza-tricyclic unit. | Disclosed is a cellulose acylate optical film characterized by mainly composed of a cellulose acylate containing at least one polymer derived from a monomer represented by a specific general formula, having an acyl group with three or more carbon atoms, and having a total number of carbon atoms in acyl groups (the sum of each product of the substitution degree of each acyl group in the cellulose acylate and the number of carbon atoms in the acyl group) of more than 6.0 but not more than 7.5. La présente invention concerne un film optique en acylate de cellulose caractérisé en ce qu'il est principalement composé d'un acylate de cellulose contenant au moins un polymère dérivé d'un monomère de formule générale spécifique, présentant un groupement acyle comportant trois atomes de carbone ou plus, et dont le nombre total d'atomes de carbone dans les groupements acyle (la somme de chaque produit du degré de substitution de chaque groupement acyle dans l'acylate de cellulose et du nombre d'atomes de carbone du groupement acyle) est supérieur à 6,0 mais inférieur ou égal à 7,5. | JP200676364A | 2006-03-20 | WO2007108347A1 ¦ TW200801097A ¦ US20070218218A1 | US20070218218A1 ¦ WO2007108347A1 ¦ TW200801097A ¦ JP2008506244X | 1. It contains at least one of polymer induced¦guided¦derived from monomer expressed with following general formula 1, It has a C3 or more acyl group, And it has as a main component a cellulose acylate which the number of acyl-group total carbons is larger than 6.0, and is 7.5 or less, The cellulose acylate optical film characterized by the above-mentioned. However, the number of acyl-group total carbons is the sum total of the product of substitution degree of each acyl group in a cellulose acylate, and carbon number of this acyl group. &lt;formula&gt; [In the Formula, R1 expresses the substituent which has a polymerizable difference in a partial structure, R2, R3 expresses a substituent, X expresses -COO-, -OCO-, -NR11CO-, -CONR11-, -O-, -NR12R13-, -SO2NR14-, -NR14SO2-, -S-, and -SO2-, R11, R12, R13, R14 expresses a hydrogen atom, an alkyl group, and an aryl group, M is an integer of 0-4, N expresses the integer of 0-3. ] 2. Weight average molecular weight of polymer induced¦guided¦derived from said monomer is 1000-20000, The cellulose acylate optical film of Claim 1 characterized by the above-mentioned. 3. It is content of 10-70 mass % of monomer unit expressed with General formula 1 in polymer induced¦guided¦derived from said monomer, The cellulose acylate optical film of Claim 1 or 2 characterized by the above-mentioned. 4. Copolymer components other than monomer expressed with General formula 1 in polymer induced¦guided¦derived from said monomer carry out at least 1 sort(s) containing of the hydrophilic ethylenic unsaturated monomer, The cellulose acylate optical film as described in any one of Claim 1-3 characterized by the above-mentioned. 5. Monomer expressed with said General formula 1 is monomer expressed with following general formula 2, The cellulose acylate optical film as described in any one of Claim 1-4 characterized by the above-mentioned. &lt;formula&gt; [In the Formula, R1 expresses the substituent which has a polymerizable difference in a partial structure, R2, R3 expresses a substituent, X expresses -COO-, -OCO-, -NRl1CO-, -CONR11-, -O-, -NR12R13-, -SO2NR14-, -NR14SO2-, -S-, and -SO2-, R11, R12, R13, R14 expresses a hydrogen atom, an alkyl group, and an aryl group, M is an integer of 0-4, N expresses the integer of 0-3. ] 6. In said General formula 1 or 2, X is -COO-, -OCO-, -NR11CO-, -CONR11-, The cellulose acylate optical film as described in any one of Claim 1-5 characterized by the above-mentioned. 7. It contains at least one of polymer induced¦guided¦derived from monomer expressed with said General formula 1, and has C3 or more acyl group, And the number of acyl-group total carbons carries out film forming of the cellulose acylate which has as a main component a cellulose acylate which is 7.5 or less larger than 6.0 by the fusion¦melting flow-spreading method, The manufacturing method of the cellulose acylate optical film characterized by the above-mentioned. 8. Cellulose acylate optical film as described in any one of Claim 1-6 is used for at least one side of polarizing film, The polarizing plate characterized by the above-mentioned. 9. Polarizing plate of Claim 8 is used for at least one side of liquid-crystal cell, The liquid crystal display characterized by the above-mentioned. | C08L000110 ¦ C08B000310 ¦ G02B000530 ¦ G02F00011335 | 2009-04-29 122 EP: PCT APPLICATION NON-ENTRY IN EUROPEAN PHASE - EP 07738292 A1 ¦ 2008-09-23 NENP NON-ENTRY INTO THE NATIONAL PHASE IN: DE ¦ 2008-08-11 ENP ENTRY INTO THE NATIONAL PHASE IN: JP 2008506244 A ¦ 2007-11-14 121 EP: THE EPO HAS BEEN INFORMED BY WIPO THAT EP WAS DESIGNATED IN THIS APPLICATION EP 07738292 A1 | A cellulose acrylate optical film (F1) comprises a polymer derived from at least a triaza-tricyclononatrienyl monomer (I) and a cellulose acylate having an acyl group of ≥3 carbon atoms. | As a cellulose acrylate optical film useful in a polarizing plate and liquid crystal display (claimed). | The optical film exhibits minimal unnecessary coloration, excellent color reproducibility, low variation of retardation values due to humidity, superior durability, and superior light-resistance.
WO2007077751A1 | 2007-07-12 | Ink composition for inkjet color filters of LCDs, contains fluorochemical surfactant having structural units derived from acrylate monomers, at preset mass ratio, and coloring agent | INK-JET INK COMPOSITION FOR COLOR FILTER, COLOR FILTER, PROCESS FOR PRODUCING THE SAME, AND LIQUID-CRYSTAL DISPLAY ¦ COMPOSITION D'ENCRE POUR JET D'ENCRE DESTINEE A UN FILTRE COLORE, FILTRE COLORE, PROCEDE PERMETTANT DE PRODUIRE CETTE COMPOSITION ET AFFICHAGE A CRISTAUX LIQUIDES | FUJIFILM Corporation,JP ¦ ITO Hideaki,JP | ITO, Hideaki | An ink composition contains a coloring agent and a fluorochemical surfactant. The fluorochemical surfactant has structural units (A,B) derived from acrylate monomers in a mass ratio of 20/80-60/40. An ink composition contains a coloring agent and a fluorochemical surfactant. The fluorochemical surfactant has structural units (A,B) derived from acrylate monomers in a mass ratio of 20/80-60/40. Unit (A) is derived from an acrylate monomer of formula: H 2 C=C(-R 1 )-COO(CH 2 ) n C m F 2m+1 , and unit (B) is derived from an acrylate monomer of formula: H 2 C=C(-R 2 )-COO(CH 2 CH(-R 3 )O) p -(CH 2 CH 2 O) q -R 4 .R 1 -R 3H or methyl;R 4H or 1-5C alkyl;m2-14;n1-18;andp,q0-18.p and q are not 0 simultaneously. In manufacture of inkjet color filters used for LCDs (all claimed) of televisions, personal computers, liquid-crystal projectors, game machines, mobile telephones, digital cameras, and car-navigation apparatuses. The ink composition efficiently forms colored regions having improved flatness around partition walls for deep-color separation. The ink composition provides color filter having excellent display quality without non-uniformity. Preferred Composition: The content of fluorochemical surfactant is 0.01-0.2 mass%, preferably 0.05-0.15 mass%. The ink composition further contains polymerizable compound and polymerization initiator. Preferred Surfactant: The fluorochemical surfactant is a ternary copolymer containing 20-60 mass%, preferably 25-60 mass%, of unit (A), and 80-40 mass%, preferably 60-40 mass%, of unit (B). | An ink composition which has suitability for general-purpose use and is effective in forming a colored region having improved flatness (in particular, flatness around partition walls for deep-color separation) through droplet impartation by the ink-jet method. The ink-jet ink composition for color filters, which is for use in forming a colored region through droplet impartation by the ink-jet method, comprises a colorant and a fluorochemical surfactant (copolymer) comprising at least one structural unit (a) derived from a monomer represented by the following general formula (a) and at least one structural unit (b) derived from a monomer represented by the following general formula (b), the proportion of the structural unit (a) to the structural unit (b), (a/b), being from 20/80 to 60/40 by mass [R<SUP>1</SUP> to R<SUP>3</SUP> each is H or methyl; R<SUP>4</SUP> is H or C<SUB>1-5</SUB> alkyl; m is 2-14; n is 1-18; and p and q each is 0-18 (provided that p=q?0)]. An ink composition which has suitability for general-purpose use and is effective in forming a colored region having improved flatness (in particular, flatness around partition walls for deep-color separation) through droplet impartation by the ink-jet method. The ink-jet ink composition for color filters, which is for use in forming a colored region through droplet impartation by the ink-jet method, comprises a colorant and a fluorochemical surfactant (copolymer) comprising at least one structural unit (a) derived from a monomer represented by the following general formula (a) and at least one structural unit (b) derived from a monomer represented by the following general formula (b), the proportion of the structural unit (a) to the structural unit (b), (a/b), being from 20/80 to 60/40 by mass [R 1 to R3 each is H or methyl; R4 is H or C1-5 alkyl; m is 2-14; n is 1-18; and p and q each is 0-18 (provided that p=q≠0)]. La présente invention concerne une composition d'encre qui convient à un usage général et forme de manière efficace une région colorée présentant une planéité accrue (en particulier, la planéité présente autour des parois de séparation destinées à la séparation des couleurs foncées) en déposant des gouttelettes à l'aide du procédé à jet d'encre. La composition d'encre pour jet d'encre destinée à des filtres colorés, qui s'utilise lors de la formation d'une région colorée en déposant des gouttelettes à l'aide du procédé à jet d'encre, renferme un colorant et un tensioactif fluorochimique (copolymère) contenant au moins une unité structurelle (a) dérivée d'un monomère représentée par la formule générale (a) suivante et au moins une unité structurelle (b) dérivée d'un monomère représentée par la formule générale (b) suivante, le rapport de l'unité structurelle (a) sur l'unité structurelle (b), (a/b), étant compris entre 20/80 et 60/40 en poids [de R<SUP>1</SUP> à R<SUP>3</SUP>, chacun correspond à H ou du méthyle ; R<SUP>4</SUP> correspond à H ou un alkyle C<SUB>1-5</SUB> ; m est compris entre 2 et 14 ; n est compris entre 1 et 18 ; et p et q sont compris chacun entre 0 et 18 (à condition que p=q?0)]. La présente invention concerne une composition d’encre qui convient à un usage général et forme de manière efficace une région colorée présentant une planéité accrue (en particulier, la planéité présente autour des parois de séparation destinées à la séparation des couleurs foncées) en déposant des gouttelettes à l’aide du procédé à jet d’encre. La composition d’encre pour jet d’encre destinée à des filtres colorés, qui s’utilise lors de la formation d’une région colorée en déposant des gouttelettes à l’aide du procédé à jet d’encre, renferme un colorant et un tensioactif fluorochimique (copolymère) contenant au moins une unité structurelle (a) dérivée d’un monomère représentée par la formule générale (a) suivante et au moins une unité structurelle (b) dérivée d’un monomère représentée par la formule générale (b) suivante, le rapport de l’unité structurelle (a) sur l’unité structurelle (b), (a/b), étant compris entre 20/80 et 60/40 en poids [de R 1 à R3, chacun correspond à H ou du méthyle ; R4 correspond à H ou un alkyle C1-5 ; m est compris entre 2 et 14 ; n est compris entre 1 et 18 ; et p et q sont compris chacun entre 0 et 18 (à condition que p=q≠0)]. | JP2005380199A | 2005-12-28 | WO2007077751A1 ¦ CN101346647A ¦ KR2008084842A | WO2007077751A1 ¦ CN101346647A ¦ KR2008084842A ¦ TW200728416A ¦ JP2007552909X | 1. It is ink composition for inkjet color filters used for formation of coloring area¦region formed by carrying out droplet assignment¦providing by the inkjet method, Comprising: The said fluorochemical surfactant has at least one of the structural unit b derived from a monomer expressed with at least one and the following general formula (b) of the structural unit a derived from a monomer expressed with the following general formula (a) including a coloring agent and a fluorochemical surfactant, Mass ratio (a/b) of said structural unit a and the structural unit b is a copolymer which is 20/80 - 60/40. The ink composition for inkjet color filters characterized by the above-mentioned. &lt;formula&gt; [In the Formula, R1, R2 and R3 respectively independently express a hydrogen atom or a methyl group. R4 expresses a hydrogen atom or a 1-5C alkyl group. M expresses the integer of 2-14, N expresses the integer of 1-18. P and q respectively independently express the integer of 0-18, P and q do not express 0 simultaneously.] 2. Content of said fluorochemical surfactant is 0.01-0.2 mass % of all mass of ink composition, The ink composition for inkjet color filters of Claim 1 characterized by the above-mentioned. 3. R1 of at least one of said structural unit a is hydrogen atom, Comprising: - CmF2m+1 is -C6F13, Comprising: N is a unit derived from the monomer which is 2, The ink composition for inkjet color filters of Claim 1 characterized by the above-mentioned. 4. R2 of at least one of said structural unit b is hydrogen atom, R3 is a methyl group, R4 is a hydrogen atom, P is 7, Q is a unit derived from the monomer which is 0, The ink composition for inkjet color filters of Claim 1 or 3 characterized by the above-mentioned. 5. R2 of at least one of said structural unit b is hydrogen atom, R3 is a hydrogen atom, R4 is a hydrogen atom, P is 0, Q is a unit derived from the monomer which is 7, The ink composition for inkjet color filters of Claim 1, 3 or 4 characterized by the above-mentioned. 6. Said fluorochemical surfactant is copolymer more than 2 element including 20-60 mass % said structural unit and 80-40 mass % said structural unit b or ternary, The ink composition for inkjet color filters of Claim 1 characterized by the above-mentioned. 7. Ratio of said structural unit is 25-60 mass %, The ratio of said structural unit b is 60-40 mass %, The ink composition for inkjet color filters of Claim 6 characterized by the above-mentioned. 8. Content of said fluorochemical surfactant is 0.05-0.15 mass % of all mass of ink composition, The ink composition for inkjet color filters of Claim 2 characterized by the above-mentioned. 9. Polymerizable compound and polymerization initiator are further included, The ink composition for inkjet color filters of Claim 1 characterized by the above-mentioned. 10. It is manufacturing method of color filter which has light-shieldable dark-color partition wall which mutually isolates each pixel which comprises pixel group of 2 colors or more which differs in hue on board¦substrate, and said pixel group, The manufacturing method of the color filter which has a process which assign¦provides the ink composition for inkjet color filters of Claim 1 to the concave part currently isolated by said dark-color partition wall by the inkjet method, and forms a coloring area¦region in it. 11. Height in board¦substrate normal line direction of said dark-color partition wall is 1.0-6.0 micrometer, The manufacturing method of the color filter of Claim 10 characterized by the above-mentioned. 12. Range of fluctuation of thickness in board¦substrate normal line direction of coloring area¦region in less than 10 micrometer is 0.5 micrometer or less at edge part to substrate surface and parallel direction of said dark-color partition wall, The manufacturing method of the color filter of Claim 10. 13. Actinic light is irradiated and cure¦hardened to at least 1-color coloring area¦region formed at the process which forms said coloring area¦region. Furthermore, it has the 1st curing¦hardening process, The manufacturing method of the color filter of Claim 10 characterized by the above-mentioned. 14. It has further 2nd curing¦hardening process that cure¦hardens with heat¦fever all about coloring area¦region of desired hue containing red (R), green (G), and blue (B) after said 1st curing¦hardening process, The manufacturing method of the color filter of Claim 13 characterized by the above-mentioned. 15. The color filter produced by the manufacturing method of the color filter of Claim 10. 16. The liquid crystal display provided with the color filter of Claim 15. | G02B000520 ¦ B41M000500 ¦ C09D001100 ¦ G02F00011335 | 2009-02-11 122 EP: PCT APPLICATION NON-ENTRY IN EUROPEAN PHASE - EP 06843003 A1 ¦ 2008-07-01 NENP NON-ENTRY INTO THE NATIONAL PHASE IN: DE ¦ 2008-06-24 WWE WIPO INFORMATION: ENTRY INTO NATIONAL PHASE + JP 2007552909 ¦ 2008-06-24 ENP ENTRY INTO THE NATIONAL PHASE IN: JP 2007552909 A ¦ 2007-10-03 121 EP: THE EPO HAS BEEN INFORMED BY WIPO THAT EP WAS DESIGNATED IN THIS APPLICATION | An ink composition contains a coloring agent and a fluorochemical surfactant. The fluorochemical surfactant has structural units (A,B) derived from acrylate monomers in a mass ratio of 20/80-60/40. | In manufacture of inkjet color filters used for LCDs (all claimed) of televisions, personal computers, liquid-crystal projectors, game machines, mobile telephones, digital cameras, and car-navigation apparatuses. | The ink composition efficiently forms colored regions having improved flatness around partition walls for deep-color separation. The ink composition provides color filter having excellent display quality without non-uniformity.
WO2007037517A9 | 2007-05-31 | - | CYCLIC OLEFIN RESIN FILM, POLARIZING PLATE, AND LIQUID CRYSTAL DISPLAY ¦ FILM DE RÉSINE OLÉFINIQUE CYCLIQUE, PLAQUE POLARISANTE ET DISPOSITIF D'AFFICHAGE À CRISTAUX LIQUIDES ¦ FILM DE RÉSINE OLÉFINIQUE CYCLIQUE, PLAQUE POLARISANTE ET DISPOSITIF D’AFFICHAGE À CRISTAUX LIQUIDES | FUJIFILM Corporation,JP ¦ SUZUKI Masaya | SUZUKI, Masaya | - | A cyclic olefin resin film having a water vapor transmission rate of 200 to 400 g/m<SUP>2</SUP>/24 hrs at 40°C and 90% RH and containing 0.03% to 1.0% by weight of particles having an in-film average particle size of 3.0 µm or smaller. The film shows good adhesion to a polarizer, exhibits favorable moisture permeability helping reduce deterioration of a polarizing plate, and hardly varies in optical characteristics with changes in ambient temperature and humidity. The film provides an excellent polarizing plate and liquid crystal display. A cyclic olefin resin film having a water vapor transmission rate of 200 to 400 g/m 2/24 hrs at 40°C and 90% RH and containing 0.03% to 1.0% by weight of particles having an in-film average particle size of 3.0 µm or smaller. The film shows good adhesion to a polarizer, exhibits favorable moisture permeability helping reduce deterioration of a polarizing plate, and hardly varies in optical characteristics with changes in ambient temperature and humidity. The film provides an excellent polarizing plate and liquid crystal display. Cette invention concerne un film de résine oléfinique cyclique possédant un rapport de transmission de vapeur d'eau compris entre 200 et 400 g/m<SUP>2</SUP>/24 heures à 40 °C et 90 % d'humidité relative, et contenant entre 0,03 et 1,0 % en masse de particules ayant une taille de particule moyenne en film inférieure ou égale à 3,0 µm. Le film présente de bonnes propriétés d'adhésion à un polariseur, de perméabilité à l'humidité (ce qui permet de réduire la détérioration d'une plaque polarisante) et de stabilité des caractéristiques optiques en cas de variation de la température et de l'humidité ambiantes. Le film fournit une excellente plaque polarisante pour un dispositif d'affichage à cristaux liquides. Cette invention concerne un film de résine oléfinique cyclique possédant un rapport de transmission de vapeur d’eau compris entre 200 et 400 g/m 2/24 heures à 40 °C et 90 % d’humidité relative, et contenant entre 0,03 et 1,0 % en masse de particules ayant une taille de particule moyenne en film inférieure ou égale à 3,0 µm. Le film présente de bonnes propriétés d’adhésion à un polariseur, de perméabilité à l’humidité (ce qui permet de réduire la détérioration d’une plaque polarisante) et de stabilité des caractéristiques optiques en cas de variation de la température et de l’humidité ambiantes. Le film fournit une excellente plaque polarisante pour un dispositif d’affichage à cristaux liquides. | JP2005288704A | 2005-09-30 | WO2007037517A9 ¦ JP2007099824A ¦ KR2008047502A ¦ US20090040451A1 ¦ WO2007037517A1 | - | C L A I M S1 A cyclic olefin resin film comprising a cyclic olefin resin and 0 03% to 1 0% by weight of particles and having a water vapor transmission rate of 200 to 400 g/m2/24 hrs at 40°C and 90% RH, the particles having an average particle size of 3 0 μm or smaller in the film 2 The cyclic olefin resin film according to claim 1 , wherein the cyclic olefin resin comprises at least one cyclic olefin resin selected from the group consisting of (A- I) an addition copolymer comprising at least one repeating unit represented by formula (I) ( D wherein X1 and Y1 each represent a hydrogen atom, a hydrocarbon group having 1 to 10 carbon atoms, a halogen atom, a halogen-substituted hydrocarbon group having 1 to 10 carbon atoms, -(CH2)nCOORn, -(CH2)nOCOR12, -(CH2)nNCO, -(CH2)nNO2, -(CH2)nCN, -(CH2)nCONR13R14, -(CH2)nNR13R14, -(CH2)nOZ or -(CH2)nW, or X1 and Y1 are taken together to form (-CO)2O or (-CO)2NR15, R11, R12, R13, R14, and R15 each represent a hydrogen atom or a hydrocarbon group having 1 to 20 carbon atoms, Z represents a hydrocarbon group or a halogen-substituted hydrocarbon group, W represents SiR16pD3-p, R16 represents a hydrocarbon group having 1 to 10 carbon atoms, D represents a halogen atom, -OCOR16 or -OR16, p represents an integer of 0 to 3 , and n represents an integer of 0 to 10, and at least one repeating unit represented by formula (II) (π) wherein m represents an integer of 0 to 4, R3 and R4 each represent a hydrogen atom or a hydrocarbon group having 1 to 10 carbon atoms, X2 and Y2 each represent a hydrogen atom, a hydrocarbon group having 1 to 10 carbon atoms, a halogen atom, a halogen-substituted hydrocarbon group having 1 to 10 carbon atoms, -(CH2)nCOORn, -(CH2)nOCOR12, -(CH2)nNCO, -(CH2)nNO2, -(CH2)nCN, -(CH2)nCONR13R14, -(CHz)nNR13R14, -(CH2)nOZ or -(CH2)nW, or X2 and Y2 are taken together to form (-CO)2O or (-CO)2NR15, and R11, R12, R13, R14, R15, Z, W, and n are each as defined above, (A-2) an addition homopolymer or copolymer comprising at least one repeating unit represented by formula (II), and (A-3) a ring opening polymerization polymer or copolymer comprising at least one repeating unit represented by formula (III) (HI) wherein m represents an integer of 0 to 4; R5 and R6 each represent a hydrogen atom or a hydrocarbon group having 1 to 10 carbon atoms, X3 and Y3 each represent a hydrogen atom, a hydrocarbon group having 1 to 10 carbon atoms, a halogen atom, a halogen-substituted hydrocarbon group having 1 to 10 carbon atoms, -(CH2)nCOORπ, -(CH2)nOCOR12, -(CH2)nNCO, -(CH2)nNO2, -(CH2)nCN, -(CH2)nCONR13R14, -(CH2)nNR13R14, -(CH2)nOZ or -(CH2)nW, or X3 and Y3 are taken together to form (-CO)2O or (-CO)2NR15, and R11, R12, R13, R14, R15, Z, W, and n are each as defined above 3 The cyclic olefin resin film according to claim 1 , wherein the particles are silicon dioxide particles or silicone particles4 A process for producing the cyclic olefin resin film of claim 1 , comprising the steps of casting a dope comprising a cyclic olefin resin and fine particles on a support, peeling the cast film from the support, and drying the cast film 5 The process according to claim 4, further comprising the step of stretching the cast film peeled off the support6 A polarizing plate comprising a polarizer and a protective film on both sides of the polarizer, at least one of the protective film on one side and the protective film on the other side of the polarizer is the cyclic olefin resin film of claim 17 A liquid crystal display comprising at least one polarizing plate, the at least one polarizing plate being the polarizing plate of claim 6 8 The liquid crystal display according to claim 7, which is a VA mode liquid crystal display | C08J000518 ¦ C08K000336 ¦ C08L004500 ¦ C08L006500 ¦ G02B000530 ¦ G02F00011335 ¦ G02F000113363 | 2008-11-05 122 EP: PCT APPLICATION NON-ENTRY IN EUROPEAN PHASE - EP 06811256 A1 ¦ 2008-04-01 NENP NON-ENTRY INTO THE NATIONAL PHASE IN: DE ¦ 2007-08-30 WWE WIPO INFORMATION: ENTRY INTO NATIONAL PHASE + US 11817451 ¦ 2007-07-11 121 EP: THE EPO HAS BEEN INFORMED BY WIPO THAT EP WAS DESIGNATED IN THIS APPLICATION | - | - | -
WO2007026949A1 | 2007-03-08 | Emulsion type resin composition for coating material to apply film devoid of volatile organic compound and with specific Koenig hardness on e.g. building, has water-dispersible polymer with specific glass transition temperature | EMULSION TYPE RESIN COMPOSITION ¦ COMPOSITION DE RÉSINE DE TYPE ÉMULSION | NIPPON SHOKUBAI CO. LTD.,JP | SHIRAISHI, Tsugunori ¦ NAKAMOTO, Keiichi ¦ NAKAO, Kanji | An emulsion type resin composition (c1) comprises a water-dispersible polymer (A) having a glass transition temperature of 50 - 150°C, and a weight average molecular weight of 5000 - 50000. The composition (c1) has the minimum film forming temperature of ≤ 0°C; and does not substantially contain volatile organic compound. The Koenig hardness of a film obtained by drying the composition (c1) at 23°C for 24 hours is ≥ five cycles; and the water absorption rate is less than 20 mass.%. INDEPENDENT CLAIMS are included for the following:a coating material (m1) comprising the emulsion type resin composition (c1);a coating film obtained from the coating material (m1);manufacturing an emulsion type resin composition that comprises the water-dispersible polymer (A) and a water-dispersible polymer (B) having a glass transition temperature of -40 to 0°C; and a neutralizing agent, in a multistage emulsion polymerization, involving: polymerizing a raw material monomer of the water-dispersible polymer (A) in the first stage in a reaction vessel, subsequently polymerizing a raw material monomer of the water-dispersible polymer (B) in the second stage in the same reaction vessel and adding 0 - 50 mass.% neutralizing agent of 100 mass.% of the neutralizing agent corresponding, to 0.5 - 1.5 equivalent amount with respect to 1 equivalent amount of the amount of the carboxyl groups contained in the water dispersible polymer (A) and the water-dispersible polymer (B) to the reaction vessel as a shot after the polymerization in the first stage, and dropping 50 - 100% by mass of the remaining neutralizing agent into the reaction vessel during the polymerization of the raw material monomer in the second stage. For coating material to apply film coating (claimed) on the exterior and interior of buildings and plants. Film formation can be attained at low temperature, and the coating film has excellent physical properties such as hardness, contamination and water resistance, and weatherability. The composition (c1) has the minimum film forming temperature of ≤ 0°C; and does not substantially contain volatile organic compound. The Koenig hardness of a film obtained by drying the composition (c1) at 23°C for 24 hours is ≥ five cycles; and the water absorption rate is less than 20 mass.%. Preferred Components: The acid value of the water dispersible polymer (A) is 20 - 70. Preferred Composition: The composition (c1) further comprises a water dispersible polymer (B) having a glass transition temperature of -40 to 0°C; and a water dispersible polymer (C) having a weight average molecular weight of more than 50000. The composition comprises (mass.%): water dispersible polymer (A) (10 - 50), and water dispersible polymer (B) (50 - 90) when the total of the water dispersible polymers (A) and (B) is 100 mass.%; or a water dispersible polymer (A) (10 - 50), water dispersible polymer (B) (20 - 85), and water-dispersible polymer (C) (5 - 30) when the total of the water-dispersible polymers (A), (B) and (C) is 100 mass.%. | An object of the present invention is to provide an emulsion type resin composition by the use of which film formation may be attained at a low temperature, and in addition, the coating film having excellent physical properties such as hardness, contamination resistance, water resistance, and weatherability can be formed. The emulsion type resin composition having the minimum film forming temperature of 0°C or lower, containing substantially no volatile organic compound, a Koenig hardness of a film obtained by drying the emulsion type resin composition at 23°C for 24 hours is five cycles or more, and the water absorption rate thereof is 20% by mass or less. La présente invention a pour objet une composition de résine de type émulsion qui peut être utilisée pour former un film à basse température, le film de revêtement présentant de plus des propriétés physiques excellentes telles que la dureté, la résistance à la contamination, la résistance à l'eau et la résistance aux intempéries. La composition de résine de type émulsion possède une température minimale de formation de film inférieure ou égale à 0 °C et elle ne contient pratiquement pas de composés organiques volatiles. La dureté pendulaire selon Koenig d'un film obtenu par le séchage de la composition de résine de type émulsion à 23 °C pendant 24 heures est d'au moins cinq cycles et le taux d'absorption d'eau dudit film est inférieur ou égal à 20 % en masse. | JP2005255111A | 2005-09-02 | WO2007026949A1 ¦ JP05554495B2 ¦ JP2009507082A | WO2007026949A1 ¦ JP2009507082A ¦ JP05554495B2 | CLAIMS 1. An emulsion type resin composition having the minimum film forming temperature of O0C or lower and containing substantially no volatiL organic compound, wherein a Koenig hardness of a film obtained by drying the emulsion type resin composition at 230C for 24 hours is five cycles or more, and the water absorption rate thereof is less than 20% by mass. 2. An emulsion type resin composition comprising a water- dispersible polymer (A) having a glass transition temperature of 50 tc 15O0C and a weight average molecular weight of 5,000 to 50,000. ■ 3. The emulsion type resin composition according to claim 2, wherein an acid value of the waterdispersible polymer (A) is 20 to 70.' 4. The emulsion type resin composition according to claim 2 or 3; further comprising a waterdispersible polymer (B) having a glass transitior temperature of "40 to O0C. 5. The emulsion type resin composition according to claim 4, wherein the waterdispersible polymer (A) is 10 to 50% by mass, and the i waterdispersϊble polymer (B) is 90 to 50% by mass, when the total of the waterdispersible polymer (A) and the waterdispersible polymer (B) is 100% by mass. 6. The emulsion type resin composition according to claim 4, furthei comprising a waterdispersible polymer (C) having a weight average molecular weight of more than 50,000, wherein the water- dispersible polymer (A) is 10 to 50% by mass, the waterdispersible polymer (B) is 85 to 20% by mass, and the water- dispersible polymer (C) is 5 to 30% by mass, when the total of the water-dispersible polymer (A), the water-dispersible polymer (B), and the water-dispersible polymer (C) is 100% by mass. 7. A coating material comprising the emulsion type resin composition according to any one of claims 1 to 6. 8. A coating film being obtained from the coating material according to claim 7. 9. A method for manufacturing an emulsion type resin composition which comprises a water-dispersible polymer (A) having a glass transition temperature of 50 to 15O0C, a weight average molecular weight of 5,000 to 50,000, and an acid value of 20 to 70, a water-dispersible polymer (B) having a glass transition temperature of -4O0C to O0C, and a neutralizing agent; in a multistage emulsion polymerization comprising: polymerizing a raw material monomer of the water-dispersible polymer (A) in the first stage in a reaction vessel, subsequently polymerizing a raw material monomer of the i ' ' water-dispersible polymer (B) in the second stage in the same reaction vesse and adding 0 to 50% by mass of the neutralizing agent of 100% by mass of the neutralizing agent corresponding, to 0.5 to 1.5 equivalent amoum with respect to 1 equivalent amount of the amount of the carboxyl groups contained in the waterdispersible polymer (A) and the water-dispersible polymer (B) to the reaction vessel as a shot after the polymerization in the first stage, and dropping 50 to 100% by mass of the remaining neutralizing agent into the reaction vessel during the polymerization of the raw material ' ' monomer in the second stage. | C08L003304 ¦ C08F000244 ¦ C08L010112 ¦ C09D000502 ¦ C09D020100 | 2008-10-15 122 EP: PCT APPLICATION NON-ENTRY IN EUROPEAN PHASE - EP 06797565 A1 ¦ 2008-03-04 NENP NON-ENTRY INTO THE NATIONAL PHASE IN: DE ¦ 2008-01-15 WWE WIPO INFORMATION: ENTRY INTO NATIONAL PHASE + JP 2008502170 ¦ 2008-01-15 ENP ENTRY INTO THE NATIONAL PHASE IN: JP 2008502170 A ¦ 2007-06-27 121 EP: THE EPO HAS BEEN INFORMED BY WIPO THAT EP WAS DESIGNATED IN THIS APPLICATION | An emulsion type resin composition (c1) comprises a water-dispersible polymer (A) having a glass transition temperature of 50 - 150°C, and a weight average molecular weight of 5000 - 50000. The composition (c1) has the minimum film forming temperature of ≤ 0°C; and does not substantially contain volatile organic compound. The Koenig hardness of a film obtained by drying the composition (c1) at 23°C for 24 hours is ≥ five cycles; and the water absorption rate is less than 20 mass.%. | For coating material to apply film coating (claimed) on the exterior and interior of buildings and plants. | Film formation can be attained at low temperature, and the coating film has excellent physical properties such as hardness, contamination and water resistance, and weatherability. The composition (c1) has the minimum film forming temperature of ≤ 0°C; and does not substantially contain volatile organic compound. The Koenig hardness of a film obtained by drying the composition (c1) at 23°C for 24 hours is ≥ five cycles; and the water absorption rate is less than 20 mass.%.
WO2006126680A1 | 2006-11-30 | Aqueous resin composition for weather resistance improver, contains copolymer obtained by emulsion-polymerizing unsaturated monomer mixture comprising specific ethylenically unsaturated monomers | AQUEOUS RESIN COMPOSITION, WEATHER RESISTANCE IMPROVER FOR AQUEOUS COATING MATERIAL USING SAME, WEATHER RESISTANCE IMPROVER FOR THERMOPLASTIC RESIN, AND WEATHER RESISTANCE IMPROVER FOR SOLVENT BORNE COATING MATERIAL ¦ COMPOSITION AQUEUSE DE RÉSINE, AGENT AMÉLIORANT LA RÉSISTANCE AUX INTEMPÉRIES POUR UNE MATIÈRE AQUEUSE DE REVÊTEMENT UTILISANT CELLE-CI, AGENT AMÉLIORANT LA RÉSISTANCE AUX INTEMPÉRIES POUR UNE RÉSINE THERMOPLASTIQUE ET AGENT AMÉLIORANT LA RÉS | MITSUBISHI RAYON CO. LTD.,JP | MUKUDA, Takahiro ¦ KIURA, Masaaki ¦ TANAKA, Motomi | An aqueous resin composition contains a copolymer (A). The copolymer (A) is obtained by emulsion-polymerizing an unsaturated monomer mixture (in mass parts) (100), in the presence of emulsifying agent (0.1-10). The unsaturated monomer mixture comprises pypridyl group-containing ethylenically unsaturated monomer (a) (I) (0.5-50), and ethylenically unsaturated monomer (b) (II), (III) or (IV) (50-99.5), which does not contain an ethylenically unsaturated monomer having functional group in a molecule. An aqueous resin composition contains a copolymer (A). The copolymer (A) is obtained by emulsion-polymerizing an unsaturated monomer mixture (in mass parts) (100), in the presence of emulsifying agent (0.1-10). The unsaturated monomer comprises pypridyl group-containing ethylenically unsaturated monomer (a) (0.5-50) of formula (I), and ethylenically unsaturated monomer (b) (50-99.5) of formula (II): -COOH, of formula (III): -SO 3 H or of formula (IV): -PO 3 H, which does not contain an ethylenically unsaturated monomer having functional group in a molecule.R 1H or 1-2C alkyl;Xoxygen or imino;YH, 1-20C alkyl or alkoxyl;andZH or cyano.INDEPENDENT CLAIMS are included for the following:weather resistance improver containing the aqueous resin composition;water paint containing weather resistance improver (1-50 mass%) and another aqueous resin (50-99 mass%);resin composition obtained by collecting solid content from the aqueous resin composition;thermoplastic resin composition containing the weather resistance improver; andsolvent-type coating material. For weather resistance improver used for water paint, thermoplastic resin composition and solvent-type coating material (all claimed), for surface finish material of cement mortar, slate board, plaster board, extrusion-molded board, foamable concrete, metal, glass, porcelain tile, asphalt, timber, rubber material, plastic and calcium silicate base material. The aqueous resin composition provides coating material with excellent long-term weather resistance and water resistance and favorable molecular weight. Preferred Component: The emulsifying agent is reactive emulsifying agent having unsaturated double bond which is radical polymerized. The reactive emulsifying agent is reactive anion emulsifying agent having unsaturated double bond which is radical polymerized.Preferred Component: The copolymer (A) has weight average molecular weight of 5000-300000, and is a copolymer obtained by emulsion-polymerizing unsaturated monomer mixture (100 mass parts) in the presence of chain transfer agent (0.1-10 mass parts). Preferred Properties: The minimum film forming temperature of the aqueous resin composition is 70°C or less. The solid content of the aqueous resin composition is 30-70 mass%. | Disclosed is an aqueous resin composition containing a copolymer (A) which is obtained by emulsion-polymerizing an unsaturated monomer composed of 0.5-50 parts by mass of a specific ethylenically unsaturated monomer (a) having a piperidyl group and 50-99.5 parts by mass of an ethylenically unsaturated monomer (b), which does not substantially include an ethylenically unsaturated monomer having a specific functional group in a molecule, (with the total of the components (a) and (b) being 100 parts by mass) in the coexistence of 0.1-10 parts by mass of an emulsifying agent. Also disclosed are a weather resistance improver for aqueous coating materials, weather resistance improver for thermoplastic resins and weather resistance improver for solvent borne coating materials respectively using such an aqueous resin composition. L'invention concerne une composition aqueuse de résine contenant un copolymère (A) lequel est obtenu par polymérisation en émulsion d'un monomère insaturé composé de 0,5-50 parties en poids d'un monomère à insaturation éthylénique spécifique (a) ayant un groupe pipéridyle et de 50-99,5 parties en poids d'un monomère à insaturation éthylénique (b), lequel ne comprend pratiquement pas de monomère à insaturation éthylénique ayant un groupe fonctionnel spécifique dans sa molécule (le total des composants (a) et (b) étant de 100 parties en poids) en présence de 0,1-10 parties en poids d'un agent émulsifiant. L'invention concerne également un agent améliorant la résistance aux intempéries pour des matières aqueuses de revêtement, un agent améliorant la résistance aux intempéries pour des résines thermoplastiques et un agent améliorant la résistance aux intempéries pour des matières de revêtement à base de solvant utilisant chacun une telle composition aqueuse de résine. L’invention concerne une composition aqueuse de résine contenant un copolymère (A) lequel est obtenu par polymérisation en émulsion d'un monomère insaturé composé de 0,5-50 parties en poids d'un monomère à insaturation éthylénique spécifique (a) ayant un groupe pipéridyle et de 50-99,5 parties en poids d'un monomère à insaturation éthylénique (b), lequel ne comprend pratiquement pas de monomère à insaturation éthylénique ayant un groupe fonctionnel spécifique dans sa molécule (le total des composants (a) et (b) étant de 100 parties en poids) en présence de 0,1-10 parties en poids d'un agent émulsifiant. L’ invention concerne également un agent améliorant la résistance aux intempéries pour des matières aqueuses de revêtement, un agent améliorant la résistance aux intempéries pour des résines thermoplastiques et un agent améliorant la résistance aux intempéries pour des matières de revêtement à base de solvant utilisant chacun une telle composition aqueuse de résine. | JP2005154109A ¦ JP2005214830A ¦ JP2005357925A ¦ JP200654806A ¦ JP200661447A ¦ JP200661496A | 2005-05-26 ¦ 2005-07-25 ¦ 2005-12-12 ¦ 2006-03-01 ¦ 2006-03-07 ¦ 2006-03-07 | WO2006126680A1 ¦ CN101223232A ¦ CN101223232B ¦ DE602006017380D1 ¦ EP1911808A1 ¦ EP1911808A4 ¦ EP1911808B1 ¦ JP04604048B2 ¦ KR2008026116A ¦ US20090105419A1 ¦ US7935772B2 | WO2006126680A1 ¦ EP1911808A1 ¦ CN101223232A ¦ IN200704690P2 ¦ KR2008026116A ¦ JP2006545839X ¦ US20090105419A1 ¦ EP1911808B1 ¦ DE602006017380D1 ¦ JP04604048B2 ¦ US7935772B2 ¦ CN101223232B ¦ IN250183B | 1. The aqueous-resin composition containing the copolymer (A) obtained by emulsion-polymerizing the unsaturated monomer which consists of ethylenically-unsaturated-monomer (a)0.5-50 mass part, and 50 to 99.5 mass part of ethylenically-unsaturated-monomer (b)[However, the sum total of component (a), (b) is 100 mass part.] which does not contain substantially the ethylenically unsaturated monomer which has a functional group expressed with following-formula (II) and (III) or (IV) in a molecule¦numerator which has a piperidyl group in the molecule¦numerator expressed with the following general formula (I) by the copresence of 0.1 to 10 mass part of emulsifiers. &lt;formula&gt; (R1 is a hydrogen atom or a C1-C2 alkyl group, X is an oxygen atom or an imino group, Y is a hydrogen atom, a C1-C20 alkyl group, or an alkoxyl group, Z shows a hydrogen atom or a cyano group.) -COOH(II) -SO3H(III) -PO3H(IV) 2. Unsaturated monomer is unsaturated monomer which consists of ethylenically-unsaturated-monomer (a)6-50 mass part and 50 to 94 mass part of ethylenically-unsaturated-monomer (b), The aqueous-resin composition of Claim 1 characterized by the above-mentioned. 3. Emulsifier is reactive emulsifier which has unsaturated double bond which can be radical polymerized in molecule¦numerator, The aqueous-resin composition of Claim 1 characterized by the above-mentioned. 4. Reactive emulsifier is reactive anion emulsifier which has unsaturated double bond which can be radical polymerized in molecule¦numerator, The aqueous-resin composition of Claim 3 characterized by the above-mentioned. 5. Weight average molecular weight of copolymer (A) is 5,000-300,000, The aqueous-resin composition of Claim 1 characterized by the above-mentioned. 6. Copolymer (A) is copolymer obtained by emulsion-polymerizing 100 mass part of unsaturated monomer mixtures in the presence of 0.1 to 10 mass part of chain transfer agents, The aqueous-resin composition of Claim 1 characterized by the above-mentioned. 7. Minimum film forming temperature (MFT) is 70 degrees C or less, The aqueous-resin composition of Claim 1 characterized by the above-mentioned. 8. It is content of 30 to 70 mass % of solid content, The aqueous-resin composition of Claim 1 characterized by the above-mentioned. 9. The weatherproof improvement material for water paints which consists of an aqueous-resin composition of any one of Claims 1-8. 10. The water paint which consists of 1 to 50 mass % of weatherproof improvement materials for water paints of Claim 9, and 50 to 99 mass % of another aqueous resins. 11. The water paint which consists of an aqueous-resin composition of any one of Claims 1-8. 12. The resin composition obtained by collect¦recovering solid content in the aqueous-resin composition of any one of Claims 1-8. 13. The weatherproof improvement material for thermoplastic resins which consists of a resin composition of Claim 12. 14. The thermoplastic-resin composition containing the weatherproof improvement material for thermoplastic resins of Claim 13. 15. The weatherproof improvement material for solvent-type coating materials which consists of a resin composition of Claim 12. 16. The solvent-type coating material containing the weatherproof improvement material for solvent-type coating materials of Claim 15. | C08L003314 ¦ C09D000502 ¦ C09D000712 ¦ C09D013314 | 2008-01-09 WWE WIPO INFORMATION: ENTRY INTO NATIONAL PHASE + US 11915485 ¦ 2007-12-26 NENP NON-ENTRY INTO THE NATIONAL PHASE IN: RU ¦ 2007-11-27 NENP NON-ENTRY INTO THE NATIONAL PHASE IN: DE ¦ 2007-02-28 121 EP: THE EPO HAS BEEN INFORMED BY WIPO THAT EP WAS DESIGNATED IN THIS APPLICATION ¦ 2006-11-21 WWE WIPO INFORMATION: ENTRY INTO NATIONAL PHASE + JP 2006545839 | An aqueous resin composition contains a copolymer (A). The copolymer (A) is obtained by emulsion-polymerizing an unsaturated monomer mixture (in mass parts) (100), in the presence of emulsifying agent (0.1-10). The unsaturated monomer mixture comprises pypridyl group-containing ethylenically unsaturated monomer (a) (I) (0.5-50), and ethylenically unsaturated monomer (b) (II), (III) or (IV) (50-99.5), which does not contain an ethylenically unsaturated monomer having functional group in a molecule. | For weather resistance improver used for water paint, thermoplastic resin composition and solvent-type coating material (all claimed), for surface finish material of cement mortar, slate board, plaster board, extrusion-molded board, foamable concrete, metal, glass, porcelain tile, asphalt, timber, rubber material, plastic and calcium silicate base material. | The aqueous resin composition provides coating material with excellent long-term weather resistance and water resistance and favorable molecular weight.
WO2006080347A1 | 2006-08-03 | Polymerizable composition for forming intermediate film, comprises (meth)acrylic monomer, cupric ions, and alkyl phosphoric acid ester having preset amount of specific alkyl phosphoric acid monoester and alkyl phosphoric acid diester | POLYMERIZABLE COMPOSITION, POLYMER, SHEETED MOLDING, LAMINATE AND PROCESS FOR PRODUCING THE SAME ¦ COMPOSITION POLYMERISABLE, POLYMERE, MOULAGE EN FEUILLE, STRATIFIE ET PROCEDE DE PRODUCTION DE CEUX-CI | KUREHA CORPORATION,JP | HAYASHI, Naoki ¦ UEDA, Rumi ¦ UJIIE, Tomomi ¦ KOBAYASHI, Yutaka ¦ KATONO, Hiroki ¦ FUKUSHIMA, Yuichi | A polymerizable composition comprises a (meth)acrylic monomer, cupric ions and alkyl phosphoric acid ester. The alkyl phosphoric acid ester contains specific alkyl phosphoric acid monoester (1a) and alkyl phosphoric acid diester (1b), in a molar ratio of 20/80-80/20. A polymerizable composition comprises a (meth)acrylic monomer, cupric ions and alkyl phosphoric acid ester. The alkyl phosphoric acid ester contains alkyl phosphoric acid monoester of formula (1a): (HO)2-P(O)-OR1 and alkyl phosphoric acid diester of formula (1b): HO-P(O)-(OR1)2, in a molar ratio of 20/80-80/20.R1alkyl group.INDEPENDENT CLAIMS are included for the following:polymer formed by polymerizing above polymerizable composition;sheet-type molded product which contains the polymer;intermediate film (2) having the polymer, arranged between pair of transparent substrates (1);laminate formed by arranging the intermediate film between pair of substrates; andmanufacture of laminate, which involves injecting above polymerizable composition between pair of transparent substrate arranged at predetermined intervals and polymerizing the polymerizable composition. For polymer used for sheet type molded product and intermediate film for manufacture of laminate (all claimed) used for motor vehicles, building materials, showcase, road sign, roof material and aircrafts. The intermediate film formed using the polymerizable composition has excellent transparency. Preferred Composition: The (meth)acrylic monomer contains 50-100 mass% of compound of formula (2): H2C=C(R21)-C(O)-OR22.R21hydrogen atom or methyl;andR224-12C alkyl.The polymerizable composition further contains a polymerizable phosphoric acid ester having monoester and/or diester of phosphoric acid ester having polymerizable functional group. The polymerizable phosphoric acid ester does not contain aromatic ring, and has ethylenically unsaturated group as polymerizable functional group. The figure shows cross-section of a laminated glass.1Transparent substrate2Intermediate film10Laminated glass | A polymerizable composition from which an intermediate film with excellent transparency can be easily obtained. There is provided a polymerizable composition comprising a (meth)acrylic monomer, cupric ions and an alkyl phosphoric acid ester. The alkyl phosphoric acid ester contains an alkyl phosphoric acid monoester and an alkyl phosphoric acid diester. The molar ratio of alkyl phosphoric acid monoester/alkyl phosphoric acid diester is in the range of 20/80 to 80/20. L'invention concerne une composition polymérisable à partir de laquelle on peut facilement obtenir un film intermédiaire d'une excellente transparence. Il est décrit une composition polymérisable comprenant un monomère (méth)acrylique, des ions cupriques et un ester d'alkyle d'acide phosphorique. L'ester d'alkyle d'acide phosphorique contient un monoester d'alkyle d'acide phosphorique et un diester d'alkyle d'acide phosphorique. Le rapport molaire du monoester d'alkyle d'acide phosphorique sur le diester d'acide phosphorique est dans la gamme de 20/80 à 80/20. L’invention concerne une composition polymérisable à partir de laquelle on peut facilement obtenir un film intermédiaire d’une excellente transparence. Il est décrit une composition polymérisable comprenant un monomère (méth)acrylique, des ions cupriques et un ester d’alkyle d’acide phosphorique. L'ester d’alkyle d'acide phosphorique contient un monoester d’alkyle d'acide phosphorique et un diester d’alkyle d'acide phosphorique. Le rapport molaire du monoester d’alkyle d'acide phosphorique sur le diester d'acide phosphorique est dans la gamme de 20/80 à 80/20. | JP200522145A ¦ JP2005294199A | 2005-01-28 ¦ 2005-10-06 | WO2006080347A1 | WO2006080347A1 ¦ JP2007500543X | 1. A (meth)acrylic-type monomer, a bivalent copper ion, and an alkyl phosphoric acid ester are contained, The said alkyl phosphoric acid ester contains the alkyl phosphoric acid monoester expressed with the following general formula (1a), and the alkyl phosphoric acid diester expressed with the following general formula (1b), The molar ratio of said alkyl phosphoric acid monoester / above-mentioned alkyl phosphoric acid diester is 20/80-80/20, The polymeric composition characterized by the above-mentioned. &lt;formula&gt; [In the Formula R1 shows an alkyl group each independently. ] 2. Said R1 is C4-C16 alkyl group each independently, The polymeric composition of Claim 1 characterized by the above-mentioned. 3. Said (meth)acrylic-type monomer is containing 50 to 100 mass % of compounds expressed with following General formula (2), The polymeric composition of Claim 1 or 2 characterized by the above-mentioned. &lt;formula&gt; [In the Formula, R21 shows a hydrogen atom or a methyl group, R22 shows a C4-C12 alkyl group.] 4. Further including the polymerizable phosphoric acid ester which consists of the monoester body and/or diester body of a phosphoric acid ester which have a polymerizable functional group. The polymeric composition as described in any one of Claim 1-3 characterized by the above-mentioned. 5. Said polymerizable phosphoric acid ester does not have aromatic ring, The polymeric composition of Claim 4 characterized by the above-mentioned. 6. Said polymerizable phosphoric acid ester has ethylenically unsaturated group as said polymerizable functional group, The polymeric composition of Claim 4 or 5 characterized by the above-mentioned. 7. The polymeric composition as described in any one of Claim 1-6 was superposed¦polymerized and obtained. The polymer characterized by the above-mentioned. 8. Consisting of a polymer of Claim 7, The sheet type molding characterized by the above-mentioned. 9. It is intermediate film arranged between a pair of transparent board¦substrates, Comprising: It consists of a polymer of Claim 7, The intermediate film characterized by the above-mentioned. 10. A pair of transparent board¦substrate, The intermediate film which consists of a polymer of Claim 7 arranged between said transparent board¦substrates, These are provided, The laminated¦stacked body characterized by the above-mentioned. 11. Process which arranges a pair of transparent board¦substrate at predetermined intervals, The process which inject¦pours the polymeric composition as described in any one of Claim 1-6 between a pair of said transparent board¦substrates, The process which superposes¦polymerizes said polymeric composition, The manufacturing method of the laminated¦stacked body which has these. | C08F000244 ¦ C08F002000 | 2008-02-20 WWW WIPO INFORMATION: WITHDRAWN IN NATIONAL OFFICE - EP 6712335 ¦ 2008-02-20 122 EP: PCT APPLICATION NON-ENTRY IN EUROPEAN PHASE - EP 06712335 A1 ¦ 2007-07-25 WWE WIPO INFORMATION: ENTRY INTO NATIONAL PHASE + JP 2007500543 ¦ 2006-09-13 121 EP: THE EPO HAS BEEN INFORMED BY WIPO THAT EP WAS DESIGNATED IN THIS APPLICATION | A polymerizable composition comprises a (meth)acrylic monomer, cupric ions and alkyl phosphoric acid ester. The alkyl phosphoric acid ester contains specific alkyl phosphoric acid monoester (1a) and alkyl phosphoric acid diester (1b), in a molar ratio of 20/80-80/20. | For polymer used for sheet type molded product and intermediate film for manufacture of laminate (all claimed) used for motor vehicles, building materials, showcase, road sign, roof material and aircrafts. | The intermediate film formed using the polymerizable composition has excellent transparency.
WO2006043638A1 | 2006-04-27 | Photosensitive composition for image forming material, contains ethylenic unsaturated group containing compound, photoinitiator and alkali soluble resin | PHOTOSENSITIVE COMPOSITION, IMAGE-FORMING BASE MATERIAL, IMAGE-FORMING MATERIAL, AND IMAGE-FORMING METHOD ¦ COMPOSITION PHOTOSENSIBLE, MATÉRIAU DE BASE DE FORMATION D'IMAGE, MATÉRIAU DE FORMATION D'IMAGE, ET PROCÉDÉ DE FORMATION D'IMAGE | MITSUBISHI CHEMICAL CORPORATION,JP | URANO, Toshiyuki ¦ KAMEYAMA, Yasuhiro ¦ MIZUKAMI, Junji | A photosensitive composition contains ethylenic unsaturated group containing compound, photoinitiator and alkali soluble resin. A photosensitive composition contains ethylenic unsaturated group containing compound, photoinitiator and alkali soluble resin. Photoinitiator is of formula: X-C(=N-O-R 2 )-Y.R 22-20C alkanoyl, 3-25C alkenoyl, 3-8C cyclo alkanoyl, 7-20C benzoyl, 2-20C alkoxycarbonyl, 7-20C phenoxy carbonyl, 1-20C heteroaryl, 1-20C heteroaryloyl or 1-20C amino carbonyl group, all optionally substituted;andX,Ysubstituents.INDEPENDENT CLAIMS are included for the following:image forming material which is formed using the above mentioned photosensitive composition and has maximum peak of spectral sensitivity in the wavelength of 345-430 nm. Photoinitiator in the composition has absorption maximum in the wavelength of 340-430 nm; andimage formation which involves performing scanning exposure of image formation material by laser light with wavelength of 340-430 nm and performing image development process. For image forming material (claimed) used for forming resist pattern during manufacture of printed wiring board, liquid crystal element, plasma display, large scale integrated circuit, thin transistor, semiconductor package, color filter, photo spacer, conductor circuit in organic electroluminescent grade and electrode processing substrate, rib resist, plating resist, soldering resist and cover lay. The photosensitive composition has ageing stability, adhesion property with respect to substrate and high sensitivity in the range of ultraviolet to laser light. Preferred Layer: The photosensitive layer is formed on a temporary support film. The image forming material is laminated by photosensitive layer side on a to-be-processed substrate.Preferred Compound: Photoinitiator is preferably of formula (II).R 1H, 1-20C aryl which optionally substituted, 2-20C alkenyl or group of formula (IIa);R 2(un)substituted 2-12C alkanoyl, 4-6C alkenoyl, 7-20C benzoyl, 2-6C alkoxy carbonyl or 7-20C phenoxy carbonyl group;R 3 -R 7H, halogen, 1-12C alkyl, 3-12C alkenoyl, 1-12C alkoxy, 5-8C cycloalkyl, phenyl, benzyl, benzoyl, 2-12C alkanoyl, 2-12C alkoxy carbonyl or (un)substituted 7-20C phenoxy carbonyl group, or -OR 8 , -SR 9 , -SOR 9 , -SO 2 R 9 or -NR 10 R 11 ;R 8(un)substituted 1-12C alkyl, 2-8C alkanoyl, 3-12C alkenyl, 3-6C alkenoyl, all optionally substituted, phenyl, -(CH 2 CH 2 O) n H, or 3-20C alkyl silyl group;R 9H, 1-12C alkyl, 3-12C alkenoyl, 3-15C cycloalkyl or phenyl group, all optionally substituted;andR 10 ,R 111-12C alkyl, 2-12C alkanoyl, 3-6C alkenoyl, 3-5C alkenyl, 5-12C cycloalkyl, all optionally substituted, phenoyl, benzoyl or biphenyl group, and optionally R 10 and R 11 may combined with R 3 -R 7 to form a ring.The photosensitive composition further contains inorganic filler and color material.Preferred Resin: Alkali soluble resin is carboxyl group containing epoxy resin and/or carboxyl group containing vinyl type resin, preferably carboxyl group containing vinyl type resin which contains 10-50 wt.% of repeating unit derived from ethylenic unsaturated carboxylic acid, 15-80 wt.% of repeating unit derived from alkyl (meth)acrylate and 1-40 wt.% of repeating unit derived from styrene. | Disclosed is a photosensitive composition which is highly sensitive to laser light, particularly to laser light from ultraviolet to blue-violet, and is excellent in long-term storage stability and adhesion to a substrate. The photosensitive composition is suitably used as a solder resist or a dry film, and in particular it is suitable for direct drawing wherein laser light from ultraviolet to blue-violet is used. Also disclosed are an image-forming base material using such a photosensitive composition, an image-forming material and an image-forming method. Specifically disclosed is a photosensitive composition containing an ethylenically unsaturated group-containing compound (A), a photopolymerization initiator (B) and an alkali-soluble resin (C) which is characterized in that the photopolymerization initiator (B) contains a photopolymerization initiator having a specific structure and an average particle diameter of not less than 0.001 µm and not more than 150 µm. Disclosed is a photosensitive composition which is highly sensitive to laser light, particularly to laser light from ultraviolet to blue-violet, and is excellent in long-term storage stability and adhesion to a substrate. The photosensitive composition is suitably used as a solder resist or a dry film, and in particular it is suitable for direct drawing wherein laser light from ultraviolet to blue-violet is used. Also disclosed are an image-forming base material using such a photosensitive composition, an image-forming material and an image-forming method. Specifically disclosed is a photosensitive composition containing an ethylenically unsaturated group-containing compound (A), a photopolymerization initiator (B) and an alkali-soluble resin (C) which is characterized in that the photopolymerization initiator (B) contains a photopolymerization initiator having a specific structure and an average particle diameter of not less than 0.001 Vm and not more than 150 Vm. L'invention concerne une composition photosensible qui est extrêmement sensible à la lumière laser, en particulier à la lumière laser de l'ultraviolet au bleu violet, et excellente en matière de stabilité de stockage à long terme et d'adhérence à un substrat. La composition photosensible s'utilise convenablement comme résist de brasage ou film sec, et convient en particulier pour tirage direct utilisant la lumière laser de l'ultraviolet au bleu violet. L'invention divulgue également un matériau de base de formation d'image employant une telle composition photosensible, un matériau de formation d'image et un procédé de formation d'image. Elle porte spécifiquement sur une composition photosensible englobant un composé contenant un groupe non saturé en éthylène (A), un initiateur de photopolymérisation (B) et une résine soluble dans un alcalin (C) caractérisée en ce que l'initiateur de photopolymérisation (B) contient un initiateur de photopolymérisation ayant une structure spécifique et un diamètre particulaire moyen supérieur ou égal à 0,001 µm et ne dépassant pas 150 µm. L’invention concerne une composition photosensible qui est extrêmement sensible à la lumière laser, en particulier à la lumière laser de l’ultraviolet au bleu violet, et excellente en matière de stabilité de stockage à long terme et d’adhérence à un substrat. La composition photosensible s’utilise convenablement comme résist de brasage ou film sec, et convient en particulier pour tirage direct utilisant la lumière laser de l’ultraviolet au bleu violet. L'invention divulgue également un matériau de base de formation d’ image employant une telle composition photosensible, un matériau de formation d’image et un procédé de formation d’image. Elle porte spécifiquement sur une composition photosensible englobant un composé contenant un groupe non saturé en éthylène (A), un initiateur de photopolymérisation (B) et une résine soluble dans un alcalin (C) caractérisée en ce que l’initiateur de photopolymérisation (B) contient un initiateur de photopolymérisation ayant une structure spécifique et un diamètre particulaire moyen supérieur ou égal à 0,001 µm et ne dépassant pas 150 µm. | JP2004305938A ¦ JP2005197677A | 2004-10-20 ¦ 2005-07-06 | WO2006043638A1 ¦ CN101044433A ¦ JP2007041493A ¦ KR2007065889A | WO2006043638A1 ¦ JP2007041493A ¦ KR2007065889A ¦ CN101044433A ¦ TW200627061A | 1. (A) Ethylenic unsaturated group containing compound, (B) Photoinitiator, And (C) Alkali-soluble resin, It is a photosensitive composition containing these, Comprising: (B) Photoinitiator has structure of following general formula (I), And average particle diameter contains the photoinitiator which is 0.001-150 micrometer, The photosensitive composition characterized by the above-mentioned. &lt;formula&gt; (In the Formula, R2 each shows the C2-C20 alkanoyl-group and C3-C25 alkenoyl bases, C3-C8 cyclo alkanoyl-group, C7-C20 benzoyl group, and C2-C10 alkoxycarbonyl bases, the C7-C20 phenoxy carbonyl group, the C1-C20 heteroaryl bases, C1-C20 hetero aryloyl bases, or C1-C20 aminocarbonyl bases which may be substituted. X, Y shows respectively independently arbitrary substituents.) 2. Photoinitiator expressed with General formula (I) has absorption maximum in 340 - 430 nm wavelength range, The photosensitive composition of Claim 1. 3. It has maximum peak of spectral sensitivity in 340 - 430 nm wavelength range, The photosensitive composition of Claim 1 or 2. 4. Photoinitiator expressed with General formula (I) is compound expressed with General formula (II), The photosensitive composition in any one of Claim 1 thru¦or 3. &lt;formula&gt; (In the Formula, R1 shows a hydrogen atom, the C1-C20 alkyl group which may each be substituted, a C2-C20 alkenyl group, or following General formula (IIa). &lt;formula&gt; (In the Formula, R2',R3',R4',R5',R6' and R7' are the following, It each becomes independent of General formula (II), and is R2, R3, R4, R5, R6 and R7, and the same meaning in General formula (II).) R2 is respectively the following, The C2-C12 alkanoyl group which may be substituted, A C4-C6 alkenoyl group, C7-C20 benzoyl group, and C2-C6 alkoxycarbonyl group, a C7-C20 phenoxy carbonyl group, These are shown. R3, R4, R5, R6 and R7 are the following mutually independently, A hydrogen atom, a halogen atom, The C1-C12 alkyl-group and C3-C12 alkenoyl group, C1-C12 alkoxy-group, C5-C8 cycloalkyl-group, a phenyl group, a benzyl group, a benzoyl group, C2-C12 alkanoyl-group, and C2-C12 alkoxycarbonyl group, C7-C20 phenoxy carbonyl group which may each be substituted, Or -OR8, -SR9, -SOR9, -SO2R9 or -NR10R11, These are shown, And the at least 1 of R3, R4, R5, R6, and R7 shows -OR8, -SR9, or -NR10R11. However, R8 is the following, Hydrogen atom, The C1-C12 alkyl-group, C2-C8 alkanoyl-group, C3-C12 alkenyl-group, and C3-C6 alkenoyl group and C3-C15 cycloalkyl group which may each be substituted, a phenyl group, -(CH2CH2O) nH (n is integer of 1-20), or a C3-C20 alkyl silyl group is shown. R9 is the following, Hydrogen atom, The C1-C12 alkyl group, the C3-C12 alkenyl group, C3-C15 cycloalkyl group, or phenyl group which may each be substituted, These are shown. R10 and R11 are the following mutually independently, Hydrogen atom, The C1-C12 alkyl-group, C2-C12 alkanoyl-group, and C3-C6 alkenoyl group, C3-C5 alkenyl group and C5-C12 cycloalkyl group which may each be substituted, a phenyl group, a benzoyl group, or a biphenyl group, These are shown. Moreover, it may combine with each other and R3, R4, R5, R6, and R7 may form a ring system. ) 5. The alkali-soluble resins of (C) are a carboxyl group-containing epoxy resin and/or carboxyl group-containing vinyl-type resin, The photosensitive composition in any one of Claim 1 thru¦or 4. 6. The alkali-soluble resin of (C) is carboxyl group-containing vinyl-type resin, Comprising: Content of each structure repeating unit originating in ethylenic unsaturated carboxylic acids, alkyl (meth)acrylates, and styrene is 10 to 50 weight%, 15 to 80 weight%, and 1 to 40 weight% respectively to all the structure repeating units of a copolymer, The photosensitive composition in any one of Claim 1 thru¦or 4. 7. Further (I) Photosensitive composition of Claim 1 thru¦or 6 containing an inorganic filler. 8. Further (J) The photosensitive composition of Claim 1 thru¦or 7 containing a color material. 9. (A) Ethylenic unsaturated group containing compound, (B) Photoinitiator, And (C) Alkali-soluble resin, It is a photosensitive composition for bluish-violet color lasers containing these, Comprising: It has the maximum peak of a spectral sensitivity in the wavelength range of 345 - 430 nm of these photosensitive compositions for bluish-violet color lasers, And (B) It has absorption maximum in wavelength range of 340 - 430 nm of photoinitiators, The photoinitiator which has the structure of the following general formula (I) is contained, The photosensitive composition for bluish-violet color lasers characterized by the above-mentioned. &lt;formula&gt; (In the Formula) R2 each shows the C2-C20 alkanoyl-group and C3-C25 alkenoyl group, C3-C8 cyclo alkanoyl-group, C7-C20 benzoyl group, and C2-C10 alkoxycarbonyl group, the C7-C20 phenoxy carbonyl group, the C1-C20 heteroaryl group, C1-C20 hetero aryloyl group, or C1-C20 aminocarbonyl group which may be substituted. X, Y shows respectively independently arbitrary substituents. ) 10. Layer of photosensitive composition in any one of Claim 1 thru¦or 8 and/or photosensitive composition for bluish-violet color lasers of Claim 9 is formed on temporary support film, The image forming material characterized by the above-mentioned. 11. Image forming material of Claim 10 is laminated¦stacked by photosensitive composition layer side on to-be-processed board¦substrate, The image formation material characterized by the above-mentioned. 12. Carrying out scanning exposure of the photosensitive composition layer of image formation material of Claim 11 by laser light with a wavelength of 340 - 430 nm, A development is carried out and an image is emerged, The image forming method characterized by the above-mentioned. | G03F0007031 ¦ G03F0007004 ¦ G03F0007032 ¦ G03F0007033 | 2007-11-14 122 EP: PCT APPLICATION NON-ENTRY IN EUROPEAN PHASE - EP 05795862 A1 ¦ 2007-04-21 NENP NON-ENTRY INTO THE NATIONAL PHASE IN: DE ¦ 2007-04-20 WWE WIPO INFORMATION: ENTRY INTO NATIONAL PHASE + CN 200580035985.0 ¦ 2006-11-08 121 EP: THE EPO HAS BEEN INFORMED BY WIPO THAT EP WAS DESIGNATED IN THIS APPLICATION ¦ 2006-04-27 AL DESIGNATED COUNTRIES FOR REGIONAL PATENTS + WO 2006043638 A1 BW;GH;GM;KE;LS;MW;MZ;NA;SD;SL;SZ;TZ;UG;ZM;ZW;AM;AZ;BY;KG;KZ;MD;RU;TJ;TM;AT;BE;BG;CH;CY;CZ;DE;DK;EE;ES;FI;FR;GB;GR;HU;IE;IS;IT;LT;LU;LV;MC;NL;PL;PT;RO;SE;SI;SK;TR;BF;BJ;CF;CG;CI;CM;GA;GN;GQ;GW;ML;MR;NE;SN;TD;TG ¦ 2006-04-27 AK DESIGNATED STATES + WO 2006043638 A1 AE;AG;AL;AM;AT;AU;AZ;BA;BB;BG;BR;BW;BY;BZ;CA;CH;CN;CO;CR;CU;CZ;DE;DK;DM;DZ;EC;EE;EG;ES;FI;GB;GD;GE;GH;GM;HR;HU;ID;IL;IN;IS;KE;KG;KM;KP;KR;KZ;LC;LK;LR;LS;LT;LU;LV;LY;MA;MD;MG;MK;MN;MW;MX;MZ;NA;NG;NI;NO;NZ;OM;PG;PH;PL;PT;RO;RU;SC;SD;SE;SG;SK;SL;SM;SY;TJ;TM;TN;TR;TT;TZ;UA;UG;US;UZ;VC;VN;YU;ZA;ZM;ZW | A photosensitive composition contains ethylenic unsaturated group containing compound, photoinitiator and alkali soluble resin. | For image forming material (claimed) used for forming resist pattern during manufacture of printed wiring board, liquid crystal element, plasma display, large scale integrated circuit, thin transistor, semiconductor package, color filter, photo spacer, conductor circuit in organic electroluminescent grade and electrode processing substrate, rib resist, plating resist, soldering resist and cover lay. | The photosensitive composition has ageing stability, adhesion property with respect to substrate and high sensitivity in the range of ultraviolet to laser light.
WO2004104051A1 | 2004-12-02 | Radically photopolymerizable composition for printing ink, contains specific polymerizable compound(s), and photoinitiator containing specific aromatic aldehyde(s), tertiary amines, and optionally sensitizer | BIMOLECULAR PHOTOINITIATOR SYSTEMS ¦ SYSTEMES PHOTO-INITIATEURS BIMOLECULAIRES | CIBA SPECIALTY CHEMICALS HOLDING INC.,CH | BIRBAUM, Jean-Luc ¦ DIETLIKER, Kurt ¦ FREIERMUTH, Beat ¦ KUNZ, Martin ¦ OKA, Hidetaka ¦ WOLF, Jean-Pierre | A radically photopolymerizable composition contains at least one ethylenically unsaturated monomeric or oligomeric polymerizable compound (A), and photoinitiator (B) containing specific aromatic aldehyde(s) (b1), tertiary amine compound and/or quaternary ammonium salt of tertiary amine compound (b2) and optionally sensitizer (b3). A radically photopolymerizable composition contains at least one ethylenically unsaturated monomeric or oligomeric polymerizable compound (A), and photoinitiator (B) containing at least one aromatic aldehyde (b1) of formula (I), tertiary amine compound and/or quaternary ammonium salt of tertiary amine compound (b2), and optionally sensitizer (b3).R 1 ,R 2H, 1-4C alkyl, formyl or OR 6 ;R 3 -R 5H, 1-12C alkyl, 3-8C cycloalkyl, halogen, 1-8C alkanoyl, OR 6 , NR 7 R 8 , SR 9 , SOR 9 , SO 2 R 9 , benzoyl optionally substituted by 1 or more 1-12C alkyl, halogen, 1-8C alkanoyl, OR 6 , NR 7 R 8 or SR 9 , or phenyl optionally substituted by 1 or more 1-12C alkyl, halogen, 1-8C alkanoyl, OR 6 or NR 7 R 8 , R 3 -R 5 are preferably SR 9 , and OR 6 and NR 7 R 8 optionally forms 5 or 6-membered ring via R 6 , R 7 and/or R 8 with carbon atoms of phenyl ring, R 1 and R 3 or R 3 and R 5 forms group (a-h,j,k,m-q) optionally substituted 1-6 times by halogen, 1-12C alkyl, OR 6 , SR 9 , NR 7 R 8 , C(O)R 10 , C(O)OR 10 , 3-8C cycloalkyl, benzyl, 1-8C alkanoyl, phenyl, benzoyl or optionally substituted by phenyl or benzoyl substituted by 1-12C alkyl, halogen, hydroxyl, 1-12C alkoxy, phenyl 1-3C alkyloxy, phenoxy, 1-12C alkylsulfanyl, phenylsulfanyl, N(1-12C alkyl) 2 , diphenylamino, C(O)-R 10 , C(O)OR 10 or C(O)N(R 10 ) 2 or R, preferably group (a);R 6H, 1-18C alkyl, 2-12C alkyl substituted by OH, SH, CN, 3-8C alkenoxy, -OCH 2 CH 2 CN, -OCH 2 CH 2 C(O)O(1-4C alkyl), -OC(O)-(1-4C alkyl), -OC(O)phenyl, COOH or -C(O)O(1-4C alkyl) or interrupted by 1-6 oxygen atoms, -(CH 2 CH 2 O) n H, -(CH 2 CH 2 O) n C(O)1-4C alkyl, -(CH 2 CH 2 O) n C(O)2-3C alkenyl, 2-8C alkanoyl, 3-12C alkenyl, 3-8C alkenoyl, 3-8C cycloalkyl, benzoyl optionally substituted by 1 or more 1-12C alkyl, halogen, OH or 1-12C alkoxy, phenyl optionally substituted by 1-12C alkyl, halogen, OH or 1-12C alkoxy, phenyl 1-3C alkyl, or Si(1-6C alkyl) r (phenyl) 3-r ;n1-20;r0-3;R 7 ,R 8H, 1-12C alkyl, 2-4C hydroxyalkyl, 2-10C alkoxyalkyl, 3-5C alkenyl, 3-8C cycloalkyl, phenyl 1-3C alkyl, 2-8C alkanoyl, 3-8C alkenoyl, benzoyl, phenyl or naphthyl which are optionally substituted by 1-12C alkyl, 1-12C alkoxy or 1-8C alkanoyl, or 2-6C alkylene optionally interrupted by oxygen atom or NR 6 and/or optionally substituted by OH, 1-4C alkoxy, 2-4C alkanoyloxy or benzyloxy;R 9H, 1-24C alkyl, 3-12C alkenyl, 3-8C cycloalkyl, phenyl-1-3C alkyl, 2-8C alkyl optionally substituted by OH, SH, CN, 3-6C alkenoxy, -OCH 2 CH 2 CN, -OCH 2 CH 2 C(O)O(1-4C alkyl), -OC(O)-(1-4C alkyl), -OC(O)phenyl, COOH or -C(O)-(1-4C alkyl), 2-12C alkyl interrupted by 1-6 oxygen or sulfur atom, -(CH 2 CH 2 O) n H, -(CH 2 CH 2 O) n C(O)1-4C alkyl, 2-8C alkanoyl, 3-8C alkenoyl, phenyl optionally substituted by 1-12C alkyl, halogen, OH, OR 6 , SR 6 , NR 7 R 8 , C(O)-R 10 or C(O)OR 10 , or C(O)N(R 10 ) 2 ; andR 10H, 1-12C alkyl, 2-8C alkyl substituted by halogen, phenyl, OH, SH, CN, 3-8C alkenoxy, -OCH 2 CH 2 CN, -OCH 2 CH 2 C(O)O(1-4C alkyl), -OC(O)-(1-4C alkyl), -OC(O)phenyl, COOH or -C(O)-(1-4C alkyl), 2-12C alkyl interrupted by 1-6 oxygen atom, -(CH 2 CH 2 O) n H, -(CH 2 CH 2 O) n C(O)1-4C alkyl, 3-12C alkenyl, 3-8C cycloalkyl, phenyl optionally substituted by 1-6C alkyl, halogen, OH, 1-12C alkoxy, phenoxy, 1-12C alkylsulfanyl, phenylsulfanyl, N(1-12C alkyl) 2 or diphenyl amino.R 1 ,R 3 and R 5 with phenyl ring form pyrene structure.INDEPENDENT CLAIMS are included for the following:photoinitiator;aromatic aldehyde compound of formula (I);usage of photoinitiator, which involves using component as photoinitiator for photopolymerization of monomeric, oligomeric or polymeric compounds having at least one ethylenically unsaturated double bond by irradiation of light having wavelength of 150-600 nm;photopolymerization of monomeric, oligomeric or polymeric compounds having ethylenically unsaturated double bond(s);usage of radically photopolymerizable composition;coated substrate, which has the radically photopolymerizable composition coated on its surface(s); andphotographic production of relief images, which involves subjecting coated substrate to image exposure, and then removing unexposed portions using a solvent.R 3 ,R 4 ,R 6 -R 8 ,n,rsame as defined above;R 1 ,R 2H;R 5SR 9 , and R 3 and R 5 forms group (b,g,h,k or p) substituted by C(O)R 10 or C(O)OR 10 , and optionally substituted by halogen, 1-12C alkyl, OR 6 , SR 9 or NR 7 R 8 ;R 9phenyl substituted by C(O)-R 10 , C(O)OR 10 , 1-12C alkyl, halogen, OR 6 , SR 6 or NR 7 R 8 ;andR 10H, 1-12C alkyl, 2-8C alkyl substituted by halogen, phenyl, OH, SH, CN, 3-8C alkenoxy, -OCH 2 CH 2 CN, -OCH 2 CH 2 C(O)O(1-4C alkyl), -OC(O)-(1-4C alkyl), -OC(O)phenyl, COOH or -C(O)-(1-4C alkyl), 2-12C alkyl interrupted by 1-6 oxygen atom, -(CH 2 CH 2 O) n H, -(CH 2 CH 2 O) n C(O)1-4C alkyl, or phenyl optionally substituted by 1-6C alkyl, halogen, OH, 1-12C alkoxy, phenoxy, 1-12C alkylsulfanyl, phenylsulfanyl, N(1-12C alkyl) 2 or diphenyl amino. For preparation of (non)pigmented coating, printing inks , powder coatings, printing plates, adhesives, dental materials, optical waveguides, optical switches, color testing systems, composite materials, gel coats, glass-fibre cable coatings, screen printing stencils, resist materials used for printed-circuit board production, color filters, encapsulation of electrical and electronic components, preparation of magnetic recording material, three-dimensional components by stereolithography, photographic reproduction, image recording material used for holographic recording, preparation of decoloring materials for image recording materials using microcapsule (all claimed), curable coating for marking of buildings and road markings, light circuits, forming protective layer and dielectric layer of display elements, manufacture of microlens arrays used in liquid crystal displays, light emitting device, detectors and displays used for pocket-type television sets and communication device such as audio-visual components, solar cell, solid-state light source and optical connections and charge couple device. The radically photopolymerizable composition has excellent thermal stability, oxygen-inhibition resistance, is chemically and/or thermally curable and forms high-quality image. The solder resist using the composition, has excellent adhesivity, insulation resistance, soldering resistance, solvent resistance, alkali resistance, acid resistance and plating resistance. The liquid crystal display element using the composition, has high sensitivity and brightness. Preferred Composition: The radically polymerizable composition contains compound (A) and/or binder polymer having at least one free carboxylic group, and further photoinitiator (C) and/or additive (D). The radically polymerizable composition contains component (b1) (0.05-20 %), component (b2) (0.05-20 %), and optionally component (b3) (0.05-5 %).Preferred Components: The photoinitiator contains quaternary ammonium carboxylate compound chosen from aliphatic ethanolamine, aromatic aminobenzoate, aromatic aminobenzophenone, aromatic aniline and aminoacrylate synergist, and sensitizer chosen from coumarin derivative, benzophenone, thioxanthone, anthraquinone and their derivatives. | Photoinititator systems comprising (b1) at least one aromatic aldehyde; (b2) at least one tertiary amine compound and/or a quaternary ammonium salt of a tertiary amine compound; and (b3) optionally a sensitizer compound are suitable for the photo polymerization of ethylenically unsaturated monomeric or oligomeric polymerizable compounds; wherein the aromatic aldehyde is a compound of formula I (1), wherein R1 and R2 independently of each other are hydrogen, C1-C4alkyl, formyl, or OR6; R3, R4 and R5 for example are hydrogen, C1-Cl2alkyl, C3-C8cycloalkyl, halogen, C1-C8alkanoyl, OR6, NR7R8, SR9, SOR9, SO2R9; benzoyl; phenyl which optionally is substituted; or R1 and R3 together, or R3 and R5 together for example form a group b, g, h, k or p which is optionally substituted; provided that at least one of the residues R3, R4 and R5 is SR9, or that R1 and R3 together, or R3 and R5 together form a group a, b, c, d, e, f, g, h, j, k, m, n or o; R6 for example is hydrogen, C1-C18alkyl or phenyl; R7 and R8 for examples are hydrogen or C1-C12alkyl; R9 is for example hydrogen, C1-C24alkyl, phenyl which is optionally substituted; and R10 is for example hydrogen, C1-C12alkyl or phenyl. La présente invention concerne des systèmes photo-initiateurs comprenant: (b1) au moins un aldéhyde aromatique; (b2) au moins un composé d'amine tertiaire et/ou un sel d'ammonium quaternaire d'un composé d'amine tertiaire; (b3) éventuellement un composé sensibilisant. Lesdits systèmes conviennent à la photopolymérisation de composés polymérisables monomères ou oligomères éthyléniquement insaturés. Selon l'invention, l'aldéhyde aromatique est un composé de formule (1), dans laquelle: R1 et R2 sont indépendamment hydrogène, alkyle en C1-C4, formyle, ou OR6; R3, R4 et R5 sont par exemple hydrogène, alkyle en C1-Cl2, cycloalkyle en C3-C8, halogène, alcanoyle en C1-C8, OR6, NR7R8, SR9, SOR9, SO2R9, benzoyle, phényle éventuellement substitué; ou R1 et R3, ou R3 et R5 forme ensemble par exemple un groupe b, g, h, k ou p qui sont chacun éventuellement substitués, au moins l'un des radicaux R3, R4 et R5 étant SR9, ou R1 et R3, ou R3 et R5 formant ensemble un groupe a, b, c, d, e, f, g, h, j, k, m, n ou o; R6 est par exemple hydrogène, alkyle ou phényle en C1-C18; R7 et R8 sont par exemple hydrogène ou alkyle en C1-C12; R9 est par exemple hydrogène, alkyle en C1-C24, phényle éventuellement substitué; et R10 est par exemple hydrogène, alkyle ou phényle en C1-C12. | EP2003405375A | 2003-05-26 | WO2004104051A1 | WO2004104051A1 ¦ TW200510463A | Patent Claims 1. A radically photopolymerizable composition comprising (a) at least one ethylenically unsaturated monomeric or oligomeric polymerizable compound, (b) a photoinitiator system comprising (b1) at least one aromatic aldehyde of formula I (I), wherein Ri and R2 independently of each other are hydrogen, d-dalkyl, formyl, or OR8; R3, R» and R5 independently of one another are hydrogen, d-Cι2alkyl, C3-C8cycloalkyl, halogen, CrC8alkanoyl, OR6, NR7R8, SR9, SOR9, S02R9, wherein the substituents OR6 or NR7R8 optionally form 5- or 6-membered rings via the radicals R6, R7 and/or R8 with one of the carbon atoms of the phenyl ring; or R3, R4 and R5 are benzoyl which option- ally is substituted by one or more d-Cι2alkyl, halogen, Cι-C8alkanoyl, OR8, NR7R8, or SR9; phenyl which optionally is substituted by one or more Cι-Cι2alkyl, halogen, d- dalkaπoyl, OR6 or NR7R8; wherein the substituents OR8 or NR7R8 optionally form 5- or 6-membered rings via the radicals R6, R7 and/or R8 with one of the carbon atoms of the phenyl ring; or R-i and R3 together, or R3 and R5 together form a group a, b, c, d, e, f, g, h, j, k, m, n, o, p or q; or both Ri and R3 together and R2 and R together form a group a; or both R3 and R5 together and R2 and R together form a group a; (q) each of which is op tionally substituted 1 -6 times by halogen, d-C12alkyl, ORβ, SR9, NR7R8, C(O)Rι0, C(0)ORιo, C3-C8cycloalkyl, benzyl, Cι-C8alkanoyl, phenyl, benzoyl; or is optionally substituted by phenyl or benzoyl which is substituted by d-d2alkyl, halogen, OH, d- Cι2alkoxy, phenyl-Cι-C3alkyloxy, phenoxy, Cι-Cι2alkylsulfanyl, phenylsulfanyl, N(d- C12alkyl)2, diphenylamino, C(O)-Rι0, C(O)ORι0 or C(O)N(R10)2; or, Ri, R3 and R5 together with the phenyl ring to which they are bound form a pyrene structure; provided that at least one of the residues R3, R4 and R5 is SR9; or that Ri and R3 together, or R3 and R together form a group a, b, c, d, e, f, g, h, j, k, m, n, o, p or q; or that Ri, R3 and R5 together with the phenyl ring to which they are bound form a pyrene structure; R6 is hydrogen, Cι-d8alkyl; or is C2-C12alkyl which is substituted by OH, SH, CN, C3- dalkenoxy, -OCH2CH2CN, -OCH2CH2C(0)0(d-C4alkyl), -OC(0)-(d-C4alkyl), -OC(0)phenyI, COOH, or -C(0)0(C C alkyl); or R6 is C2-Cι2alkyl which is is interrupted by 1-6 O; or R6 is -(CH2CH20)„H, -(CH2CH20)nC(0)d-C4alkyl, -(CH2CH20)„C(0)C2- C3alkenyl, C2-C8alkanoyl, C3-Cι2alkenyl, C3-C8alkenoyl, C3-C8cycloalkyl; or R6 is benzoyl which optionally is substituted by one or more Cι-Cι2alkyl, halogen, OH or Cι-Cι2alkoxy; or R8 is phenyl which optionally is substituted by C Cι2alkyl, halogen, OH or d- C12alkoxy; or Re is phenyl-Cι-C3alkyl or Si(Cι-CBalkyl),(phenyl)3.r; n is 1 -20; r is 0, 1 , 2, or 3; R7 and R8 independently of each other are hydrogen, d-Cι2alkyl, C2-C4hydroxyalkyl, C2-Cι0alkoxyalkyl, C3-C5alkenyl, C3-C8cycloalkyl, phenyl-d-C3alkyl, C2-C8alkaπoyl, C3- dalkenoyl, benzoyl; or R7 and R8 are phenyl or naphthyl, each of which is optionally substituted by Cι-Cι2alkyl, Cι-Cι2alkoxy or Cι-C8alkanoyl; or R and R8 together are C2- C8alkylene, optionally interrupted by O or NRβ and/or optionally substituted by OH, Ci- dalkoxy, C2-C4alkanoyloxy or benzyloxy; R9 is hydrogen, Cι-C24alkyl, C3-Cι2alkenyl, C3-C8cycloalkyl, phenyl-Cι-C3alkyl; C2-C8alkyl which is substituted by OH, SH, CN, C3-Cβalkenoxy, -OCH2CH2CN, -OCH2CH2C(0)0(d- C4alkyl), -OC(0)-(C C4alkyl), -OC(0)phenyl, COOH, or -C(0)0(C C4alkyl); or R9 is C2- Cι2alkyl which is is interrupted by 1-6 O or S; or R9 is -(CH2CH20)„H, -(CH2CH20)nC(0)d-C4alkyl, C2-C8alkanoyl, C3-C8alkenoyl; or R9 is phenyl which is optionally substituted by d-Cι2alkyl, halogen, OH, 0Re, SR6, NR7R8, C(O)-R10 or C(O)OR,0 or C(O)N(R10)2; Rio is hydrogen, d-Cι2alkyl or C2-C8alkyl which is substituted by halogen, phenyl, OH, SH, CN, d-dalkenoxy, -OCH2CH2CN, -OCH2CH2C(0)0(d-dalkyl), -OC(0)-(d- dalkyl), -0C(0)phenyl, COOH, or -C(0)0(Ci-C4alkyl); or R10 is C2-C12alkyl which is interrupted by 1-6 O; or R10 is -(CH2CH20)nH, -(CH2CH20)nC(0)d-C4alkyl, C3-Cι2alkenyl or C3-C8cycloalkyl; or Rι0 is phenyl optionally substituted by Cι-C6alkyl, halogen, OH, d- C12alkoxy, phenoxy, Cι-Cι2alkylsulfanyl, phenylsulfanyl, N(C Cι2alkyl)2 or diphenyl- amino; (b2) at least one tertiary amine compound and/or a quaternary ammonium salt of a tertiary amine compound; and (b3) optionally a sensitizer compound. 2. A radically polymerizable composition according to claim 1 comprising compounds of for- mula I, wherein Ri and R2 are hydrogen; R4 and R3 independently of each other are hydrogen or ORβ, especially hydrogen; and R5 is OR8, NR7R8 or SR9, especially SR9. 3. A radically polymerizable composition according to claim 1 comprising compounds of formula I, wherein R3 and R5 together form group (b) which optionally is substituted by one or more d- Cι2alkyl, OR6, halogen or CHO. 4. A radically polymerizable composition according to claim 1 comprising compounds of formula I, wherein i and R2 are hydrogen; Rs, R4 and R5 independently of one another are hydrogen or SR9; or R3 and R5 together form a group b; R9 is d-Cι8alkyl, or R9 is phenyl which is optionally substituted by C(O)-Rι0; and Rio is phenyl. 5. A radically polymerizable composition according to claim 1 , comprising at least one co m- pound having at least one free carboxylic group, said compound being either subject of component (a) or of a binder polymer. 6. A radically photopolymerizable composition according to claim 1, wherein the photoinitiator system comprises as (b2) a quaternary ammonium carboxylate compound. 7. A radically photopolymerizable composition according to claim 1, wherein the photoinitiator system comprises as (b2) at least one compound selected from the group consisting of aliphatic ethanolamines, aromatic aminobenzoates, aromatic aminobenzophenones, aromatic anilines and aminoacrylate synergists. 8. A radically photopolymerizable composition according to claim 1, comprising as sensi- tizer component (b3) a photosensitizer compound selected from the group consisting of benzophenone and its derivatives, thioxanthone and its derivatives, anthraquinone and its derivatives, or coumarin derivatives. 9. A photoinitiator system comprising, (b1 ) at least one compound of the formula I according to claim 1 ; (b2) at least one tertiary amine compound and/or a quarternary ammonium salt of a tertiary amine compound; and (b3) optionally a sensitizer. 10. An aromatic aldehyde compound of formula I (I), wherein R-i and R2 are hydrogen; R3, R independently of one another hydrogen, d-Cι2alkyl, C3-C8cycIoalkyI, halogen, C1- C8alkanoyl, ORβ, NR7R8, SR9, SOR9, S02R9, wherein the substituents OR6 or NR7R8 optionally form 5- or 6-membered rings via the radicals Re, R7 and/or R8 with one of the carbon atoms of the phenyl ring; or R3 and R4 are benzoyl which optionally is substituted by one or more Cι-Cι2alkyl, halogen, d-C8alkanoyl, OR8, NR7R8, or SR9; phenyl which optionally is substituted by one or more C C 2alkyl, halogen, C C8alkanoyl, OR8 or NR7R8; wherein the substituents OR8 or NR7R8 optionally form 5- or 6-membered rings via the radicals R6, R7 and/or R8 with one of the carbon atoms of the phenyl ring; R5 is SR9; or R3 and R5 together together form a group b, g, h, k or p (p)- each of which is substituted by C(O)Rι0 or C(O)ORι0, and each of which is optionally substituted by halogen, Cι-Cι2alkyl, OR8, SR9 or NR7R8; R6 is hydrogen, Cι-Cι8alkyl; or is C2-Cι2alkyl which is substituted by OH, SH, CN, C3- dalkenoxy, -OCH2CH2CN, -OCH2CH2C(0)0(C C4alkyl), -OC(0)-(d-C4alkyl), -OC(0)phenyl, COOH, or -C(0)0(Cι-dalkyl); or R6 is C2-Cι2alkyl which is is interrupted by 1-6 O; or R6 is -(CH2CHzO)nH, -(CH2CH20)nC(0)d-C4alkyl, -(CH2CH20)nC(0)C2-C3alkenyl, C2-C8alkanoyl, C3-Cι2alkenyl, C3-C8alkenoyl, C3-C8cycloalkyl; or R6 is benzoyl which optionally is substituted by one or more C Cι2alkyl, halogen, OH or d-Cι2alkoxy; or Rβ is phenyl which optionally is substituted by Cι-Cι2alky], halogen, OH or C C12alkoxy; or R8 is phenyl- d-C3alkyl or Si(d-C6alkyl)r(phenyl)3.r; n is 1 -20; r is 0, 1 , 2, or 3; R7 and R8 independently of each other are hydrogen, Cι-d2alkyl, C2-C4hydroxyalkyl, C2- Cι0alkoxyalkyl, C3-C5alkenyl, C3-CBcycloalkyl, phenyl-Cι-C3alkyl, C2-C8alkanoyl, C3- C8alkenoyl, benzoyl; or R and R8 are phenyl or naphthyl, each of which is optionally substituted by Cι-Cι2alkyl, Cι-Cι2alkoxy or Cι-C8alkanoyl; or R7 and R8 together are C2- C8alkylene, optionally interrupted by O or NR8 and/or optionally substituted by OH, Cr C4alkoxy, C2-dalkanoyloxy or benzyloxy; R9 is phenyl which is substituted by C(O)R10 or C(O)ORι0; said phenyl optionally additionally is substituted by Cι-Cι2alkyl, halogen, OR6, SR6 or NR7R8; R10 is Cι-Cι2alkyl or C2-C8alkyl which is substituted by halogen, phenyl, OH, SH, CN, C3- C-βalkenoxy, -OCH2CH2CN, -OCH2CH2C(0)0(d-C4alkyl), -OC(0)-(d-C4alkyl), -OC(0)phenyl, COOH, or -C(0)0(C C alkyl); or R10 is C2-C12alkyl which is interrupted by 1- 6 O; or Rι0 is -(CH2CH20)nH; -(CH2CH20)nC(0)d-C alkyl; or R10 is phenyl optionally substi- tuted by d-C6alkyl, halogen, OH, d-C12alkoxy, phenoxy, Cι-Cι2alkylsulfanyl, phenylsul- fanyl, N(C1-Cι2alkyl)2 or diphenylamino, and in the case R3 and R5 together or R4 and R5 together form a group b, g, h, k or p, Rι0 additionally may be H. 11. A radically photopolymerizable composition according to claim 1, comprising 0.05-20% of the aromatic aldehyde of formula I (b1), 0.05-20% of the tertiary amine compound and/or the quaternary ammonium salt of a tertiary amine compound (b2); and optionally 0.05-5 % of the sensitizer compound (b3), based on the total composition. 12. A radically photopolymerizable composition according to claim 1, comprising, in addition to components (a) and (b), further photoinitiators (c) and/or further additives (d). 13. The use of a photoinitiator system according to claim 9 as photoinitiators for the photo- polymerization of monomeric, oligomeric or polymeric compounds having at least one ethylenically unsaturated double bond by irradiation with light in the wavelength range from 150 to 600 nm. 14. A process for the photopolymerization of monomeric, oligomeric or polymeric com- pounds having at least one ethylenically unsaturated double bond, which comprises irradiating a composition according to claim 1 with light in the range from 150 to 600 nm. 15. The use of a composition according to claim 1 for the preparation of pigmented and nonpigmented surface coatings, printing inks, screen printing inks, offset printing inks, flex- ographic printing inks, ink jet printing inks, powder coatings, printing plates, adhesives, dental materials, optical waveguides, optical switches, colour testing systems, composite materials, gel coats, glass-fibre cable coatings, screen printing stencils, resist materials for printed circuit board production, primary imaging resist and solder resist, colour filters, resist materials for plasma display panel production, for the encapsulation of electrical and elec- tronic components, for the preparation of magnetic recording materials, of three- dimensional objects by means of stereolithography, of photographic reproductions, image recording material, in particular for holographic recordings, for the preparation of decolouring materials, in particular decolouring materials for image recording materials, for the preparation of image recording materials using microcapsules. 16. A process according to claim 14 for the preparation of pigmented and nonpigmented surface coatings, printing inks, screen printing inks, offset printing inks, flexographic printing inks, powder coatings, printing plates, adhesives, dental materials, optical waveguides, op- tical switches, colour testing systems, composite materials, gel coats, glass-fibre cable coatings, screen printing stencils, resist materials for printed circuit board production, primary imaging resist and solder resist, colour filters, resist materials for plasma display panel production, for the encapsulation of electrical and electronic components, for the preparation of magnetic recording materials, of three-dimensional objects by means of stereolithography, of photographic reproductions, image recording material, in particular for holographic recordings, for the preparation of decolouring materials, in particular decolouring materials for image recording materials, for the preparation of image recording materials using microcapsules. 17. A coated substrate which has been coated on at least one surface with a composition according to claim 1. 18. A process for the photographic production of relief images in which a coated substrate according to claim 16 is subjected to imagewise exposure and then the unexposed portions are removed with a solvent. | C07D033516 ¦ C08F000246 ¦ C08F000250 ¦ C08K000507 ¦ C08K000545 ¦ G03F0007031 | 2006-06-21 122 EP: PCT APPLICATION NON-ENTRY IN EUROPEAN PHASE - ¦ 2005-01-26 121 EP: THE EPO HAS BEEN INFORMED BY WIPO THAT EP WAS DESIGNATED IN THIS APPLICATION ¦ 2004-12-02 AL DESIGNATED COUNTRIES FOR REGIONAL PATENTS + WO 2004104051 A1 BW;GH;GM;KE;LS;MW;MZ;NA;SD;SL;SZ;TZ;UG;ZM;ZW;AM;AZ;BY;KG;KZ;MD;RU;TJ;TM;AT;BE;BG;CH;CY;CZ;DE;DK;EE;ES;FI;FR;GB;GR;HU;IE;IT;LU;MC;NL;PL;PT;RO;SE;SI;SK;TR;BF;BJ;CF;CG;CI;CM;GA;GN;GQ;GW;ML;MR;NE;SN;TD;TG ¦ 2004-12-02 AK DESIGNATED STATES + WO 2004104051 A1 AE;AG;AL;AM;AT;AU;AZ;BA;BB;BG;BR;BW;BY;BZ;CA;CH;CN;CO;CR;CU;CZ;DE;DK;DM;DZ;EC;EE;EG;ES;FI;GB;GD;GE;GH;GM;HR;HU;ID;IL;IN;IS;JP;KE;KG;KP;KR;KZ;LC;LK;LR;LS;LT;LU;LV;MA;MD;MG;MK;MN;MW;MX;MZ;NA;NI;NO;NZ;OM;PG;PH;PL;PT;RO;RU;SC;SD;SE;SG;SK;SL;SY;TJ;TM;TN;TR;TT;TZ;UA;UG;US;UZ;VC;VN;YU;ZA;ZM;ZW | A radically photopolymerizable composition contains at least one ethylenically unsaturated monomeric or oligomeric polymerizable compound (A), and photoinitiator (B) containing specific aromatic aldehyde(s) (b1), tertiary amine compound and/or quaternary ammonium salt of tertiary amine compound (b2) and optionally sensitizer (b3). | For preparation of (non)pigmented coating, printing inks , powder coatings, printing plates, adhesives, dental materials, optical waveguides, optical switches, color testing systems, composite materials, gel coats, glass-fibre cable coatings, screen printing stencils, resist materials used for printed-circuit board production, color filters, encapsulation of electrical and electronic components, preparation of magnetic recording material, three-dimensional components by stereolithography, photographic reproduction, image recording material used for holographic recording, preparation of decoloring materials for image recording materials using microcapsule (all claimed), curable coating for marking of buildings and road markings, light circuits, forming protective layer and dielectric layer of display elements, manufacture of microlens arrays used in liquid crystal displays, light emitting device, detectors and displays used for pocket-type television sets and communication device such as audio-visual components, solar cell, solid-state light source and optical connections and charge couple device. | The radically photopolymerizable composition has excellent thermal stability, oxygen-inhibition resistance, is chemically and/or thermally curable and forms high-quality image. The solder resist using the composition, has excellent adhesivity, insulation resistance, soldering resistance, solvent resistance, alkali resistance, acid resistance and plating resistance. The liquid crystal display element using the composition, has high sensitivity and brightness.
CN1809787B | 2010-11-03 | Photoimageable composition for use in photo-patterning, contains inorganic particles having coated silver particles and inorganic binder dispersed in organic medium having developable polymer, photo-initiation system and organic solvent | Aqueous developable photoimageable thick film compositions ¦ Locating water developing imaging thick film composition | DU PONT DE NEMOURS&CO E I | Howard David Glicksman ¦ Haixin Yang | A photoimageable composition comprises finely divided particles of inorganic material comprising coated silver particles that are at least partially coated with surfactant(s) and inorganic binder dispersed in organic medium comprising an aqueous developable polymer, photo-initiation system and organic solvent. A photoimageable composition comprises finely divided particles of inorganic material dispersed in organic medium comprising aqueous photocrosslinkable polymer, photoinitiation system and organic solvent. The inorganic material particles comprise coated silver that is at least partially coated with surfactant(s), and inorganic binder having a glass transition temperature of 325-600°C and a surface area to weight ratio of no greater than 10 m 2 /g. At least 85 wt.% of the particles have a size of 0.1-10 μm. The photocrosslinkable polymer is the copolymer and/or interpolymer. Each copolymer or interpolymer comprises (1) nonacidic comonomer comprising 1-10C alkyl methacrylate, 1-10C alkyl acrylate, styrene, and/or substituted styrene, and (2) acidic comonomer comprising ethylenically unsaturated carboxylic acid containing moiety, where 2-20% carboxylic acid containing moiety is reacted with a reactive molecule having a first and second functional unit. The first functional unit is a vinyl group, and the second functional unit is capable of forming a chemical bond by reaction with carboxylic acid moiety. The copolymer and/or interpolymer has an acid content of at least 10 wt.%, a glass transition temperature of 50-150°C, and a weight average molecular weight of 2000-250000.An INDEPENDENT CLAIM is also included for an article comprising a cast layer of the photoimageable composition that has been heated to substantially remove the organic medium, and the inorganic material is substantially sintered. The invention is useful in photo-patterning methods, e.g. screen printing (claimed), used in manufacturing electronic devices. The invention has improved photospeed, thus increasing the speed of manufacturing processes without compromising high resolutions in the lines and spaces of the circuit pattern. Preferred Components: The surfactant is stearic acid, palmitic acid, salt of stearate, and/or salt of palmitate. The reactive molecule contains an epoxide group or hydroxy group.Preferred Composition: The surfactant is found in the composition at 0.1-1 wt.% based on the coated silver particles. The photoimageable composition further comprises photohardenable monomer. | The present invention provides a photoimageable composition comprising finely divided particles of inorganic material comprising coated silver particles that are at least partially coated with at least one surfactant and inorganic binder dispersed in organic medium comprising an aqueous developable polymer, photo-initiation system and organic solvent. A photoimageable composition comprising finely divided particles of inorganic material comprising coated silver particles that are at least partially coated with at least one surfactant and inorganic binder dispersed in organic medium comprising an aqueous developable polymer, photo-initiation system and organic solvent. Photoimageable compositions can, comprising dispersed in an organic medium in the inorganic material fine particles and inorganic adhesive, the inorganic material at least partially coating silver particles is at least one kind of surface active agent, the organic medium comprises a polymer, photo-initiator and organic solvent. L'invention concerne une composition photoimageable comprenant des particules de matériau inorganique finement divisées comportant des particules d'argent enrobées au moins partiellement d'un tensioactif et d'un liant inorganique diffusé dans un milieu organique comprenant un polymère développable, un système à photo-initiation et un solvant organique. | US2001328735P ¦ WO2002US33400A | 2001-10-12 ¦ 2002-10-09 | CN1809787B ¦ AU2002353831A1 ¦ CN1809787A ¦ DE60234942D1 ¦ EP1435020A2 ¦ EP1435020B1 ¦ JP04411074B2 ¦ JP2005505897A ¦ KR2005034593A ¦ KR635430B1 ¦ TWI255966B ¦ US20030087170A1 ¦ US6994948B2 ¦ WO2003032087A2 ¦ WO2003032087A3 | WO2003032087A2 ¦ US20030087170A1 ¦ EP1435020A2 ¦ AU2002353831A1 ¦ JP2005505897A ¦ AU2002353831A8 ¦ US6994948B2 ¦ KR2005034593A ¦ CN1809787A ¦ TWI255966B ¦ KR635430B1 ¦ EP1435020B1 ¦ DE60234942D1 ¦ JP04411074B2 ¦ CN1809787B ¦ WO2003032087A3 | CLAIMS What is claimed is: 1. A photoimageable composition comprising: (I) finely divided particles of inorganic material comprising: (a) coated silver that is at least partially coated with at least one surfactant; (b) inorganic binder having a glass transition temperature in the range of 325 to 600°C a surface area to weight ratio of no greater than 10 m2/g and at least 85 wt. % of the particles having a size in the range of 0.1-10 μm; dispersed in: (II) organic medium comprising; (a) aqueous developable photocrosslinkable polymer which is the copolymer, interpolymer or mixture thereof, wherein each copolymer or interpolymer comprises (1 ) nonacidic comonomer comprising Cι_ιo alkyl methacrylate , alkyl acrylate, styrene, substituted styrene, or combination thereof and (2) an acidic comonomer comprising ethylenically unsaturated carboxylic acid containing moiety, wherein 2-20% of the carboxylic acid containing moiety is reacted with a reactive molecule having a first and second functional unit wherein the first functional unit is a vinyl group and the second functional unit is capable of forming a chemical bond by reaction with the carboxylic acid moiety; forming the copolymer, interpolymer or mixture thereof having an acid content of at least 10 wt. % of the total polymer weight; a glass transition temperature in the range of 50-150°C and a weight average molecular weight in the range of 2,000-250,000; (b) photo-initiation system; and (c) organic solvent. 2. The composition of Claim 1 further comprising a surfactant selected from stearic acid, palmitic acid, a salt of stearate, a salt of palmitate and mixtures thereof. 3. The composition of Claim 1 wherein the coated silver is at least partially coated with a surfactant selected from stearic acid, palmitic acid, a salt of stearate, a salt of palmitate and mixture thereof. 4. The composition of Claim 3 wherein the surfactant is found in the composition within the range of 0.1-1 wt % based on the coated silver particles. 5. The composition of Claim 1 wherein the reactive molecule contains an epoxide group or an hydroxy group. 6. The composition of Claim 1 further comprising a photohardenable monomer. 7. The composition of Claim 1 which is of paste consistency suitable for screen printing. 8. A sheet comprising a cast layer of a composition of Claim 1 wherein the composition has been dried to remove volatile solvent. 9. An article comprising a cast layer of the composition of Claim 1 wherein the composition has been heated to substantially remove the organic medium. 10. A photoimageable composition comprising: (1 ) finely divided particles of inorganic material comprising: (a) coated silver that is at least partially coated with a surfactant; (b) inorganic binder having a glass transition temperature in the range of 325 to 600°C a surface area to weight ratio of no greater than 10 m2/g and at least 85 wt. % of the particles having a size in the range of 0.1-10 micrometers; dispersed in: (2) an organic medium comprising; (c) organic polymeric binder which is a copolymer, interpolymer or mixture thereof, wherein each copolymer or interpolymer comprises (1 ) nonacidic comonomer comprising C _ 0 alkyl methacrylate, C1-10 a'M acrylate, styrene, substituted styrene, or combination thereof, and (2) acidic comonomer comprising ethylenically unsaturated carboxylic acid containing moiety, the copolymer, interpolymer or mixture having an acid content of at least 10 wt. % of the total polymer weight; and having a glass transition temperature in the range of 50-150°C and a weight average molecular weight in the range of 2,000-250,000; (d) photohardenable monomer; (e) photo-initiation system; and (f) organic solvent. 11. The composition of Claim 10 further comprising a surfactant selected from stearic acid, palmitic acid, a salt of stearate, a salt of palmitate and mixtures thereof. 12. The composition of Claim 10 wherein the coated silver is at least partially coated with a surfactant selected from stearic acid, palmitic acid, a salt of stearate, a salt of palmitate and mixture thereof. 13. The composition of Claim 10 wherein the surfactant is found in the composition within the range of 0.1-1 wt % based on the coated silver particles. 14. The composition of Claim 10 which is of paste consistency suitable for screen-printing. 15. A sheet comprising a cast layer of a composition of Claim 10 wherein the composition has been dried to remove volatile solvent. 16. An article comprising a cast layer of the composition of Claim 10 wherein the composition has been heated to substantially remove the organic medium and the inorganic material is substantially sintered. 1. The locating optical imaging composition, wherein: (I) inorganic material fine particles, comprising: (a) coating the silver, and at least partially coated with at least one kind of surface active agent, (b) an inorganic binder, and a glass transition temperature of 325-600 degrees centigrade, the ratio of the area and weight not more than 10m2/g, and at least 85 wt% of particle size of 0.1-10 microns, are dispersed in an organic medium, (II) organic medium comprising: (a) a water-developing photo-crosslinked polymer, which is copolymer, interpolymer or mixture thereof, wherein each copolymer or interpolymer comprises (1) non-acid comonomer, comprises C alkyl ester, acrylic acid or ester, styrene, substituted styrene, or a combination thereof, (2) an acidic comonomer comprising an ethylenically unsaturated carboxylic acid, wherein 2-20% of carboxylic acid moiety and the first and the second functional unit is active molecule, wherein the first functional unit is a vinyl group and the second functional unit to form a chemical bond with a carboxylic acid moiety, to form an acid content of at least 10 by weight of the total weight of the polymer, and a glass transition temperature of 50-150 degrees centigrade and the weight average molecular weight of copolymer or copolymer of 2, 000-250, 000 or their mixture, (b) a photoinitiating system, and (c) an organic solvent. 2. The composition according to claim 1, wherein the composition further comprises a surfactant selected from the group consisting of stearic acid, palmitate, stearate, palmitate and their mixture. 3. The composition according to claim 1, wherein said silver coating is at least partially coated surface active agent, said surface active agent is chosen from stearic acid, palmitate, stearate, palmitate and their mixture. 4. The composition according to claim 1, wherein, 0.1-1 by weight of the silver coated particle, the surface active agent in the composition. 5. The composition according to claim 1,wherein the active molecule comprises epoxy group or hydroxyl. 6. The composition according to claim 1,the composition further comprising a photocurable monomer. 7. The composition according to claim 1,wherein said composition is provided with the screen printing paste consistency. 8. A sheet, said sheet comprises a layer of the composition according to claim 1 casting layer, wherein, the said composition has been dried to remove volatile solvent. 9. An article, the article comprising a layer of the composition according to claim 1 casting layer, wherein the composition has been heated to remove the organic medium. 10. A locating light imaging composition, consisting essentially of the following substance: (I) inorganic material fine particles, comprising: (a) coating the silver, and at least partially coated with a surfactant, (b) inorganic adhesive, and a glass transition temperature of 325-600 degrees centigrade, the ratio of the area and weight not more than 10m2/g, and at least 85 wt% of particle size of 0.1-10 microns, are dispersed in an organic medium, (II) organic medium comprising: (a) an organic polymeric binder, it is a copolymer, interpolymer or mixture thereof, wherein each copolymer or interpolymer comprises (1) non-acid comonomer, comprises C, acrylamide (1 (alkyl, styrene, substituted styrene, or a combination thereof, (2) an acidic comonomer comprising an ethylenically unsaturated carboxylic acid, the copolymer or copolymer or the mixture of acid content of at least 10 by weight of the total weight of the polymer, and a glass transition temperature of 50-150 degrees centigrade and the weight average molecular weight of 2, 000-250, 000, (b) photohardenable monomer, (c) a photoinitiator system; and (f) organic solvent. 11. The said composition according to claim 10, wherein the composition further comprises a surfactant selected from the group consisting of stearic acid, palmitate, stearate, palmitate and their mixture. 12. The composition according to claim 10,wherein said silver coating is at least partially coated surface active agent, said surface active agent is chosen from stearic acid, palmitate, stearate, palmitate and their mixture. 13.The composition according to claim 1,wherein, 0.1-1 by weight of the silver coated particle, the surface active agent in the composition. 14. The composition according to claim 10 is provided with the screen printing paste consistency. 15. A sheet, said sheet comprises a layer of the composition according to claim 10 casting layer, wherein, the said composition has been dried to remove volatile solvent. 16. An article, the article comprising a layer of the composition according to claim 10 casting layer, wherein the composition has been heated to remove the organic medium and sinter said inorganic material. | G03F0007004 ¦ G03F000720 ¦ C08F000244 ¦ C08F000246 ¦ G03F0007028 ¦ G03F0007033 ¦ G03F0007038 ¦ G03F000716 ¦ G03F000740 ¦ H01B000122 ¦ H01B000516 ¦ H05K000109 ¦ H05K000302 | 2010-11-03 C14 GRANT OF PATENT OR UTILITY MODEL + ¦ 2006-09-20 C10 ENTRY INTO SUBSTANTIVE EXAMINATION ¦ 2006-07-26 C06 PUBLICATION + | A photoimageable composition comprises finely divided particles of inorganic material comprising coated silver particles that are at least partially coated with surfactant(s) and inorganic binder dispersed in organic medium comprising an aqueous developable polymer, photo-initiation system and organic solvent. | The invention is useful in photo-patterning methods, e.g. screen printing (claimed), used in manufacturing electronic devices. | The invention has improved photospeed, thus increasing the speed of manufacturing processes without compromising high resolutions in the lines and spaces of the circuit pattern.
DE69523923T2 | 2002-06-27 | - | SUPERATMOSPHÄRISCHE REAKTION | Minnesota Mining and Mfg. Co. | CLOUGH, S., Robert ¦ ELSBERND, L., Cheryl ¦ GOZUM, E., John | - | A polymerization process procedures polymers that are insoluble in a reaction mixture that was homogeneous before the polymer began to form. A dispersing agent in the polymerizing system (i.e., the reaction mixture plus the dispersing agent) allows a kinetically stable dispersion of the polymer to be formed in this polymerizing system. Also, an olefin metathesis process allows for the production of polymers, the crosslinking of existing polymers, or the decrosslinking of crosslinked polymers. Both the polymerization and metathesis processes are performed under superatmospheric conditions. Un procédé de polymérisation permet d'obtenir des polymères insolubles dans un mélange réactionnel qui était homogène avant le commencement de la formation du polymère. Un agent de dispersion dans le système de polymérisation (c'est-à-dire, le mélange réactionnel plus l'agent de dispersion) permet d'obtenir une dispersion cinétiquement stable du polymère à former dans ledit système de polymérisation. De même, un procédé de métathèse d'oléfines permet la production de polymères, la réticulation de polymères existants ou la déréticulation de polymères réticulés. Ces procédés de polymérisation et de métathèse sont réalisés dans des conditions suratmosphériques. | US1994272779A ¦ WO1995US8559A | 1994-07-08 ¦ 1995-07-07 | DE69523923T2 ¦ AU199529658A ¦ AU199530043A ¦ CA2191595A1 ¦ CA2192187A1 ¦ CN1152317A ¦ CN1152318A ¦ DE69513526D1 ¦ DE69513526T2 ¦ DE69523923D1 ¦ EP770095A1 ¦ EP770095B1 ¦ EP770096A1 ¦ EP770096B1 ¦ JP10502690A ¦ JP10502691A ¦ MX199606615A ¦ MX199606616A ¦ US5780565A ¦ WO1996001850A1 ¦ WO1996001851A1 | - | We claim: 1. A process of making a polymer, comprising the steps: a) providing a polymerizing system comprising 1) a homogeneous reaction mixture comprising (A)at least one fluid, said fluid being a gas at standard temperature and pressure, held at a pressure greater than atmospheric pressure such that said fluid is a liquid or a supercritical fluid, (B)at least one monomer that polymerizes by chain polymerization, and (C)an effective amount of at least one of a polymerization initiator and catalyst; and 2) a dispersing agent for a polymer formed from said at least one monomer; and b) allowing said at least one monomer to polymerize to form said polymer, said polymer being insoluble in said reaction mixture, wherein said dispersing agent allows a kinetically stable dispersion of said polymer to be formed in said polymerizing system. 2. The process of claim I wherein said fluid is carbon dioxide. 3. The process of claim I wherein said fluid is a C, to Cs hydrofluorocarbon. 4. The process of claim 3 wherein said hydrofluorocarbon is selected from the group consisting of trifluoromethane, 1, 1,2,2-tetrafluoroethane, 1, 1, 1,2tetrafluoroethane, and 1,1,1,2,3,3,3-heptafluoropropane. 5. The process of claim I wherein said at least one monomer is a free radically-polymerizable ethylenically-unsaturated monomer. 6. The process of claim 5 wherein said free radically-polymerizable ethylenically-unsaturated monomer is selected from the group consisting of (meth)acryfic acid, alkyl (meth)acrylates, hydroxyalkyl (meth) acrylates, poly (meth)acrylates, macromeric (meth)acrylates, and nitrogen derivatives of (meth)acrylates. 7. The process of claim 5 wherein said free radically-polymerizable ethylenically-unsaturated monomer is selected from the group consisting of methyl-substituted maleonitrile, N-vinyl lactams, vinyl esters of carboxylic acid, vinyl and vinylidene halides, vinyl ethers, halogenated vinyl ethers, cyclic ethylenically- unsaturated carboxylic acid anhydrides, and substituted and 8. The process of claim I wherein said at least one monomer polymerizes cationically. 9. The process of claim 8 wherein said cationically polymerizable monomer is selected from the group consisting of aromatic alkenes, conjugated and unconjugated polyenes, 1, 1 -dialkyl substituted alkenes, vinyl ethers and sulfides, N-vinylamines, and heterocyclic compounds. 10. The process of claim I wherein said at least one monomer is a ringstrained non-conjugated cyclic olefin. 11. The process of claim I wherein said at least one monomer polymerizes anionically. 12. The process of claim I I wherein said at least one anionically polymerizing monomer is selected from the group consisting of epoxies, cyclic amides, isoprene, styrene, vinyl toluene, butadiene, halogenated dienes, (meth)acrylates, and hexamethylcyclo(trisiloxane). 13. The process of claim I wherein said at least one monomer undergoes coordination polymerization. 14. The process of claim 13 wherein said monomer is an cc-olefin. 15. The process of claim I wherein said dispersing agent is added to said polymerizing system after said at least one monomer has begun to polymerize. 16. The process of claim 1 wherein said dispersing agent is nonpolymerizable with said at least one monomer. 17. The process of claim 16 wherein said non-polymerizable dispersing agent is selected from the group selected from fluoropolymers, fluorinated ether compositions, polysiloxanes, block copolymers wherein at least one block is a fluoropolymer or a silicone polymer, random copolymers of at least one fluoromonomer or silicone monomer, silicone- or fluorine-contaiing graft copolymers. 18. The process of claim I wherein said dispersing agent is polymerizable with said at least one monomer. 19. The process of claim 18 wherein said polymerizable dispersing agent is selected from the group consisting of fluoromonomers, fluoromacromers, silicone monomers, and silicone macromers. 20. The process of claim I wherein said homqeneous reaction mixture further comprises a co-solvent. 21. A kinetically stable dispersion comprising at least one fluid, said fluid being a gas at standard temperature and pressure, held at a pressure greater than atmospheric pressure such that said fluid is a liquid or a supercritical fluid; a polymer; and a dispersing agent for said polymer, said dispersion being prepared according to a process comprising the steps: a) providing a polymerizing system comprising 1) a homogeneous reaction mixture comprising (A)at least one fluid, said fluid being a gas at standard temperature and pressure, held at a pressure greater than atmospheric pressure such that said fluid is a liquid or a supercritical fluid, (B)at least one monomer that polymerizes by chain polymerization, and (C)an effective amount of at least one of a polymerization initiator and catalyst; and 2) a dispersing agent for a polymer formed from said at least one monomer; and b)allowing said at least one monomer to polymerize to form said polymer, said polymer being insoluble in said reaction mixture, wherein said dispersing agent allows a kinetically stable dispersion of said polymer to be formed in said polymerizing system. 22. The dispersion of claim 21 wherein said fluid is carbon dioxide. | C08F000452 ¦ C08F000200 ¦ C08F000204 ¦ C08F000206 ¦ C08F000208 ¦ C08F000478 ¦ C08F001206 ¦ C08F001400 ¦ C08F001624 ¦ C08F001804 ¦ C08F002010 ¦ C08F002204 ¦ C08F002230 ¦ C08F002602 ¦ C08F002606 ¦ C08F029000 ¦ C08F029100 ¦ C08G006108 | - | - | - | -
DE69624252T2 | 2003-02-13 | - | POLYMERE EMULGATOREN FÜR DIE VINYLCHLORID-POLYMERISATION | LG Chem Investment Ltd. ¦ Park Hung Soon | PARK, Soon ¦ LEE, Chul | - | A process for the aqueous suspension polymerization of vinyl chloride or a mixture of vinyl chloride and other vinylic monomers(s) to produce a porous resin, having the step of polymerizing vinyl chloride or said mixture at a polymerization temperature in the presence of a dispersant composition, wherein said dispersant composition comprises a polymeric emulsifier which: a) has both hydrophilic functional groups and hydrophobic functional groups in a ratio ranging from 30:70 to 99:1; b) has a molecular weight of at least 100,000; and c) displays a cloud point above said polymerization temperature during the polymerization step. Ce procédé de polymérisation, en suspension aqueuse, de chlorure de vinyle ou d'un mélange de chlorure de vinyle et d'au moins un autre monomère vinylique, permettant d'obtenir une résine poreuse, comprend les étapes consistant à polymériser le chlorure de vinyle ou ledit mélange à une température de polymérisation, en présence d'une composition dispersante, laquelle comprend un émulsifiant polymère caractérisé par: a) des groupes fonctionnels à la fois hydrophiles et hydrophobes, dans un rapport se situant entre 30:70 et 99:1; b) un poids moléculaire d'au moins 100.000; et c) un point de trouble supérieur à la température de polymérisation, lors de l'étape de polymérisation. | US1995522502A ¦ WO1996KR73A | 1995-08-31 ¦ 1996-05-18 | DE69624252T2 ¦ AT225811T ¦ CN1120177C ¦ CN1194652A ¦ DE69624252D1 ¦ EP847405A1 ¦ EP847405B1 ¦ JP03218396B2 ¦ JP10511735A ¦ WO1997008212A1 | - | What is claimed is 1. A process for the aqueous suspension polymerization of vinyl chloride or a mixture of vinyl chloride and other vinylic monomer(s) to produce a porous resin, having the step of polymerizing vinyl chloride or said mixture at a polymerization temperature in the presence of a dispersant composition, wherein said dispersant composition comprises a polymeric emulsifier which: a) has both hydrophilic functional groups and hydrophobic functional groups in a ratio ranging from 30:70 to 99:1; b) has a molecular weight of at least 100,000; and c) displays a cloud point above said polymerization temperature during the polymerization step. 2. The process of claim 1, wherein said ratio of the hydrophilic/hydrophobic functional groups ranges from 60:40 to 95:5. 3. The process of claim 1, wherein said cloud point is above 600C. 4. The process of claim 1, wherein said polymeric emulsifier is a copolymer of (a) at least one hydrophilic monomer selected from the group consisting of monoethylenically unsaturated C3-C7 carboxylic acids, monoethylenically unsaturated C2-C9 alcohols, monoethylenically unsaturated C2-C9 sulfonic acids, and monoethylenically unsaturated C2-C9 phosphonic acids; and (b) at least one hydrophobic monomer selected from the group consisting of monoethylenically unsaturated esters, monoethylenically unsaturated ethers, monoethylenically unsaturated amines, monoethylenically unsaturated amides, monoethylenically unsaturated nitrile, monoethylenically unsaturated silanes and hydrocarbons. 5. The process of claim 1, wherein said polymeric emulsifier is a copolymer of (a) at least one hydrophilic monomer selected from the group consisting of monoethylenically unsaturated C3_C7 carboxylic acids, monoethylenically unsaturated C2_C9 alcohols, monoethylenically unsaturated C2_C9 sulfonic acids, and inonoethylenically unsaturated C2_C9 phosphonic acids; (b) at least one hydrophobic monomer selected from the group consisting of monoethylenically unsaturated esters, monoethylenically unsaturated ethers, monoethylenically unsaturated amines, monoethylenically unsaturated amides, monoethylenically unsaturated nitrile, monoethylenically unsaturated silanes and hydrocarbons; and (c) a crosslinking agent having at least two monoethylenically unsaturated functional groups. 6. The process of claim 5, wherein said cross-linking agent is selected from the group consisting of ethyleneglycol diacrylate, triacrylyl triazine, diethyleneglycol bisallyl ether, allyl sucrose, pentaerythritol diallyl ether, trimethylolpropane diallyl ether, allyl starch, methylene bisacrylamide, methylene bi.smethacrylamide, divinyl benzene, divinyl naphthalene, diethyleneglycol bis (allyl carbonate) and diallyl phthalate. 7. The process of claim 6, wherein the content of said cross-linking agent in said polymeric emulsifier is 0. 1 to 10 weight percent. 8. The method of claim 1, wherein said hydrophobic functional groups are partially neutralized to a pH in the range of 8 to 10 with a neutralizing agent. 9. The process of claim 8, wherein said neutralizing agent is selected from the group consisting of ammonia, sodium hydroxide, potassium hydroxide, sodium carbonate, potassium carbonate, borax, monoethanolamine, triethanolamine, diisopropanolamine, di-(2-ethylhexyl) amine, Ethomeen C25, and Armeen CD. | C08F000224 ¦ C08F000220 ¦ C08F001406 | - | - | - | -
DE69513526T2 | 2000-05-04 | - | SUPERATMOSPHÄRISCHE REAKTION | Minnesota Mining and Mfg. Co. | GOZUM, John ¦ PALAZZOTTO, Michael | - | A polymerization process produces polymers that are insoluble in a reaction mixture that was homogeneous before the polymer began to form. A dispersing agent in the polymerizing system (i.e., the reaction mixture plus the dispersing agent) allows a kinetically stable dispersion of the polymer to be formed in this polymerizing system. Also, an olefin metathesis process allows for the production of polymers, the crosslinked of existing polymers, or the decrosslinking of crosslinked polymers. Both the polymerization and metathesis processes are performed under superatmospheric conditions. Un procédé de polymérisation permet d'obtenir des polymères insolubles dans un mélange réactionnel qui était homogène avant le commencement de la formation du polymère. Un agent de dispersion dans le système de polymérisation (c'est-à-dire, le mélange réactionnel plus l'agent de dispersion) permet d'obtenir une dispersion cinétiquement stable du polymère à former dans ledit système de polymérisation. De même, un procédé de métathèse d'oléfines permet de réaliser la production de polymères, la réticulation de polymères existants ou la déréticulation de polymères réticulés. Ces procédés de polymérisation et de métathèse sont réalisés dans des conditions suratmosphériques. | US1994272779A ¦ WO1995US8558A | 1994-07-08 ¦ 1995-07-07 | DE69513526T2 ¦ AU199529658A ¦ AU199530043A ¦ CA2191595A1 ¦ CA2192187A1 ¦ CN1152317A ¦ CN1152318A ¦ DE69513526D1 ¦ DE69523923D1 ¦ DE69523923T2 ¦ EP770095A1 ¦ EP770095B1 ¦ EP770096A1 ¦ EP770096B1 ¦ JP10502690A ¦ JP10502691A ¦ MX199606615A ¦ MX199606616A ¦ US5780565A ¦ WO1996001850A1 ¦ WO1996001851A1 | - | CLAIMS We claim: 1. A method of performing an olefin metathesis reaction comprising the steps: a) providing a composition comprising 1)at least one fluid, said fluid being a gas at standard temperature and pressure, held at a pressure greater than atmospheric pressure such that said fluid is a liquid or a supercritical fluid; 2) at least one olefin capable of undergoing metathesis reaction; and 3)a compound comprising a transition metal, said compound being capable of facilitating olefin metathesis; and b) allowing said transition metal-containting compound to initiate the metathesis of said at least one olefin. 2. The method of claim I wherein said composition further comprises a cosolvent. 3. The method of claim 1 wherein said transition metal-containing compound is an organometallic complex. 4. The method of claim 3 wherein said organometallic complex is selected from the group consisting of [(cyclooctene)21rCII2, Mo(NBD)(CO)4, MO(CO)6, W(CO)6, (mesitylene)W(CO)3, [(cyclooctene)P(isobUtYI)2(CH2CH2c4]F9)lrcl] 2, [(cyclooctene)P(Cj2H25)3IrClI2, [(cyclooctene)P(isobutyl)(CH2CH2C4F9) 2IrCII2, and [(cyclooctene)P(isobUtYI)2(CH2CH2CH2OCgHl7)IrCII2. 5. The method of claim I wherein said composition further comprises a cocatalyst. 6. The method of claim I further comprising the step: (c) isolating the reaction product of said metathesis reaction. 7. A composition comprising: a) at least one fluid, said fluid being a gas at standard temperature and pressure, held at a pressure greater than atmospheric pressure such that said fluid is a liquid or a supercritical fluid; b) at least one olefin capable of undergoing metathesis reaction; and c) a compound comprising a transition metal, said compound being capable of facilitating olefin metathesis. 8. The composition of claim 7 further comprising a co-solvent. 9. The composition of claim 7 wherein said transition metal-containing compound is an organometallic complex. 10. The composition of claim 9 wherein said organometallic complex is selected from the group consisting of [(cyclooctene)21rr-112, Mo(NBD)(CO) 4, MO(CO)6, W(CO)6, (mesitylene)W(CO)3, [(cyclooctene)P(Cj2H25)31rClI2, [(cyclooctene)P(isobutyl)2(CH2CH2C4F9)IrCI]2, [(cyclooetene)P(isobutyl) (CH2CH2C4F9)2IrCI]2, and [(cyclooctene)P(isobutyl)2(CH2CH2CH2oCgHl7)IrCI] 211. The composition of claim 6 further comprising a cocatalyst. 12. The composition of claim 6 further comprising the reaction product of said olefin metathesis reactions. | C08F000452 ¦ C08F000200 ¦ C08F000204 ¦ C08F000206 ¦ C08F000208 ¦ C08F000478 ¦ C08F001206 ¦ C08F001400 ¦ C08F001624 ¦ C08F001804 ¦ C08F002010 ¦ C08F002204 ¦ C08F002230 ¦ C08F002602 ¦ C08F002606 ¦ C08F029000 ¦ C08F029100 ¦ C08G006108 | - | - | - | -
GB2344825A | 2000-06-21 | Ink composition comprising a colored polymer featuring anhydride groups for use in ink jet printers | Ink jet ink composition | Avecia Limited(GB),GB | James, Mark Robert ¦ Thorp, Derek ¦ Gregory, Peter ¦ Pears, David Alan ¦ Padget, John Christopher | An ink with a viscosity of less than 20 cps at 20°C comprising:a colored polymer featuring anhydride groups; anda liquid medium. INDEPENDENT CLAIMS are included for:a process for forming an image on to a substrate by applying a claimed ink using an ink jet printer; anda paper or an overhead projector slide printed with a claimed ink. For use in an ink jet printer (claimed). The ink is suitable for both thermal and piezo ink jet printers; has high color strength and produces images of high light-fastness and water fastness when printed on to a substrate. Preferred Process: Coloration of polymers which contain anhydride groups comprises reaction of the anhydride groups with a colorant precursor to form covalent bond and subsequently converting the colorant precursor to a colorant by way of a diazotization reaction.The diazotization reaction comprises:diazotizing an amino group in the colorant precursor using a diazotizing agent; andcoupling the product of step (i) with a coupling component forming an azo groupPreferred Inks: Nucleophilic groups featured on the inks are selected from hydroxy, thio and amine groups.Preferred Composition: The ink composition comprises 0.25-30 wt.% of component (a) and 70-99.75 wt.% of component (b). The liquid medium comprises a mixture of water and an organic solvent with weight ratio of water to organic solvent of 99:1 to 1:99.Preferred Polymer: The polymer carrying anhydride groups has a weight average molecular weight less than 70,000. The polymer carrying anhydride groups is obtainable from the polymerization of maleic anhydride monomers to form a copolymer. | An ink having a viscosity less than 20cp at 20{C comprising (i) a coloured polymer obtained by colouration of a polymer having anhydride groups and (ii) a liquid medium. The polymer is obtained from the polymerisation of maleic anhydride monomers and the liquid medium comprises water and an organic solvent. The ink is suitable for use in jet printing. | GB199827690A | 1998-12-17 | GB2344825A ¦ GB199827690D0 ¦ GB199929231D0 ¦ GB2344825B | GB2344825A ¦ GB2344825B | CLAIMS 1 An ink having an viscosity less than 20cp at 200C comprising the components: (a) a coloured polymer obtainable by the coloration of a polymer carrying anhydride groups; and (b) a liquid medium. 2. An ink according to claim 1 wherein coloration of a polymer carrying anhydride groups comprises the formation of a covalent bond between the polymer and a colorant. 3. An ink according to claim 1 wherein coloration of the polymer carrying anhydride groups comprises reaction of the anhydride groups with a colorant precursor thereby forming a covalent bond therebetween and subsequently converting the colorant precursor to a colorant. 4. An ink according to claim 1 wherein coloration of the polymer carrying anhydride groups comprises the reaction of the anhydride groups with a bridging compound thereby forming a covalent bond therebetween and subsequently reacting the bridging group with a colorant or colorant precursor. 5. An ink according to claim 2 wherein the covalent bond is formed by the reaction of nucleophilic group(s) on the colorant with the anhydride groups of the polymer. 6. An ink according to claim 3 wherein the covalent bond is formed between the polymer having anhydride groups and the colorant precursor by the reaction of nucleophilic group(s) on the colorant precursor with anhydride groups in the polymer. 7. An ink according to claim 4 wherein the covalent bond is formed between the polymer having anhydride groups and the bridging compound by the reaction of nucleophilic group(s) on the bridging compound with anhydride groups in the polymer. 8. An ink according to claims 5,6 or 7 wherein the nucleophilic group(s) are selected from hydroxy, thio and amine groups. 9. An ink according to claims 3 or 4 wherein the colorant precursor is converted to the coloured compound by a process comprising a diazotisation reaction. 23 10. An ink according to claim 9 wherein the diazotisation reaction comprises the steps: (i) diazotising an amino group in the colorant precursor using a diazotising agent; and (5) coupling the product of step (i) with a coupling component forming an azo group therebetween. 11. An ink according to any one of the preceding claims wherein the polymer carrying anhydride groups has a weight average molecular weight less than 70,000. 12. An ink according to any one of the preceding claims wherein the coloured polymer is completely dissipated in the liquid medium. 13. An ink according to any one of the preceding claims wherein the liquid medium comprises water and an organic solvent. 14. An ink according to any of the preceding claims wherein the polymer carrying anhydride groups is obtainable from the polymerisation of maleic anhydride monomers. 15. An ink according to any one of the preceding claims wherein the polymer carrying anhydride groups is a copolymer. 16. An ink according to any one of the preceding claims wherein the liquid medium comprises a mixture of water and an organic solvent, wherein the weight ratio of water 25 to organic solvent is from 99:1 to 1:99. 17. An ink according to any one of the preceding claims which comprises from 0.25 to 30 parts of component (a) and from 70 to 99.75 parts of component (b), wherein all parts are by weight and the number of parts of (a) + (b) = 100. 30 18. An ink according to any one of the preceding claims for use in an ink jet printer. 19. A process for forming an image on a substrate comprising applying thereto an ink using an ink jet printer, characterised in that the irrk is as defined in any one of claims 35 1 to 17. 20. A paper or an overhead projector slide printed with an ink as defined in any one of claims 1 to 17. 1, ,f- 1 24 21. An ink jet printer cartridge, optionally refillable, containing an ink as defined in any one of claims 1 to 17. 22. Inks substantially as described in examples 1 to 7. | C09D001100 | 2014-08-27 PCNP PATENT CEASED THROUGH NON-PAYMENT OF RENEWAL FEE - 2013-12-13 ¦ 2005-06-29 732E AMENDMENTS TO THE REGISTER IN RESPECT OF CHANGES OF NAME OR CHANGES AFFECTING RIGHTS (SECT. 32/1977) | An ink with a viscosity of less than 20 cps at 20°C comprising: a colored polymer featuring anhydride groups; anda liquid medium. | For use in an ink jet printer (claimed). | The ink is suitable for both thermal and piezo ink jet printers; has high color strength and produces images of high light-fastness and water fastness when printed on to a substrate.
GB1594587A | 1981-07-30 | Impermeable laminate for use in rainwear etc. has alternating layers of fabric and crushed polymer foam with fabric on outside | WATERPROOF TEXTILE LAMINATES | ROHM & HAAS | ROHM & HAAS | An impermeable laminate has alternating layers of fabric and compressed, collapsed foam, the external layers being of fabric.The laminate is made by forming a layer of polymer foam latex on a fabric, drying the foam to a moisture content sufficient to stabilise it, putting a layer of fabric on top of the foam, and subjecting the superposed layers to heat and press. (pref. at 0.7-21 kg/cm2 and 150-300 degrees C) to crush and harden the foam.The foam is pref. of a copolymer contg. (≥) 2 1-4C alkyl darylate, (b) (meth)acrylamide or N-methylol (methyl)(meth)acrylamide and opt. (c) (meth)acrylic acid, itaconic acid, and/or (meth)acrylonitrile.The laminate has sufficient impermeability to ester to allow it to be used in the mfr. of tents, rainwear, carpets, tarpaulins, or umbrellas. The external fabric layer may be treated to make it e.g. water-repelling, UV resistant or flame resistant. | - | GB197642816A | 1976-10-15 | GB1594587A ¦ BE859742A1 ¦ DE2745950A1 ¦ FR2367608A1 | BE859742A ¦ DE2745950A1 ¦ FR2367608A ¦ JP54083979A ¦ GB1594587A | WHAT WE CLAIM IS:- 1 A waterproof (as hereinbefore defined) laminate of alternate fabric (as hereinbefore defined) and crushed, collapsed foam layers made by crushing and curing a laminate of alternate layers of fabric and stable uncured foam foamed on the fabric layer(s) and in which the outer layers are layers of fabric. 2 A laminate as claimed in Claim I wherein the fabric is of at least one of cotton, polyester, nylon and rayon. 3 A laminate as claimed in Claim I or 2 wherein one outer layer is of an abrasion-resistant hydrophobic textile and the other outer layer is of a hydrophilic material. 4 A laminate as claimed in any of Claims 1 to 3 wherein the foam comprises polymer of a mixture of at least two of the following monomers, of which at least one is a monomer which contains functional groups capable of crosslinking (a) a,p-ethylenically unsaturated acid, (b) monomer of the formula R O I 11 CH 2 =C-C-OR 1 wherein R is hydrogen or alkyl and R' is a 95 straight, branched or cyclic alkyl, alkoxyalkyl or alkyl thioalkyl radical and (c) monomer of the formula CH 2 =C CH 2 =C wherein R 2 is hydrogen or methyl and R 3 is 100 halo, alkanoyloxy, cyano, phenyl, formyl, carbamoyl, epoxy, N-hydroxy methylcarbamoyl, tolyl, methoxy methyl, 2,4 diamino S triazinyl lower alkyl or (d) monomer of the formula R 4 R 5 1 I CH 2 =C-C-R 6 H wherein R 4 is hydrogen or methyl; R 5 and R 6 are lower alkoxy or lower alkanoyloxy. 1,594,587 1,594,587 A laminate as claimed in Claim 4 wherein the foam comprises polymer of a mixture of (a) at least one C 1,-C 4 alkyl acrylate; (b) at least one of: acrylamide, methacrylamide, N-methylol acrylamide and N-methylol methacrylamide; and optionally, (c) at least one of: acylic acid, methacrylic acid, itaconic acid, acrylonitrile and methacrylonitrile. 6 A laminate as claimed in Claim I substantially as described in any of the foregoing examples. 7 A process for the production of a laminate according to claim 1 which comprises forming, on a fabric, a layer of foam of polymer latex, drying the foam to such a moisture content as at least to stabilize the foam, laying a fabric on the foam and subjecting the superimposed layers to heat and pressure to crush and cure the foam. 8 A process as claimed in Claim 7 in which the superimposed layers are subjected to a pressure of from 10 to 300 p.s i at a temperature of from 150 to 300 °C. For the Applicants, D W ANGELL, Chartered Patent Agent, Rohm and Haas Company, European Operations, Chesterfield House, Barter Street, London, WCIA, 2 TP. Printed for Her Majesty's Stationery Office, by the Courier Press, Leamington Spa, 1981 Published by The Patent Office, 25 Southampton Buildings, London, WC 2 A l AY, from which copies may be obtained. | B32B000524 ¦ D06M001710 | 1983-01-12 PCNP PATENT CEASED THROUGH NON-PAYMENT OF RENEWAL FEE - ¦ 1981-10-14 PS PATENT SEALED + | An impermeable laminate has alternating layers of fabric and compressed, collapsed foam, the external layers being of fabric.The laminate is made by forming a layer of polymer foam latex on a fabric, drying the foam to a moisture content sufficient to stabilise it, putting a layer of fabric on top of the foam, and subjecting the superposed layers to heat and press. (pref. at 0.7-21 kg/cm2 and 150-300 degrees C) to crush and harden the foam.The foam is pref. of a copolymer contg. (≥) 2 1-4C alkyl darylate, (b) (meth)acrylamide or N-methylol (methyl)(meth)acrylamide and opt. (c) (meth)acrylic acid, itaconic acid, and/or (meth)acrylonitrile.The laminate has sufficient impermeability to ester to allow it to be used in the mfr. of tents, rainwear, carpets, tarpaulins, or umbrellas. The external fabric layer may be treated to make it e.g. water-repelling, UV resistant or flame resistant. | - | -
GB1571060A | 1980-07-09 | Actinic light polymerisable coating compsn. contg. aromatic ketone as photopolymerisation initiator | ACTINIC LIGHT POLYMERIZABLE COATING COMPOSITIONS | PPG INDUSTRIES INC | PPG INDUSTRIES INC | The compsn. comprises (a) an unsatd. acrylic or polyester polymer and/or an acrylic monomer and (b) a photopolymerisation activator of formula (I): (where R is H, 1-22C alkyl, benzyl, phenyl, 1-10C hydroxyalkyl, 1-10C chloroalkyl, 1-10C bromoalkyl, 1-4C alkoxy-1-10C alkyl, or phenoxy-1-10C alkyl, and X is H, halogen, 1-4C alkoxy or 1-4C alkyl).Used e.g. for coating food and beverage containers. (I) has acceptable storage stability and shows insignificant colour development upon curing by exposure to actinic light. After polymerisation the coating shows insignificant colour development upon post-baking.(I) is pref. (m)ethyl, butyl or butoxyethyl phenylglyoxylate, and is used as 0.01-50 wt. % of the binder. | - | US1976654500A ¦ US1976654499A | 1976-02-02 ¦ 1976-02-02 | GB1571060A ¦ CA1204016A1 ¦ DE2703863A1 ¦ FR2339649A1 ¦ FR2339649B1 ¦ JP52101290A ¦ JP54026253B2 ¦ US4024296A ¦ US4024297A | US4024297A ¦ DE2703863A1 ¦ JP52101290A ¦ FR2339649A ¦ JP54026253B ¦ GB1571060A ¦ CA1204016A1 | WHAT WE CLAIM IS:- 1 An actinic light polymerizable coating composition comprising: a at least one aromatic ketone photopoly 120 merization activator having a triplet energy in the range of from 54 kilo-calories per mole to 72 kilocalories per mole; b phenanthrenequinone; c organic polymerizable material contain 125 ing a plurality of sites of ethylenic un-saturation and capable of being free 13 1,571,060 13 radically addition polymerized by inter-action with said aromatic ketone photo-polymerization activator and said phen-anthrenequinone upon exposure to actinic light, said organic polymerizable material comprising ethylenically un-saturated polyester containing a plurality of sites of ethylenic unsaturation, poly- mer having a plurality of sites of acrylic unsaturation (as hereinbefore defined), monomer having a plurality of sites of acrylic unsaturation or mixture thereof; and d ultraviolet light absorbing hiding pigment. 2 A composition as claimed in claim 1 wherein said aromatic ketone photopoly-merization activator is represented by the formula: 4 _i -t OR wherein ( 1) R is hydrogen, alkyl containing from one to twenty-two carbon atoms, benzyl, phenyl, hydroxyalkyl contain-ing from one to ten carbon atoms, chloroalkyl containing from one to ten carbon atoms, bromoalkyl containing from one to ten carbon atoms, alkoxy-alkyl where the alkoxy portion contains from one to four carbon atoms and where the alkyl portion contains from one to ten carbon atoms, or phenoxy-alkyl where the alkyl portion contains from one to ten carbon atoms; and ( 2) X is hydrogen, halogen, alkoxy con-taining from one to four carbon atoms or alkyl containing from one to four carbon atoms. 3 A composition as claimed in claim 2 wherein the photopolymerization activator is selected from methyl phenylglyoxylate, ethyl phenylglyoxylate, butyl phenylglyoxylate and butoxyethyl phenylglyoxylate. 4 A composition as claimed in claim 1, 2 or 3 wherein: a said photopolymerization activator is present in an amount in the range of from 0 01 percent to 50 percent by weight based on the weight of the binder (as hereinbefore defined) of said coating composition; b said phenanthrenequinone is present in an amount in the range of from 0 005 percent to 5 percent by weight based on the weight of the binder of said coating composition; c said organic polymerizable material is present in an amount in the range of from 20 to 100 percent by weight of the binder of said coating composition; d said ultraviolet light absorbing hiding pigment is present in an amount in the range of from 5 percent to 70 percent by weight of said coating composition. A composition as claimed in claim 4 wherein the photopolymerization activator is present in an amount of from 0 1 to 20 per-cent by weight based on the weight of the binder of said composition 70 6 A composition as claimed in claim 5 wherein the photopolymerization activator in present in an amount of from 0 5 to 10 per-cent by weight based on the weight of the binder of said composition 75 7 A composition as claimed in claim 4, or 6 in which the phenanthrenequinone is present in an amount of from 0 01 to 3 per-cent by weight based on the weight of the binder of said coating composition 80 8 A composition as claimed in claim 7 wherein the phenanthrenequinone is present in an amount of from 0 1 to 1 percent by weight based on the weight of the binder of said composition 85 9 A composition as claimed in any one of claims 4 to 8 wherein the organic polymeriz-able material is present in an amount of from to 100 percent by weight based on the weight of the binder of said composition 90 A composition as claimed in claim 9 wherein the organic polymerizable material is present in an amount of from 80 to 100 per-cent by weight of the binder of said composition 95 11 A composition as claimed in any one of claims 4 to 10 wherein the ultraviolet light absorbing hiding pigment is present in an amount of from 20 to 70 percent by weight of said composition 100 12 A composition as claimed in claim 11 wherein the ultraviolet light absorbing hiding pigment is present in an amount of from 33 to 50 percent by weight of said composition. 13 A composition as claimed in any one 105 of claims 1 to 12 wherein said ultraviolet light absorbing hiding pigment is selected from titanium dioxide, zinc sulfide, zinc oxide, antimony trioxide and lithopone. 14 A composition as claimed in any one 110 of claims 1 to 12 wherein said light absorb-ing hiding pigment is rutile. A composition as claimed in any one of claims 1 to 14 containing at least one addi-tional monomer containing one or more vinyl 115 groups. 16 A composition as claimed in claim 15 wherein said additional monomer is present in an amount of from 1 to 80 percent by weight of the binder of said composition 120 17 A composition as claimed in claim 16 1, 571,060 14 1,7,6 14 @ wherein said additional monomer is present in an amount of from 15 to 30 percent by weight of the binder of said composition. 18 A method comprising: a coating a substrate with an actinic light polymerizable coating composition as claimed in any one of claims 1 to 17; and b exposing said coated substrate to actinic light of the first kind and to actinic light of the second kind, said actinic light of the first kind ( 1) having a wavelength in the ultra-violet region of the spectrum such that said ultraviolet light absorbing hiding pigment is substantially opaque thereto, and ( 2) being absorbable by said photo-polymerization activator to produce free radicals capable of causing polymerization of acrylic groups, said actinic light of the second kind ( 3) having a wavelength longer than that of said actinic light of the first kind and such that said ultra-violet light absorbing pigment is substantially transparent thereto, and ( 4) being absorbable by said phen-anthrenequinone to produce free radicals capable of causing poly-merization of acrylic groups to thereby polymerize said coating into a hard, infusible film throughout its thickness. 19 A method as claimed in claim 18 wherein said exposure is conducted in an atmosphere containing a sufficient concentra-tion of oxygen to inhibit polymerization of the organic polymerizable material in the absence of said photopolymerization activator from said composition. A method as claimed in claim 18 or claim 19 wherein said exposure is conducted in air. 21 A method as claimed in any one of claims 18 to 20 wherein said actinic light of the first kind has a wavelength in the range of from 185 to 380 nanometers and wherein said actinic light of the second kind has a wavelength in the range of from 380 to 500 nanometers. 22 A method as claimed in any one of claims 18 to 21 wherein said coated substrate is exposed to both actinic light of the first kind and to actinic light of the second kind simultaneously. 23 A composition as claimed in claim 1 and substantially as hereinbefore described with reference to any one of the Examples. 24 A method as claimed in claim 18 and substantially as hereinbefore described with reference to any one of the Examples. W P THOMPSON &amp; CO, Coopers Building, Church Street, Liverpool, L 1 3 AB. Chartered Patent Agents. Printed for Her Majesty's Stationery Office by the Courier Press, Leamington Spa, 1980. Published by the Patent Office, 25 Southampton Buildings, London, WC 2 A l AY, from which copies may be obtained. 1,571,060 | C08F000200 ¦ B05D000306 ¦ C08F000250 ¦ C08F002000 ¦ C08F002010 ¦ C08F029904 ¦ C09D000400 ¦ C09D016706 ¦ G03F0007031 | 1983-09-21 PCNP PATENT CEASED THROUGH NON-PAYMENT OF RENEWAL FEE - ¦ 1980-09-24 PS PATENT SEALED + | The compsn. comprises (a) an unsatd. acrylic or polyester polymer and/or an acrylic monomer and (b) a photopolymerisation activator of formula (I): (where R is H, 1-22C alkyl, benzyl, phenyl, 1-10C hydroxyalkyl, 1-10C chloroalkyl, 1-10C bromoalkyl, 1-4C alkoxy-1-10C alkyl, or phenoxy-1-10C alkyl, and X is H, halogen, 1-4C alkoxy or 1-4C alkyl).Used e.g. for coating food and beverage containers. (I) has acceptable storage stability and shows insignificant colour development upon curing by exposure to actinic light. After polymerisation the coating shows insignificant colour development upon post-baking.(I) is pref. (m)ethyl, butyl or butoxyethyl phenylglyoxylate, and is used as 0.01-50 wt. % of the binder. | - | -
AU2004280967A1 | 2006-04-06 | Article of manufacture, e.g. contact lens or artificial eye, comprises pre-treated polymer substrate, and digitally encoded image made with ink | Tinted lenses and methods of manufacture | Bentley Philip,GB ¦ Dalton Hananiah,US ¦ Doshi Praful,US ¦ Fox James,GB ¦ Halbe Stephen,US ¦ Kulkarni Chidambar,US ¦ Patel Jagvi,GB | Bently, Philip ¦ Dalton, Hananiah ¦ Doshi, Praful ¦ Fox, James ¦ Halbe, Steven ¦ Kulkarni, Chidambar ¦ Patel, Jagvi | An article of manufacture comprises a polymer substrate, and a digitally encoded image made with ink. The polymer substrate forms a lens. It is subjected to a pre-treatment process that precedes the application of digitally encoded image. The pre-treatment process results in an enhanced image quality of digitally encoded image. INDEPENDENT CLAIMS are also included for:a method of making an article of manufacture by subjecting a polymer substrate to a pre-treatment process, and applying digitally encoded image to the polymer substrate;an ink comprising oligomer capable of free radical self-polymerization upon exposure to UV light source or thermal source, pigment, polymerizable hydrophilic monomer, and initiator, where the ink may be cured upon exposure to UV or thermal source;a method of tinting a substrate by providing a hydrophilic substrate, printing the ink on the substrate, and exposing the substrate to UV light source for 0.1 minute - 6 hours (preferably 1 minute - 1 hour);a method of preparing an ink by providing an oligomer capable of undergoing free radical self-polymerization upon exposure to UV or thermal light source, providing a pigment, providing a polymerizable hydrophilic monomer able to swell in the presence of water, and providing a photoinitiator;an artificial eye comprising a sclera portion, an iris portion including a digitally encoded image, an artificial cornea, and a pupil positioned within a center of the iris portion; anda method of manufacturing an artificial eye by forming a sclera portion, forming an iris portion, printing a digitally encoded image on the iris portion, and forming an artificial cornea; or forming a sclera portion, printing a digitally encoded image depicting an iris of an eye on the sclera portion, and forming an artificial cornea. For use as contact lens or artificial eye. The lens can withstand at least two sterilization cycles of heating to 121°C at 15 psi for 15-30 minutes and cooling, without loss of image. The enhanced image quality results in tinted contact lens having natural appearance. Preferred Method: The ink is printed on the substrate by inkjet printing, piezo printing, thermal printing, bubble jet printing, pad transfer printing, impregnation, photolithography, or laser printing. The digitally encoded image is made using pre-treatment process including chemical modification of polymer substrate by chemical cleaning, chemical texture modification, chemical or electrochemical activation or creation of reactive groups on or within the polymer substrate, and/or application of chemicals to polymer substrate. The pre-treatment process includes application of an image receiver layer compatible with a base treatment of polymer substrate and comprising a chemical coating. The image receiver layer is applied to the entire area of polymer substrate or to a prior layer on or in the polymer substrate. It is applied prior to, simultaneously with, or after exposure of polymer substrate to an activating substance (preferably base). The image receiver layer is non-transiently incorporated into or onto the polymer substrate. It may be a temporary coating and is removable during the normal post-fixation processes. The image receiver layer is applied by direct coating, application of droplets or microdroplets, ink jet printing, soaking, impregnation, spin coating, dip coating, curtain coating, or pad printing. Preferred Components: The article of manufacture may include a second image made with second ink comprising reactive dye. Preferred Dimensions: The image receiver layer has a thickness of 0.1-200 μm (preferably 0.1-20 μm). Preferred Properties: The ink cures in 0.1 minute - 6 hours (preferably 3-10 minutes) upon continuous or intermittent exposure to UV light source. The ink has a viscosity of 1-100 cPs, 100-5000 cPs, or 5000-50000 cPs.Preferred Components: The pigment comprises colorant, e.g. white, black, red, orange, yellow, green, blue, indigo, and/or violet. The ink may comprise at least two pigments. The initiator is photoinitiator, preferably Irgacure 1800 and/or Irgacure 819 ; or thermal initiator, preferably Vazo 64 or isopropyl percarbonate. The ink may contain dispersant, solvent, surfactant, biocide, and anticoagulating agent.Preferred Materials: The prior layer is a polymer layer containing coloring agent. The image receiver layer comprises highly absorbent polymer, e.g. polyvinyl pyrrolidone homopolymer, polyvinyl pyrrolidone copolymer, polyacrylamide homopolymer, polyacrylamide copolymer, polyacrylate homopolymer, polyacrylate copolymer, proteinaceous material, and/or carbohydrate. Preferred Components: The hydrophilic monomer is N-vinyl-2-pyrrolidinone, glycerol methacrylate, 2-hydroxyethyl methacrylate, or N,N-dimethylacrylamide. The oligomer is of formula CH 3 -[-C(CH 2 )-] n -C(O)-O-CH 2 -CH 2 -O-R 1 or -[CH(CH 2 )-] n -C(O)-O-CH 2 -CH 2 -O-R 1 .R 1conjugated alkene and H, preferably a group of formula -C(O)-C(CH 2 )-CH 3 or -C(O)-C(CH 2 )-H; andn2-10The oligomer is synthesized by exposing a first oligomer comprising a pendent hydroxyl group to a compound comprising an alkene group and a carbonyl group under conditions to form an ester. The ink may contain polyethylene glycol diacrylate. The figure is a schematic diagram of printing digitally encoded images.A1Black inkA2Magenta inkA3Yellow inkA4Cyan inkA6Color ink coat/layer | The present invention -recognizes that lenses, such as contact - lenses, can be pigmented using an ink Image that includes oligomers, polymers or polymerizable monomers. The ink can be used to make images on or within the -lens. Images made using these inks may -be digital and can be used in a variety of printing methods, including ink-jet SScanning printing. Digitized Electrical lSignal Printer Al A2 A3 A4 0 bIket fBubblejet F Surfatedtae AS l ufc The present invention recognizes that lenses, such as contact lenses, can be pigmented using an ink that includes oligomers, polymers or polymerizable monomers. The ink can be used to make images on or within the lens. Images made using these inks may be digital and can be used in a variety of printing methods, including ink-jet printing. L'invention concerne des lentilles telles que des lentilles de contact pouvant être pigmentées au moyen d'une encre qui contient des oligomères, des polymères ou des monomères polymérisables. Cette encre peut servir à réaliser des images sur la lentille ou à l' intérieur de celle-ci. Les images réalisées au moyen de cette encre peuvent être numériques et elles peuvent être utilisées dans différents procédés d'impression, y compris l'impression à jet d' encre. | US2003679645A ¦ WO2004US33136A | 2003-10-06 ¦ 2004-10-06 | AU2004280967A1 ¦ AT315795T ¦ AU200147046A ¦ AU2003228543A1 ¦ AU782256B2 ¦ CA2388655A1 ¦ CA2388655C ¦ CA2483379A1 ¦ CA2483379C ¦ CA2539736A1 ¦ CA2539736C ¦ DE60025539D1 ¦ DE60025539T2 ¦ EP1226465A2 ¦ EP1226465A4 ¦ EP1226465B1 ¦ EP1497688A2 ¦ EP1497688A4 ¦ EP1680701A2 ¦ EP1680701A4 ¦ ES2256088T3 ¦ JP04994844B2 ¦ JP2003515787A ¦ JP2005524099A ¦ JP2007507758A ¦ JP2011076105A ¦ MX2002004157A ¦ MX2006003767A ¦ NZ518516A ¦ NZ535954A ¦ US20020030788A1 ¦ US20030071964A1 ¦ US20040130676A1 ¦ US20050168688A1 ¦ US20050272833A1 ¦ US6315410B1 ¦ US6834955B2 ¦ US6880932B2 ¦ US7048375B2 ¦ US7267846B2 ¦ US7549742B2 ¦ WO2001040846A2 ¦ WO2001040846A3 ¦ WO2003091785A2 ¦ WO2003091785A3 ¦ WO2005036236A2 ¦ WO2005036236A3 | WO2005036236A2 ¦ EP1680701A2 ¦ AU2004280967A1 ¦ JP2007507758A ¦ MX2006003767A ¦ JP2011076105A ¦ WO2005036236A3 ¦ JP04994844B2 ¦ SG123017A1 ¦ SG123017B ¦ CA2539736C | What is claimed is: 1. An article ofmanufacture, comprising: a) a polymer substrate, and 5 b) a digitally encoded image made with ink; wherein said polymer substrate forms a lens; wherein said polymer substrate is subjected to a pre-treatment process that precedes the application of said digitally encoded image to said polymer substrate; and 10 wherein said pre-treatment process results in an enhanced image quality of said digitally encoded image. 2. The article ofmanufacture of claim 1,wherein said digitally encoded image is made at least in part using said pre-treatment process. 3. The article of manufacture of claim 1,wherein said pre-treatment process comprises one or more chemical modification of said polymer substrate. 4. The article ofmanufacture of claim 3, wherein said one or more chemical 20 modification of said polymer substrate is selected from the group consisting of: chemical cleaning, chemical texture modification, chemical or electrochemical activation or creation of reactive groups on or within said polymer substrate, application of one or more chemicals to said polymer substrate, and combinations thereof. 5. The article ofmanufacture ofclaim 1,wherein said pre-treatment process comprises the application of an image receiver layer. 6. The article ofmanufacture of claim 5,wherein said image receiver layer comprises a 30 chemical coating applied to the surface of said polymer substrate. 7. The article ofmanufacture ofclaim 5,wherein said image receiver layer has a thickness of between about 0.1 micrometers to about 200 micrometers. 8. The article of manufacture of claim 5, wherein said image receiver layer has a thickness ofbetween about 0.1 micrometers to about 100 micrometers. 9. The article of manufacture of claim 5, wherein said image receiver layer has a thickness of between about 0.1 micrometers to about 20 micrometers. 10. The article of manufacture of claim 5, wherein said image receiver layer is applied to 10 the entire area of said polymer substrate. 11. The article of manufacture of claim 5, wherein said image receiver layer is applied to one or more partial area of said polymer substrate. 12. The article of manufacture of claim 5, wherein said image receiver layer is applied to a prior layer on or in said polymer substrate. 13. The article of manufacture of claim 12, wherein said prior layer is a prior polymer layer containing a coloring agent. 14. The article of manufacture of claim 5, wherein said image receiver layer comprises a highly absorbent polymer. 15. The article of manufacture of claim 14, wherein said highly absorbent polymer 25 comprises a polyvinylpyrrolidone homopolymer, a polyvinylpyrrolidone copolymer, a polyacrylamide homopolymer, a polyacrylamide copolymer, a polyacrylate homopolymer, a polyacrylate copolymer, a proteinaceous material, a carbohydrate; or a combination thereof. 16. The article of manufacture of claim 5, wherein said image receiver layer is non transiently incorporated into or onto said polymer substrate. 17. The article of manufacture of claim 5, wherein said image receiver layer is a temporary coating. 18. The article of manufacture of claim 17, wherein said image receiver layer is 5 substantially removable during the normal post-fixation processes. 19. The article of manufacture of claim 5, wherein said image receiver layer is applied prior to, simultaneously with, or after exposure of said polymer substrate to an activating substance. 20. The article of manufacture of claim 5, wherein said image receiver layer is compatible with a base treatment of said polymer substrate. 21. The article of manufacture of claim 19, wherein said activating substance comprises a 15 base. 22. The article ofmanufacture of claim 5, wherein said image receiver layer is applied by direct coating, application of droplets or microdroplets, inkjet printing, soaking, impregnation, spin coating, dip coating, curtain coating, or pad printing. 23. A method of making an article of manufacture comprising a polymer substrate and a digitally encoded image made with ink, wherein said polymer substrate forms a lens, comprising: a) subjecting said polymer substrate to a pre-treatment process; and 25 b) applying said digitally encoded image to said polymer substrate, wherein said pre-treatment process results in an enhanced image quality of said digitally encoded image. 24. The method of claim 23, wherein said pre-treatment process is applied to said lens. 25. The method of claim 23, wherein said digitally encoded image is applied to said lens. 26. The method of claim 25, wherein said digitally encoded image is applied in whole or in part directly to said lens. 27. The method of claim 25, wherein said digitally encoded image is applied in whole or in part indirectly to said lens. 28. The method ofclaim 25, wherein said digitally encoded image is applied to one or more portions of said lens. 29. The method ofclaim 23, wherein said digitally encoded image is made at least in part 10 using said pre-treatment process. 30. The method of claim 23, wherein said pre-treatment process is applied to one or more portions of the polymer substrate. 31. The method of claim 23 wherein said pre-treatment process comprises one or more chemical modification of said polymer substrate. 32. The method of claim 31, wherein said one or more chemical modification of said polymer substrate is selected from the group consisting of: chemical cleaning, 20 chemical texture modification, chemical or electrochemical activation or creation of reactive groups on or within said polymer substrate, application of one or more chemicals to said polymer substrate, and combinations thereof. 33. The method of claim 23, wherein said pre-treatment process comprises the application 25 of an image receiver layer. 34. The method of claim 33, wherein said image receiver layer comprises a chemical coating applied to the surface of said polymer substrate. 35. The method of claim 33, wherein said image receiver layer has a thickness of between about 0.1 micrometers to about 200 micrometers. 36. The method of claim 33, wherein said image receiver layer has a thickness of between about 0.1 micrometers to about 100 micrometers. 37. The method of claim 33, wherein said image receiver layer has a thickness of between 5 about 0.1 micrometers to about 20 micrometers. 38. The method of claim 33, wherein said image receiver layer is applied to the entire area of said polymer substrate. 39. The method of claim 33, wherein said image receiver layer is applied to one or more partial area of said polymer substrate. 40. The method of claim 33, wherein said image receiver layer is applied to a prior layer on or in said polymer substrate. 41. The method ofclaim 40, wherein said prior layer is a prior polymer layer containing a coloring agent. 42. The method of claim 33, wherein said image receiver layer comprises a highly 20 absorbent polymer. 43. The method of claim 42, wherein said highly absorbent polymer comprises a polyvinylpyrrolidone homopolymer, a polyvinylpyrrolidone copolymer, a polyacrylamide homopolymer, a polyacrylamide copolymer, a polyacrylate 25 homopolymer, a polyacrylate copolymer, a proteinaceous material, a carbohydrate, or a combination thereof. 44. The method of claim 33, wherein said image receiver layer is non-transiently incorporated into or onto said polymer substrate. 45. The method of claim 33, wherein said image receiver layer is a temporary coating. 46. The method of claim 45, wherein said image receiver layer is substantially removable during the normal post-fixation processes. 47. The method of claim 33, wherein said image receiver layer is applied prior to, 5 simultaneously with, or after exposure of said polymer substrate to an activating substance. 48. The method ofclaim 33, wherein said image receiver layer is compatible with a base treatment of said polymer substrate. 49. The method of claim 47, wherein said activating substance comprises a base. 50. The method of claim 33, wherein said image receiver layer is applied by direct coating, application of droplets or microdroplets, ink jet printing, soaking, 15 impregnation, spin coating, dip coating, curtain coating, or pad printing. 51. An article ofmanufacture, comprising: a) a polymer substrate b) a digitally encoded image made with ink comprising reactive components, 20 wherein said polymer substrate forms a lens; wherein said digitally encoded image is applied to said polymer substrate by ink jet printing; and wherein each said reactive component is stored in an ink jet printer cartridge. 52. The article ofmanufacture ofclaim 51, wherein said reactive components are stored in separate inkjet printer cartridges. 53. The article ofmanufacture of claim 51, wherein said ink comprises one or more polymerizable monomer and one or more 30 initiator; and wherein each said one or more polymerizable monomer and said one or more initiator are stored in an inkjet printer cartridge. 54. The article of manufacture of claim 51, wherein said reactive components are stored in separate ink jet printer cartridges. 55. An ink comprising: a) an oligomer capable of free radical self polymerization upon exposure to an ultra violet light source or a thermal source; b) a pigment; c) a polymerizable hydrophilic monomer; and 10 d) an initiator; wherein said ink may be cured upon exposure to said ultra violet light source or said thermal source. 56. The ink of claim 55, wherein said oligomer comprises the structure: 15 H3 -[CH2- n- or -[CH 2-C n 0= H2 H2 20 H2 CH 2 9 6 I Ri RI whererin R1 comprises a conjugated alkene group and a H; and further wherein n=--2-10 57. The ink of claim 56, wherein R, comprises the structure: =0 or = =CH2 C=CH2 30 CH3 H 58. The ink of claim 55, wherein said pigment comprises a colorant selected from the group consisting of white, black, red, orange, yellow, green, blue, indigo, violet or a combination thereof. 59. The ink of claim 55, wherein said ink comprises at least two pigments. 60. The ink of claim 55, wherein said hydrophilic monomer is selected from the group consisting ofN-vinyl-2-pyrrolidinone, glycerol methacrylate and 2-hydroxyethyl methacrylate and N, N dimethylacrylamide. 61. The ink according to claim 55, wherein said initiator is a photoinitiator. 62. The ink according to claim 61, wherein said photoinitiator is Irgacure 1800 or Irgacure 819 or both 63. The ink according to claim 61, wherein said ink cures in about 0.1 minutes to about 6 hours upon continuous or intermittent exposure to said ultra violet light source. 64. The ink according to claim 61, wherein said ink cures in about 0.5 minutes to about 3 20 hours upon continuous or intermittent exposure to said ultra violet light source. 65. The ink according to claim 61, wherein said ink cures in about 1minute to about 1 hour upon continuous or intermittent exposure to said ultra violet light source. 66. The ink according to claim 61, wherein said ink cures in about 2 minutes to about 30 minutes upon continuous or intermnnittent exposure to said ultra violet light source. 67. The ink according to claim 61, wherein said ink cures in about 3.0 minutes to about 10 minutes upon continuous or intermittent exposure to said ultra violet light source. 68. The ink according to claim 55, wherein said initiator is a thermal initiator. 69. The ink according to claim 68, wherein said thermal initiator is Vazo 64 or Isopropyl percarbonate (IPP). 70. The ink according to claim 55, wherein said ink further comprises polyethylene glycol 5 diacrylate. 71. The ink according to claim 55, further comprising a dispersant, a solvent and a surfactant. 72. The ink according to claim 55, wherein said ink comprises a viscosity from about 1 centipoise to about 100 centipoises. 73. The ink according to claim 55, wherein said ink comprises a viscosity from about 100 centipoise to about 5000 centipoise. 74. The ink according to claim 55, wherein said ink comprises a viscosity from about 5000 centipoise to about 50,000 centipoise. 75. The ink according to claim 55, wherein said ink can be used to print an image on a 20 substrate. 76. The ink according to claim 75, wherein said image is a digital image or an analogue image. 77. The ink according to claim 75, wherein said ink is printed using one or more techniques selected from the group consisting of inkjet printing, piezo printing, thermal printing, bubble jet printing, pad transfer printing, impregnation, photolithography and laser printing. 78. The ink according to claim 75, wherein said substrate forms a contact lens. 79. The ink according to claim 75, wherein said ink is capable of swelling substantially with said contact lens during a hydration step. 80. The ink according to claim 75, wherein said substrate forms an artificial eye. 81. The ink according to claim 55, further comprising a biocide. 82. The ink according to claim 55, further comprising an antikogating agent. 83. An article of manufacture, comprising: a) a polymer; and b) a image made at least in part with the ink of claim 55; wherein said polymer forms a lens. 84. The article of manufacture according to claim 83, wherein said lens is capable of withstanding at least two sterilization cycles of raising a temperature to about 1210o C at about 15 psi for about 15-30 minutes then cooling without substantial loss of said image. 85. The article of manufacture according to claim 83, further comprising a second image made with a second ink, wherein said second ink comprises a reactive dye. 86. A method of tinting a substrate comprising: a) providing a hydrophilic substrate; 25 b) printing the ink of claim 55 on said substrate; and c) exposing said substrate to an ultra violet light source. 87. The method according to claim 86, wherein said substrate is exposed to said ultra violet light source from about 0.1 minute to about 6 hours. 88. The method according to claim 86, wherein said substrate is exposed to said ultra violet light source from about 0.5 minutes to about 3 hours. 89. The method according to claim 86, wherein said substrate is exposed to said ultra violet light source from about 1minute to about 1hour. 90. The method according to claim 86, wherein said ink is printed using one or more technlmiques selected from the group consisting ofinkjet printing, piezo printing, thermal printing, bubble jet printing, pad transfer printing, impregnation, photolithography and laser printing. 91. A method of preparing an ink comprising: a) providing an oligomer capable of undergoing free radical self polymerization upon exposure to an ultra violet light source; b) providing a pigment; c) providing a polymerizable hydrophilic monomer able to swell in the presence 15 of water; and d) providing a photoinitiator. 92. A method of preparing an ink according to claim 91, wherein said oligomer is synthesized by exposing a first oligomer comprising a pendent hydroxyl group to a 20 compound comprising an alkene group and a carbonyl group under conditions suitable to form an ester. 93. A method of preparing an ink comprising: a) providing an oligomer capable of undergoing free radical self polymerization 25 upon exposure to a thermal source; b) providing a pigment; c) providing a polymerizable hydrophilic monomer able to swell in the presence of water; and d) providing a thermal initiator. 94. A method of preparing an ink according to claim 93, wherein said oligomer is synthesized by exposing a first oligomer comprising a pendent hydroxyl group to a compound comprising an alkene group and a carbonyl group under conditions suitable to formnn an ester. 95. An artificial eye comprising: a) a sclera portion; b) an iris portion comprising at least in part a digitally encoded image; and c) an artificial cornea; 10 wherein said digitally encoded image is printed on said iris portion. 96. The artificial eye according to claim 95, wherein said digitally encoded image is printed on said iris portion using a technique selected from the group consisting of ink-jet printing, piezo printing, thermal printing, pad transfer printing, impregnation, 15 photolithography and laser printing. 97. The artificial eye according to claim 95, wherein said digitally encode image is an image of an iris of a patient's remaining eye. 98. The artificial eye according to claim 95, further comprising a pupil. 99. The artificial eye according to claim 95, wherein said pupil is positioned within a center of the iris portion. 100. A method of manufacturing an artificial eye comprising: a) forming a sclera portion; b) forming an iris portion c) printing a digitally encoded image on said iris portion; d) forming an artificial cornea. 101. The method of claim 100, wherein said digitally encoded image is an is an image of an iris of a patient's remaining eye. 102. The method of claim 100, wherein said digitally encoded image is printed by a technique selected from the group consisting ofink-jet printing, piezo printing, thermal printing, pad transfer printing, impregnation, photolithography and laser printing. 103. A method ofmanufacturing an artificial eye comprising: a) forming a sclera portion; b) printing a digitally encoded image on said sclera portion, wherein said digitally encoded image depicts an iris of an eye; and 10 c) forming an artificial cornea. 104. The method of claim 103, wherein said digitally encoded image is an is an image of an iris of a patient's remaining eye. 105. The method of claim 103, wherein said digitally encoded image is printed by a technique selected from the group consisting of ink-jet printing, piezo printing, thermal printing, pad transfer printing, impregnation, photolithography and laser printing. | C03C001700 ¦ A61F000214 ¦ B29D001100 ¦ B41M000300 ¦ C09D001110 ¦ D06P000530 ¦ G02B000104 ¦ G02C000704 ¦ B41M000552 | 2010-04-29 MK4 APPLICATION LAPSED SECTION 142(2)(D) - NO CONTINUATION FEE PAID FOR THE APPLICATION - ¦ 2006-04-27 DA3 AMENDMENTS MADE SECTION 104 THE NATURE OF THE AMENDMENT IS: AMEND THE NAME OF THE CO-APPLICANT FROM PHILIP BENTLY TO PHILIP BENTLEY AND STEVEN HALBE TO STEPHEN HALBE | An article of manufacture comprises a polymer substrate, and a digitally encoded image made with ink. The polymer substrate forms a lens. It is subjected to a pre-treatment process that precedes the application of digitally encoded image. The pre-treatment process results in an enhanced image quality of digitally encoded image. | For use as contact lens or artificial eye. | The lens can withstand at least two sterilization cycles of heating to 121°C at 15 psi for 15-30 minutes and cooling, without loss of image. The enhanced image quality results in tinted contact lens having natural appearance.
CA2197331C | 2007-02-27 | Photosensitive paste for plasma displays with high definition comprises inorganic particulate material and photosensitive organic component having specified difference in refractive indices | A PHOTOSENSITIVE PASTE, A PLASMA DISPLAY, AND A METHOD FOR THE PRODUCTION THEREOF ¦ PATE PHOTOSENSIBLE, AFFICHEUR A PLASMA ET METHODE DE FABRICATION DE CET AFFICHEUR | TORAY INDUSTRIES INC.,TOKYO,JP | IGUCHI, YUICHIRO ¦ MASAKI, TAKAKI ¦ IWANAGA, KEIJI | A photosensitive paste comprises: (a) an inorganic particulate material (A); and (b) an organic component (B) contg. a photosensitive cpd. The average refractive indices of (A) and (B) (N1 and N2, respectively) follow the relationship: -0.1≤N1-N2≤0.2.Pref. the paste has 1.5-1.7 average refractive index, and (A) has 1.55-1.65 average refractive index. The paste comprises 50-95 pts. wt. (A), and 5-50 pts. wt. (B). (A) contains at least 60 wt. % glass fine particles; and (B) contains 10-90 wt. % oligomer or polymer with 500-105 wt. average mol. wt. and having carboxyl gps. and/or unsaturated double bonds. USEUsed for plasma displays (claimed), e.g. for large televisions and computer monitors. ADVANTAGEThe paste enables pattern processing with high aspect ratio and high accuracy, gives displays with improved detail and simplified processing, and allows easy manufacture of high-definition display panels. | To provide a photosensitive paste that permits pattern formation with a high aspect ratio and high accuracy and to provide a plasma display comprising the photosensitive paste, by using a photosensitive paste that comprises, as essential components, inorganic particles and an organic component that contains a photosensitive compound with the difference between the average refractive index of the organic component and the average refractive index of the inorganic particles being 0.1 or less. | JP1995144771A ¦ JP1995264529A ¦ JP1995321795A ¦ JP1995321794A ¦ JP1995321793A ¦ JP199661048A ¦ JP199661047A ¦ JP199661046A ¦ WO1996JP1596A | 1995-06-12 ¦ 1995-10-12 ¦ 1995-12-11 ¦ 1995-12-11 ¦ 1995-12-11 ¦ 1996-03-18 ¦ 1996-03-18 ¦ 1996-03-18 ¦ 1996-06-12 | CA2197331C ¦ CA2197331A1 ¦ CN100474491C ¦ CN1119701C ¦ CN1157042A ¦ CN1238765C ¦ CN1515962A ¦ CN1707735A ¦ DE69607569D1 ¦ DE69607569T2 ¦ DE69607569T3 ¦ EP775940A1 ¦ EP775940A4 ¦ EP775940B1 ¦ EP775940B2 ¦ ES2146884T3 ¦ ES2146884T5 ¦ JP03239759B2 ¦ JP03402070B2 ¦ JP03567591B2 ¦ JP03716469B2 ¦ JP03716787B2 ¦ JP2002214772A ¦ JP9059544A ¦ JP9110466A ¦ JP9223462A ¦ JP9310030A ¦ JP9312135A ¦ KR412293B1 ¦ TW451111B ¦ US6197480B1 ¦ US6507148B1 ¦ US6576391B1 ¦ WO1996042035A1 | WO1996042035A1 ¦ JP9059544A ¦ EP775940A1 ¦ JP9110466A ¦ JP9223462A ¦ JP9310030A ¦ JP9312135A ¦ KR1997705053A ¦ EP775940B1 ¦ DE69607569D1 ¦ ES2146884T3 ¦ US6197480B1 ¦ CN1157042A ¦ JP03239759B2 ¦ TW451111B ¦ JP2002214772A ¦ US6507148B1 ¦ JP03402070B2 ¦ US6576391B1 ¦ EP775940B2 ¦ KR412293B ¦ JP03567591B2 ¦ CN1515962A ¦ CN1119701C ¦ JP03716469B2 ¦ JP03716787B2 ¦ CN1707735A ¦ CN1238765C ¦ CA2197331C ¦ CN100474491C | CLAIMS: 1. A photosensitive paste comprising inorganic particles and an organic component containing a photosensitive compound, wherein: the inorganic particles have an average refractive index, N1, and the organic component has an average refractive index, N2, that satisfy the following relationship: - 0.1 &lt;= N1 - N2 &lt;= 0.1; the photosensitive paste is capable of forming a barrier rib on a substrate of a plasma display or a matrix- addressed plasma liquid crystal display; the inorganic particles contain 60 wt.% or more of glass particles; and the glass particles have a thermal softening temperature (Ts) of 350-600°C. 2. The photosensitive paste according to claim 1, wherein the average refractive index of the inorganic particles, N1, and the average refractive index of the organic component, N2, satisfy the following relationship: - 0.05 &lt;= N1 - N2 &lt;= 0.1. 3. The photosensitive paste according to claim 1 or 2, wherein the average refractive index of the inorganic particles N1 is in the range of 1.5-1.7. 4. The photosensitive paste according to claim 3, wherein the average refractive index of the inorganic particles is in the range of 1.55-1.65. 5. The photosensitive paste according to any one of claims 1 to 4, which comprises 50-95 parts by weight of the inorganic particles and 5-50 parts by weight of the organic component. 6. The photosensitive paste according to any one of claims 1 to 5, wherein all the inorganic particles are the glass particles. 7. The photosensitive paste according to any one of claims 1 to 6, which contains an organic solvent in such an amount that a viscosity of the photosensitive paste is from 200 to 200,000 centipoise. 8. The photosensitive paste according to any one of claims 1 to 7, wherein the glass particles have a linear thermal expansion coefficient of 50-90 × 10-7 9. The photosensitive paste according to any one of claims 1 to 8, wherein the glass particles have a sphericity coefficient of 80 percent or more. 10. The photosensitive paste according to any one of claims 1 to 9, wherein the glass particles contain at least one of lithium oxide, sodium oxide and potassium oxide with their total content of 3-20 wt.%. 11. The photosensitive paste according to claim 10, wherein the glass particles contain 3-20 wt.% of lithium oxide. 12. The photosensitive paste according to any one of claims 1 to 11, wherein the glass particles contain at least one of bismuth oxide, and lead oxide with their total content of 5-50 wt.%. 13. The photosensitive paste according to any one of claims 1 to 9, wherein the glass particles contain at least one of bismuth oxide, and lead oxide with a total content of 5-30 wt.% and also contain at least one of lithium oxide, sodium oxide and potassium oxide with a total content of 3-15 wt.%. 14. The photosensitive paste according to any one of claims 1 to 13, wherein the glass particles contain 3-60 wt.% of silicon oxide and 5-50 wt.% of boron oxide. 15. The photosensitive paste according to any one of claims 1 to 14, wherein the glass particles contain 3-60 wt.% of silicon oxide, 5-50 wt.% of boron oxide, 1-30 wt.% of barium oxide, and 1-30 wt.% of aluminum oxide. 16. The photosensitive paste according to any one of claims 1 to 15, wherein the organic component contains 10-90 wt.% of an oligomer or polymer having a weight-average molecular weight of 500-100,000. 17. The photosensitive paste according to claim 16, wherein the oligomer or polymer has a carboxyl group in its molecular structure. 18. The photosensitive paste according to claim 16 or 17, wherein the oligomer or polymer has an unsaturated double bond in its molecular structure. 19. The photosensitive paste according to any one of claims 1 to 18, wherein the organic component contains 10-80 wt.% of a multifunctional acrylate compound, a multifunctional methacrylate compound, or both. 20. The photosensitive paste according to any one of claims 1 to 19, wherein the organic component comprises at least one moiety selected from the group consisting of a benzene ring, a naphthalene ring and a sulfur atom, in a total content of 10-60 wt.%. 21. The photosensitive paste according to any one of claims 1 to 20, wherein the organic component comprises 0.05-5 wt.% of a compound that can absorb ultraviolet rays. 22. The photosensitive paste according to claim 21, wherein the compound that can absorb ultraviolet rays is an organic dye or an organic pigment. 23. The photosensitive paste according to claim 22, wherein the organic dye or the organic pigment is a red dye or a red pigment. 24. The photosensitive paste according to any one of claims 1 to 23, wherein the inorganic particles have a 50 wt.% particle diameter of 0.1-10 µm, a 10 wt.% particle diameter of 0.4-2 µm, a 90 wt.% particle diameter of 4-10 µm and a specific surface area of 0.2-3 m2/g. 25. The photosensitive paste according to claim 24, wherein the inorganic particles have a sphericity coefficient of 80% or more. 26. A photosensitive paste for forming a barrier rib on a glass substrate of a plasma display or a matrix-addressed plasma liquid crystal display, which paste comprises: 50-95 parts by weight of glass particles having a thermal softening temperature (Ts) of 350-600°C, a 50 wt.% particle diameter of 0.1 to 10 µm, a linear thermal expansion coefficient of 60-90 × 10-7, a sphericity coefficient of 80% or more and an average refractive index N1 of 1.5-1.7, and 50-5 parts by weight of an organic component containing a photosensitive monomer, oligomer or polymer and having an average refractive index N2, wherein: the parts are based on the total amount of the glass particles and the organic components; N1 and N2 satisfy the following relationship: - 0.1 &lt;= N1 - N2 &lt;= 0.1. 27. The photosensitive paste according to claim 26, wherein the photosensitive monomer, oligomer or polymer is a mixture of a (meth)acrylate monomer and a (meth)acrylate polymer. 28. A method for producing a barrier rib of a plasma display or matrix addressed plasma liquid crystal display, which comprises: coating the photosensitive paste as defined in any one of claims 1 to 27 on a substrate made of glass or ceramic; exposing the coated photosensitive paste to light; developing the light-exposed photosensitive paste; and firing the substrate. 29. The method according to claim 28, wherein the light exposure is performed by using ultraviolet ray. 30. A plasma display or matrix addressed plasma liquid crystal display comprising a barrier rib on a glass substrate, wherein the barrier rib comprises an inorganic component with an average refractive index of 1.5-1.7 and a thermal softening temperature (Ts) of 350-600°C. 31. The plasma display or matrix addressed plasma liquid crystal display according to claim 30, wherein the average refractive index is 1.5-1.65. 32. The plasma display or matrix addressed plasma liquid crystal display according to claim 30, wherein the average refractive index is 1.55-1.65. 33. The plasma display or matrix addressed plasma liquid crystal display according to any one of claims 30 to 32, wherein the inorganic component is glass. 34. The plasma display or matrix addressed plasma liquid crystal display according to any one of claims 30 to 33, wherein the barrier rib has a linear thermal expansion coefficient of 50-90 × 10-7. 35. The plasma display or matrix addressed plasma liquid crystal display according to any one of claims 30 to 34, wherein the barrier rib comprises at least one of lithium oxide, sodium oxide and potassium oxide, in a total content of 3-20 wt.%. 36. The plasma display or matrix addressed plasma liquid crystal display according to claim 35, wherein the barrier rib comprises 3-20 wt.% of lithium oxide. 37. The plasma display or matrix addressed plasma liquid crystal display according to any one of claims 30 to 36, wherein the barrier rib comprises bismuth oxide, lead oxide, or both, in a total content of 5-50 wt.%. 38. The plasma display or matrix addressed plasma liquid crystal display according to any one of claims 30 to 37, wherein the barrier rib comprises bismuth oxide, lead oxide, or both, in a total content of 5-30 wt.% and also comprises at least one of lithium oxide, sodium oxide and potassium oxide in a total content of 3-15 wt.%. 39. The plasma display or matrix addressed plasma liquid crystal display according to any one of claims 30 to 38, wherein the barrier rib comprises 3-60 wt.% of silicon oxide and 5-50 wt.% of boron oxide. 40. The plasma display or matrix addressed plasma liquid crystal display according to any one of claims 30 to 38, wherein the barrier rib comprises 3-60 wt.% of silicon oxide, 5-50 wt.% of boron oxide, 1-30 wt.% of barium oxide, and 1-30 wt.% of aluminum oxide. 41. The plasma display or matrix addressed plasma liquid crystal display according to any one of claims 30 to 40, wherein the barrier rib is in a stripe-like form with a line width of 20-35 µm. 42. The plasma display or matrix addressed plasma liquid crystal display according to any one of claims 30 to 40, wherein the barrier rib has a line width of 20-40 µm, a height of 100-170 µm, and a pitch of 100-160 µm. 43. The plasma display according to any one of claims 30 to 42, which comprises: a front panel, and a rear panel composed of the substrate having a phosphor applied between the barrier ribs, the rear panel being sealed to the front panel with a rare gas filled therebetween. | G03F0007004 ¦ C08F029004 ¦ C09D000400 ¦ G03F000700 ¦ G03F0007027 ¦ G03F0007038 ¦ G03F000740 ¦ G09F0009313 ¦ H01J000902 ¦ H01J000920 ¦ H01J0009227 ¦ H01J001749 | 2003-06-09 EEER EXAMINATION REQUEST + | A photosensitive paste comprises: (a) an inorganic particulate material (A); and (b) an organic component (B) contg. a photosensitive cpd. The average refractive indices of (A) and (B) (N1 and N2, respectively) follow the relationship: -0.1≤N1-N2≤0.2.Pref. the paste has 1.5-1.7 average refractive index, and (A) has 1.55-1.65 average refractive index. The paste comprises 50-95 pts. wt. (A), and 5-50 pts. wt. (B). (A) contains at least 60 wt. % glass fine particles; and (B) contains 10-90 wt. % oligomer or polymer with 500-105 wt. average mol. wt. and having carboxyl gps. and/or unsaturated double bonds. | USE Used for plasma displays (claimed), e.g. for large televisions and computer monitors. | ADVANTAGE The paste enables pattern processing with high aspect ratio and high accuracy, gives displays with improved detail and simplified processing, and allows easy manufacture of high-definition display panels.
CA2930278A1 | 2015-06-11 | Multilayered product useful as an adhesive tape for bonding objects, comprises a layer of acrylate-based foam support, and a multiphase polymer composition comprising a comb copolymer and hydrocarbon compound, applied on layer | MULTILAYER PRODUCT ¦ PRODUIT MULTICOUCHE | TESA SE,NORDERSTEDT,DE | PAPENBROOCK, MARTEN ¦ PRENZEL, ALEXANDER | Multilayered product comprises at least one layer of an acrylate-based foam support, and a multiphase polymer composition applied on the layer. The multiphase polymer composition comprises a comb copolymer obtainable by polymerizing at least one methacrylate monomer in presence of at least one macromer including polymerizable ethylene-butylene-, ethylene-propylene-, ethylene-butylene-propylene- and isobutylene macromers, to form a continuous acrylate phase and a discontinuous hydrocarbon phase, and at least one hydrocarbon compound soluble in hydrocarbon phase of comb copolymer. Multilayered product comprises at least one layer of an acrylate-based foam support, and a multiphase polymer composition applied on the layer. The multiphase polymer composition comprises a comb copolymer obtainable by polymerizing at least one methacrylate monomer in presence of at least one macromer including polymerizable ethylene-butylene-, ethylene-propylene-, ethylene-butylene-propylene- and isobutylene macromers, to form a continuous acrylate phase and a discontinuous hydrocarbon phase, and at least one hydrocarbon compound soluble in hydrocarbon phase of comb copolymer. The multiphase polymer composition has continuous acrylate phase with a static glass transition temperature measured by the differential scanning calorimetry method, and the discontinuous hydrocarbon phase with a static glass transition temperature measured by the differential scanning calorimetry method. The multiphase polymer composition has static glass transition temperature of is 35-60 K, preferably 45-60 K. An INDEPENDENT CLAIM is also included for r producing the multilayered product, comprising providing the layer of acrylate-based foam support having an upper surface and a lower surface, and applying the phase polymer composition on the upper surface and/or the lower surface of the foam support. The multilayered product is useful as an adhesive tape for bonding objects (all claimed). The multilayered product has good adhesive strength to apolar surfaces and good chemical resistance, and is lightweight. Preferred Method: The polyacrylate is obtained by polymerizing monomers including (a1) 70-100 wt.% acrylic acid esters, methacrylic esters and/or a free acid of formula (CH2 =CR1-C(=O)-OR2) (I), (a2) 0-30 wt.% olefinically unsaturated monomers copolymerizable with (I) and having at least one functional group, and (a3) 0-5 wt.% optionally other acrylates, methacrylates and/or olefinically unsaturated monomers copolymerizable with (I) and having at least one functional group for a covalent crosslinking by a coupling agent. The polymerization of methacrylate monomer is carried out in presence of at least one further copolymerizable monomer including itaconic acid, itaconic acid anhydride, maleic acid, maleic acid anhydride, vinyl acetate, vinyl butyrate, vinyl propionate, vinyl isobutyrate, vinyl valerate, vinyl versatate, N-vinyl pyrrolidone and N-vinylcaprolactam.R1H or CH3 ; andR2H or 1-14C alkyl.Preferred Components: (I) includes methyl acrylate, methyl methacrylate, ethyl acrylate, ethyl methacrylate, propyl acrylate, propyl methacrylate, n-butyl acrylate, n-butyl methacrylate, n-pentyl acrylate, n-hexyl acrylate, n-hexyl methacrylate, n-heptyl acrylate, n-octyl acrylate, n-nonyl acrylate, lauryl acrylate, stearyl acrylate, stearyl methacrylate, behenyl acrylate, and/or their branched isomers e.g. 2-ethylhexyl acrylate. The olefinically unsaturated monomers include maleic acid anhydride, itaconic acid anhydride, glycidyl methacrylate, benzyl acrylate, benzyl methacrylate, phenyl acrylate, phenyl methacrylate, tert-butylphenyl acrylate, tert-butylphenyl methacrylate, phenoxyethyl acrylate, phenoxyethyl methacrylate, 2-butoxyethyl methacrylate, 2-butoxyethyl acrylate, dimethylaminoethyl methacrylate, dimethylaminoethyl acrylate, diethylaminoethyl methacrylate, diethylaminoethyl acrylate and/or tetrahydrofurfuryl acrylate. The monomers of (a3) include hydroxyethyl acrylate, 3-hydroxypropyl acrylate, hydroxyethyl methacrylate, 3-hydroxypropyl methacrylate, 4-hydroxybutyl acrylate, 4-hydroxybutyl methacrylate, allyl alcohol, itaconic acid, acrylamide, cyanoethyl methacrylate, cyanoethyl acrylate, 6-hydroxyhexyl methacrylate, N-tert-butylacrylamide, N-methylol methacrylamide, N-(butoxymethyl)methacrylamide, N-methylol acrylamide, N-(ethoxymethyl)acrylamide, N-isopropylacrylamide, vinyl acetic acid, β -acryloyl-oxypropionic acid, trichloroacrylic acid, fumaric acid, crotonic acid, aconitic acid, dimethylacrylic acid and/or 4-vinylbenzoic acid. The static glass transition temperature of the discontinuous hydrocarbon phase in the polymer composition is -5° C to 15° C, preferably 0-10° C. The static glass transition temperature of the continuous acrylate phase in the polymer composition is less than -10° C, preferably -50° C to -30° C. The methacrylate monomer for producing the comb copolymer, comprises at least one monomer including acrylic acid, methacrylic acid, 2-ethylhexyl acrylate, methyl acrylate, butyl acrylate, isobornyl acrylate, stearyl acrylate, isostearyl acrylate, amyl acrylate, isooctyl acrylate, decyl acrylate, hydroxyethyl acrylate, hydroxyethyl methacrylate and 4-hydroxybutyl acrylate, preferably acrylic acid, methacrylic acid, 2-ethylhexyl acrylate, methyl acrylate, butyl acrylate, isobornyl acrylate, stearyl acrylate, isostearyl, amyl acrylate, isooctyl acrylate and decyl acrylate.Preferred Components: The acrylate-based foam support is a viscoelastic foam support. The acrylate forming the layer of the foam support is a polyacrylate obtained by free or controlled free-radical polymerization of at least one acrylate and alkyl acrylate, or a cross-linked polyacrylate, preferably a thermally cross-linked polyacrylate. The layer of foam support is foamed by using microballoons. The amount comb copolymer is 30-64 wt.%, preferably 45-60 wt.%, based on the total weight of the comb copolymer, and/or the macromer units within the comb copolymer is 5-25 wt.%, preferably 10-15 wt.%, based on the total weight of the comb copolymer. The hydrocarbon compound of the polymer composition is a hydrocarbon resin having a number average molecular weight of ≤ 1000 g/mole, measured by gel permeation chromatography method, and/or the hydrocarbon compound of the polymer composition comprises a soft resin and/or a solid resin. The polymer composition comprises further hydrocarbon compound having number average molecular weight of greater than 1000 g/mole measured by gel permeation chromatography method, and the polymer composition has static glass transition temperature between the glass transition temperatures of the continuous acrylate phase and the discontinuous hydrocarbon phase. The polymer composition is a pressure-sensitive adhesive, and/or the polymer composition applied on the layer of the foam support is in form of layer having a basis weight of 40-100 g/m2 . | The invention relates to a multi-layer product, comprising at least one layer of an acrylate-based foam carrier (S); and a multi-phase polymer composition (P) applied to said layer; wherein the multi-phase polymer composition (P) comprises: a comb copolymer (A), which can be obtained by polymerizing at least one (meth)acrylate monomer in the presence of at least one macromer, selected from the group comprising polymerizable ethylene-butylene, ethylene-propylene, ethylene-butylene-propylene, and isobutylene macromers, and which forms a continuous acrylate phase and a discontinuous hydrocarbon phase Kw; and at least one hydrocarbon component (B) soluble in the hydrocarbon phase Kw of the comb copolymer (A), the at least one hydrocarbon component comprising at least one soft resin and at least one solid resin; wherein the multi-phase polymer composition (P) has a continuous acrylate phase having a static glass transition temperature Tg(Ac) measured according to the DSC method and a discontinuous hydrocarbon phase Kw1 containing the hydrocarbon component (B) and having a static glass transition temperature Tg(Kw1) measured according to the DSC method, and wherein Tg(Kw) is higher than Tg(Ac) by 35 to 60 kelvin, preferably by 40 to 60 kelvin, more preferably by 45 to 60 kelvin. The invention further relates to a method for producing the multi-layer product, to an adhesive tape comprising the multi-layer product, and to the use of the multi-layer product to adhesively bond objects. L'invention concerne un produit multicouche comprenant au moins une couche d'un support en mousse (S) à base d'acrylate ; et une composition polymère multiphase (P) appliquée sur cette couche ; la composition polymère multiphase (P) comprenant : un copolymère en peigne (A) pouvant être obtenu par polymérisation d'au moins un monomère de (méth)acrylate en présence d'au moins un macromère choisi dans le groupe composé de macromères polymérisables d'éthylène-butylène, d'éthylène-propylène, d'éthylène-butylène-propylène et d'isobutylène, le copolymère en peigne formant une phase acrylate continue et une phase hydrocarbure Kw discontinue ; et au moins un constituant hydrocarbure (B) soluble dans la phase hydrocarbure Kw du copolymère en peigne (A), contenant au moins une résine liquide et au moins une résine solide; la composition polymère multiphase (P) comprenant une phase acrylate continue présentant une température de transition vitreuse statique Tg(Ac) mesurée selon la méthode DSC, et une phase hydrocarbure Kw1 discontinue, contenant le constituant hydrocarbure (B), présentant une température de transition vitreuse statique Tg(Kw1) mesurée selon la méthode DSC, Tg(Kw) étant supérieure à Tg(Ac) de l'ordre de 35 à 60 kelvin, de préférence de l'ordre de 40 à 60 kelvin et de façon plus préférée de l'ordre de 45 à 60 kelvin. L'invention concerne également un procédé de fabrication du produit multicouche, une bande adhésive comprenant le produit multicouche et l'utilisation du produit multicouche pur le collage d'objets. Die vorliegende Erfindung betrifft ein mehrschichtiges Produkt, umfassend wenigstens eine Schicht eines Acrylat-basierten Schaumträgers (S); und eine auf diese Schicht aufgetragene mehrphasige Polymerzusammensetzung (P); wobei die mehrphasige Polymerzusammensetzung (P) umfasst: o ein Kammcopolymer (A), das erhältlich ist durch Polymerisation wenigstens eines (Meth-)Acrylatmonomers in Gegenwart wenigstens eines Makromers, ausgewählt aus der Gruppe bestehend aus polymerisierbaren Ethylen-Butylen-, Ethylen- Propylen-, Ethylen-Butylen-Propylen-und Isobutylen-Makromeren, und das eine kontinuierliche Acrylatphase und eine diskontinuierliche Kohlenwasserstoffphase Kw ausbildet; o und wenigstens eine in der Kohlenwasserstoffphase Kw des Kammcopolymers (A) lösliche Kohlenwasserstoffkomponente (B)umfassend wenigstens ein Weichharz und wenigstens ein Festharz; wobei die mehrphasige Polymerzusammensetzung (P) eine kontinuierliche Acrylatphase mit einer statischen Glasübergangstemperatur Tg(Ac), gemessen nach der DSC Methode, und eine die Kohlenwasserstoffkomponente (B) enthaltende, diskontinuierliche Kohlenwasserstoffphase Kw1 mit einer statischen Glasübergangstemperatur Tg(Kw1), gemessen nach der DSC Methode, aufweist, und wobei Tg(Kw) um 35 bis 60 Kelvin, bevorzugt um 40 bis 60 Kelvin, noch bevorzugter um 45 bis 60 Kelvin höher als Tg(Ac) ist. Die Erfindung betrifft ferner ein Verfahren zur Herstellung des mehrschichtigen Produktes, ein Klebeband, umfassend das mehrschichtige Produkt, sowie die Verwendung des mehrschichtigen Produktes zur Verklebung von Gegenständen. | DE102013224774A ¦ WO2014EP75005A | 2013-12-03 ¦ 2014-11-19 | CA2930278A1 ¦ CN105793375A ¦ DE102013224774A1 ¦ TW201545877A ¦ WO2015082219A1 | DE102013224774A1 ¦ WO2015082219A1 ¦ CA2930278A1 ¦ TW201545877A ¦ CN105793375A | Claims 1. Multilayer product comprising - at least one layer of an acrylate-based foam carrier (S); and - a multiphase polymer composition (P) applied to this layer; the multiphase polymer composition (P) comprising: .circle. a comb copolymer (A) which is obtainable by polymerization of at least one (meth)acrylate monomer in the presence of at least one macromer selected from the group consisting of polymerizable ethylene-butylene, ethylene-propylene, ethylene-butylene-propylene and isobutylene macromers, and which forms a continuous acrylate phase and a discontinuous hydrocarbon phase Kw; .circle. and at least one hydrocarbon component (B) which is soluble in the hydrocarbon phase Kw of the comb copolymer (A) and comprises at least one plasticizer resin and at least one solid resin; the multiphase polymer composition (P) having a continuous acrylate phase with a static glass transition temperature Tg(Ac), measured by the DSC method, and a discontinuous hydrocarbon phase Kw1, comprising the hydrocarbon component (B) and having a static glass transition temperature Tg(Kw1), measured by the DSC method, where Tg(Kw1) is higher than Tg(Ac) by 35 to 60 kelvins. 2. Multilayer product according to Claim 1, the acrylate-based foam carrier (S) being a viscoelastic foam carrier. 3. Multilayer product according to either of the preceding claims, the acrylate forming the layer of the foam carrier (S) being a polyacrylate which is obtainable by free or controlled radical polymerization of one or more acrylates and alkyl acrylates. 4. Multilayer product according to any of the preceding claims, the acrylate forming the layer of the foam carrier (S) being a crosslinked polyacrylate, preferably a thermally crosslinked polyacrylate. 5. Multilayer product according to any of the preceding claims, the acrylate forming the layer of the foam carrier (S) being a polyacrylate which is obtainable by polymerization of monomers consisting of monomers of the following groups (a1) to (a3): (a1) 70 to 100 wt% of acrylic esters and/or methacrylic esters and/or a free acid as per structural formula (l): where R1 is H or CH3 and R2 represents H or C1-C14 alkyl; (a2) 0 to 30 wt% of olefinically unsaturated monomers which are copolymerizable with the monomers of group (a1) and have at least one functional group; and (a3) optionally further acrylates and/or methacrylates and/or olefinically unsaturated monomers, preferably in a fraction of 0 to 5 wt%, which are copolymerizable with the monomers of group (a1) and have at least one functional group which leads by means of a coupling reagent to covalent crosslinking. 6. Multilayer product according to Claim 5, the monomers of group (a1) being selected from methyl acrylate, methyl methacrylate, ethyl acrylate, ethyl methacrylate, propyl acrylate, propyl methacrylate, n-butyl acrylate, n-butyl methacrylate, n- pentyl acrylate, n- hexyl acrylate, n-hexyl methacrylate, n-heptyl acrylate, n-octyl acrylate, n- nonyl acrylate, lauryl acrylate, stearyl acrylate, stearyl methacrylate, behenyl acrylate and their branched isomers such as, for example, 2-ethylhexyl acrylate, and also mixtures thereof; and/or the monomers of group (a2) being selected from maleic anhydride, itaconic anhydride, glycidyl methacrylate, benzyl acrylate, benzyl methacrylate, phenyl acrylate, phenyl methacrylate, tert-butylphenyl acrylate, tert-butylphenyl methacrylate, phenoxyethyl acrylate, phenoxyethyl methacrylate, 2-butoxyethyl methacrylate, 2-butoxyethyl acrylate, dimethylaminoethyl methacrylate, dimethylaminoethyl acrylate, diethylaminoethyl methacrylate, diethylaminoethyl acrylate and tetrahydrofurfuryl acrylate, and also mixtures thereof; and/or the monomers of group (a3) being selected from hydroxyethyl acrylate, 3- hydroxypropyl acrylate, hydroxyethyl methacrylate, 3-hydroxypropyl methacrylate, 4- hydroxybutyl acrylate, 4-hydroxybutyl methacrylate, allyl alcohol, itaconic acid, acrylamide and cyanoethyl methacrylate, cyanoethyl acrylate, 6-hydroxyhexyl methacrylate, N-tert- butylacrylamide, N-methylolmethacrylamide, N-(butoxymethyl)methacrylamide, N- methylolacrylamide, N-(ethoxymethyl)acrylamide, N-isopropylacrylamide, vinylacetic acid, .beta.-acryloyloxypropionic acid, trichloroacrylic acid, fumaric acid, crotonic acid, aconitic acid, dimethylacrylic acid and 4-vinylbenzoic acid, and also mixtures thereof. 7. Multilayer product according to any of the preceding claims, the multilayer product being an adhesive tape; and/or the layer of the foam carrier (S) being foamed through use of microballoons. 8. Multilayer product according to any of the preceding claims, the static glass transition temperature of the discontinuous hydrocarbon phase within the polymer composition (P), Tg(Kw1), being in a range from -5 to +15°C, preferably 0 to +10°C; and/or the static glass transition temperature of the continuous acrylate phase within the polymer composition (P), Tg(Ac), being below -10°C, preferably in a range from - 60 to -20°C, more preferably in a range from -50 to -30°C. 9. Multilayer product according to any of the preceding claims, the fraction of the comb copolymer (A) making up 30-64 weight percent, preferably 45-60 weight percent, based on the total weight of the comb copolymer (A) and of the at least one hydrocarbon component (B) within the polymer composition (P); and/or the macromer units within the comb copolymer (A) making up 5-25 weight percent, preferably 10-15 weight percent, based on the total weight of the comb copolymer (A). 10. Multilayer product according to any of the preceding claims, the at least one (meth)acrylate monomer which can be used for preparing the comb copolymer (A) comprising at least one monomer which is selected from the group consisting of acrylic acid, methacrylic acid, 2-ethylhexyl acrylate, methyl acrylate, butyl acrylate, isobornyl acrylate, stearyl acrylate, isostearyl acrylate, amyl acrylate, isooctyl acrylate, decyl acrylate, hydroxyethyl acrylate, hydroxyethyl methacrylate and 4-hydroxybutyl acrylate, preferably from the group consisting of acrylic acid, methacrylic acid, 2- ethylhexyl acrylate, methyl acrylate, butyl acrylate, isobornyl acrylate, stearyl acrylate, isostearyl acrylate, amyl acrylate, isooctyl acrylate and decyl acrylate. 11. Multilayer product according to any of the preceding claims, the polymerization of the at least one (meth)acrylate monomer which can be used for preparing the comb copolymer (A) being carried out in the presence of at least one further copolymerizable monomer, this at least one further copolymerizable monomer being selected from the group consisting of itaconic acid, itaconic anhydride, maleic acid, maleic anhydride, vinyl acetate, vinyl butyrate, vinyl propionate, vinyl isobutyrate, vinyl valerate, vinyl versatates, N- vinylpyrrolidone and N-vinylcaprolactam. 12. Multilayer product according to any of the preceding claims, the plasticizer resin and the solid resin of the hydrocarbon component (B) having a number-average molecular weight Mn of 1000 g/mol or less, measured by the GPC method. 13. Multilayer product according to Claim 12, the polymer composition (P) further comprising a further hydrocarbon compound (C), whose number-average molecular weight Mn, measured by the GPC method, is more than 1000 g/mol, and the polymer composition preferably having a static glass transition temperature Tg(C) which lies between the glass transition temperatures of the continuous acrylate phase, Tg(Ac), and of the discontinuous hydrocarbon phase, Tg(Kw1). 14. Multilayer product according to any of the preceding claims, the polymer composition (P) being a pressure-sensitive adhesive; and/or the multiphase polymer composition (P) applied to the layer of the foam carrier (S) being applied in the form of a layer having a weight per unit area of 40 to 100 g/m2. 15. Method for producing a multilayer product according to any of the preceding claims, comprising the steps of: (i) providing a layer of an acrylate-based foam carrier (S) having a top side and a bottom side; and (ii) applying a multiphase polymer composition (P) to the top side and/or bottom side of the foam carrier (S), the multiphase polymer composition (P) comprising: .circle. a comb copolymer (A) which is obtainable by polymerization of at least one (meth)acrylate monomer in the presence of at least one macromer selected from the group consisting of polymerizable ethylene-butylene, ethylene-propylene, ethylene-butylene-propylene and isobutylene macromers, and which forms a continuous acrylate phase and a discontinuous hydrocarbon phase Kw; .circle. and at least one hydrocarbon component (B) which is soluble in the hydrocarbon phase Kw of the comb copolymer (A) and comprises a plasticizer resin and a solid resin; the multiphase polymer composition (P) having a continuous am/late phase with a static glass transition temperature Tg(Ac), measured by the DSC method, and a discontinuous hydrocarbon phase Kw1, comprising the hydrocarbon component (B) and having a static glass transition temperature Tg(Kw1), measured by the DSC method, where Tg(Kw1) is higher than Tg(Ac) by 35 to 60 kelvins. 16. Adhesive tape comprising a multilayer product according to any of Claims 1 to 14. 17. Use of the multilayer product according to any of Claims 1 to 14 for adhesive bonding of articles. | C09J000702 ¦ C08F022018 ¦ C09J013306 ¦ C09J015106 | - | Multilayered product comprises at least one layer of an acrylate-based foam support, and a multiphase polymer composition applied on the layer. The multiphase polymer composition comprises a comb copolymer obtainable by polymerizing at least one methacrylate monomer in presence of at least one macromer including polymerizable ethylene-butylene-, ethylene-propylene-, ethylene-butylene-propylene- and isobutylene macromers, to form a continuous acrylate phase and a discontinuous hydrocarbon phase, and at least one hydrocarbon compound soluble in hydrocarbon phase of comb copolymer. | The multilayered product is useful as an adhesive tape for bonding objects (all claimed). | The multilayered product has good adhesive strength to apolar surfaces and good chemical resistance, and is lightweight.
CA2747403A1 | 2010-07-15 | Composition useful for tooth-whitening comprises a water-insoluble and non-degradable polymer matrix component that can adhere or solidify to a surface of tooth; and gas- or liquid-filled pores embedded in polymer matrix component | POROUS POLYMER COATING FOR TOOTH WHITENING ¦ ENROBAGE POLYMERE POREUX POUR BLANCHIMENT DES DENTS ¦ LIGHT-DISPERSIVE POROUS POLYMER COATINGS SUITABLE FOR TOOTH WHITENING ¦ REVETEMENTS POLYMERES POREUX DISPERSANT LA LUMIERE CONVENANT AU BLANCHIMENT DES DENTS | MCNEIL-PPC INC.,SKILLMAN,NJ,US ¦ THE TRUSTEES OF THE UNIVERSITY OF PENNSYLVANIA,PHILADELPHIA,PA,US | CHANDRA, DINESH ¦ SOSHINSKY, ANDRE A. ¦ GAMBOGI, ROBERT J. ¦ YANG, SHU | A tooth-whitening composition (C1) comprises: (i) a water-insoluble and non-degradable polymer matrix component that can adhere to the surface of a tooth, provided that if the polymer matrix component (P1) is in non-solid form, it is solidifiable by chemical alteration; and (ii) gas- or liquid-filled pores embedded in the polymer matrix component. At least a portion of the gas- or liquid-filled pores have at least one size dimension of 100 nm to 5 microns; and the gas- or liquid-filled pores and polymer matrix component possess a difference in refractive index of at least 0.1. INDEPENDENT CLAIMS are included for the following:a precursor composition (C2) for a tooth-whitening composition (C1), comprising: (i) the water-insoluble and non-degradable polymer matrix component (P1); and (ii) water-soluble or biodegradable particles embedded in the polymer matrix component, where at least a portion of the water-soluble or degradable particles are capable of producing gas- or liquid-filled pores having at least one size dimension of 70 nm to 5 microns when the precursor composition is exposed to an aqueous environment, and the resulting gas- or liquid-filled pores and polymer matrix component possesses a difference in refractive index of at least 0.1;a tooth-whitening system comprising: (i) the tooth-whitening composition (C1) or the precursor composition (C2); and (ii) an application device (D1) for delivering the composition on a tooth; andmethod (M1) for whitening teeth, involving applying the tooth-whitening composition (C1) or the precursor composition (C2) on a tooth such that an adhered solid film of the composition is formed on the tooth. For teeth whitening (claimed), or to remove stains from the teeth. The composition increases the CIE lightness index of a tooth by at least 10 (preferably at least 20) units. The tooth-whitening composition and resulting process obviates the need for chemical stain-removal processes. In addition, the tooth-whitening composition is cost-effective and can be applied on teeth in a facile manner without the need for custom-fitting or a reductive processing step. The resulting coating on teeth provides a brilliant white appearance while being hard, non-brittle, and resistant to degradation and microbial growth. The application device (D1) in the tooth-whitening system is a custom fit mouth tray; a backing layer containing a film of the composition (C1); or a paint-on delivery device.Preferred Composition: The pores are exclusively gas-filled. The gas is air. The pore and polymer matrix components possess a difference in refractive index of at least 0.3. The composition (C1) is in the form of a solid film. The film has thickness of ≤ 300 (preferably 20-100) microns. Or the composition is in the form of a paste or liquid. The pores account for 0.1-60 (preferably 2-20) vol.% of the composition. At least 80% of the pores have at least one size dimension of 100 nm to 5 microns (preferably 200 nm to 5 microns, especially 100 nm to 1 micron or 200 nm to 1 micron). The polymer matrix is comprised of a vinyl-addition polymer. At least a portion of the vinyl-addition polymer is derived from at least one monomer containing an acrylate group of either formula R 1 R 3 C=C(R 2 )(C(O)-OR 4 ) (I), or formula R 5 R 7 C=C(R 6 )(C(O)-OR 8 ) (II).R 1 -R 3 and R 5 -R 7H, nitrite, F, Cl, or optionally unsaturated 1-6C hydrocarbyl (optionally substituted by nitrite, F, or Cl);R 4 and R 8H or optionally unsaturated 1-6C hydrocarbyl (optionally substituted by nitrite, F, or Cl).Provided that at least one of R 5 -R 8 is optionally unsaturated hydrocarbyl group (substituted by at least one OH). Preferred Method: In the method (M1) for whitening teeth, the tooth-whitening composition or precursor composition is applied on a tooth in non-solid form and the tooth-whitening composition or precursor composition, once on the tooth, is treated by a solidifying film-forming process. The solidifying film-forming process involves subjecting the tooth-whitening composition or the precursor composition to a radiative curing process or a chemical curing process. | The present invention relates to a tooth- whitening composition comprising (i) a substantially water-insoluble and substantially non-degradable polymer matrix component capable of adhering to the surface of a tooth, provided that if the polymer matrix component is in non-solid form, it is solidif?able by chemical alteration; and (ii) gas- or liquid- filled pores embedded in said polymer matrix component, wherein at least a portion of said gas- or liquid-filled pores have at least one size dimension in the range of about 70 nm to about 5 microns, and wherein the gas- or liquid-filled pores and polymer matrix component possess a difference in refractive index of at least 0.1. The invention is also directed to a tooth- whitening system containing the above composition in combination with an applicator device. The invention is also directed to methods for applying the tooth- whitening composition onto teeth. The present invention relates to a tooth- whitening composition comprising (i) a substantially water-insoluble and substantially non-degradable polymer matrix component capable of adhering to the surface of a tooth, provided that if the polymer matrix component is in non-solid form, it is solidifiable by chemical alteration; and (ii) gas- or liquid- filled pores embedded in said polymer matrix component, wherein at least a portion of said gas- or liquid-filled pores have at least one size dimension in the range of about 70 nm to about 5 microns, and wherein the gas- or liquidfilled pores and polymer matrix component possess a difference in refractive index of at least 0.1. The invention is also directed to a tooth- whitening system containing the above composition in combination with an applicator device. The invention is also directed to methods for applying the tooth- whitening composition onto teeth. La présente invention concerne une composition de blanchiment des dents comprenant (i) un composant de type matrice polymère essentiellement insoluble dans l'eau et non dégradable, se révélant capable d'adhérer à la surface d'une dent, sous réserve que si le composant de type matrice polymère se présente sous une forme non solide, il puisse se solidifier sous l'effet d'une modification chimique ; et (ii) des pores remplis de gaz ou de liquide et enchâssés dans ledit composant de type matrice polymère. La taille d'au moins une partie desdits pores remplis de gaz ou de liquide se situe dans un intervalle d'environ 70 nm à environ 5 microns, tandis que lesdits pores remplis de gaz ou de liquide et ledit composant de type matrice polymère présentent une différence en terme d'indice de réfraction au moins égale à 0,1. L'invention concerne également un système de blanchiment des dents constitué de la composition ci-dessus et d'un dispositif applicateur. L'invention concerne aussi des procédés d'application de la composition de blanchiment des dents sur les dents. | US2008338357A ¦ WO2009US68486A | 2008-12-18 ¦ 2009-12-17 | CA2747403A1 ¦ AU2009335841A1 ¦ AU2009335841B2 ¦ BRPI0923459A2 ¦ EP2376053A1 ¦ EP2376053A4 ¦ JP05694188B2 ¦ JP2012512890A ¦ RU2517320C2 ¦ US20100158960A1 ¦ US9296846B2 ¦ WO2010080501A1 | US20100158960A1 ¦ WO2010080501A1 ¦ CA2747403A1 ¦ EP2376053A1 ¦ AU2009335841A1 ¦ JP2012512890A ¦ RU2011129627A ¦ RU2517320C2 ¦ AU2009335841B2 ¦ JP05694188B2 ¦ US9296846B2 ¦ BRPI0923459A2 | WHAT IS CLAIMED IS: 1. A tooth-whitening composition comprising: (i) a substantially water-insoluble and substantially non-degradable polymer matrix component capable of adhering to the surface of a tooth, provided that if the polymer matrix component is in non-solid form, it is solidifiable by chemical alteration; and (ii) gas- or liquid-filled pores embedded in said polymer matrix component, wherein at least a portion of said gas- or liquid-filled pores have at least one size dimension in the range of about 100 nm to about 5 microns, and wherein the gas- or liquid- filled pores and polymer matrix component possess a difference in refractive index of at least 0.1. 2. The composition of claim 1, wherein the pores are exclusively gas-filled. 3. The composition of claim 2, wherein the gas is air. 4. The composition of claim 1, wherein the pore and polymer matrix components possess a difference in refractive index of at least 0.3. 5. The composition of claim 1, wherein the composition is in the form of a solid film. 6. The composition of claim 5, wherein the film is no more than 300 microns thick. 7. The tooth-whitening film of claim 5, wherein the film has a thickness in the range of about 20-100 microns. 8. The composition of claim 1, wherein the composition is in the form of a paste or liquid. 9. The composition of claim 1, wherein the composition is capable of increasing the CIE lightness index of a tooth by at least 10 units. 10. The composition of claim 1, wherein the composition is capable of increasing the CIE lightness index of a tooth by at least 20 units. 11. The composition of claim 1, wherein the pores account for 0.1 to 60% by volume of the composition. 12. The composition of claim 1, wherein the pores account for 2 to 20% by volume of the composition. 13. The composition of claim 1, wherein at least 80% of the pores have at least one size dimension in the range of about 100 nm to about 5 microns. 14. The composition of claim 1, wherein at least 80% of the pores have at least one size dimension in the range of about 200 nm to about 5 microns. 15. The composition of claim 1, wherein at least 80% of the pores have at least one size dimension in the range of about 100 nm to about 1 micron. 16. The tooth-whitening film of claim 1, wherein at least 80% of the pores have at least one size dimension in the range of about 200 nm to about 1 micron. 17. The composition of claim 1, wherein the polymer matrix is comprised of a vinyl- addition polymer. 18. The composition of claim 17, wherein at least a portion of said vinyl- addition polymer is derived from one or more monomers containing an acrylate group according to the formula: wherein R1, R2, and R3 independently represent a hydrogen atom, nitrile group, fluorine atom, chlorine atom, or a saturated or unsaturated hydrocarbon group containing 1-6 carbon atoms, and R4 represents a hydrogen atom or a saturated or unsaturated hydrocarbon group containing 1-6 carbon atoms, wherein said hydrocarbon group can be substituted by one or more nitrile groups, fluorine atoms, or chlorine atoms. 19. The composition of claim 17, wherein at least a portion of said vinyl- addition polymer is derived from one or more monomers containing an acrylate group according to the formula: wherein R5, R6, and R7 independently represent a hydrogen atom, nitrile group, fluorine atom, chlorine atom, or a saturated or unsaturated hydrocarbon group containing 1-6 carbon atoms, and R8 represents a hydrogen atom or a saturated or unsaturated hydrocarbon group containing 1-6 carbon atoms, wherein said hydrocarbon group can be substituted by one or more nitrile groups, fluorine atoms, or chlorine atoms, and wherein at least one of R5, R6, R7, and R8 is a saturated or unsaturated hydrocarbon group substituted by at least one -OH group. 20. The composition of claim 17, wherein at least a portion of said vinyl- addition polymer is derived from at least two monomer types, each containing an acrylate group, the first monomer type according to the formula: wherein R1, R2, and R3 independently represent a hydrogen atom, nitrile group, fluorine atom, chlorine atom, or a saturated or unsaturated hydrocarbon group containing 1-6 carbon atoms, and R4 represents a hydrogen atom or a saturated or unsaturated hydrocarbon group containing 1-6 carbon atoms, wherein said hydrocarbon group can be substituted by one or more nitrile groups, fluorine atoms, or chlorine atoms; and the second monomer type according to the formula: wherein R5, R6, and R7 independently represent a hydrogen atom, nitrile group, fluorine atom, chlorine atom, or a saturated or unsaturated hydrocarbon group containing 1-6 carbon atoms, and R8 represents a hydrogen atom or a saturated or unsaturated hydrocarbon group containing 1-6 carbon atoms, wherein said hydrocarbon group can be substituted by one or more nitrile groups, fluorine atoms, or chlorine atoms, and wherein at least one of R5, R6, R7, and R8 is a saturated or unsaturated hydrocarbon group substituted by at least one -OH group. 21. A precursor composition for a tooth-whitening composition, the precursor composition comprising: (i) a water-insoluble and substantially non-degradable polymer matrix component capable of adhering to the surface of a tooth, provided that if the polymer matrix component is in non-solid form, it is solidifiable by chemical alteration; and (ii) water-soluble or biodegradable particles embedded in said polymer matrix component, wherein at least a portion of said water-soluble or degradable particles are capable of producing gas- or liquid-filled pores having at least one size dimension in the range of about 70 nm to about 5 microns when the precursor composition is exposed to an aqueous environment, and wherein the resulting gas- or liquid-filled pores and polymer matrix component possess a difference in refractive index of at least 0.1. 22. The precursor composition of claim 21, wherein the polymer matrix is comprised of a vinyl-addition polymer. 23. A tooth-whitening system comprising: (i) the tooth-whitening composition of claim 1 or the precursor composition of claim 21; and (ii) an application device capable of delivering the composition onto a tooth. 24. The tooth-whitening system of claim 23, wherein the application device is a custom fit mouth tray. 25. The tooth-whitening system of claim 23, wherein the application device is a backing layer containing a film of said composition. 26. The tooth-whitening system of claim 23, wherein the application device is a paint-on delivery device. 27. A method for whitening teeth, the method comprising applying the tooth- whitening composition of claim 1 or the precursor composition of claim 21 onto a tooth such that an adhered solid film of said tooth-whitening composition or said precursor composition is formed on said tooth. 28. The method of claim 27, wherein the tooth-whitening composition or precursor composition is applied onto a tooth in non-solid form and the tooth-whitening composition or precursor composition, once on the tooth, is treated by a solidifying film- forming process. 29. The method of claim 28, wherein the solidifying film-forming process comprises subjecting the tooth-whitening composition or the precursor composition to a radiative curing process. 30. The method of claim 28, wherein the solidifying film-forming process comprises subjecting the tooth-whitening composition or the precursor composition to a chemical curing process. | A61K000881 ¦ A61Q001100 | 2014-12-18 EEER EXAMINATION REQUEST + 2014-12-08 | A tooth-whitening composition (C1) comprises: (i) a water-insoluble and non-degradable polymer matrix component that can adhere to the surface of a tooth, provided that if the polymer matrix component (P1) is in non-solid form, it is solidifiable by chemical alteration; and (ii) gas- or liquid-filled pores embedded in the polymer matrix component. At least a portion of the gas- or liquid-filled pores have at least one size dimension of 100 nm to 5 microns; and the gas- or liquid-filled pores and polymer matrix component possess a difference in refractive index of at least 0.1. | For teeth whitening (claimed), or to remove stains from the teeth. | The composition increases the CIE lightness index of a tooth by at least 10 (preferably at least 20) units. The tooth-whitening composition and resulting process obviates the need for chemical stain-removal processes. In addition, the tooth-whitening composition is cost-effective and can be applied on teeth in a facile manner without the need for custom-fitting or a reductive processing step. The resulting coating on teeth provides a brilliant white appearance while being hard, non-brittle, and resistant to degradation and microbial growth.
CA2666277A1 | 2008-04-24 | - | LOW-VOC ADDITIVES FOR EXTENDING WET EDGE AND OPEN TIMES OF COATINGS ¦ ADDITIFS A FAIBLE TENEUR EN COV POUR RALLONGER LES DUREES LIMITES DE REPRISE ET LES DELAIS DE COLLAGE DES REVETEMENTS | EASTMAN CHEMICAL COMPANY,KINGSPORT,TN,US | STOCKL, REBECCA REID ¦ MCCREIGHT, KEVIN WAYNE ¦ KUO, THAUMING | - | A low VOC coating additive employing a water-dispersible rosin, a high glass transition temperature water-dispersible polymer, and optionally an amphiphilic component. The additive can be added to a coating to improve the performance characteristics of the coating, such as wiped wet edge time, open time, block resistance, gloss, scrub resistance, tack-free time, dry-to-touch time, and yellowing. | US2006583570A ¦ WO2007US21555A | 2006-10-19 ¦ 2007-10-09 | CA2666277A1 ¦ AT553165T ¦ BRPI0717793A2 ¦ BRPI0918040A2 ¦ CA2666277C ¦ CA2733917A1 ¦ CA2733917C ¦ CN101528875A ¦ CN101528875B ¦ CN102144006A ¦ CN102144006B ¦ EP2082002A1 ¦ EP2082002B1 ¦ EP2321374A1 ¦ EP2321374B1 ¦ EP2457960A1 ¦ EP2457960B1 ¦ JP05539988B2 ¦ JP05600006B2 ¦ JP2010506998A ¦ JP2012502138A ¦ KR1379631B1 ¦ KR2009074207A ¦ KR2011057204A ¦ MX2009003415A ¦ MX2011000952A ¦ US20080092776A1 ¦ US20090326121A1 ¦ US20110218285A1 ¦ US8444758B2 ¦ US9399715B2 ¦ WO2008048438A1 ¦ WO2010027487A1 | - | What is claimed is: 1. A coating comprising: water; a binder; and an additive, wherein said additive comprises (a) a water-dispersible rosin and (b) a water-dispersible polymer having a Tg in the range of from about 20 to about 160°C, wherein said additive has a VOC content of less than about 20 weight percent. 2. The coating of claim 1, wherein said additive further comprises an amphiphilic component. 3. The coating of claim 2, wherein said additive comprises in the range of from about 20 to about 75 weight percent of said water-dispersible rosin based on the total weight of solids in said additive, in the range of from about 20 to about 75 weight percent of said water-dispersible polymer based on the total weight of solids in said additive, and in the range of from about 5 to about 60 weight percent of said amphiphilic component based on the total weight of solids in said additive. 4. The coating of claim 1, wherein said water-dispersible rosin is a salt of a rosin acid. 5. The coating of claim 1, wherein said water-dispersible polymer comprises a neutralized vinyl polymer and/or a sulfopolymer. 6. The coating of claim 5, wherein said neutralized vinyl polymer comprises the residue of at least one monomer having a carboxylic acid end group and/or an anhydride end group. 7. The coating of claim 5, wherein said sulfopolymer has a Tg of at least about 25°C. 8. The coating of claim 5, wherein said sulfopolymer comprises the residue of a sulfomonomer having at least one metal sulfonate moiety. 9. The coating of claim 1, wherein said amphiphilic component comprises a surfactant and/or an amphiphilic polyester. 10. The coating of claim 1, wherein said coating comprises in the range of from about 20 to about 90 weight percent of said water. 11. The coating of claim 1, wherein said coating comprises a cumulative concentration of said binder and said additive in the range of from about 10 to about 80 weight percent based on the total weight of said coating. 12. The coating of claim 1, wherein said binder comprises a film-forming latex polymer, wherein said film-forming latex polymer has a Tg of about -5 to about 80°C. 13. The coating of claim 12, wherein said coating comprises in the range of from about 70 to about 97 weight percent of said film-forming latex polymer and in the range of from about 3 to about 30 weight percent of said additive, wherein each weight percent is based on the total weight of the solids in said latex polymer and said additive. 14. The coating of claim 1, wherein said coating has a wiped wet edge time of at least about 1.5 minutes. 15. The coating of claim 1, wherein said coating has a tack-free time of less than about 2 weeks. 16. The coating of claim 1, wherein said coating has a scrub resistance of at least about 500 cycles. 17. The coating of claim 1, wherein said coating has a 7 day block resistance of at least about 3. 18. A coating comprising: water; a binder; and an additive, wherein said additive has a VOC content of less than about 20 weight percent, and wherein said coating has a wiped wet edge time of at least about 1.5 minutes, a dry-to-touch time of less than about 60 minutes, a tack-free time of less than about 2 weeks, a scrub resistance of at least about 500 cycles, and a yellowing of less than 4 units (.DELTA.b). | C09D019304 ¦ C08L009304 | 2009-04-08 EEER EXAMINATION REQUEST + | - | - | -
CA2582951A1 | 2006-04-13 | - | SURFACE POLYMERISATION PROCESS AND POLYMER PRODUCT USING RAFT AGENT ¦ PROCEDE DE POLYMERISATION EN SURFACE ET COMPOSE POLYMERE INCLUANT UN AGENT RAFT | THE UNIVERSITY OF SYDNEY,SYDNEY,AU | HAWKETT, BRIAN STANLEY ¦ SUCH, CHRISTOPHER HENRY ¦ NGUYEN, DUC NGOC ¦ FARRUGIA, JASON MICHAEL ¦ MACKINNON, OLGA MAREE | - | A method of polymerising monomer to form polymer at the surface of particulate material, said method comprising: providing a dispersion of said particulate material in a continuous liquid phase, said dispersion comprising a RAFT agent as a stabiliser for said particulate material, and said continuous liquid phase comprising one or more ethylenically unsaturated monomers; and polymerising said one or more ethylenically unsaturated monomers under the control of said RAFT agent to thereby form polymer at the surface of said particulate material. | AU2004905729A ¦ AU2005903366A ¦ WO2005AU1512A | 2004-10-04 ¦ 2005-06-24 ¦ 2005-10-04 | CA2582951A1 ¦ AU2005291835A1 ¦ AU2005291835B2 ¦ AU2010214688A1 ¦ AU2010214688B2 ¦ BR200516445A ¦ CA2582951C ¦ CA2790003A1 ¦ CA2790003C ¦ CN101084241A ¦ CN101084241B ¦ CN102424703A ¦ CN102424703B ¦ EP1802662A1 ¦ EP1802662A4 ¦ EP1802662B1 ¦ EP2172491A1 ¦ HK1108461A1 ¦ IL182401A ¦ IL182401D0 ¦ IL216264D0 ¦ JP05362988B2 ¦ JP2008516017A ¦ JP2013082934A ¦ KR2007108136A ¦ MX2007004130A ¦ MY146025A ¦ MY148946A ¦ NZ554418A ¦ US20080268250A1 ¦ US20130136848A1 ¦ WO2006037161A1 ¦ ZA200702824B | - | THE CLAIMS DEFINING THE INVENTION ARE AS FOLLOWS: 1. A method of polymerising monomer to form polymer at the surface of particulate material, said method comprising: providing a dispersion of said particulate material in a continuous liquid phase, said dispersion comprising a RAFT agent as a stabiliser for said particulate material, and said continuous liquid phase comprising one or more ethylenically unsaturated monomers; and polymerising said one or more ethylenically unsaturated monomers under the control of said RAFT agent to thereby form polymer at the surface of said particulate material. 2. The method according to claim 1, wherein the dispersion of said particulate material is prepared by forming a composition comprising the particulate material, the RAFT agent and the continuous liquid phase, and the one or more ethylenically unsaturated monomers are then added to the composition and polymerised under the control of the RAFT agent to thereby form polymer at the surface of the particulate material. 3. The method according to claim 1, wherein the dispersion of said particulate material is prepared by forming a composition comprising the particulate material, the RAFT agent and the one or more ethylenically unsaturated monomers as the continuous liquid phase, and wherein said composition is dispersed in a second continuous liquid phase and the one or more ethylenically unsaturated monomers which form the first mentioned continuous liquid phase are polymerised under the control of the RAFT agent to thereby form polymer at the surface of the particulate material. 4. The method according to claim 2, wherein the continuous liquid phase is water. 5. The method according to claim 3, wherein the second continuous liquid phase is water. 6. A method of preparing a dispersion of polymer encapsulated particulate material in a liquid, said method comprising: providing a dispersion of particulate material in a continuous liquid phase, said dispersion comprising a RAFT agent as a stabiliser for said particulate material, and said continuous liquid phase comprising one or more ethylenically unsaturated monomers; and polymerising said one or more ethylenically unsaturated monomers under the control of said RAFT agent to form polymer at the surface of said particulate material, thereby providing said dispersion of polymer encapsulated particulate material in a liquid. 7. The method according to claim 6, wherein the continuous liquid phase is water and the method provides an aqueous dispersion of polymer encapsulated particulate material. 8. A method of preparing a polymer having particulate material dispersed therethrough, said method comprising: providing a dispersion of said particulate material in a continuous liquid phase, said dispersion comprising a RAFT agent as a stabiliser for said particulate material, and said continuous liquid phase consisting essentially of one or more ethylenically unsaturated monomers; and polymerising said one or more ethylenically unsaturated monomers under the control of said RAFT agent to form polymer at the surface of said particulate material, thereby providing polymer having the particulate material dispersed therethrough. 9. The method according to claim 8, wherein the continuous liquid phase comprising the particulate material and the RAFT agent is dispersed in a second continuous liquid phase, and wherein the one or more ethylenically unsaturated monomers are polymerised under the control of the RAFT agent to form polymer at the surface of said particulate material to thereby provide a dispersion in the second continuous liquid phase of polymer particles having the particulate material dispersed therethrough. 10. A method of preparing a paint, thermofusable powder paint, filler, adhesive, toner, liquid ink, primer, sealant, diagnostic product or therapeutic product comprising preparing a dispersion of polymer encapsulated particulate material according to claim 6 and/or preparing a polymer having particulate material dispersed therethrough according to claim 8, and combining said dispersion and/or polymer with one or more formulation components. 11. A paint, thermofusable powder paint, filler, adhesive, toner, liquid ink, primer, sealant, diagnostic product or therapeutic product comprising a dispersion of polymer encapsulated particulate material prepared in accordance with claim 6 and/or a polymer having particulate material dispersed therethrough prepared in accordance with claim 8. 12. The method according to any one of claims 1 to 11, wherein the particulate material is a solid. 13. The method according to claim 12, wherein the solid is selected from inorganic pigments, organic pigments, titanium dioxide, zinc oxide, calcium carbonate, iron oxide, silicone dioxide, barium sulfate, carbon black, phthalocyanine blue, phtalocyanine green, quinacridone, dibromananthrone, magnetic material, waxes, bioactive agents, and combinations thereof. 14. The method according to any one of claims 1 to 13, wherein the largest dimension of the particulate material is no greater than 10 microns. 15. The method according to claim 14, wherein the largest dimension of the particulate material is no greater than 1 micron. 16. Polymer encapsulated particulate material that is 100 microns or less in size, said particulate material being encapsulated in a substantially uniform and continuous coating of a polymer which has at least in part been formed under the control of a RAFT agent. 17. Polymer encapsulated particulate material that is 100 microns or less in size, wherein the polymer which encapsulates the particulate material has at least in part been formed under the control of a RAFT agent, and wherein the particulate material is substantially uniformly dispersed throughout the polymer. 18. A composition comprising or consisting of discrete particles of polymer encapsulated particulate material, said particulate material being encapsulated in a substantially uniform and continuous coating of a polymer which has at least in part been formed under the control of a RAFT agent. 19. A composition comprising or consisting of discrete particles of polymer encapsulated particulate material, said discrete particles having the particulate material substantially uniformly dispersed throughout the encapsulating polymer, wherein the encapsulating polymer has at least in part been formed under the control of a RAFT agent, and wherein the discrete particles are substantially free of additional dispersant for the particulate material. 20. The composition according to claim 18 or 19 which is in the form of a free flowing powder. 21. A paint, thermofusable powder paint, filler, adhesive, primer, toner, liquid ink, sealant, diagnostic product or therapeutic product comprising a composition according to claim 18 or 19. 22. A liquid dispersion of polymer encapsulated particulate material, said particulate material being encapsulated in a substantially uniform and continuous coating of a polymer which has at least in part been formed under the control of a RAFT agent. 23. A liquid dispersion of polymer encapsulated particulate material, said polymer encapsulated particulate material having the particulate material substantially uniformly dispersed throughout the encapsulating polymer, wherein the encapsulating polymer has at least in part been formed under the control of a RAFT agent, and wherein the polymer encapsulated particulate material is substantially free of additional dispersant for the particulate material. 24. The liquid dispersion according to claim 22 or 23, wherein the liquid is water. 25. The method according to claim 1, 6 or 8, the polymer encapsulated particulate material according to claim 16 or 17, the composition according to claim 18 or 19, the paint, thermofusable powder paint, filler, adhesive, primer, toner, liquid ink, sealant, diagnostic product or therapeutic product according to claim 21, and the liquid dispersion according to claim 22 or 23, wherein the RAFT agent is of general formula (4): where each X is independently a polymerised residue of an ethylenically unsaturated monomer, n is an integer ranging from 0 to 100, R1 is an organic group optionally substituted with one or more hydrophilic groups and Z is any group that can promote sufficient reactivity of the thiocarbonyl group towards radical additional while not slowing the rate of fragmentation to the extent that there is unacceptable retardation of polymerisation. | C08F000218 ¦ C08F000238 ¦ C08F029200 ¦ C09D000700 | 2009-10-29 EEER EXAMINATION REQUEST + | - | - | -
CA2561175A1 | 2005-10-20 | - | POLYMERS WITH H-BRIDGE FORMING FUNCTIONALITIES FOR IMPROVINGANTI-WEAR PROTECTION ¦ POLYMERES A FONCTIONNALITES FORMANT DES PONTS H, UTILISES POUR AMELIORER LA PROTECTION CONTRE L'USURE | ROHMAX ADDITIVES GMBH,DARMSTADT,DE | SCHERER, MARKUS ¦ SCHWEDER, ROLAND | - | The invention relates to lubricating oil formulations comprising copolymers or graft copolymers produced by radically polymerising polymerisable monomers and, in addition comprising long-chain ethylenically unsaturated compounds containing alkyl, in particular acrylate or methacrylate substitutes provided with hydrogen-bridge donator functions. The monomer exhibiting a hydrogenbridge donator property is contained, according to said invention, in the polymer backbone or in graft side branches. Apart from the polymers containing monomers provided with hydrogen-bridge donator functions, said invention relates to polymers containing monomers simultaneously carrying donator and acceptor functions. It was found that the hydrogen-bridge donator functions of a polymer, in particular a simultaneous availability of the hydrogen-bridge donator and acceptor functions produce the positive effects on the anti-wear protection and on a detergency and dispersancy action. The inventive polymers are suitable, in the form of additives, for lubricating oil formulations, for example for motor oils or hydraulic fluids exhibiting an improved anti-wear behaviour. The invention relates to lubricating oil formulations comprising copolymers or graft copolymers produced by radically polymerising polymerisable monomers and, in addition comprising long-chain ethylenically unsaturated compounds containing alkyl, in particular acrylate or methacrylate substitutes provide d with hydrogen-bridge donator functions. The monomer exhibiting a hydrogen- bridge donator property is contained, according to said invention, in the polymer backbone or in graft side branches. Apart from the polymers containi ng monomers provided with hydrogen-bridge donator functions, said invention relates to polymers containing monomers simultaneously carrying donator and acceptor functions. It was found that the hydrogen-bridge donator functions of a polymer, in particular a simultaneous availability of the hydrogen-bridge donator and acceptor functions produce the positive effects on the anti-wear protection and on a detergency and dispersancy action. The inventive polymer s are suitable, in the form of additives, for lubricating oil formulations, fo r example for motor oils or hydraulic fluids exhibiting an improved anti-wear behaviour. | DE102004018094A ¦ WO2005EP1905A | 2004-04-08 ¦ 2005-02-24 | CA2561175A1 ¦ BR200509664A ¦ BRPI0509664B1 ¦ CA2561175C ¦ CN1926226A ¦ CN1926226B ¦ DE102004018094A1 ¦ EP1733011A1 ¦ JP04881293B2 ¦ JP2007532703A ¦ KR1184484B1 ¦ KR2007034463A ¦ US20070197409A1 ¦ US8722600B2 ¦ WO2005097956A1 ¦ WO2005097956A8 | - | What is claimed is: 1. A lubricant oil composition containing from 0.2 to 30% by weight, based on the overall mixture, of a copolymer formed from free-radically polymerized units of a) from 0 to 40% by weight of one or more (meth)acrylates of the formula (I) in which R is hydrogen or methyl and R1 is a linear or branched alkyl radical having from 1 to carbon atoms, b) from 35 to 99.99% by weight of one or more ethylenically unsaturated ester compounds of the formula (II) in which R is hydrogen or methyl, R4 is a linear, cyclic or branched alkyl radical having from 6 to 40 carbon atoms, R2 and R3 are each independently hydrogen or a group of the formula -COOR5 where R5 is hydrogen or a linear, cyclic or branched alkyl radical having from 6 to 40 carbon atoms, have, and d) from 0 to 40% by weight of one or more comonomers, and d) from 0.01 to 20% by weight of a compound of the formula (III) in which R6, R7 and R8 may each independently be hydrogen or an alkyl group having from 1 to 5 carbon atoms and R9 is a group which has one or more structural units capable of forming hydrogen bonds and is a hydrogen donor, and e) from 0 to 20% by weight of one or more compounds of the formula (IV) in which R10, R11 and R12 may each independently be hydrogen or an alkyl group having from 1 to 5 carbon atoms and R13 is either a C(O)OR14 group and R14 is a linear or branched alkyl radical which is substituted by at least one -NR15R16 group and has from 2 to 20, preferably from 2 to 6 carbon atoms, where R15 and R16 are each independently hydrogen, an alkyl radical leaving from 1 to 20, preferably from 1 to 6, and where R15 and R16, including the nitrogen atom and, if~present, a further nitrogen or oxygen atom, form a 5- or 6-membered ring which may optionally be substituted by C1-C6-alkyl, or R13 is an NR17C(=O) R18 group where R17 and R16 together form an alkylene group having from 2 to 6, preferably from 2 to 4 carbon atoms, where they form a 4- to 8-membered, preferably from 4- to 6- membered, saturated or unsaturated ring, if appropriate including a further nitrogen or oxygen atom, where this ring may also optionally be substituted by C1-C6-alkyl, where the compound d) of the formula (III) is present either only in the backbone or only in the grafted-on side chains of the polymer formed, and, if present, the compound e) of the formula (IV) is likewise present either only in the backbone or only in the grafted-on side chains of the polymer formed, the percentage by weight of the above components is based on the total weight of the monomers used and the lubricant oil composition also comprises, as further components: from 25 to 90% by weight of mineral and/or synthetic base oil, altogether from 0.2 to 20% by weight of further customary additives, for example pour point depressants, VI improvers, aging protectants, detergents, dispersing assistants or wear-reducing components. 2. The lubricant oil composition as claimed in claim 1, characterized in that it additionally contains 0.05-10.0 percent by weight of an alkyl alkoxylate of the formula (V) in which R1, R2 and R3 are each independently hydrogen or a hydrocarbon radical having up to 40 carbon atoms, R4 is hydrogen, a methyl or ethyl radical, L is a linking group, n is an integer in the range from 4 to 40, A is an alkoxy group having from 2 to 25 repeat units which are derived from ethylene oxide, propylene oxide and/or butylene oxide, where A includes homopolymers and random copolymers of at least two of the aforementioned compounds, and z is 1 or 2, where the nonpolar moiety of the compound of the formula (VI) of the formula (V) contains at least 9 carbon atoms contain. 3. The lubricant oil composition as claimed in claim 1 or 2, characterized in that the structural unit R9 capable of forming hydrogen bonds is a carboxyl group or an optionally substituted carboxamide group. 4. The lubricant oil composition as claimed in claim 1, 2 or 3, characterized in that the compound of the formula (III) capable of forming hydrogen bonds is methacrylic acid, acrylic acid, 10-undecaneic acid, dimethylaminopropylacrylamide or dimethylaminopropylmethacrylamide. 5. The lubricant oil composition as claimed in one of the preceding claims, characterized in that the further comonomer c) is either an alpha-olefin or styrene or a mixture of the two. 6. The lubricant oil composition as claimed in one of the preceding claims, characterized in that the weight-average molecular weight of the copolymer is 1500-4 000 000 g/mol. 7. The lubricant oil composition as claimed in one of the preceding claims, characterized in that the monomer of the formula (I) is methyl methacrylate or n-butyl methacrylate or a mixture of the two. 8. The lubricant oil composition as claimed in one of the preceding claims, characterized in that the monomer of the formula (II) is one or more compounds selected from the group of 2-ethylhexyl methacrylate, isononyl methacrylate, isodecyl methacrylate, dodecyl methacrylate, tridecyl methacrylate, pentadecyl methacrylate, hexadecyl methacrylate and octadecyl methacrylate. 9. A lubricant oil composition as claimed in one of the preceding claims, characterized in that the monomer of the formula (IV) is dimethylaminoethyl methacrylate, dimethylaminopropyl methacrylate, N-morpholinoethyl methacrylate or a heterocyclic vinyl compound such as 2-vinylpyridine, 3-vinyl- pyridine, 2-methyl-5-vinylpyridine, 3-ethyl- 4-vinylpyridine, 2,3-dimethyl-5-vinylpyridine, vinylpyrimidine, vinylpiperidine, 9-vinyl- carbazole, 3-vinylcarbazole, 4-vinylcarbazole, 1-vinylimidazole, 2-methyl-1-vinylimidazole, N-vinylpyrrolidine, 2-vinylpyrrolidone, N-vinyl- pyrrolidine, 3-vinylpyrrolidine, N-vinyl- caprolactam, N-vinylbutyrolactam, vinyloxolane, vinylfuran, vinylthiophene, vinylthiolane, vinylthiazoles and hydrogenated vinylthiazoles, vinyloxazoles and hydrogenated vinyloxazoles, or a mixture of such compounds. 10. The use of the copolymers described in the above claims in lubricant oil compositions as dispersing or nondispersing viscosity index improvers, as a detergent component, as a pour point improver, as a wear-reducing component or as a component which reduces the energy consumption by reducing wear. 11. A process for preparing graft copolymers which can be used in lubricant oil compositions as claimed in one of claims i to 9, characterized in that, after the grafting of one or more monomers of the formula (III), a further grafting process is carried out with one or more monomers of the formula (IV) . 12. A process for preparing graft copolymers which can be used in lubricant oil compositions as claimed in one of claims 1 to 9, characterized in that a grafting process is first carried out with one or more monomers of the formula (IV), followed by a further grafting process with one or more monomers of the formula (III). 13. A process for preparing graft copolymers which can be used in lubricant oil compositions as claimed in one of claims 1 to 9, characterized in that a grafting process is carried out using a mixture of in each case one or more monomers of the formulae (III) and (IV). 14. The process for preparing graft copolymers as claimed in claim 13, characterized in that the grafting process is carried out up to 5 times in succession. 15. A copolymer formed from free-radically polymerized units of a) from 0 to 40% by weight of one or more (meth)acrylates of the formula (I) in which R is hydrogen or methyl and R1 is a linear or branched alkyl radical having from 1 to carbon atoms, b) from 35 to 99.99% by weight of one or more ethylenically unsaturated ester compounds of the formula (II) in which R is hydrogen or methyl, R4 is a linear, cyclic or branched alkyl radical having from 6 to 40 carbon atoms, R2 and R3 are each independently hydrogen or a group of the formula -COOR5 where R5 is hydrogen or a linear, cyclic or branched alkyl radical having from 6 to 40 carbon atoms, have, and e) from 0 to 40% by weight of one or more comonomers, and e) from 0.01 to 20% by weight of a compound from the group formed from the omega-olefin carboxylic acids, in particular 10-undecenoic acid, f) from 0 to 20% by weight of one or more compounds of the formula (IV) in which R10, R11 and R12 may each independently be hydrogen or an alkyl group having from 1 to 5 carbon atoms and R13 is either a C (O) OR14 group and R14 is a linear or branched alkyl radical which is substituted by at least one -NR15R16 group and has from 2 to 20, preferably from 2 to 6 carbon atoms, where R15 and R16 are each independently hydrogen, an alkyl radical having from 1 to 20, preferably from 1 to 6, and where R15 and R16, including the nitrogen atom and, if present, a further nitrogen or oxygen atom, form a 5- or 6-membered ring which may optionally be substituted by C1-C6-alkyl, or R13 is an NR17C(=O)R18 group where R17 and R18 together form an alkylene group having from 2 to 6, preferably from 2 to 4 carbon atoms, where they form a 4- to 8-membered, preferably from 4- to 6- membered, saturated or unsaturated ring, optionally including a further nitrogen or oxygen atom, where this ring may also optionally be substituted by C1-C6-alkyl, where the compound e) is present either only in the backbone or only in the grafted-on side chains of the polymer formed, and, if present, the compound f) of the formula (IV) is likewise present either only in the backbone or only in the grafted-on side chains of the polymer formed. and the % by weight of the above components is based on the total weight of the monomers used. 16. The copolymer as claimed in claim 15, characterized in that the weight-average molecular weight is 1500-4 000 000 g/mol. 17. The copolymer as claimed in one of claims 15 and 16, characterized in that the monomer of the formula (I) is methyl methacrylate or n-butyl methacrylate or a mixture of the two. 18. The copolymer as claimed in one of claims 15 to 17, characterized in that the monomer of the formula (II) is one or more compounds selected from the group of 2-ethylhexyl methacrylate, isononyl methacrylate, isodecyl methacrylate, dodecyl methacrylate, tridecyl methacrylate, pentadecyl methacrylate, hexadecyl methacrylate and octadecyl methacrylate. 19. The copolymer as claimed in one of claims 15 to 18, characterized in that the further comonomer c) is either an alpha-olefin or styrene or a mixture of the two. 20. The copolymer as claimed in one of claims 15 to 19, characterized in that the monomer of the formula (IV) is dimethylaminoethyl methacrylate, dimethylaminopropyl methacrylate, N-morpholino- ethyl methacrylate or a heterocyclic vinyl compound such as 2-vinylpyridine, 3-vinylpyridine, 2-methyl-5-vinylpyridine, 3-ethyl-4-vinylpyridine; 2,3-dimethyl-5-vinylpyridine, vinylpyrimidine, vinylpiperidine, 9-vinylcarbazole, 3-vinyl- carbazole, 4-vinylcarbazole, 1-vinylmidazole, 2-methyl-1-vinylimidazole, N-vinylpyrrolidone, 2-vinylpyrrolidone, N-vinylpyrrolidine, 3-vinyl- pyrrolidine, N-vinylcaprolactam, N-vinylbutyro- lactam, vinyloxolane, vinylfuran, vinylthiophene, vinylthiolane, vinylthiazoles and hydrogenated vinylthiazoles, vinyloxazoles and hydrogenated vinyloxazoles, or a mixture of such compounds. 21. The use of the lubricant oil compositions as claimed in one ef claims 1 to 9 as hydraulic oil. 22. The use as claimed in claim 21, characterized in that a copolymer is used as a VI improver and, irrespective of the kinematic viscosity of the hydraulic oil, contributes to the reduction of wear in hydraulic units, the wear protection being provided either solely by the copolymer or together with common wear-reducing additives, for example friction modifiers. 23. The hydraulic oil as claimed in one of claims 1 to 9, characterized in that it is a copolymer and the compound d) of the formula (III) is present in the copolymer to an extent of from 0.5 to 40% by weight. 24. The hydraulic oil as claimed in claim 22, characterized in that the compound d) of the formula (III) is acrylic acid, methacrylic acid, dimethylaminopropylacrylamide, dimethylamino- propylmethacrylamide or an omega-olefin carboxylic acid, in particular 10-undecenoic acid. | C10M016904 ¦ C08F002012 ¦ C08F002056 ¦ C08F002060 ¦ C08F026504 ¦ C08F026510 ¦ C08F026706 ¦ C08F026710 ¦ C10M015704 ¦ C10M016100 | 2009-06-16 EEER EXAMINATION REQUEST + | - | - | -
CA2561172A1 | 2005-10-20 | - | POLYMERS WITH H-BRIDGE FORMING FUNCTIONALITIES ¦ POLYMERES A FONCTIONNALITES FORMANT DES PONTS H | ROHMAX ADDITIVES GMBH,DARMSTADT,DE | SCHERER, MARKUS ¦ HEDRICH, KLAUS ¦ TSCHEPAT, WOLFGANG | - | The invention relates to graft copolymers produced by radically polymerising polymerisable monomers and, in addition comprising long-chain ethylenically unsaturated compounds which contain alkyl substitutes, in particular acrylates or methacrylates and monomers with hydrogen bridge donator functions. According to said invention, said hydrogen bridge donator monomer is introduced into a polymer backbone and into graft side branches. The inventive polymers are particularly usable for lubricating oil formulations. | DE102004018093A ¦ WO2005EP1904A | 2004-04-08 ¦ 2005-02-24 | CA2561172A1 ¦ AT474867T ¦ BR200509765A ¦ BRPI0509765B1 ¦ CA2561172C ¦ CN100543054C ¦ CN1938349A ¦ DE102004018093A1 ¦ DE502005009959D1 ¦ EP1740631A1 ¦ EP1740631B1 ¦ JP05038886B2 ¦ JP2007532702A ¦ KR1155942B1 ¦ KR2007031288A ¦ US20070184993A1 ¦ US8349779B2 ¦ WO2005097855A1 | - | What is claimed is: 2. A graft copolymer containing, in the backbone, free-radically polymerized units of a) from 0.01 to 15% by weight of a compound of the formula (I) in which R1, R2 and R3 may each independently be hydrogen or an alkyl group having from 1 to 5 carbon atoms and R4 is a group which has one or more structural units capable of forming hydrogen bonds and is a hydrogen donor, and b) from 0 to 40% by weight of one or more (meth)acrylates of the formula (II) in which R is hydrogen or methyl and R5 is a linear or branched alkyl radical having from 1 to 5 carbon atoms, c) from 35 to 99.99% by weight of one or more ethylenically unsaturated ester compounds of the formula (III) in which R is hydrogen or methyl, R8 is a linear, cyclic or branched alkyl radical having from 6 to 40 carbon atoms, R6 and R7 are each independently hydrogen or a group of the formula -COOR8 where R8 is hydrogen or a linear, cyclic or branched alkyl radical having from 6 to 40 carbon atoms, have, and e) from 0 to 40% by weight of one or more comonomers, where the percentage by weight of the above components is based on the total weight of the ethylenically unsaturated monomers of the backbone and where a') from 0.01 to 25% by weight, based on the total weight of the copolymer, of a compound of the formula (I) in which R1, R2 and R3 may each independently be hydrogen or an alkyl group having from 1 to 5 carbon atoms and R4 is a group which has one or more structural units capable of forming hydrogen bonds and is a hydrogen donor, and b') from 0 to 20% by weight, based on the total weight of the copolymer, of one or more compounds of the formula (IV) in which R9, R10 and R11 may each independently be hydrogen or an alkyl group having from 1 to 5 carbon atoms and R12 is either a C (O) OR13 group and R13 is a linear or branched alkyl radical which is substituted by at least one -NR14R15 group and has from 2 to 20, preferably from 2 to 6 carbon atoms, where R14 and R15 are each independently hydrogen, an alkyl radical having from 1 to 20, preferably from 1 to 6, and where R14 and R15, including the nitrogen atom and, if present, a further nitrogen or oxygen atom, form a 5- or 6-membered ring which may optionally be substituted by C1-C6-alkyl, or R12 is an NR16C (=O) R17 group where R16 and R17 together form an alkylene group having from 2 to 6, preferably from 2 to 4 carbon atoms, where they form a 4- to 8-membered, preferably from 4- to 6- membered, saturated or unsaturated ring, if appropriate including a further nitrogen or oxygen atom, where this ring may also optionally be substituted by C1-C6-alkyl, are grafted onto the backbone of the copolymer. 2. The graft copolymer as claimed in claim 1, characterized in that the structural unit R4 capable of forming hydrogen bonds is a carboxyl group, an optionally substituted carboxamide group or a carboxamide substituted by a dialkylamino group. 3. The graft copolymer as claimed in claim 1 or 2, characterized in that the compound of the formula (I) capable of forming hydrogen bonds is methacrylic acid, acrylic acid, dimethylamino- propylmethacrylamide or dimethylaminoethylmeth- acrylamide. 4. The graft copolymer as claimed in one of the preceding claims, characterized in that the weight-average molecular weight is 5000-4 000 000 g/mol. 5. The graft copolymer as claimed in one of the preceding claims, characterized in that from 10 to 80% by weight of the monomer of the formula (I) used overall is incorporated in the polymer backbone. 6. The graft copolymer as claimed in one of the preceding claims, characterized in that the proportion of the monomer of the formula (III) is from 70 to 99.5% by weight based on the total weight of the ethylenically unsaturated monomers of the backbone. 7. The graft copolymer as claimed in one of the preceding claims, characterized in that the monomer of the formula (II) is methyl methacrylate or n-butyl methacrylate or a mixture of the two. 8. The graft copolymer as claimed in one of the preceding claims, characterized in that the monomer of the formula (III) is one or more compounds selected from the group of 2-ethylhexyl methacrylate, isononyl methacrylate, isodecyl methacrylate, dodecyl methacrylate, tridecyl methacrylate, pentadecyl methacrylate, hexadecyl methacrylate and octadecyl methacrylate. 9. The graft copolymer as claimed in one of the preceding claims, characterized in that the further comonomer d) is either an .alpha.-olefin or styrene or a mixture of the two. 10. The graft copolymer as claimed in one of the preceding claims, characterized in that the monomer of the formula (IV) is dimethylaminoethyl methacrylate, dimethylaminopropyl methacrylate, N-morpholinoethyl methacrylate or a heterocyclic vinyl compound such as 2-vinylpyridine, 3-vinyl- pyridine, 2-methyl-5-vinylpyridine, 3-ethyl- 4-vinylpyridine, 2,3-dimethyl-5-vinylpyridine, vinylpyrimidine, vinylpiperidine, 9-vinyl- carbazole, 3-vinylcarbazole, 4-vinylcarbazole, 1-vinylimidazole, 2-methyl-1-vinylimidazole, N-vinylpyrrolidone, 2-vinylpyrrolidone, N-vinyl- pyrrolidine, 3-vinylpyrrolidine, N-vinyl- caprolactam, N-vinylbutyrolactam, vinyloxolane, vinylfuran, vinylthiophene, vinylthiolane, vinylthiazoles and hydrogenated vinylthiazoles, vinyloxazoles and hydrogenated vinyloxazoles, or a mixture of such compounds. 11. A process for preparing graft copolymers as claimed in one of the preceding claims, characterized in that, in the first step, the backbone is prepared by free-radical polymerization of the monomers a), c) and optionally b) and/or d) and in that a further amount of one or more of the monomers of the formula (I) is then grafted onto the backbone in the second step. 12. The process for preparing graft copolymers as claimed in claim 11, characterized in that, after the grafting of one or more monomers of the formula (I), a further grafting process is carried out with one or more monomers of the formula (IV). 13. The process for preparing graft copolymers as claimed in one of claims 1 to 10, characterized in that a grafting process is first carried out with one or more monomers of the formula (IV), followed by a further grafting process with one or more monomers of the formula (I). 14. The process for preparing graft copolymers as claimed in one of Claims 1 to 10, characterized in that a grafting process is carried out using a mixture of in each case one or more monomers of the formulae (I) and (IV). 15. The process for preparing graft copolymers as claimed in claim 11 or 14, characterized in that the grafting process is carried out up to 5 times in succession. 16. A concentrate as a lubricant oil additive, characterized in that the concentrate contains from 15 to 85% by weight of one or more graft copolymers as claimed in one or more of claims 1 to 10. 17. The concentrate as claimed in claim 16, characterized in that the concentrate additionally comprises organic solvents, in particular a mineral oil and/or a synthetic oil. 18. A lubricant oil composition comprising graft copolymers as claimed in one of claims 1 to 10. 19. The lubricant oil composition as claimed in claim 18, characterized in that the graft copolymers as claimed in one of claims 1 to 10 are present in an amount in the range from 0.2 to 30% by weight. 20. The lubricant oil composition as claimed in claim 18 or 19, characterized in that the lubricant oil composition further comprises: from 25 to 90% by weight of mineral and/or synthetic base oil, all together from 0.2 to 20% by weight of further customary additives, for example pour point depressants, VI improvers, aging stabilizers, detergents, dispersing assistants or wear-reducing components. 21. The lubricant oil composition as claimed in one of claims 18 to 20, characterized in that it additionally contains 0.05-10.0 percent by weight of an alkyl alkoxylate of the formula (V) R1-[(CR2R3)n -]z-L- A- R4 (V), in which R1, R2 and R3 are each independently hydrogen or a hydrocarbon radical having up to 40 carbon atoms, R4 is hydrogen, a methyl or ethyl radical, L is a linking group, n is an integer in the range from 4 to 40, A is an alkoxy group having from 2 to 25 repeat units which are derived from ethylene oxide, propylene oxide and/or butylene oxide, where A includes homopolymers and random copolymers of at least two of the aforementioned compounds, and z is 1 or 2, where the nonpolar moiety of the compound of the formula (V) of the formula (VI) R]'--[-(CR2R3)n -]z--L- (VI) contains at least 9 carbon atoms contain . 22. The use of graft copolymers as claimed in one of claims 1 to 9 in lubricant oil compositions as a dispersing or nondispersing viscosity index improver, as a detersive or nondetersive component, as a pour point improver, as a wear- reducing component or as a component which reduces energy consumption by reducing wear. | C08F026506 ¦ C10M010728 ¦ C10M014514 ¦ C10M016904 | 2009-06-16 EEER EXAMINATION REQUEST + | - | - | -
CA2539736A1 | 2005-04-21 | - | TINTED LENSES AND METHODS OF MANUFACTURE ¦ LENTILLES TEINTEES ET PROCEDES DE FABRICATION ASSOCIES | DOSHI PRAFUL,POWAY,CA,US ¦ FOX JAMES,CAMBRIDGE,GB ¦ BENTLEY PHILIP,CAMBRIDGE,GB ¦ PATEL JAGVI,ROYSTON,GB ¦ KULKARNI CHIDAMBAR,SAN DIEGO,CA,US ¦ HALBE STEPHEN,SAN DIEGO,CA,US ¦ DALTON HANANIAH,SAN DIEGO,CA,US | DOSHI, PRAFUL ¦ FOX, JAMES ¦ BENTLEY, PHILIP ¦ PATEL, JAGVI ¦ KULKARNI, CHIDAMBAR ¦ HALBE, STEPHEN ¦ DALTON, HANANIAH | - | The present invention recognizes that lenses, such as contact lenses, can be pigmented using an ink that includes oligomers, polymers or polymerizable monomers. The ink can be used to make images on or within the lens. Images made using these inks may be digital and can be used in a variety of printing methods, including ink-jet printing. L'invention concerne des lentilles telles que des lentilles de contact pouvant être pigmentées au moyen d'une encre qui contient des oligomères, des polymères ou des monomères polymérisables. Cette encre peut servir à réaliser des images sur la lentille ou à l' intérieur de celle-ci. Les images réalisées au moyen de cette encre peuvent être numériques et elles peuvent être utilisées dans différents procédés d'impression, y compris l'impression à jet d' encre. | US2003679645A ¦ WO2004US33136A | 2003-10-06 ¦ 2004-10-06 | CA2539736A1 ¦ AT315795T ¦ AU200147046A ¦ AU2003228543A1 ¦ AU2004280967A1 ¦ AU782256B2 ¦ CA2388655A1 ¦ CA2388655C ¦ CA2483379A1 ¦ CA2483379C ¦ CA2539736C ¦ DE60025539D1 ¦ DE60025539T2 ¦ EP1226465A2 ¦ EP1226465A4 ¦ EP1226465B1 ¦ EP1497688A2 ¦ EP1497688A4 ¦ EP1680701A2 ¦ EP1680701A4 ¦ ES2256088T3 ¦ JP04994844B2 ¦ JP2003515787A ¦ JP2005524099A ¦ JP2007507758A ¦ JP2011076105A ¦ MX2002004157A ¦ MX2006003767A ¦ NZ518516A ¦ NZ535954A ¦ US20020030788A1 ¦ US20030071964A1 ¦ US20040130676A1 ¦ US20050168688A1 ¦ US20050272833A1 ¦ US6315410B1 ¦ US6834955B2 ¦ US6880932B2 ¦ US7048375B2 ¦ US7267846B2 ¦ US7549742B2 ¦ WO2001040846A2 ¦ WO2001040846A3 ¦ WO2003091785A2 ¦ WO2003091785A3 ¦ WO2005036236A2 ¦ WO2005036236A3 | - | What is claimed is: 1. An article of manufacture, comprising: a) a polymer substrate, and b) a digitally encoded image made with ink; wherein said polymer substrate forms a lens; wherein said polymer substrate is subjected to a pre-treatment process that precedes the application of said digitally encoded image to said polymer substrate; and wherein said pre-treatment process results in an enhanced image quality of said digitally encoded image. 2. The article of manufacture of claim 1, wherein said digitally encoded image is made at least in part using said pre-treatment process. 3. The article of manufacture of claim 1, wherein said pre-treatment process comprises one or more chemical modification of said polymer substrate. 4. The article of manufacture of claim 3, wherein said one or more chemical modification of said polymer substrate is selected from the group consisting of: chemical cleaning, chemical texture modification, chemical or electrochemical activation or creation of reactive groups on or within said polymer substrate, application of one or more chemicals to said polymer substrate, and combinations thereof. 5. The article of manufacture of claim 1, wherein said pre-treatment process comprises the application of an image receiver layer. 6. The article of manufacture of claim 5, wherein said image receiver layer comprises a chemical coating applied to the surface of said polymer substrate. 7. The article of manufacture of claim 5, wherein said image receiver layer has a thickness of between about 0.1 micrometers to about 200 micrometers. 8. The article of manufacture of claim 5, wherein said image receiver layer has a thickness of between about 0.1 micrometers to about 100 micrometers. 9. The article of manufacture of claim 5, wherein said image receiver layer has a thickness of between about 0.1 micrometers to about 20 micrometers. 10. The article of manufacture of claim 5, wherein said image receiver layer is applied to the entire area of said polymer substrate. 11. The article of manufacture of claim 5, wherein said image receiver layer is applied to one or more partial area of said polymer substrate. 12. The article of manufacture of claim 5, wherein said image receiver layer is applied to a prior layer on or in said polymer substrate. 13. The article of manufacture of claim 12, wherein said prior layer is a prior polymer layer containing a coloring agent. 14. The article of manufacture of claim 5, wherein said image receiver layer comprises a highly absorbent polymer. 15. The article of manufacture of claim 14, wherein said highly absorbent polymer comprises a polyvinylpyrrolidone homopolymer, a polyvinylpyrrolidone copolymer, a polyacrylamide homopolymer, a polyacrylamide copolymer, a polyacrylate homopolymer, a polyacrylate copolymer, a proteinaceous material, a carbohydrate; or a combination thereof. 16. The article of manufacture of claim 5, wherein said image receiver layer is non- transiently incorporated into or onto said polymer substrate. 17. The article of manufacture of claim 5, wherein said image receiver layer is a temporary coating. 18. The article of manufacture of claim 17, wherein said image receiver layer is substantially removable during the normal post-fixation processes. 19. The article of manufacture of claim 5, wherein said image receiver layer is applied prior to, simultaneously with, or after exposure of said polymer substrate to an activating substance. 20. The article of manufacture of claim 5, wherein said image receiver layer is compatible with a base treatment of said polymer substrate. 21. The article of manufacture of claim 19, wherein said activating substance comprises a base. 22. The article of manufacture of claim 5, wherein said image receiver layer is applied by direct coating, application of droplets or microdroplets, ink jet printing, soaking, impregnation, spin coating, dip coating, curtain coating, or pad printing. 23. A method of malting an article of manufacture comprising a polymer substrate and a digitally encoded image made with ink, wherein said polymer substrate forms a lens, comprising: a) subjecting said polymer substrate to a pre-treatment process; and b) applying said digitally encoded image to said polymer substrate, wherein said pre-treatment process results in an enhanced image quality of said digitally encoded image. 24. The method of claim 23, wherein said pre-treatment process is applied to said lens. 25. The method of claim 23, wherein said digitally encoded image is applied to said lens. 26. The method of claim 25, wherein said digitally encoded image is applied in whole or in part directly to said lens. 27. The method of claim 25, wherein said digitally encoded image is applied in whole or in part indirectly to said lens. 28. The method of claim 25, wherein said digitally encoded image is applied to one or more portions of said lens. 29. The method of claim 23, wherein said digitally encoded image is made at least in part using said pre-treatment process. 30. The method of claim 23, wherein said pre-treatment process is applied to one or more portions of the polymer substrate. 31. The method of claim 23 wherein said pre-treatment process comprises one or more chemical modification of said polymer substrate. 32. The method of claim 31, wherein said one or more chemical modification of said polymer substrate is selected from the group consisting of: chemical cleaning, chemical texture modification, chemical or electrochemical activation or creation of reactive groups on or within said polymer substrate, application of one or more chemicals to said polymer substrate, and combinations thereof. 33. The method of claim 23, wherein said pre-treatment process comprises the application of an image receiver layer. 34. The method of claim 33, wherein said image receiver layer comprises a chemical coating applied to the surface of said polymer substrate. 35. The method of claim 33, wherein said image receiver layer has a thickness of between about 0.1 micrometers to about 200 micrometers. 36. The method of claim 33, wherein said image receiver layer has a thickness of between about 0.1 micrometers to about 100 micrometers. 37. The method of claim 33, wherein said image receiver layer has a thickness of between about 0.1 micrometers to about 20 micrometers. 38. The method of claim 33, wherein said image receiver layer is applied to the entire area of said polymer substrate. 39. The method of claim 33, wherein said image receiver layer is applied to one or more partial area of said polymer substrate. 40. The method of claim 33, wherein said image receiver layer is applied to a prior layer on or in said polymer substrate. 41. The method of claim 40, wherein said prior layer is a prior polymer layer containing a coloring agent. 42. The method of claim 33, wherein said image receiver layer comprises a highly absorbent polymer. 43. The method of claim 42, wherein said highly absorbent polymer comprises a polyvinylpyrrolidone homopolymer, a polyvinylpyrrolidone copolymer, a polyacrylamide homopolymer, a polyacrylamide copolymer, a polyacrylate homopolymer, a polyacrylate copolymer, a proteinaceous material, a carbohydrate, or a combination thereof. 44. The method of claim 33, wherein said image receiver layer is non- transiently incorporated into or onto said polymer substrate. 45. The method of claim 33, wherein said image receiver layer is a temporary coating. 46. The method of claim 45, wherein said image receiver layer is substantially removable during the normal post-fixation processes. 47. The method of claim 33, wherein said image receiver layer is applied prior to, simultaneously with, or after exposure of said polymer substrate to an activating substance. 48. The method of claim 33, wherein said image receiver layer is compatible with a base treatment of said polymer substrate. 49. The method of claim 47, wherein said activating substance comprises a base. 50. The method of claim 33, wherein said image receiver layer is applied by direct coating, application of droplets or microdroplets, ink jet printing, soaking, impregnation, spin coating, dip coating, curtain coating, or pad printing. 51. An article of manufacture, comprising: a) a polymer substrate b) a digitally encoded image made with ink comprising reactive components, wherein said polymer substrate forms a lens; wherein said digitally encoded image is applied to said polymer substrate by ink jet printing; and wherein each said reactive component is stored in an ink jet printer cartridge. 52. The article of manufacture of claim 51, wherein said reactive components are stored in separate ink jet printer cartridges. 53. The article of manufacture of claim 51, wherein said ink comprises one or more polymerizable monomer and one or more initiator; and wherein each said one or more polymerizable monomer and said one or more initiator are stored in an ink jet printer cartridge. 54. The article of manufacture of claim 51, wherein said reactive components are stored in separate ink jet printer cartridges. 55. An ink comprising: a) an oligomer capable of free radical self polymerization upon exposure to an ultra violet light source or a thermal source; b) a pigment; c) a polymerizable hydrophilic monomer; and d) an initiator; wherein said ink may be cured upon exposure to said ultra violet light source or said thermal source. 56. The ink of claim 55, wherein said oligomer comprises the structure: whererin R1 comprises a conjugated alkene group and a H; and further wherein n= 2-10 57. The ink of claim 56, wherein R1 comprises the structure: 58. The ink of claim 55, wherein said pigment comprises a colorant selected from the group consisting of white, black, red, orange, yellow, green, blue, indigo, violet or a combination thereof. 59. The ink of claim 55, wherein said ink comprises at least two pigments. 60. The ink of claim 55, wherein said hydrophilic monomer is selected from the group consisting of N-vinyl-2-pyrrolidinone, glycerol methacrylate and 2- hydroxyethyl methacrylate and N, N dimethylacrylamide. 61. The ink according to claim 55, wherein said initiator is a photoinitiator. 62. The ink according to claim 61, wherein said photoinitiator is Irgacure 1800 or Irgacure 819 or both 63. The ink according to claim 61, wherein said ink cures in about 0.1 minutes to about 6 hours upon continuous or intermittent exposure to said ultra violet light source. 64. The ink according to claim 61, wherein said ink cures in about 0.5 minutes to about 3 hours upon continuous or intermittent exposure to said ultra violet light source. 65. The ink according to claim 61, wherein said ink cures in about 1 minute to about 1 hour upon continuous or intermittent exposure to said ultra violet light source. 66. The ink according to claim 61, wherein said ink cures in about 2 minutes to about 30 minutes upon continuous or intermittent exposure to said ultra violet light source. 67. The ink according to claim 61, wherein said ink cures in about 3.0 minutes to about minutes upon continuous or intermittent exposure to said ultra violet light source. 68. The ink according to claim 55, wherein said initiator is a thermal initiator. 69. The ink according to claim 68, wherein said thermal initiator is Vazo 64 or Isopropyl percarbonate (IPP). 70. The ink according to claim 55, wherein said ink further comprises polyethylene glycol diacrylate. 71. The ink according to claim 55, further comprising a dispersant, a solvent and a surfactant. 72. The ink according to claim 55, wherein said ink comprises a viscosity from about 1 centipoise to about 100 centipoises. 73. The ink according to claim 55, wherein said ink comprises a viscosity from about 100 centipoise to about 5000 centipoise. 74. The ink according to claim 55, wherein said ink comprises a viscosity from about 5000 centipoise to about 50,000 centipoise. 75. The ink according to claim 55, wherein said ink can be used to print an image on a substrate. 76. The ink according to claim 75, wherein said image is a digital image or an analogue image. 77. The ink according to claim 75, wherein said ink is printed using one or more techniques selected from the group consisting of inkjet printing, piezo printing, thermal printing, bubble jet printing, pad transfer printing, impregnation, photolithography and laser printing. 78. The ink according to claim 75, wherein said substrate forms a contact lens. 79. The ink according to claim 75, wherein said ink is capable of swelling substantially with said contact lens during a hydration step. 80. The ink according to claim 75, wherein said substrate forms an artificial eye. 81. The ink according to claim 55, further comprising a biocide. 82. The ink according to claim 55, further comprising an antikogating agent. 83. An article of manufacture, comprising: a) a polymer; and b) a image made at least in part with the ink of claim 55; wherein said polymer forms a lens. 84. The article of manufacture according to claim 83, wherein said lens is capable of withstanding at least two sterilization cycles of raising a temperature to about 121° C at about 15 psi for about 15-30 minutes then cooling without substantial loss of said image. 85. The article of manufacture according to claim 83, further comprising a second image made with a second ink, wherein said second ink comprises a reactive dye. 86. A method of tinting a substrate comprising: a) providing a hydrophilic substrate; b) printing the ink of claim 55 on said substrate; and c) exposing said substrate to an ultra violet light source. 87. The method according to claim 86, wherein said substrate is exposed to said ultra violet light source from about 0.1 minute to about 6 hours. 88. The method according to claim 86, wherein said substrate is exposed to said ultra violet light source from about 0.5 minutes to about 3 hours. 89. The method according to claim 86, wherein said substrate is exposed to said ultra violet light source from about 1 minute to about 1 hour. 90. The method according to claim 86, wherein said ink is printed using one or more techniques selected from the group consisting of inkjet printing, piezo printing, thermal printing, bubble jet printing, pad transfer printing, impregnation, photolithography and laser printing. 91. A method of preparing an ink comprising: a) providing an oligomer capable of undergoing free radical self polymerization upon exposure to an ultra violet light source; b) providing a pigment; c) providing a polymerizable hydrophilic monomer able to swell in the presence of water; and d) providing a photoinitiator. 92. A method of preparing an ink according to claim 91, wherein said oligomer is synthesized by exposing a first oligomer comprising a pendent hydroxyl group to a compound comprising an alkene group and a carbonyl group under conditions suitable to form an ester. 93. A method of preparing an ink comprising: a) providing an oligomer capable of undergoing free radical self polymerization upon exposure to a thermal source; b) providing a pigment; c) providing a polymerizable hydrophilic monomer able to swell in the presence of water; and d) providing a thermal initiator. 94. A method of preparing an ink according to claim 93, wherein said oligomer is synthesized by exposing a first oligomer comprising a pendent hydroxyl group to a compound comprising an alkene group and a carbonyl group under conditions suitable to form an ester. 95. An artificial eye comprising: a) a sclera portion; b) an iris portion comprising at least in part a digitally encoded image; and c) an artificial cornea; wherein said digitally encoded image is printed on said iris portion. 96. The artificial eye according to claim 95, wherein said digitally encoded image is printed on said iris portion using a technique selected from the group consisting of ink-jet printing, piezo printing, thermal printing, pad transfer printing, impregnation, photolithography and laser printing. 97. The artificial eye according to claim 95, wherein said digitally encode image is an image of an iris of a patient's remaining eye. 98. The artificial eye according to claim 95, further comprising a pupil. 99. The artificial eye according to claim 95, wherein said pupil is positioned within a center of the iris portion. 100. A method of manufacturing an artificial eye comprising: a) forming a sclera portion; b) forming an iris portion c) printing a digitally encoded image on said iris portion; d) forming an artificial cornea. 101. The method of claim 100, wherein said digitally encoded image is an is an image of an iris of a patient's remaining eye. 102. The method of claim 100, wherein said digitally encoded image is printed by a technique selected from the group consisting of ink-jet printing, piezo printing, thermal printing, pad transfer printing, impregnation, photolithography and laser printing. 103. A method of manufacturing an artificial eye comprising: a) forming a sclera portion; b) printing a digitally encoded image on said sclera portion, wherein said digitally encoded image depicts an iris of an eye; and c) forming an artificial cornea. 104. The method of claim 103, wherein said digitally encoded image is an is an image of an iris of a patient's remaining eye. 105. The method of claim 103, wherein said digitally encoded image is printed by a technique selected from the group consisting of ink-jet printing, piezo printing, thermal printing, pad transfer printing, impregnation, photolithography and laser printing. | G02C000704 ¦ A61F000214 ¦ B29D001100 ¦ B41M000300 ¦ C09D001110 ¦ D06P000530 ¦ G02B000104 ¦ B41M000552 | 2009-10-05 EEER EXAMINATION REQUEST + | - | - | -
CA2537068A1 | 2005-03-17 | - | WATER BASED CONCENTRATED PRODUCT FORMS OF LIGHT STABILIZERS MADE BY A HETEROPHASE POLYMERIZATION TECHNIQUE ¦ FORMES DE PRODUIT CONCENTRE A BASE D'EAU DE STABILISATEURS LEGERS FABRIQUES A PARTIR D'UNE TECHNIQUE DE POLYMERISATION HETEROPHASE | CIBA SPECIALTY CHEMICALS HOLDING INC.,BASEL,CH | SCHELLENBERG, CARSTEN ¦ AUSCHRA, CLEMENS ¦ PETER, WOLFGANG ¦ KIMPEL, DELPHINE ¦ HAYOZ, PASCAL | - | The instant invention pertains to a concentrated aqueous dispersion of organic light stabilizers with a particle size of less than 1000 nm, prepared by heterophase radical polymerization of ethylenically unsaturated monomers in the presence of the light stabilizers, wherein the weight ratio of light stabilizer to polymeric carrier is greater than 50/100. Another aspect of the invention is a process for the preparation of such aqueous dispersions with high light stabilizer content. Aqueous dispersions prepared according to this process are useful ingredients for adhesives, aqueous emulsions of natural or synthetic rubbers, water based inks or a water based coating compositions, which are consequently also subjects of the invention. | EP2003103348A ¦ WO2004EP51980A | 2003-09-11 ¦ 2004-09-01 | CA2537068A1 ¦ AT421541T ¦ AU2004270402A1 ¦ BR200414249A ¦ BRPI0414249B1 ¦ CN100415777C ¦ CN1849343A ¦ DE602004019230D1 ¦ EP1664128A1 ¦ EP1664128B1 ¦ IN200601243I4 ¦ JP2007505179A ¦ JP2011241400A ¦ JP2015091980A ¦ KR1133459B1 ¦ KR2007004518A ¦ MX2006002754A ¦ RU2006111580A ¦ RU2354664C2 ¦ TW200521176A ¦ US20060287416A1 ¦ US7687554B2 ¦ WO2005023878A1 ¦ ZA200601076B | - | Claims 1. A concentrated aqueous polymer dispersion with an average particle size of less than 1000 nm comprising a) a polymer carrier prepared by heterophase radical polymerization of at least one ethylenically unsaturated monomer in the presence of b) a non-polar organic light stabilizer, wherein the weight ratio of non-polar organic light stabilizer to polymer carrier is greater than 50 parts of light stabilizer per 100 parts of carrier. 2. A concentrated aqueous polymer dispersion according to claim 1 comprising additionally a non-ionic, cationic or anionic surfactant. 3. A concentrated aqueous polymer dispersion according to claim 1 wherein the weight ratio of non-polar organic light stabilizer to polymer carrier is equal or greater than 80 parts per 100 parts. 4. A concentrated aqueous polymer dispersion according to claim 1 wherein the average particle size is less than 500 nm. 5. A concentrated aqueous polymer dispersion according to claim 1 wherein the non-polar organic light stabilizer is selected from the group consisting of a hydroxyphenyl benzotriazol UV-absorber, a hydroxyphenyl triazine UV-absorber, a hydroxybenzophenone UV- absorber, an oxalic anilide UV-absorber and a sterically hindered amine light stabilizer or mixtures thereof. 6. A concentrated aqueous polymer dispersion according to claim 1 wherein the non-polar organic light stabilizer has a water solubility of less than 1% by weight at room temperature and atmospheric pressure. 7. A concentrated aqueous polymer dispersion according to claim 1 wherein the ethylenically unsaturated monomer is selected from the group consisting of C1-C18acrylates, C1- C18methacrylates, acrylic acid, (meth)acrylic acid, styrene, vinyltoluene, hydroxy-functional acrylates or (meth)acrylates, acrylates or (meth)acrylates derived from alkoxylated alcohols and multifunctional acrylates or (meth)acrylates or mixtures thereof. 8. A concentrated aqueous polymer dispersion according to claim 5 wherein the hydroxybenzophenone is of formula I the 2-hydroxyphenylbenzotriazole is of formula IIa, IIb or IIc the 2-hydroxyphenyltriazine is of formula III and the oxanilide is of formula (IV) ~; wherein in the compounds of the formula (I) v is an integer from 1 to 3 and w is 1 or 2 and the substituents Z independently of one another are hydrogen, halogen, hydroxyl or alkoxy having 1 to 12 carbon atoms; in the compounds of the formula (IIa), R1 is hydrogen, alkyl having 1 to 24 carbon atoms, phenylalkyl having 1 to 4 carbon atoms in the alkyl moiety, cycloalkyl having 5 to 8 carbon atoms or a radical of the formula ~~in which R4 and R5 independently of one another are alkyl having in each case 1 to 5 carbon atoms, or R4, together with the radical C n H2n+1-m, forms a cycloalkyl radical having 5 to 12 carbon atoms, m is 1 or 2, n is an integer from 2 to 20 and M is a radical of the formula -COOR6 in which R6 is hydrogen, alkyl having 1 to 12 carbon atoms, alkoxyalkyl having in each case 1 to 20 carbon atoms in the alkyl moiety and in the alkoxy moiety or phenylalkyl having 1 to 4 carbon atoms in the alkyl moiety, R2 is hydrogen, halogen, alkyl having 1 to 18 carbon atoms, and phenylalkyl having 1 to 4 carbon atoms in the alkyl moiety, and R3 is hydrogen, chlorine, alkyl or alkoxy having in each case 1 to 4 carbon atoms or -COOR6 in which R6 is as defined above, at least one of the radicals R1 and R2 being other than hydrogen; in the compounds of the formula (IIb) T is hydrogen or alkyl having 1 to 6 carbon atoms, T1 is hydrogen, chlorine or alkyl or alkoxy having in each case 1 to 4 carbon atoms, n is 1 or 2 and, if n is 1, T2 is chlorine or a radical of the formula -OT3 or and, if n is 2, T2 is a radical of the formula or -O-T9-O-; in which T3 is hydrogen, alkyl which has 1 to 18 carbon atoms and is unsubstituted or substituted by 1 to 3 hydroxyl groups or by -OCOT6, alkyl which has 3 to 18 carbon atoms, is interrupted once or several times by -O- or -NT6- and is unsubstituted or substituted by hydroxyl or -OCOT6, cycloalkyl which has 5 to 12 carbon atoms and is unsubstituted or substituted by hydroxyl and/or alkyl having 1 to 4 carbon atoms, alkenyl which has 2 to 18 carbon atoms and is unsubstituted or substituted by hydroxyl, phenylalkyl having 1 to 4 carbon atoms in the alkyl moiety, or a radical of the formula -CH2CH(OH)-T, or T4 and T5 independently of one another are hydrogen, alkyl having 1 to 18 carbon atoms, alkyl which has 3 to 18 carbon atoms and is interrupted once or several times by -O- or -NT6-, cycloalkyl having 5 to 12 carbon atoms, phenyl, phenyl which is substituted by alkyl having 1 to 4 carbon atoms, alkenyl having 3 to 8 carbon atoms, phenylalkyl having 1 to 4 carbon atoms in the alkyl moiety or hydroxyalkyl having 2 to 4 carbon atoms, T6 is hydrogen, alkyl having 1 to 18 carbon atoms, cycloalkyl having 5 to 12 carbon atoms, alkenyl having 3 to 8 carbon atoms, phenyl, phenyl which is substituted by alkyl having 1 to 4 carbon atoms, phenylalkyl having 1 to 4 carbon atoms in the alkyl moiety, T7 is hydrogen, alkyl having 1 to 18 carbon atoms, phenyl which is unsubstituted or substituted by hydroxyl, phenylalkyl having 1 to 4 carbon atoms in the alkyl moiety, or - CH2OT8, T8 is alkyl having 1 to 18 carbon atoms, alkenyl having 3 to 8 carbon atoms, cycloalkyl having to 10 carbon atoms, phenyl, phenyl which is substituted by alkyl having 1 to 4 carbon atoms, or phenylalkyl having 1 to 4 carbon atoms in the alkyl moiety, T9 is alkylene having 2 to 8 carbon atoms, alkenylene having 4 to 8 carbon atoms, alkynylene having 4 carbon atoms, cyclohexylene, alkylene which has 2 to 8 carbon atoms and is interrupted once or several times by -O-, or a radical of the formula - CH2CH(OH)CH2OT11OCH2CH(OH)CH2- or -CH2-C(CH2OH)2-CH2-, T10 is alkylene which has 2 to 20 carbon atoms and can be interrupted once or several times by -O-, or cyclohexylene, T11 is alkylene having 2 to 8 carbon atoms, alkylene which has 2 to 18 carbon atoms and is interrupted once or several times by -O-, 1,3-cyclohexylene, 1,4- cyclohexylene, 1,3- phenylene or 1,4-phenylene, or T10 and T6, together with the two nitrogen atoms, are a piperazine ring; in the compounds of formula (IIc) R'2 is C1-C12alkyl and k is a number from 1 to 4; in the compounds of the formula (III) u is 1 or 2 and r is an integer from 1 to 3, the substituents Y1 independently of one another are hydrogen, hydroxyl, phenyl or halogen, halogenomethyl, alkyl having 1 to 12 carbon atoms, alkoxy having 1 to 18 carbon atoms, alkoxy having 1 to 18 carbon atoms which is substituted by a group -COO(C1-C18alkyl); if u is 1, Y2 is alkyl having 1 to 18 carbon atoms, phenyl which is unsubstituted or substituted by hydroxyl, halogen, alkyl or alkoxy having 1 to 18 carbon atoms; alkyl which has 1 to 12 carbon atoms and is substituted by -COOH, -COOY8, - CONH2, - CONHY9, -CONY9Y10, -NH2, -NHY9, -NY9Y10, -NHCOY11, -CN and/or-OCOY11; alkyl which has 4 to 20 carbon atoms, is interrupted by one or more oxygen atoms and is unsubstituted or substituted by hydroxyl or alkoxy having 1 to 12 carbon atoms, alkenyl having 3 to 6 carbon atoms, glycidyl, cyclohexyl which is unsubstituted or substituted by hydroxyl, alkyl having 1 to 4 carbon atoms and/or -OCOY11, phenylalkyl which has 1 to 5 carbon atoms in the alkyl moiety and is unsubstituted or substituted by hydroxyl, chlorine and/or methyl, -COY12 or -SO2Y13, or, if u is 2, Y2 i s alkylene having 2 to 16 carbon atoms, alkenylene having 4 to 12 carbon atoms, xylylene, alkylene which has 3 to 20 carbon atoms, is interrupted by one or more -O- atoms and/or is substituted by hydroxyl, -CH2CH(OH)CH2-O-Y15-OCH2CH(OH)CH2, -CO-Y16- CO-, - CO-NH-Y17-NH-CO- or -(CH2)m-CO2-Y118-OCO-(CH2)m, in which m is 1, 2 or 3, Y8 is alkyl having 1 to 18 carbon atoms, alkenyl having 3 to 18 carbon atoms, alkyl which has 3 to 20 carbon atoms, is interrupted by one or more oxygen or sulfur atoms or - NT6- and/or is substituted by hydroxyl, alkyl which has 1 to 4 carbon atoms and is substituted by - P(O)(OY14)2, -NY9Y10 or -OCOY11 and/or hydroxyl, alkenyl having 3 to 18 carbon atoms, glycidyl, or phenylalkyl having 1 to 5 carbon atoms in the alkyl moiety, Y9 and Y10 independently of one another are alkyl having 1 to 12 carbon atoms, alkoxyalkyl having 3 to 12 carbon atoms, dialkylaminoalkyl having 4 to 16 carbon atoms or cyclohexyl having 5 to 12 carbon atoms, or Y9 and Y10 together are alkylene, oxaalkylene or azaalkylene having in each case 3 to 9 carbon atoms, Y11 is alkyl having 1 to 18 carbon atoms, alkenyl having 2 to 18 carbon atoms or phenyl, Y12 is alkyl having 1 to 18 carbon atoms, alkenyl having 2 to 18 carbon atoms, phenyl, alkoxy having 1 to 12 carbon atoms, phenoxy, alkylamino having 1 to 12 carbon atoms or phenylamino, Y13 is alkyl having 1 to 18 carbon atoms, phenyl or alkylphenyl having 1 to 8 carbon atoms in the alkyl radical, Y14 is alkyl having 1 to 12 carbon atoms or phenyl, Y15 is alkylene having 2 to 10 carbon atoms, phenylene or a group -phenylene-M- phenylene- in which M is -O-, -S-, -SO2-, -CH2- or -C(CH3)2-, Y16 is alkylene, oxaalkylene or thiaalkylene having in each case 2 to 10 carbon atoms, phenylene or alkenylene having 2 to 6 carbon atoms, Y17 is alkylene having 2 to 10 carbon atoms, phenylene or alkylphenylene having 1 to 11 carbon atoms in the alkyl moiety, and Y18 is alkylene having 2 to 10 carbon atoms or alkylene which has 4 to 20 carbon atoms and is interrupted once or several times by oxygen; in the compounds of the formula (IV) x is an integer from 1 to 3 and the substituents L independently of one another are hydrogen, alkyl, alkoxy or alkylthio having in each case 1 to 22 carbon atoms, phenoxy or phenylthio. 9. A concentrated aqueous polymer dispersion according to claim 5 wherein the sterically hindered amine is selected from the group consisting of bis(2,2,6,6- tetramethyl-4- piperidyl)sebacate, bis(2,2,6,6-tetramethyl-4-piperidyl)succinate, bis(1,2,2,6,6-pentamethyl-4- piperidyl)sebacate, bis(1-octyloxy-2,2,6,6-tetramethyl-4-piperidyl)sebacate, bis(1,2,2,6,6- pentamethyl-4-piperidyl) n-butyl-3,5-di-tert-butyl-4-hydroxybenzylmalonate, the condensate of 1-(2-hydroxyethyl)-2,2,6,6-tetramethyl-4-hydroxypiperidine and succinic acid, linear or cyclic condensates of N,N'-bis(2,2,6,6-tetramethyl-4- piperidyl)hexamethylenediamine and 4- tert-octylamino-2,6-dichloro-1,3,5-triazine, tris(2,2,6,6-tetramethyl-4- piperidyl)nitrilotriacetate, tetrakis(2,2,6,6-tetramethyl-4-piperidyl)-1,2,3,4-butane-tetracarboxylate, 1,1'-(1,2-ethanediyl)- bis(3,3,5,5-tetramethylpiperazinone), 4-benzoyl-2,2,6,6-tetramethylpiperidine, 4-stearyloxy- 2,2,6,6-tetramethylpiperidine, bis(1,2,2,6,6-pentamethylpiperidyl)-2-n-butyl-2- (2-hydroxy-3,5- di-tert-butylbenzyl)malonate, 3-n-octyl-7,7,9,9-tetramethyl-1,3,8- triazaspiro[4.5]decan-2,4- dione, bis(1-octyloxy-2,2,6,6-tetramethylpiperidyl)succinate, linear or cyclic condensates of N,N'-bis-(2,2,6,6-tetramethyl-4-piperidyl)hexamethylenediamine and 4- morpholino-2,6- dichloro-1,3,5-triazine, the condensate of 2-chloro-4,6-bis(4-n-butylamino- 2,2,6,6- tetramethylpiperidyl)-1,3,5-triazine and 1,2-bis(3-aminopropylamino)ethane, the condensate of 2-chloro-4.,6-di-(4-n-butylamino-1,2,2,6,6-pentamethylpiperidyl)-1,3,5- triazine and 1,2-bis- (3-aminopropylamino)ethane, 8-acetyl-3-dodecyl-7,7,9,9-tetramethyl-1,3,8- triazaspiro[4.5]- decane-2,4-dione, 3-dodecyl-1-(2,2,6,6-tetramethyl-4-piperidyl)pyrrolidin-2,5- dione, 3- dodecyl-1-(1,2,2,6,6-pentamethyl-4-piperidyl)pyrrolidine-2,5-dione, a mixture of 4- hexadecyloxy- and 4-stearyloxy-2,2,6,6-tetramethylpiperidine, a condensation product of N,N'-bis(2,2,6,6-tetramethyl-4-piperidyl)hexamethylenediamine and 4- cyclohexylamino-2,6- dichloro-1,3,5-triazine, a condensation product of 1,2-bis(3- aminopropylamino)ethane and 2,4,6-trichloro-1,3,5-triazine as well as 4-butylamino-2,2,6,6- tetramethylpiperidine (CAS Reg. No. [136504-96-6]); N-(2,2,6,6-tetramethyl-4-piperidyl)-n-dodecylsuccinimid, N- (1,2,2,6,6- pentamethyl-4-piperidyl)-n-dodecylsuccinimid, 2-undecyl-7,7,9,9-tetramethyl-1- oxa-3,8- diaza-4-oxo-spiro[4,5]decane, a reaction product of 7,7,9,9-tetramethyl-2- cycloundecyl-1- oxa-3,8-diaza-4-oxospiro [4,5]decane and epichlorohydrin, 1,1-bis(1,2,2,6,6- pentamethyl-4- piperidyloxycarbonyl)-2-(4-methoxyphenyl)ethene, N,N'-bis-formyl-N,N'- bis(2,2,6,6-tetra- methyl-4-piperidyl)hexamethylenediamine, diester of 4-methoxy-methylene- malonic acid with 1,2,2,6,6-pentamethyl-4-hydroxypiperidine, poly[methylpropyl-3-oxy-4-(2,2,6,6- tetramethyl-4- piperidyl)]siloxane and reaction product of maleic acid anhydride-.alpha.- olefin-copolymer with 2,2,6,6-tetramethyl-4-aminopiperidine, 1,2,2,6,6-pentamethyl-4- aminopiperidine, 2,4-bis[N- (1-cyclohexyloxy-2,2,6,6-tetramethylpiperidine-4-yl)-N-butyl-amino]-6-(2- hydroxyethyl)amino- 1,3,5-triazine, 1-(2-Hydroxy-2-methylpropoxy)-4-octadecanoyloxy-2,2,6,6- tetramethyl- piperidine, 5-(2-ethylhexanoyl)oxymethyl-3,3,5-trimethyl-2-morpholinone or a compound in which n is from 1 to 15. 10. A process for the preparation of a concentrated aqueous polymer dispersion with an average particle size of less than 1000 nm comprising the step polymerizing at least one ethylenically unsaturated monomer in the presence of a non-polar organic light stabilizer by heterophase radical polymerization; wherein the weight ratio of non-polar organic light stabilizer to polymer carrier formed from the ethylenically unsaturated monomer is greater than 50 parts of light stabilizer per 100 parts of polymer carrier. 11. A process according to claim 10 comprising the steps a) dissolving, emulsifying or dispersing a non-polar organic light stabilizer in at least one ethylenically unsaturated monomer; b) preparing a conventional oil in water emulsion of said light stabilizer dissolved, emulsified or dispersed in at least one ethylenically unsaturated monomer; c) homogenizing the conventional emulsion to a miniemulsion wherein the droplets of the organic phase have an average diameter below 1000 nm; d) polymerizing the miniemulsion by adding a polymerization initiator; wherein the weight ratio of non-polar organic light stabilizer to polymer carrier formed from the ethylenically unsaturated monomer is greater than 50 parts of light stabilizer per 100 parts of polymer carrier. 12. A polymer powder obtainable by vaporizing the volatile components of the concentrated aqueous polymer dispersion according to claim 1. 13. A composition stabilized against thermal, oxidative or light-induced degradation which comprises, (a) an organic material susceptible to thermal, oxidative or light induced degradation, and (b) a concentrated aqueous polymer dispersion according to claim 1. 14. A composition according to claim 13 wherein the amount of component b) is from 0.1 to 40% by weight based on the weight of the solid content of component a). 15. A composition according to claim 13 wherein the organic material is a recording material. 16. A composition according to claim 15 wherein the recording material is a photographic material or an ink jet material. 17. A composition according to claim 15 wherein the recording material is a printed material containing the concentrated aqueous polymer dispersion in an overprint varnish. 18. A composition according to claim 13 wherein the organic material is an adhesive, an aqueous emulsion of a natural or synthetic rubber, a water based ink or a water based coating. 19. A composition according to claim 18 wherein component a) is a water based coating. 20. A powder coating composition stabilized against thermal, oxidative or light-induced degradation comprising a) a solid binder material; and b) a polymer powder according to claim 12. 21. A composition stabilized against thermal, oxidative or light-induced degradation comprising a) a thermoplastic polymer and b) a polymer powder according to claim 12. 22. Use of a concentrated aqueous polymer dispersion according to claim 1 as stabilizer against thermal, oxidative or light-induced degradation of organic materials, which are susceptibel to thermal, oxidative or light induced degradation. 23. Use of a polymer powder according to claim 12 as stabilizer against thermal, oxidative or light-induced degradation of a powder coating. | C08F000244 ¦ C08K000500 | 2007-09-04 FZDE DEAD - | - | - | -
CA2505893A1 | 2004-06-17 | - | OXIME ESTER PHOTOINITIATORS WITH HETEROAROMATIC GROUPS ¦ PHOTO-INITIATEURS A BASE D'ESTER D'OXIME COMPORTANT DES GROUPES HETEROAROMATIQUES | CIBA SPECIALTY CHEMICALS HOLDING INC.,BASEL,CH | TANABE, JUNICHI ¦ KURA, HISATOSHI ¦ OKA, HIDETAKA ¦ OHWA, MASAKI | - | Compounds of the formulae (I), (II), (III) and (IV), wherein Ch1 is e.g. the formula (V) or (VI); Ch2 is the formula (VII) or (VIII); Het1 is for example furyl, thienyl, pyrrolyl, pyridyl, benzothienyl, quinolyl or bithienyl; each of which is optionally substituted; Het2 and Het2' e.g. are furylene, thienylene, pyrrolylene, benzothienylene, quinolylene, furylenecarbonyl, thienylenecarbonyl, benzothienylenecarbonyl or bithienylenecarbonyl; each of which is optionally substituted; A1, and Ar1~ i.a. are phenyl, naphthyl, benzoyl or naphthoyl, each of which is optionally substituted; Ar2 is for example phenylene, optionally substituted; M i.a. is C1-C20alkylene; R1 is for example C1-C12alkyl or phenyl; R2 and R2' for example are hydrogen or C1-C20 alkyl; exhibit an unexpectedly good performance in photopolymerization reactions. | EP2002406054A ¦ WO2003EP50880A | 2002-12-03 ¦ 2003-11-24 | CA2505893A1 ¦ AT420877T ¦ AU2003294034A1 ¦ AU2003294034A8 ¦ CN1720245A ¦ CN1720245B ¦ DE60325890D1 ¦ EP1567518A2 ¦ EP1567518B1 ¦ JP04769461B2 ¦ JP2006516246A ¦ KR1032582B1 ¦ KR2005084149A ¦ MX2005005817A ¦ TW200422296A ¦ TWI326682B ¦ US20060241259A1 ¦ US7648738B2 ¦ WO2004050653A2 ¦ WO2004050653A3 | - | Claims 1. Compounds of the formula I, II, III and IV wherein wherein Ch1 is Ch2 is Het1 is furyl, thienyl, pyrrolyl, imidazolyl, pyrazolyl, thiazolyl, oxazolyl, isoxazolyl, pyridyl, pyrazinyl, pyridazinyl, triazinyl, 2- or 3-benzofuryl, 2- or 3-benzothienyl, benzothiazolyl, ben- zothiadiazolyl, 2- or 3-indolyl, indazolyl, quinolyl, isoquinolyl, phthalazinyl, quinoxalinyl, pteridinyl, or bithienyl; each of which is unsubstituted or substituted 1 to 7 times by halogen, C1- C12alkyl, C3- C8cycloalkyl, benzyl and/or phenoxycarbonyl; or each of which is substituted by phenyl or by phenyl which is optionally substituted by one or more OR3, SR4 and/or NR5R6; or each of which is substituted by C2-C12alkoxycarbonyl, which optionally is interrupted by one or more -O- or -S- and said C2-C12alkoxycarbonyl optionally is substituted by one or more hydroxyl groups; or each of which is substituted by one or more OR3, SR4, SOR4, SO2R4 and/or NR5R8, wherein the substituents OR3, SR4 or NR5R6 optionally form 5- or 6-membered rings via the radicals R3, R4, R5 and/or R6 with further substituents on the heteroaromatic ring; or each of which is substituted by C1-C8alkanoyl or benzoyl, which is unsubstituted or substi- tuted by OR3, SR4, SOR4, SO2R4, NR5R6, morpholino and/or dimethylmorpholino; Het2 and Het2 independently of one another are furylene, thienylene, pyrrolylene, imida- zolylene, pyrazolylene, thiazolylene, oxazolylene, isoxazolylene, pyridytene, pyrazinylene, pyridazinylene, triazinylene, benzofurylene, benzothienylene, benzothiazolylene, ben- zothiadiazolylene, indolylene, indazolylen, quinolylene, isoquinolylene, phthalazinylene, qui- noxalinylene, pteridinylene, bithienylene, furylenecarbonyl, thienylenecarbonyl, pyrrolylene- carbonyl, imidazolylenecarbonyl, pyrazolylene, thiazolylenecarbonyl, oxazolylenecarbonyl, pyridylenecarbonyl, pyrazinylenecarbonyl, pyridazinylenecarbonyl, triazinylenecarbonyl, ben- zofurylenecarbonyl, benzothienylenecarbonyl, benzothiazolylenecarbonyl, benzothiadia- zolylenecarbonyl, indolylenecarbonyl, indazolylenecarbonyl, quinolylenecarbonyl, isoqui- nolylenecarbonyl, phthalazinylenecarbonyl, quinoxalinylenecarbonyl, pteridinylenecarbonyl or bithienylenecarbonyl; each of which is unsubstituted or substituted 1 to 7 times by halogen, C1- C12alkyl, C3- C8cycloalkyl, benzyl, OR3, SR4, SOR4, SO2R4, and/or NR5R6; or each of which is substituted by phenyl or by naphthyl, said phenyl or naphthyl optionally is substituted by one or more OR3, SR4 and/or NR5R6; Ar, and Ar1' independently of one another are phenyl, naphthyl, benzoyl, naphthoyl, or a group each of which is unsubstituted or substituted 1 to 7 times by halogen, C1- C12alkyl, C3- C8cycloalkyl, benzyl and/or phenoxycarbonyl; or each of which is substituted by phenyl or by phenyl which is substituted by one or more OR3, SR4, NR5R6, morpholino and/or dimethylmorpholino; or each of which is substituted by C2-C12alkoxycarbonyl which optionally is interrupted by one or more -O- or -S- and/or optionally is substituted by one or more hydroxyl groups; or each of which is substituted by one or more OR3, SR4, SOR4, SO2R4 NR5R6, morpholino and/or dimethylmorpholino; or each of which is substituted by C1-C8alkanoyl or benzoyl, said C1- C8alkanoyl or benzoyl optionally is substituted by OR3, SR4, SOR4, SO2R4, NR5R6, morpholino and/or dimethylmor pholino, wherein the substitutents OR3, SR4 or NR5R6 optionally form 5- or 6- membered rings via the radicals R3, R4, R5 and/or R6 with further substituents on the phenyl ring; provided that (i) if in formula I, Ch1 is Ar1' is phenyl, Het2 is 5-phenyl-4,3- isoxazolylene and R2 is phenyl, then R1 is not phenyl; Ar2 is phenylene, naphthylene, phenylenecarbonyl, naphthylenecarbonyl, or a group each of which is unsubstituted or substituted 1 to 6 times by halogen, C1- C12alkyl, C3- C8cycloalkyl, benzyl, OR3, SR4, SOR4, SO2R4 and/or NR5R6; M is C1-C20alkylene or is C2-C20alkylene, which is interrupted by one or more - O- or -S-, said C1-C20alkylene and C2-C20alkylene optionally is substituted by one or more halogen, OR3, phenyl or phenyl substituted by OR3, SR4 and/or NR5R6; or M is phenylene or naphthylene, each of which is unsubstituted or substituted by one or more C1-C6alkyl, phenyl, halogen, OR3, SR4 and/or NR5R6; X is a direct bond, -O-, -S-, -NR5- or-CO-; Y is -O-, -S-, -NR5-, -CO- or -CH2-; R1 is hydrogen, C3-C8cycloalkyl; or is C1-C12alkyl which is unsubstituted or substituted by one or more halogen, phenyl and/or CN; or R1 is C2-C5alkenyl; or is phenyl which is unsubstituted or substituted by one or more C1- C6alkyl, halogen, CN, OR3, SR4 and/or NR5R6; or R1 is C1-C8alkoxy, benzyloxy; or phenoxy which optionally is substituted by one or more C1-C6alkyl and/or halogen; R2 and R2' independently of each other are hydrogen; unsubstituted C1-C20alkyl or C1- C20alkyl substituted by one or more halogen, OR3, phenyl and/or phenyl substituted by OR3, SR4 and/or NR5R6; or R2 and R2' are C3-C8cycloalkyl; or are C2-C20alkyl interrupted by one or more -O- or -S-, and/or optionally substituted by one or more halogen, OR3, phenyl and/or phenyl substituted by OR3, SR4 and/or NR5R6; or R2 and R2' are phenyl which is unsubstituted or substituted by one or more C1-C6alkyl, phenyl, halogen, OR3, SR4 and/or NR5R6; or R2 and R2' are C2-C20alkanoyl or benzoyl which is unsubstituted or substituted by one or more C1-C6alkyl, phenyl, OR3, SR4 and/or NR5R6; or R2 and R2' are C1-C12alkoxycarbonyl optionally interrupted by one or more - O- or -S- and/or optionally substituted by one or more hydroxyl groups; or R2 and R2' are phenoxycarbonyl which is unsubstituted or substituted by C1- C6alkyl, halo- gen, phenyl, OR3, SR4 and/or NR5R6; or R2 and R2' are CN, -CONR5R6, NO2, C1-C4haloalkyl, S(O)m-C1-C6alkyl or S(O)m -phenyl which is optionally substituted by C1-C12alkyl or SO2-C1-C6alkyl; or R2 and R2' are SO2O-phenyl which optionally is substituted by C1-C12alkyl; or R2 and R2' are furyl, thienyl, pyrrolyl or pyridyl; m is 1 or 2; R3 is hydrogen, C1-C20alkyl or phenyl-C1-C3alkyl; or R3 is C1-C8alkyl which is substituted by -OH, -SH, -CN, C3-C6alkenoxy, - OCH2CH2CN,- OCH2CH2(CO)O(C1-C4alkyl), -O(CO)-(C1-C4alkyl), -O(CO)-phenyl, -(CO)OH and/or -(CO)O(C1-C4alkyl); or R3 is C2-C12alkyl which is interrupted by one or more -O- or -S-; or R3 is -(CH2CH2O)n+1H, -(CH2CH2O)n(CO)-(C1-C8alkyl), C1-C8alkanoyl, C2- C12alkenyl, C3- C6alkenoyl, C3-C8cycloalkyl; or R3 is benzoyl which is unsubstituted or substituted by one or more C1- C6alkyl, halogen, OH and/or C1-C4alkoxy; or R3 is phenyl or naphthyl each of which is unsubstituted or substituted by halogen, OH, C1- C12alkyl, C1-C12alkoxy, phenoxy, C1-C12alkylsulfanyl, phenylsulfanyl, -N(C1- C12alkyl)2 and/or diphenylamino; n is 1-20; R4 is hydrogen, C1-C20alkyl, C2-C12alkenyl, C3-C8cycloalkyl or phenyl-C1- C3alkyl; or R4 is C1-C8alkyl which is substituted by -OH, -SH, -CN, C3-C6alkenoxy, - OCH2CH2CN, -OCH2CH2(CO)O(C1-C4alkyl), -O(CO)-(C1-C4alkyl), -O(CO)-phenyl, -(CO)OH or -(CO)O(C1-C4alkyl); or R4 is C2-C12alkyl which is interrupted by one or more -O- or -S-; or R4 is -(CH2CH2O)n+1H, -(CH2CH2O)n(CO)-(C1-C8alkyl), C1-C8alkanoyl, C1- C12alkenyl or C3- C8alkenoyl; or R4 is benzoyl which is unsubstituted or substituted by one or more C1- C6alkyl, halogen, OH, C1-C4alkoxy or C1-C4alkylsulfanyl; or R4 is phenyl or naphthyl, each of which is unsubstituted or substituted by halogen, C1- C12alkyl, C1-C12alkoxy, phenyl-C1-C3alkyloxy, phenoxy, C1-C12alkylsulfanyl, phenylsulfanyl, -N(C1-C12alkyl)2, diphenylamino, -(CO)O(C1-C8alkyl), -(CO)-C1-C8alkyl or (CO)N(C1-C8alkyl)2; and R5 and R6 independently of each other are hydrogen, C1-C20alkyl, C2- C4hydroxyalkyl, C2- C10alkoxyalkyl, C2-C5alkenyl, C3-C8cycloalkyl, phenyl-C1-C3alkyl, C1- C8alkanoyl, C3-C12- alkenoyl or benzoyl; or R5 and R6 are phenyl or naphthyl, each of which is unsubstituted or substituted by C1- C12alkyl, benzoyl or C1-C12alkoxy; or R5 and R6 together are C2-C8alkylene which optionally is interrupted by -O- , -S- or -NR3- and/or optionally substituted by hydroxyl, C1-C4alkoxy, C2-C4alkanoyloxy or benzoyloxy. 2. Compounds of the formulae I, II, III and IV according to claim 1, wherein Het1 is furyl, thienyl, pyrrolyl, pyridyl, pyrazinyl, pyridazinyl, 2-or 3- benzofuryl, 2- or 3- benzothienyl, benzothiazolyl, 2- or 3-indolyl, quinolyl, isoquinolyl or quinoxalinyl; each of which is unsubstituted or substituted 1 to 7 times by halogen or C1-C12alkyl; or each of which is substituted by phenyl or by phenyl which optionally is substituted by one or more OR3, SR4 and/or NR5R6; or each of which is substituted by OR3, SR4, SOR4 and/or NR5R6, wherein the substituents OR3, SR4 or NR5R6 optionally form 5- or 6-membered rings via the radicals R3, R4, R5 and/or R6 with further substituents on the heteroaromatic ring; or each of which is substituted by C1-C8alkanoyl or benzoyl, which is unsubstituted or substi- tuted by OR3, SR4, NR5R6, morpholino and/or dimethylmorpholino; Het2 and Het2' independently of one another are furylene, thienylene, pyrrolylene, benzofurylene, benzothienylene, indolylene, quinolylene, isoquinolylene, quinoxalinylene, furylenecarbonyl, thienylenecarbonyl, pyrrolylenecarbonyl, benzofurylenecarbonyl, benzothienylenecarbonyl, indolylenecarbonyl, quinolylenecarbonyl, isoquinolylenecarbonyl, quinoxalinylenecarbonyl; each of which is unsubstituted or substituted 1 to 7 times by halogen, C1-C12alkyl, C3-C8cycloalkyl, benzyl, OR3, SR4, SOR4, SO2R4 and/or NR5R6; or each of which is substituted by phenyl or naphthyl, said phenyl or naphthyl optionally is substituted by one or more OR3, SR4 and/or NR5R6; Ar1 and Ar1' independently of one another are phenyl, naphthyl or a group (B); each of which is unsubstituted or substituted 1 to 7 times by halogen, C1- C6alkyl, OR3, SR4, NR5R6, morpholino and/or dimethylmorpholino, or each of which is substituted by benzoyl, phenyl or by phenyl which is optionally substituted by one or more OR3, SR4, NR5R6, morpholino and/or dimethylmorpholino; Ar2 is phenylene, naphthylene, phenylenecarbonyl, naphthylenecarbonyl, or a group (C), (D), (E) or (F), each of which is unsubstituted or substituted 1 to 6 times by halogen, C1- C12alkyl, C3- C8cycloalkyl, benzyl, OR3, SR4, SOR4, SO2R4 and/or NR5R6; M is C1-C20alkylene or is C2-C20alkylene, which is interrupted by one or more - O- or -S-, said C1-C20alkylene and C2-C20alkylene optionally is substituted by one or more halogen, OR3, phenyl or phenyl substituted by OR3, SR4 and/or NR5R6; or M is phenylene or naphthylene, each of which is unsubstituted or substituted by one or more C1-C6alkyl, phenyl, halogen, OR3, SR4 and/or NR5R6; X is a direct bond or-CO-; Y is -O-, -S- or -NR5-; R, is C1-C6alkyl which is unsubstituted or substituted by one or more halogen or phenyl; or R1 is phenyl which is unsubstituted or substituted by one or more C1- C6alkyl, halogen, OR3, SR4 and/or NR5R6; or R1 is C1-C6alkoxy or benzyloxy; R2 and R2' independently of each other are hydrogen; unsubstituted C1-C20alkyl or C1- C20alkyl substituted by one or more halogen, OR3, phenyl and/or phenyl substituted by OR3, SR4 and/or NR5R6; or R2 and R2' are C3-C8cycloalkyl; or are C2-C20alkyl interrupted by one or more -O- and/or optionally substituted by one or more halogen, OR3, phenyl and/or phenyl substituted by OR3, SR4 and/or NR5R6; or R2 and R2' are phenyl which is unsubstituted or substituted by one or more C1-C6alkyl, phenyl, halogen, OR3, SR4 and/or NR5R6; or R2 and R2' are C2-C20alkanoyl or benzoyl which is unsubstituted or substituted by one or more C1-C6alkyl, phenyl, OR3, SR4 and/or NR5R6; or R2 and R2' are furyl, thienyl, pyrrolyl or pyridyl; R3 is hydrogen, C1-C20alkyl or phenyl-C1-C3alkyl; or R3 is C1-C8alkyl which is substituted by C3-C6alkenoxy, -O(CO)-(C1-C4alkyl) or -O(CO)-phenyl; or R3 is C2-C12alkyl which is interrupted by one or more -O-; or R3 is C1-C8alkanoyl or is benzoyl which is unsubstituted or substituted by one or more C1- C6alkyl, halogen and/or C1-C4alkoxy; or R3 is phenyl or naphthyl each of which is unsubstituted or substituted by halogen, C1- C12alkyl, C1-C4alkoxy, C1-C12alkylsulfanyl, phenylsulfanyl, -N(C1-C12alkyl)2 and/or diphenyl- amino; R4 is hydrogen, C1-C20alkyl, or is C1-C8alkyl which is substituted by -O(CO)- (C1-C4alkyl) or -O(CO)-phenyl; or R4 is C2-C12alkyl which is interrupted by one or more -O- or -S- ; or R4 is C1-C8alkanoyl; or is benzoyl which is unsubstituted or substituted by one or more C1- C6alkyl, C1-C4alkoxy or C1-C4alkylsulfanyl; or R4 is phenyl or naphthyl, each of which is unsubstituted or substituted by halogen, C1- C12alkyl, C1-C12alkoxy, phenyl-C1-C3alkyloxy, phenoxy, C1-C12alkylsulfanyl, phenylsulfanyl, -N(C1-C12alkyl)2 or diphenylamino; and R5 and R6 independently of each other are hydrogen, C1-C20alkyl, C2- C4hydroxyalkyl, C2- C10alkoxyalkyl, phenyl-C1-C3alkyl, C1-C8alkanoyl, C3-C12alkenoyl or benzoyl; or R5 and R6 are phenyl or naphthyl, each of which is unsubstituted or substituted by C1- C12alkyl, benzoyl or C1-C12alkoxy; or R5 and R6 together are C2-C8alkylene which optionally is interrupted by -O- or -NR3- and/or optionally is substituted by C1-C4alkoxy, C2-C4alkanoyloxy or benzoyloxy. 3. Compounds of the formula I, II, III and IV according to claim 1, wherein Ch2 is Het1 is furyl, thienyl, pyrrolyl, pyridyl, 2- or 3-benzothienyl or 2- or 3- indolyl; each of which is unsubstituted or substituted by C1-C12alkyl; Het2 and Het2' independently of one another are thienylene, pyrrolylene, benzothienylene, indolylene, indolylenecarbonyl; each of which is unsubstituted or substituted by C1-C12alkyl; Ar1 and Ar1' independently of one another are phenyl, naphthyl or a group (B); each of which is unsubstituted or substituted by C1-C12alkyl OR3, SR4 or morpholino; Ar2 is a group (C), (D) or (E); each of which is unsubstituted or substituted by C1-C12alkyl; M is C1-C20alkylene; X is a direct bond; Y is -O-, -S- or -NR5-; R1 is C1-C12alkyl, phenyl or C1-C8alkoxy; R2 and R2' independently of each other are hydrogen, C1-C20alkyl or phenyl; R3 is C1-C20alkyl; and R4, R5 and R6 independently of each other are C1-C20alkyl or phenyl. 4. Compounds of the formula I according to claim 1, wherein Ch1 is Het1 is 2-thienyl, 2-furyl, N-(C1-C4alkyl)-2-pyrrolyl, N-(phenyl)-2-pyrrolyl, 4-pyridinyl, N-(C1- C4alkyl)-3-indolyl or N-(phenyl)-3-indolyl; Het2 is 2,5-thienylene, 2,5-furylene, N-(C1-C4alkyl)-2,5-pyrrolylene, N- (phenyl)-2,5- pyrrolylene, N-(C1-C4alkyl)-indolylene, N-(C1-C4alkyl)-indolylenecarbonyl, 5- thienylene-2- carbonyl, 5-furylene-2-carbonyl or N-(C1-C4alkyl)-5-pyrrolylene-2-carbonyl or N-(phenyl)-5- pyrrolylene-2-carbonyl; Ar1 and Ar1' independently of one another are phenyl, naphthyl or a group (B); each of which is unsubstituted or substituted by 1 to 7 times by C1-C6alkyl, benzoyl, OR3, SR4, NR5R6, morpholino and/or dimethylmorpholino; Ar2 is phenylene, phenylenecarbonyl, or a group (C), (D), (E) or (F), each of which is un- substituted or substituted by 1 to 7 times by C1-C6alkyl, OR3, SR4 or NR5R6; X is a direct bond or-CO-; Y is -S- or -NR5-; R1 is C1-C3alkyl, phenyl or C1-C4alkoxy; R2 is hydrogen, C1-C8alkyl or phenyl; R3 is C1-C12alkyl; R4 is C1-C12alkyl or phenyl; and R5 and R6 independently of each other are C1-C12alkyl or phenyl. 5. A photopolymerizable composition comprising (a) at least one ethylenically unsaturated photopolymerizable compound, and (b) as photoinitiator, at least one compound of the formula I, II, III and IV wherein Ch1 is Ch2 is Het1 is furyl, thienyl, pyrrolyl, imidazolyl, pyrazolyl, thiazolyl, oxazolyl, isoxazolyl, pyridyl, pyrazinyl, pyridazinyl, triazinyl, 2- or 3-benzofuryl, 2- or 3-benzothienyl, benzothiazolyl, ben- zothiadiazolyl, 2-or 3-indolyl, indazolyl, quinolyl, isoquinolyl, phthalazinyl, quinoxalinyl, pteridinyl, or bithienyl; each of which is unsubstituted or substituted 1 to 7 times by halogen, C1- C12alkyl, C3- C8cycloalkyl, benzyl and/or phenoxycarbonyl; or each of which is substituted by phenyl or by phenyl which is optionally substituted by one or more OR3, SR4 and/or NR5R6; or each of which is substituted by C2-C12alkoxycarbonyl, which optionally is interrupted by one or more -O- or -S- and said C2-C12alkoxycarbonyl optionally is substituted by one or more hydroxyl groups; or each of which is substituted by one or more OR3, SR4, SOR4, SO2R4 and/or NR5R6, wherein the substituents OR3, SR4 or NR5R6 optionally form 5- or 6-membered rings via the radicals R3, R4, R5 and/or R6 with further substituents on the heteroaromatic ring; or each of which is substituted by C1-C8alkanoyl or benzoyl, which is unsubstituted or substi- tuted by OR3, SR4, SOR4, SO2R4, NR5R6, morpholino and/or dimethylmorpholino; Het2 and Het2' independently of one another are furylene, thienylene, pyrrolylene, imida- zolylene, pyrazolylene, thiazolylene, oxazolylene, isoxazolylene, pyridylene, pyrazinylene, pyridazinylene, triazinylene, benzofurylene, benzothienylene, benzothiazolylene, ben- zothiadiazolylene, indolylene, indazolylen, quinolylene, isoquinolylene, phthalazinylene, qui- noxalinylene, pteridinylene, bithienylene, furylenecarbonyl, thienylenecarbonyl, pyrrolylene- carbonyl, imidazolylenecarbonyl, pyrazolylene, thiazolylenecarbonyl, oxazolylenecarbonyl, pyridylenecarbonyl, pyrazinylenecarbonyl, pyridazinylenecarbonyl, triazinylenecarbonyl, ben- zofurylenecarbonyl, benzothienylenecarbonyl, benzothiazolylenecarbonyl, benzothiadia- zolylenecarbonyl, indolylenecarbonyl, indazolylenecarbonyl, quinolylenecarbonyl, isoqui- nolylenecarbonyl, phthalazinylenecarbonyl, quinoxalinylenecarbonyl, pteridinylenecarbonyl or bithienylenecarbonyl; each of which is unsubstituted or substituted 1 to 7 times by halogen, C1- C12alkyl, C3- C8Cycloalkyl, benzyl, OR3, SR4, SOR4, SO2R4, and/or NR5R6; or each of which is substituted by phenyl or by naphthyl, said phenyl or naphthyl optionally is substituted by one or more OR3, SR4 and/or NR5R6; Ar1 and Ar1' independently of one another are phenyl, naphthyl, benzoyl, naphthoyl, or a group each of which is unsubstituted or substituted 1 to 7 times by halogen, C1- C12alkyl, C3- C8cycloalkyl, benzyl and/or phenoxycarbonyl; or each of which is substituted by phenyl or by phenyl which is substituted by one or more OR3, SR4, NR5R6, morpholino and/or dimethylmorpholino; or each of which is substituted by C2-C12alkoxycarbonyl which optionally is interrupted by one or more -O- or -S- and/or optionally is substituted by one or more hydroxyl groups; or each of which is substituted by one or more OR3, SR4, SOR4, SO2R4 NR5R6, morpholino and/or dimethylmorpholino; or each of which is substituted by C1-C8alkanoyl or benzoyl, said C1- C8alkanoyl or benzoyl optionally is substituted by OR3, SR4, SOR4, SO2R4, NR5R6, morpholino and/or dimethylmor- pholino, wherein the substitutents OR3, SR4 or NR5R6 optionally form 5- or 6- membered rings via the radicals R3, R4, R5 and/or R6 with further substituents on the phenyl ring; provided that (i) if in formula I, Ch1 is Ar1' is phenyl, Het2 is 5-phenyl-4,3- isoxazolylene and R2 is phenyl, then R1 is not phenyl; and (ii) if, in formula I, Ch1 is Het1 is 2-thienyl and R2 is phenyl, then R1 is not phenyl; Ar2 is phenylene, naphthylene, phenylenecarbonyl, naphthylenecarbonyl, or a group each of which is unsubstituted or substituted 1 to 6 times by halogen, C1- C12alkyl, C3- C8cycloalkyl, benzyl, OR3, SR4, SOR4, SO2R4 and/or NR5R6; M is C1-C20alkylene or is C2-C20alkylene, which is interrupted by one or more - O- or -S-, said C1-C20alkylene and C2-C20alkylene optionally is substituted by one or more halogen, OR3, phenyl or phenyl substituted by OR3, SR4 and/or NR5R6; or M is phenylene or naphthylene, each of which is unsubstituted or substituted by one or more C1-C6alkyl, phenyl, halogen, OR3, SR4 and/or NR5R6; X is a direct bond, -O-, -S-, -NR5- or-CO-; Y is -O-, -S-, -NR5-, -CO- or -CH2-; R1 is hydrogen, C3-C8cycloalkyl; or is C1-C12alkyl which is unsubstituted or substituted by one or more halogen, phenyl and/or CN; or R1 is C2-C5alkenyl; or is phenyl which is unsubstituted or substituted by one or more C1- C6alkyl, halogen, CN, OR3, SR4 and/or NR5R6; or R1 is C1-C8alkoxy, benzyloxy; or phenoxy which optionally is substituted by one or more C1-C6alkyl and/or halogen; R2 and R2' independently of each other are hydrogen; unsubstituted C1-C20alkyl or C1- C20alkyl substituted by one or more halogen, OR3, phenyl and/or phenyl substituted by OR3, SR4 and/or NR5R6; or R2 and R2' are C3-C8cycloalkyl; or are C2-C20alkyl interrupted by one or more -O- or -S-, and/or optionally substituted by one or more halogen, OR3, phenyl and/or phenyl substituted by OR3, SR4 and/or NR5R6; or R2 and R2' are phenyl which is unsubstituted or substituted by one or more C1-C6alkyl, phenyl, halogen, OR3, SR4 and/or NR5R6; or R2 and R2' are C2-C20alkanoyl or benzoyl which is unsubstituted or substituted by one or more C1-C6alkyl, phenyl, OR3, SR4 and/or NR5R6; or R2 and R2' are C2-C12alkoxycarbonyl optionally interrupted by one or more - O- or -S- and/or optionally substituted by one or more hydroxyl groups; or R2 and R2' are phenoxycarbonyl which is unsubstituted or substituted by C1- C6alkyl, halo- gen, phenyl, OR3, SR4 and/or NR5R6; or R2 and R2' are CN, -CONR5R6, NO2, C1-C4haloalkyl, S(O)m C1-C6alkyl or S(O)m- phenyl which is optionally substituted by C1-C12alkyl or SO2-C1-C6alkyl; or R2 and R2' are SO2O-phenyl which optionally is substituted by C1-C12alkyl; or R2 and R2' are furyl, thienyl, pyrrolyl or pyridyl; m is 1 or 2; R3 is hydrogen, C1-C20alkyl or phenyl-C1-C3alkyl; or R3 is C1-C8alkyl which is substituted by -OH, -SH, -CN, C3-C6alkenoxy, - OCH2CH2CN,- OCH2CH2(CO)O(C1-C4alkyl),-O(CO)-(C1-C4alkyl),-O(CO)-phenyl,-(CO)OH and/or -(CO)O(C1-C4alkyl); or R3 is C2-C12alkyl which is interrupted by one or more -O- or -S-; or R3 is -(CH2CH2O)n+1H, -(CH2CH2O)n(CO)-(C1-C8alkyl), C1-C8alkanoyl, C2- C12alkenyl, C3- C6alkenoyl, C3-C8cycloalkyl; or R3 is benzoyl which is unsubstituted or substituted by one or more C1- C6alkyl, halogen, OH and/or C1-C4alkoxy; or R3 is phenyl or naphthyl each of which is unsubstituted or substituted by halogen, OH, C1- C12alkyl, C1-C12alkoxy, phenoxy, C1-C12alkylsulfanyl, phenylsulfanyl, -N(C1- C12alkyl)2 and/or diphenylamino; n is 1-20; R4 is hydrogen, C1-C20alkyl, C2-C12alkenyl, C3-C8cycloalkyl or phenyl-C1- C3alkyl; or R4 is C1-C8alkyl which is substituted by -OH, -SH, -CN, C3-C6alkenoxy, - OCH2CH2CN, -OCH2CH2(CO)O(C1-C4alkyl), -O(CO)-(C1-C4alkyl), -O(CO)-phenyl, -(CO)OH or -(CO)O(C1-C4alkyl); or R4 is C2-C12alkyl which is interrupted by one or more -O- or -S-; or R4 is -(CH2CH2O)n+1H, -(CH2CH2O)n(CO)-(C1-C8alkyl), C1-C8alkanoyl, C2- C12alkenyl or C3- C6alkenoyl; or R4 is benzoyl which is unsubstituted or substituted by one or more C1- C6alkyl, halogen, OH, C1-C6alkoxy or C1-C4alkylsulfanyl; or R4 is phenyl or naphthyl, each of which is unsubstituted or substituted by halogen, C1- C12alkyl, C1-C12alkoxy, phenyl-C1-C3alkyloxy, phenoxy, C1-C12alkylsulfanyl, phenylsulfanyl, -N(C1-C12alkyl)2, diphenylamino, -(CO)O(C1-C8alkyl), -(CO)-C1-C8alkyl or (CO)N(C1-C8alkyl)2; and R5 and R6 independently of each other are hydrogen, C1-C20alkyl, C2- C4hydroxyalkyl, C2- C10alkoxyalkyl, C2-C5alkenyl, C3-C8cycloalkyl, phenyl-C1-C3alkyl, C1- C8alkanoyl, C3-C12- alkenoyl or benzoyl; or R5 and R6 are phenyl or naphthyl, each of which is unsubstituted or substituted by C1- C12alkyl, benzoyl or C1-C12alkoxy; or R5 and R6 together are C2-C8alkylene which optionally is interrupted by -O- , -S- or -NR3- and/or optionally substituted by hydroxyl, C1-C4alkoxy, C1-C4alkanoyloxy or benzoyloxy. 6. A photopolymerizable composition according to claim 5 comprising as component (a) a compound having at least two ethylenically unsaturated bonds and at least one carboxylic acid group in the molecule. 7. A photopolymerizable composition according to claim 5 comprising in addition to the photoinitiator (b) at least one further photoinitiator (c) and/or other additives (d). 8. A photopolymerizable composition according to claim 5 or 7, comprising 0.05 to 25 % by weight of the photoinitiator (b), or the photoinitiators (b) and (c), based on the composition. 9. A photopolymerizable composition according to anyone of claims 6 or 8 as further additive (d) comprising a photosensitizer, in particular a compound selected from the group consisting of benzophenone and its derivatives, thioxanthone and its derivatives, anthraquinone and its derivatives, and coumarin and its derivatives. 10. A photopolymerizable composition according to anyone of claims 5-9 additionally com- prising a binder polymer (e), in particular a copolymer of methacrylate and methacrylic acid. 11. A process for the photopolymerization of compounds containing ethylenically unsatu- rated double bonds, which comprises irradiating a composition according to anyone of claims 5-10 with electromagnetic radiation in the range from 150 to 600 nm, or with electron beam or with X-rays. 12. The use of a composition according to anyone of the claims 5-10 for producing pig- mented and nonpigmented paints and varnishes, powder coatings, printing inks, printing plates, adhesives, dental compositions, putty materials, photoresists for electronics like elec- troplating resists, etch resists, both liquid and dry films, solder resists, as resists to manufac- ture color filters and spacers for a variety of display applications or to generate structures in the manufacturing processes of plasma-display panels, electroluminescence displays and LCDs, as composition for encapsulating electrical and electronic components, for producing magnetic recording materials, micromechanical parts, waveguides, optical switches, plating masks, etch masks, color proofing systems, glass fibre cable coatings, screen printing sten- cils, for producing three-dimensional objects by means of stereolithography, and as image recording material, especially for holographic recordings, microelectronic circuits, decoloriz- ing materials, decolorizing materials for image recording materials, for image recording mate- rials using microcapsules, as photoresist materials for a UV and visible laser direct imaging system, as photoresist materials used for forming dielectric layers in a sequential build-up layer of a printed circuit board. 13. A process according to claim 11 for producing pigmented and non-pigmented paints and varnishes, powder coatings, printing inks, printing plates, adhesives, dental compositions, putty materials, gel coats, photoresists for electronics like electroplating resist, etch resist, both liquid and dry films, solder resist, as resists to manufacture color filters and spacers for a variety of display applications or to generate structures in the manufacturing processes of plasma-display panels, electroluminescence displays and LCDs, composite compositions, resists, including photoresists, color filter materials, compositions for encapsulating electrical and electronic components, for producing magnetic recording materials, micromechanical parts, waveguides, optical switches, plating masks, etch masks, colour proofing systems, glass fibre cable coatings, screen printing stencils, for producing three- dimensional objects by means of microlithography, plating, stereolithography, for producing image recording ma- terials, especially for holographic recordings, microelectronic circuits, decolorizing materials for image recording materials using microcapsules, for forming dielectric layers in a sequen- tial build-up layer of a printed circuit board, especially a process using UV and visible laser as a light source of a direct imaging technique. 14. A coated substrate which is coated on at least one surface with a composition according to claim 5. 15. Process for the photographic production of relief images, in which a coated substrate according to claim 14 is subjected to imagewise exposure and then the unexposed portions are removed with a developer. 16. A color filter prepared by providing red, green and blue picture elements and a black ma- trix, all comprising a photosensitive resin and a pigment on a transparent substrate and pro- viding a transparent electrode either on the surface of the substrate or on the surface of the color filter layer, wherein said photosensitive resin comprises a polyfunctional acrylate monomer, an organic polymer binder and a photopolymerization initiator of formula I, II III and IV according to claim 1. | C07D020732 ¦ C07D0207333 ¦ C07D0207335 ¦ C07D020912 ¦ C07D020914 ¦ C07D020942 ¦ C07D033322 ¦ C07D033338 ¦ C07D033358 ¦ C07D040106 ¦ C07D040306 ¦ C07D040506 ¦ C07D040906 ¦ C07D040914 ¦ C08F000250 ¦ G03F0007004 ¦ G03F0007031 | 2012-02-20 FZDE DEAD - ¦ 2008-11-24 EEER EXAMINATION REQUEST + | - | - | -
CA2495777A1 | 2004-04-15 | - | SYNERGISTIC UV ABSORBER COMBINATION ¦ COMBINAISON SYNERGISTIQUE D'ABSORBEURS D'UV | CIBA SPECIALITY CHEMICALS HOLDING INC.,BASEL,CH | BRAIG, ADALBERT ¦ LEPPARD, DAVID GEORGE ¦ WENDEBORN, FREDERIQUE | - | A stabilizer composition comprising (A) a compound of the formula (I) wherei n R is (CH2-CH2-O-)n,-R2; -CH2-CH(OH)-CH2-O-R2; or -CH(R3)-CO-O-R4; n is 0 or 1; R2 is C1-C,13alkyl or C2~C20alkenyl or C6-C12aryl or CO-C1-C18alkyl; R3 is H or C1-C8 alkyl; R4 is C1,-C12alkyl or C2-C12alkenyl or C5~C6cycloalkyl; and (B) one or more compounds selected from benzotriazoles of the formula (IIa), 2- ~hydroxybenzophenones of the formula (IIb), oxalanilides of the formula (IIc ), 2-hydroxyphenyltriazines of formula (IId), cinnamates of formula (IIe), and benzoates of formula (IIf) as defined in claim 1, is especially effective towards stabilizing organic materials against degradation induced by light, heat or oxidation. A stabilizer composition comprising (A) a compound of the formula (I) wherein R is (CH2-CH2-O-)n,-R2; -CH2-CH(OH)-CH2-O-R2; or -CH(R3)-CO-O-R4; n is 0 or 1; R2 is C1-C,13alkyl or C2~C20alkenyl or C6-C12aryl or CO-C1-C18alkyl; R3 is H or C1-C8 alkyl; R4 is C1,-C12alkyl or C2-C12alkenyl or C5~C6cycloalkyl; and (B) one or more compounds selected from benzotriazoles of the formula (IIa), 2~hydroxybenzophenones of the formula (IIb), oxalanilides of the formula (IIc), 2-hydroxyphenyltriazines of formula (IId), cinnamates of formula (IIe), and benzoates of formula (IIf) as defined in claim 1, is especially effective towards stabilizing organic materials against degradation induced by light, heat or oxidation. Cette invention concerne une composition stabilisante comprenant (A) un composé de formule (I) dans lequel R est (CH 2-CH2-O-) n,-R2;-CH2-CH(OH)-CH2-O-R2; ou-CH(R3)-CO-O-R4; n vaut 0 ou 1; R2 est C1-C13alkyle ou C2-C20alkényle ou C6-C12aryle ou CO-C1-C18alkyle; R3 est H ou C1-C8 alkyle; R4 est C1,-C12 alkyle ou C2-C12alkényle or C5-C6 cycloalkyle; et (B) un ou plusieurs composés pris parmi des benzotriazoles de formule (IIa), des 2--hydroxybenzophénones de formule (IIb), oxalanilides de formule (IIc), des 2-hydroxyphenyltriazines de formule (IId), des cinnamates de formule (IIe), et des benzoates de formules (IIf) comme défini dans la revendication 1. Cette composition convient tout particulièrement bien pour stabiliser les matériaux organiques contre les dégradations occasionnées par la lumière, la chaleur ou l'oxydation. | EP2002405852A ¦ WO2003EP10567A | 2002-10-02 ¦ 2003-09-23 | CA2495777A1 ¦ AT334168T ¦ AU2003293316A1 ¦ AU2003293316B2 ¦ BR200314863A ¦ BRPI0314863B1 ¦ CA2495777C ¦ CN1320049C ¦ CN1685008A ¦ DE60307122D1 ¦ DE60307122T2 ¦ EP1308084A1 ¦ EP1549713A1 ¦ EP1549713B1 ¦ JP05405400B2 ¦ JP2006501339A ¦ JP2010270336A ¦ KR2005073469A ¦ KR996586B1 ¦ MX2005002809A ¦ RU2005113718A ¦ RU2337113C2 ¦ TW200422339A ¦ TWI330650B ¦ US20060052491A1 ¦ US7332105B2 ¦ WO2004031294A1 ¦ ZA200500955B | - | What is Claimed is: 1. A composition comprising (A) a compound of the formula I wherein R is (CH2-CH2-O-)n-R2; -CH2-CH(OH)-CH2-O-R2; or -CH(R3)-CO-O-R4; n is 0 or 1; R2 is C1-C13alkyl or C2-C20alkenyl or C6-C12aryl or CO-C1-C18alkyl; R3 is H or C1- C8alkyl; R4 is C1-C12alkyl or C2-C12alkenyl or C5-C6cycloalkyl; and (B) a compound selected from benzotriazoles of the formula (IIa), 2- hydroxybenzophenones of the formula (IIb), oxalanilides of the formula (IIc), 2- hydroxyphenyltriazines of formula (IId), cinnamates of formula (IIe), and benzoates of formula (IIf) wherein T1 is hydrogen, C1-C18alkyl, or C1-C18alkyl which is substituted by phenyl, or T1 is a group of the formula L1 is a divalent group, for example -(CH2)n-, where n is from the range 1-8; T2 is hydrogen, C1-C18alkyl, or is C1-C18alkyl which is substituted by COOT5, C1-C18alkoxy, hydroxyl, phenyl or C2-C18acyloxy; T3 is hydrogen, halogen, C1-C18alkyl, C1-C18alkoxy, C2-C18acyloxy, phenyl, or is perfluoroalkyl of 1 to 12 carbon atoms; T5 is C1-C18alkyl or C4-C50alkyl interrupted by one or more O and/or substituted by OH or by a group wherein G1, G2 and G3 independently are hydrogen, hydroxy or C1-C18alkoxy; wherein G4, G5, G6 and G7 independently are hydrogen, C1-C12alkyl or C1-C12alkoxy; wherein G8 is C1-C18alkyl, or is C4-C18alkyl which is interrupted by COO or OCO or O, or is interrupted by O and substituted by OH; G9, G10, G11 and G12 independently are hydrogen, methyl, hydroxy or OG8; wherein m is an integer from 1 to 4; G15 is hydrogen or phenyl; if n is 1, G16 is COO-G19; if n is 2, G16 is C2-C12alkane-dioxycarbonyl; if n is 3, G16 is C3-C12alkane-trioxycarbonyl; if n is 4, G16 is C4-C12alkane-tetraoxycarbonyl; G17 is hydrogen, CN, or is COO-G19; G18 is hydrogen or methoxy; G19 is C1-C18alkyl; wherein k is 1 or 2; when k is 1, G20 is C1-C18alkyl, phenyl or phenyl substituted by C1-C12alkyl, and G21 is hydrogen; when k is 2, G20 and G21 together are the tetravalent group G22 and G24 independently are hydrogen or C1-C8alkyl; G23 is hydrogen or hydroxy, provided that R in formula (I) is (CH2-CH2-O-)n-R2 if component (B) contains a 2- hydroxyphenyltriazine of formula (IId) wherein G9, G10, G11 or G12 are methyl. 2. A composition according to claim 1 wherein component (B) is selected from the compounds (i) to (xlv): i. 2-(3',5'-di-tert-butyl-2'-hydroxyphenyl)-5-chlorobenzotriazole, ii. 2-(3',5'-di-tert-amyl-2'-hydroxyphenyl)benzotriazole, iii. 2-(3',5'-bis(a,a-dimethylbenzyl)-2'-hydroxyphenyl)benzotriazole, iv. 2-(3'-tert-butyl-2'-hydroxy-5'-(2- octyloxycarbonylethyl)phenyl)benzotriazole, v. 2,2'-methylene-bis[4-(1,1,3,3-tetramethylbutyl)-6-benzotriazole-2- ylphenol], vi. the transesterification product of 2-[3'-tert-butyl-5'-(2- methoxycarbonylethyl)-2'- hydroxyphenyl]-2H-benzotriazole with polyethylene glycol 300, vii. 2-[2'-hydroxy-3'-(.alpha.,.alpha.-dimethylbenzyl)-5'-(1,1,3,3- tetramethylbutyl)phenyl]ben- zotriazole, viii. 5-trifluoromethyl-2-(2-hydroxy-3-.alpha.-cumyl-5-tert-octylphenyl)-2H- benzotriazole, ix. 2-(2'-hydroxy-5'-(2-hydroxyethyl)phenyl)benzotriazole, x. 2-(2'-hydroxy-5'-(2-methacryloyloxyethyl)phenyl)benzotriazole, xi. 2,4-bis(2,4-dimethylphenyl)-6-(2-hydroxy-4-alkyloxyphenyl)-1,3,5-triazine, where alkyl is a mixture of C8-alkyl groups, xii. 2,4-bis(2,4-dimethylphenyl)-6-(2-hydroxy-4-octyloxyphenyl)-1,3,5- triazine, xiii. 2,4-diphenyl-6-(2-hydroxy-4-[.alpha.-ethylhexanoyloxyethyl]phenyl)-1,3,5- triazine, xiv. 2,4-bis(2-hydroxy-4-butyloxyphenyl)-6-(2,4-bis-butyloxyphenyl)-1,3,5- triazine, xv. 2,4,6-tris(2-hydroxy-4-[1-ethoxycarbonylethoxy]phenyl)-1,3,5-triazine, xvi. the reaction product of tris(2,4-dihydroxyphenyl)-1,3,5-triazine with the mixture of .alpha.-chloropropionic esters (made from isomer mixture of C7-C9alcohols), xvii. 2-[4-(dodecyloxy/tridecyloxy-2-hydroxypropoxy)-2-hydroxyphenyl]-4,6- bis(2,4- dimethylphenyl)1,3,5-triazine, xviii. 2-{2-hydroxy-4-[3-(2-ethylhexyl-1-oxy)-2-hydroxypropyloxy]phenyl}-4,6- bis(2,4- dimethylphenyl)-1,3,5-triazine, xix. 2-(2-hydroxy-4-hexyloxyphenyl)-4-6-diphenyl-1,3,5-triazine, xx. 2-(3'-tert.butyl-5'-methyl-2'-hydroxyphenyl)-5-chloro-benzotriazole, xxi. 2-(3'-sec. butyl-5'-tert.butyl-2'-hydroxyphenyl)-benzotriazole, xxii. 2-(3',5'-di-tert-butyl-2'-hydroxyphenyl)-benzotriazole, xxiii. 2-(5'-tert.octyl-2'-hydroxyphenyl)-benzotriazole, xxiv. 2-(3'-dodecyl-5'-methyl-2'-hydroxyphenyl)-benzotriazole, xxv. 2-(3'-tert.butyl-5'-(2-octyloxycarbonylethyl)-2'-hydroxyphenyl)-5-chloro- benzotriazole, xxvi. 2-(5'-methyl-2'-hydroxyphenyl)-benzotriazole, xxvii. 2-(5'-tert.butyl-2'-hydroxyphenyl)-benzotriazole, xxx. the compound of formula xxxi. the compound of formula xxxii. 2-ethylhexyl-p-methoxycinnamate, xxxiii. 2,4-dihydroxybenzophenone, xxxiv. 2-hydroxy-4-methoxybenzophenone, xxxv. 2-hydroxy-4-dodecyloxybenzophenone, xxxvi. 2-hydroxy-4-octyloxybenzophenone, xxxvii. 2,2'-dihydroxy-4-methoxybenzophenone, xxxviii. the compound of formula xxxix. the compound of formula xl. the compound of formula xli. the compound of formula xlii. the compound of formula xliii. the compound of formula xliv. the compound of formula xlv. the compound of formula provided that R in formula (I) is (CH2-CH2-O-)n-R2 if component (B) contains compound xi, xii, xvii or xviii. 3. A composition according to claim 1 wherein component (A) is selected from compounds of the formula (I) wherein R contains an uninterrupted, branched or unbranched C7- C13alkyl chain, and wherein component (B) is selected from benzotriazoles the formula (IIa) and 2- hydroxybenzophenones of the formula (IIb). 4. A composition according to claim 2 wherein component (A) is selected from the compounds (A1) 2-{2-hydroxy-4-[1-octyloxycarbonylethoxy}phenyl}-4,6-bis(4-phenylphenyl)- 1,3,5- triazine and/or (A2) 2-(2-hydroxy-4-(2-ethylhexyl)oxy)phenyl-4,6-bis(4-phenyl)phenyl-1,3,5- triazine. 5. A composition according to claim 4 wherein component (A) is the compound (A1) and component (B) is selected from the compounds i - iv, vi - xi, xiii - xviii, xx, xxiii - xxxix. 6. A composition according to claim 4 wherein component (A) is the compound (A2) and component (B) is selected from the compounds i-viii, xii, xiii, xix-xxiii, xxv- xxvii, xxx-xxxvi, xl- xlv. 7. A composition according to claim 1 comprising a further additive selected from plasticizers, lubricants, emulsifiers, pigments, rheology additives, catalysts, flow-control agents, optical brighteners, further light stabilizers, antioxidants, clarifiers, flameproofing agents, anti-static agents, benzoxazinone UV absorbers, blowing agents and thiosynergists. 8. A composition according to claim 7 comprising a further additive selected from sterically hindered amine stabilizers. 9. A composition according to claim 1 comprising the components (A) and (B) in a weight ratio ranging from 1 part (A) : 20 parts (B) to 10 parts (A) : 1 part (B). 10. A composition comprising (a) an organic material and (b) as stabilizer or protecting agent against the effects of light, oxygen and/or heat or ultraviolet filtering agent, a composition comprising a compound (A) and a compound (B) according to claim 1. 11. Composition according to claim 10 wherein the organic material is a thermoplastic polymer, a crosslinkable binder of a coating composition, the crosslinked coating, a dye or printing ink or a color photographic material. 12. Composition according to claim 10 wherein the organic material of component (a) is selected from thermoplastic polymers, and component (b) is a combination of compound (A2) with a compound (B) selected from the compounds i-x, xii, xiii, xix- xxiii, xxv-xxvii, xxx- xxxvi, and xl-xlv. 13. Composition according to claim 10 wherein the organic material of component (a) is selected from a crosslinkable binder of a coating composition, a crosslinked coating, a dye or printing ink or a color photographic material, and component (b) is a combination of compound (A1) with a compound (B) selected from the compounds i - iv, vi - xi, xiii - xviii, xx, xxiii - xxvii, xxx - xxxix. 14. Composition according to claim 10 wherein component (b) and optional further stabilizers are present in an amount of 0.01 to 10% by weight, relative to component (a). 15. Composition according to claim 10 which is a molding, rotomolded article, injection molded article, blow molded article, film, tape, mono-filament, fiber, nonwoven, profile, adhesive or putty, surface coating. 16. A process for stabilizing an organic material against damage by light, oxygen and/or heat, which comprises adding to or applying to said material a composition according to claim 1. 17. The use of a composition according to claim 1 for stabilizing an organic material against damage by light, oxygen and/or heat. | A61K0031435 ¦ B32B002718 ¦ C07D026314 ¦ C07D041310 ¦ C08K000500 ¦ C08K000520 ¦ C08K000534 ¦ C08K00053462 ¦ C08K00053492 ¦ C08K0005353 ¦ C08L002312 ¦ C08L002316 ¦ C08L003312 ¦ D06M0013127 ¦ D06M0013352 ¦ D06M0013358 ¦ G03C0001815 ¦ G03C0007392 | 2008-09-22 EEER EXAMINATION REQUEST + | - | - | -
CA2444905A1 | 2002-11-21 | - | POLYMER ADDITIVES WITH IMPROVED PERMANENCE AND SURFACE AFFINITY ¦ ADJUVANTS POLYMERES A PERMANENCE ET AFFINITE DE SURFACE AMELIOREES | CIBA SPECIALTY CHEMICALS HOLDING INC.,BASEL,CH | MCNAMARA, JOHN JAMES ¦ WOOD, MERVIN GALE ¦ DONG, YING | - | Novel stabilizers that are comprised of known polymer additive moieties chemically bound to hyperbranched and /or dendritic polymers or copolymers, and novel stabilizers comprised of known polymer additive moieties chemicall y bound to amphiphilic copolymers exhibit superior permanence in an organic substrate as well as high surface affinity. L'invention concerne de nouveaux stabilisants caractérisés en ce qu'ils comprennent des fractions d'adjuvants polymères connus, liés chimiquement à des polymères ou copolymères hyper-ramifiés et/ou dentritiques, et de nouveaux stabilisants comprenant des fractions d'adjuvants polymères connus, liés chimiquement à des copolymères amphiphiles. Les produits selon l'invention présentent une permanence supérieure dans un substrat organique ainsi qu'une haute affinité de surface. | US2001291346P ¦ WO2002EP5195A | 2001-05-17 ¦ 2002-05-10 | CA2444905A1 ¦ CA2444905C ¦ DK1387862T3 ¦ EP1387862A1 ¦ EP1387862B1 ¦ ES2525695T3 ¦ JP04288466B2 ¦ JP2004531611A ¦ US20040156933A1 ¦ US20080027182A1 ¦ US7642320B2 ¦ WO2002092668A1 | - | What is claimed is: 1. A permanent or surface-active hyperbranched or dendritic stabilizer comprised of at least one polymer additive moiety and at least one hyperbranched or dendritic polymer moiety. 2. A stabilizer according to claim 1 which is a hyperbranched or dendritic polymer or copolymer of the formula (I) where x and y are each independently greater than or equal to 1, z is 1 to 5, and L is independently of each other a direct bond or a chemical linking group, with the proviso that the reaction product of the self-condensation product of 3,5- dihydroxybenzoic acid and 4-hydroxyphenylmethyl carbinol benzotriazole is excluded. 3. A stabilizer according to claim 2 in which the additive moiety is selected from the group consisting of antioxidant, ultraviolet light absorber, hindered amine light stabilizer, hydroxylamine stabilizer, nitrone stabilizer, amine oxide stabilizer, benzofuranone stabilizer and organic phosphorus stabilizer moieties. 4. A stabilizer according to claim 2 in which x is greater than one and comprising two different additive moieties. 5. A stabilizer according to claim 4 in which the two different additive moieties are the ultraviolet light absorber and hindered amine light stabilizer moieties. 6. A stabilizer according to claim 2 in which the hyperbranched or dendritic moiety comprises a multi-functional monomer selected from dimethylolpropionic acid and .alpha.,.alpha.- bis(hydroxymethyl)butyric acid. 7. A stabilizer according to claim 2 in which the linking group L is -OCO- or - COO- or is a hydrocarbylene comprising the groups -OCO- or -COO-. 8. A process for the preparation of a compound of formula (I) which comprises reacting an additive compound of formula (a) (additive moiety)p-(G)q (a) with a fully formed hyperbranched or dendritic polymer or copolymer, with a partially formed hyperbranched or dendritic polymer or copolymer, or with components of a hyperbranched or dendritic polymer or copolymer, where x and y are each independently greater than or equal to 1, z is 1 to 5, and L is independently of each other a direct bond or a chemical linking group, p and q are independently greater than or equal to 1, and G is independently a reactive functional group (RFG) or a hydrocarbylene comprising at least one reactive functional group. 9. A process according to claim 8 which comprises reacting a carboxy- functional additive with poly(ethylene glycol)monomethyl ether and dimethylolpropionic acid. 10. A stabilized composition comprising (i) an organic material subject to the deleterious effects of heat, light or oxidation, and (ii) an effective stabilizing amount of a stabilizer according to claim 1. 11. A process for stabilizing an organic material against the deleterious effect of heat, light or oxidation, which comprises incorporating therein or applying thereto at least one permanent or surface-active hyperbranched or dendritic stabilizer according to claim 1. 12. A permanent or surface active amphiphilic polymer stabilizer comprised of at least one polymer additive moiety and at least one amphiphilic copolymer moiety. 13. A stabilizer according to claim 12 of the formula (II) where t, u and v are independently greater than or equal to 1, and L is independently of each other a direct bond or a chemical linking group. 14. A stabilizer according to claim 13 in which t, u and v are each 1 and the amphiphilic copolymer moiety is selected from C18H37(OCH2CH2)2- and CH3CH2(CH2CH2)13CH2CH2(OCH2CH2) 2.5- and the linking group L comprises an ester group. 15. A stabilized composition comprising (i) an organic material subject to the deleterious effects of heat, light or oxidation, and (ii) an effective stabilizing amount of a stabilizer compound of formula (II) according to claim 12. 16. A process for stabilizing an organic material against the deleterious effect of heat, light or oxidation, which comprises incorporating therein or applying thereto at least one permanent or surface active amphiphilic polymer stabilizer according to claim 12. | C09K001508 ¦ C08G006306 ¦ C08G008300 ¦ C08L010100 ¦ C09K001520 ¦ C09K001524 ¦ C09K001530 | 2016-06-21 MKLA LAPSED - 2016-05-10 ¦ 2007-04-10 EEER EXAMINATION REQUEST + | - | - | -
CA2467119A1 | 2003-07-03 | - | NOVEL FLAME RETARDING COMPOUNDS ¦ NOUVEAUX COMPOSES IGNIFUGES | CIBA SPECIALTY CHEMICALS HOLDING INC.,BASEL,CH | TROUTMAN, MALISA V. ¦ RAVICHANDRAN, RAMANATHAN ¦ KOTE, REDINA | - | Novel flame retarding compounds that comprise at least one sterically hinder ed nitroxyl, hydroxylamine or hydrocarbyloxyamine moiety and at least one conventional organohalogen or organophosphorus flame retardant moiety, represented by (I) where HA is independently of each other a sterically hindered nitroxyl, sterically hindered hydroxylamine or sterically hindered hydrocarbyloxyamine moiety, L is independently of each other a direct bond o r chemical linking group, FRM is independently of each other an organohalogen or an organophosphorus flame reatardant moiety, and x, y and z are each independently greater than or equal to 1, are especially effective towards providing flame retardancy to organic polymer substrates. L'invention concerne de nouveaux composés ignifuges contenant au moins un groupe fonctionnel nitroxyle, hydroxylamine ou hydrocarbyloxyamine à encombrement stérique et au moins un groupe fonctionnel ignifuge organohalogéné ou organophosphoré classique, représentés par la formule (I), dans laquelle: HA représente indépendamment un groupe fonctionnel nitroxyle à encombrement stérique, un groupe fonctionnel hydroxylamine à encombrement stérique ou un groupe fonctionnel hydrocarbyloxyamine à encombrement stérique; L représente indépendamment une liaison directe ou un groupe de liaison chimique; FMR représente indépendamment un groupe fonctionnel ignifuge organohalogéné ou organophosphoré; et x, y et z sont indépendamment supérieurs ou égaux à 1. Les composés selon l'invention présentent des propriétés ignifuges particulièrement efficaces sur des substrats polymères organiques. | US2001342331P ¦ US2002416556P ¦ WO2002EP14135A | 2001-12-21 ¦ 2002-10-07 ¦ 2002-12-12 | CA2467119A1 ¦ AT439401T ¦ AU2002358127A1 ¦ CA2467119C ¦ CN1302060C ¦ CN1606592A ¦ DE60233349D1 ¦ EP1461384A1 ¦ EP1461384B1 ¦ JP04243761B2 ¦ JP2005513229A ¦ KR1029863B1 ¦ KR2004071718A ¦ TW200302247A ¦ TWI317368B ¦ US20030191213A1 ¦ US20060135659A1 ¦ US6967252B2 ¦ US7531664B2 ¦ WO2003054073A1 | - | WHAT IS CLAIMED IS: 1. A compound of the formula where HA is independently of each other a sterically hindered nitroxyl, sterically hindered hydroxylamine or sterically hindered hydrocarbyloxyamine moiety, L is independently of each other a direct bond or chemical linking group, FRM is independently of each other an organohalogen or an organophosphorus flame reatardant moiety, and x, y and z are each independently greater than or equal to 1. 2. A compound according to claim 1, which compound is represented by formula I, II or III where R is hydrogen or methyl, G1 and G2 are independently alkyl of 1 to 4 carbon atoms or are together pentamethylene, x, y and z are each independently greater than or equal to 1, L is independently of each other a direct bond or a divalent hydrocarbylene group or a polyvalent polymeric group, Z1 and Z2 are independently hydrogen or hydrocarbyl, or together form a hydrocarbylene group, or are independently-OR1, -OCOR1, -COOR1, -CONR1R2, - NR1COR2, -COR1, or -NR1R2, R1 and R2 are independently of each other hydrogen or hydrocarbyl, or R1 and R2 together form a hydrocarbylene group, E is oxyl, hydroxyl, alkoxy, cycloalkoxy, aralkoxy, aryloxy, -O-CO-OG, -O- Si(G)3, or -O-CH2-OG where G is selected from the group consisting of hydrogen, an aliphatic, araliphatic and aromatic moiety; or E is -O-T-(OH)b, T is a straight or branched chain alkylene of 1 to 18 carbon atoms, cycloalkylene of 5 to 18 carbon atoms, cycloalkenylene of 5 to 18 carbon atoms, a straight or branched chain alkylene of 1 to 4 carbon atoms substituted by phenyl or by phenyl substituted by one or two alkyl groups of 1 to 4 carbon atoms, b is 1, 2 or 3 with the proviso that b cannot exceed the number of carbon atoms in T, and when b is 2 or 3, each hydroxyl group is attached to a different carbon atoms of T, and FRM is independently of each other an organohalogen or an organophosphorus flame retardant moiety. 3. A compound according to claim 2 in which E is oxyl, hydroxyl, C1-C24alkoxy, C5- C7cycloalkoxy or C7-C9aralkoxy; L is a direct bond, a divalent group derived from C1-C24alkyl, C2-C24alkenyl, phenyl, naphthyl, biphenyl, C7-C9alkylaryl, or a polyvalent polymeric group; and the flame retardant moiety FRM is selected from the group consisting of alkyl of 1 to 18 carbon atoms substituted by 1 to 37 bromine or chlorine atoms; cycloalkyl of 5 to 12 carbon atoms substituted by 1 to 23 bromine or chlorine atoms; aralkyl of 7 to 15 carbon atoms substituted by 1 to 5 bromine or chlorine atoms; aryl of 6 to 12 carbon atoms substituted by 5 to 9 bromine or chlorine atoms; wherein T1 and T2 are independently C1-C24alkyl, phenyl, naphthyl, biphenylyl, C1- C24alkoxy, C7-C9aralkoxy or di(C1-C18alkyl)amino; or said alkyl, aryl, alkoxy, aralkoxy or dialkylamino substituted by 1 to 8 halogen atoms; or FRM is where X is chloro or bromo; ; where one of the open bonds may be bonded to T1 defined above; where one of the open bonds may be bonded to T1, defined above; where one to three of the open bonds may be bonded to T1, defined above; where one to three of the open bonds may be bonded to T1, defined above; where one to three of the open bonds may be bonded to T1, defined above; where one of the open bonds may be bound to alkyl or aryl; or said alkyl or aryl substituted by 1 to 8 halogen atoms; where one of the open bonds may be bound to alkyl or aryl; or said alkyl or aryl substituted by 1 to 8 halogen atoms; where X is chlorine or bromine; and where one of the open bonds may be bonded to T1, defined above; and -(phosphazene flame retardant). 4. A compound according to claim 1 that comprises a sterically hindered nitroxyl, sterically hindered hydroxylamine or sterically hindered hydrocarbyloxyamine moiety selected from the group consisting of 5. A compound according to claim 2 selected from the group consisting of 6. A flame retardant composition which comprises (A) an organic polymer substrate and (B) an effective flame retarding amount of at least one compound of claim 1. 7. A composition according to claim 6 containing no antimony compounds or antimony compounds in an amount less than about 1% by weight based on the weight of the polymer component (A). 8. A composition according to claim 6 containing no flame-retardant filler or a flame- retardant filler in an amount less than about 3% by weight based on the weight of the polymer component (A). 9. A composition according to claim 6 in which the polymer component (A) is a thermoplastic polymer. 10. A composition according to claim 6 in which the molecular weight of the compound of component (B) is in the range 170 - 10000 g/mol. 11. A composition according to claim 6 in which the compound of component (B) is present from about 0.1 to about 10% by weight based on the weight of the polymer substrate (A). 12. A composition according to claim 6 which comprises as further component a halogenated flame retardant selected from the group consisting of organic aromatic halogenated compounds; organic cycloaliphatic or polycycloaliphatic halogenated compounds; and organic aliphatic halogenated compounds; especially chloroalkyl phosphate esters, polybrominated diphenyl oxide, decabromodiphenyl oxide, tris[3-bromo-2,2-bis(bromomethyl)propyl] phosphate, bis(2,3-dibromopropyl ether) of bisphenol A, brominated epoxy resin, ethylene-bis(tetrabromophthalimide), bis(hexachlorocyclopentadieno)cyclooctane, chlorinated paraffins, 1,2-bis(tribromophenoxy)ethane, tetrabromo-bisphenol A, ethylene bis-(dibromo-norbornanedicarboximide), bis-(hexachlorocyclopentadieno) cyclooctane, tris-(2,3-dibromopropyl)-isocyanurate, and ethylene-bis-tetrabromophthalimide. 13. A composition according to claim 12 in which the the halogenated flame retardant of component is from about 0.5 to about 40% by weight based on the weight of the polymer substrate (A). 14. A composition according to claim 6 comprising a further component selected from the group consisting of pigments, dyes, plasticizers, phenolic antioxidants, thixotropic agents, levelling assistants, basic costabilizers, calcium stearate, zinc stearate, nitrone stabilizers, amine oxide stabilizers, benzofuranone stabilizers, UV absorbers such as those of the 2-(2'-hydroxyphenyl)benzotriazole and 2-(2-hydroxyphenyl)-1,3,5- triazine classes, sterically hindered amines, metal passivators, metal oxides, organophosphorus compounds such as phosphite and phosphonite stabilizers, hydroxylamines, non-halogenated flame retardants, and mixtures thereof. 15. A process for imparting light stability and flame retardancy to an organic polymer substrate, which process comprises adding to said polymer substrate an effective flame retarding amount of at least one compound according to claim 1. 16. A molded polymer article comprising at least one compound according to claim 1. 17. Use of a compound according to claim 1 for imparting light stability and flame retardancy to an organic polymer substrate. | C07D021194 ¦ C07D040104 ¦ C07F000959 ¦ C07F00096574 ¦ C08G008500 ¦ C08K000500 ¦ C08K000534 ¦ C08K0005529 ¦ C08L010100 ¦ C08L010102 ¦ C09K002114 | 2016-01-25 MKLA LAPSED - 2015-12-14 ¦ 2007-12-10 EEER EXAMINATION REQUEST + | - | - | -
CA2453237A1 | 2003-02-06 | - | PHOTOSENSITIVE RESIN COMPOSITION ¦ COMPOSITION DE RESINE PHOTOSENSIBLE | CIBA SPECIALTY CHEMICALS HOLDING INC.,BASEL,CH | KURA, HISATOSHI ¦ OKA, HIDETAKA ¦ OHWA, MASAKI | - | A photosensitive composition comprising, (A) an oligomer or polymer containing at least one carboxylic acid group in the molecule and having a molecular weight of 200'ooo or less; (B) at least one photoinitiator compound of formula (I), R1, is lenear or banched C1-C12alkyl; R2 is linear or branched C1C4alkyl; R3 and R4 independently of one another are linear or branched C1C8alkyl; and (C) a monomeric, oligoneric or polymeric compound having at least one olefinic double bond, is especially suitable for preparting photoresists, in particular color filters. A photosensitive composition comprising, (A) an oligomer or polymer containi ng at least one carboxylic acid group in the molecule and having a molecular weight of 200'ooo or less; (B) at least one photoinitiator compound of formu la (I), R1, is lenear or banched C1-C12alkyl; R2 is linear or branched C1- C4alkyl; R3 and R4 independently of one another are linear or branched C1- C8alkyl; and (C) a monomeric, oligoneric or polymeric compound having at lea st one olefinic double bond, is especially suitable for preparting photoresists , in particular color filters. | EP2001810734A ¦ WO2002EP7989A | 2001-07-26 ¦ 2002-07-18 | CA2453237A1 ¦ AT530951T ¦ CN1327293C ¦ CN1547683A ¦ EP1410109A1 ¦ EP1410109B1 ¦ ES2375471T3 ¦ JP04312598B2 ¦ JP2004536352A ¦ KR2004030848A ¦ KR908795B1 ¦ US20040192804A1 ¦ US20070249748A1 ¦ US20070259278A1 ¦ US7247659B2 ¦ US7425585B2 ¦ US7556843B2 ¦ WO2003010602A1 ¦ WO2003010602A8 | - | Claims 1. A photosensitive composition comprising, (A) an oligomer or polymer containing at least one carboxylic acid group in the molecule and having a molecular weight of 200'000 or less; (B) at least one photoinitiator compound of formula I wherein R1 is linear or branched C1-C12alkyl; R2 is linear or branched C1-C4alkyl; R3 and R4 independently of one another are linear or branched C1-C8alkyl; and (C) a monomeric, oligomeric or polymeric compound having at least one olefinic double bond. 2. A photosensitive composition according to claim 1, wherein the compounds of formula I R1 is linear or branched C1-C4alkyl, R2 is methyl, ethyl or propyl, in particular ethyl, and R3 and R4 independently of one another are linear or branched C1-C4alkyl, in particular methyl. 3. A photosensitive composition according to claim 1, wherein the compound of formula I is 1-[4-morpholinophenyl]-2-dimethylamino-2-(4-methylbenzyl)-butane-1-one, 1-[4-morpholinophenyl]-2-dimethylamino-2-(4-ethylbenzyl)-butane-1-one, 1-[4-morpholinophenyl]-2-dimethylamino-2-(4-isopropylbenzyl)-butane-1-one, 1-[4-morpholinophenyl]-2-dimethylamino-2-(4-n-propylbenzyl)-butane-1-one, 1-[4-morpholinophenyl]-2-dimethylamino-2-[4-(2-methylprop-1-yl)-benzyl]-butane- 1-one, 1-[4-morpholinophenyl]-2-dimethylamino-2-(4-n-butylbenzyl)-butane-1-one, in particular 1-[4-morpholinophenyl]-2-dimethylamino-2-(4-methylbenzyl)-butane-1-one. 4. A photosensitive composition according to claim 1, wherein component (A) has a molecu- lar weight of 2'000-150'000. 5. A photosensitive composition according to claim 1 additionally to the components (A), (B) and (C) comprising at least one photosensitizer compound (E), in particular a compound se- lected from the group consisting of benzophenone and its derivatives, thioxanthone and its derivatives, anthraquinone and its derivatives, or coumarin and its derivatives. 6. A photosensitive composition according to claim 1 additionally to the components (A), (B) and (C) comprising at least one compound having epoxy groups as thermosetting compo- nent (F) and preferably one epoxy curing promoter (G2). 7. A photosensitive composition according to claim 1 additionally to the components (A), (B) and (C) comprising at least one UV-absorber or light stabilizer compound (G3). 8. A photosensitive composition according to claim 1, comprising further additives (G), which are selected from the group consisting of inorganic fillers, colorants, dispersants, thermal polymerization inhibitors, thickeners, antifoaming agents, and leveling agents, in par- titular inorganic fillers. 9. A photosnesitive composition according to claim 1, comprising 0.015 to 100 parts by weight, preferably 0.03 to 80 parts by weight, based on 100 parts by weight of component (A), of the photoinitiator (B). 10. A process for the photopolymerization of compounds containing ethylenically unsatu- rated double bonds, which comprises irradiating a composition according to anyone of claims 1-9 with electromagnetic radiation in the range from 190 to 600 nm, or with electron beam or with X-rays. 11. The use of a photosensitive composition according to anyone of the claims 1-9 for producing pigmented and nonpigmented paints and varnishes, powder coatings, optical fiber coatings, printing inks, printing plates, adhesives, dental compositions, photoresists for elec- tronics like electroplating resists, etch resists, both liquid and dry films, solder resists, as re- sists to manufacture color filters for a variety of display applications or to generate structures in the manufacturing processes of plasma-display panels, electroluminescence displays and LCD, color filter materials, composite compositions, as composition for encapsulating electri- cal and electronic components, for producing magnetic recording materials, micromechani- cal parts, waveguides, optical switches, plating masks, etch masks, colour proofing systems, glass fibre cable coatings, screen printing stencils, for producing three- dimensional objects by means of stereolithography, and as image recording material, especially for holographic recordings, microelectronic circuits, decolorizing materials, decolorizing materials for image recording materials, for image recording materials using microcapsules, as a photoresist ma- terial for a UV and visible laser direct imaging system and as a photoresist material used for forming dielectric layers in a sequential build-up layer of a printed circuit board. 12. A process according to claim 10 for producing pigmented and non-pigmented paints and varnishes, powder coatings, optical fiber coatings, printing inks, printing plates, adhesives, dental compositions, photoresists for electronics like electroplating resist, etch resist, both liquid and dry films, solder resist, as resists to manufacture color filters for a variety of dis- play applications or to generate structures in the manufacturing processes of plasma-display panels, electroluminescence displays and LCD, composite compositions, color filter materi- als, compositions for encapsulating electrical and electronic components, for producing magnetic recording materials, micromechanical parts, waveguides, optical switches, plating masks, etch masks, colour proofing systems, glass fibre cable coatings, screen printing stencils, for producing three-dimensional objects by means of microlithography, plating, stereolithography, for producing image recording materials, especially for holographic re- cordings, microelectronic circuits, decolorizing materials, decolorizing materials for image re- cording materials, decolorizing materials for image recording materials using microcapsules, for forming dielectric layers in a sequential build-up layer of a printed circuit board and for a process using UV and visible laser as a light source of a direct imaging technique. 13. Coated substrate which is coated on at least one surface with a composition according to claim 1. 14. Process for the photographic production of relief images, in which a coated substrate according to claim 13 is subjected to imagewise exposure and then the unexposed portions are removed with a developer. 15. A photoresist comprising a composition according to claim 1. 16. A color filter resist comprising a composition according to claim 1. 17. A color filter prepared by providing red, green and blue picture elements and a black matrix, all comprising a photosensitive resin and a pigment on a transparent substrate and providing a transparent electrode either on the surface of the substrate or on the surface of the color filter layer, wherein said photosensitive resin comprises a polyfunctional acrylate monomer, an organic polymer binder and a photopolymerization initiator of formula I accord- ing to claim 1. | C08F000250 ¦ G02B000520 ¦ G03F000700 ¦ G03F0007004 ¦ G03F0007031 ¦ H01L0021027 ¦ H01L005150 ¦ H05B003310 | 2012-03-28 FZDE DEAD - ¦ 2007-07-16 EEER EXAMINATION REQUEST + | - | - | -
CA2449242A1 | 2003-01-09 | - | SYNERGISTIC COMBINATIONS OF NANO-SCALED FILLERS AND HINDEREDAMINE LIGHT STABILIZERS ¦ COMBINAISONS SYNERGETIQUES DE NANO-CHARGES ET DE PHOTOSTABILISANTS AMINIQUES INHIBES | CIBA SPECIALTY CHEMICALS HOLDING INC.,BASEL,CH | CHIN, HUI ¦ SOLERA, PETER SHELSEY ¦ HORSEY, DOUGLAS WAYNE ¦ KAPRINIDIS, NIKOLAS ¦ SITZMANN, EUGENE VALENTINE | - | Polymer compositions comprising a polymeric substrate and an effective stabilizing amount of a synergistic mixture of a nano-scaled filler and at least one additive selected from the group consisting of the hindered amine light stabilizers are effectively stabilized against the deleterious effects of oxidative, thermal or light-induced degradation. | US2001302125P ¦ WO2002EP6847A | 2001-06-29 ¦ 2002-06-20 | CA2449242A1 ¦ EP1401947A1 ¦ JP2004530785A ¦ TWI261061B ¦ US20050004294A1 ¦ US7084197B2 ¦ WO2003002651A1 | - | What is claimed is: 1. A polymer composition, stabilized against the deleterious effects of oxidative, thermal or light-induced degradation, which composition comprises (a) a polymer substrate, (b) at least one nano-scaled filler, and (c) at least one additive selected from the group consisting of the hindered amine light stabilizers. 2. A composition according to claim 1, wherein the filler is an organophilic phyllosilicate, a naturally occuring phyllosilicate, a synthetic phyllosilicate or a mixture of such phyllosilicates. 3. A composition according to claim 1, in which component (b) is present in an amount of 0.5 to 10% by weight, based on the weight of component (a). 4. A composition according to claim 1, in which the hindered amine light stabilizers of com- ponent (c) are selected from the group consisting of hindered amine light stabilizers substi- tuted on the N-atom by an alkoxy or cycloalkoxy moiety, hindered amines substituted on the N-atom by an alkoxy which is further substituted with an hydroxy group, and conventional hindered amines where the N-atom is substituted by hydrogen, alkyl or acyl. 5. A composition according to claim 1, in which component (c) is a 1 : 1 mixture of bis- (2,2,6,6-tetramethylpiperidin-4-yl) sebacate and the polycondensation product of 2,4-dichlo- ro-6-tert-octylamino-s-triazine and 4,4'-hexamethylenebis(amino-2,2,6,6- tetramethylpiperi- dine). 6. A composition according to claim 1, in which component (c) is present in an amount of 0.01 to 10% by weight, based on the weight of component (a). 7. A composition according to claim 1, further comprising (d) at least one additive selected from the group consisting of additional hindered amine light stabilizers, ultraviolet light absorbers, phenolic antioxidants, organic phosphorus stabilizers, aminic antioxidants, hydroxylamine stabilizers, nitrone stabilizers, benzofuranone stabilizers and amine oxide stabilizers. 8. A process for effectively stabilizing a polymeric substrate subject to the deleterious effects of oxidative, thermal or light-induced degradation, which process comprises incorpo- rating therein an effective stabilizing amount of (b) at least one nano-scaled filler and (c) at least one additive selected from the groups consisting of the hindered amine light stabilizers. 9. A flame retardant polymer composition which comprises (a) a polymer substrate, (b) at least one nano-scaled filler, and (c) at least one compound selected from the group consisting of hindered amine sta- bilizers substituted on the N-atom by an alkoxy, hindered amine stabilizers substi- tuted on the N-atom by a cycloalkoxy moiety, and hindered amine stabilizers sub- stituted on the N-atom by an alkoxy which is further substituted with an hydroxy group. 10. A flame retardant composition according to claim 9, further comprising (d) at least one compound selected from the group consisting of brominated flame retardants, phosphorus containing flame retardants and inorganic flame retar- dants. 11. A composition comprising (a) at least one ethylenically unsaturated polymerizable compound or cationically polymerizable compound, (b) at least one nano-scaled fille, and (c) at least one photoinitiator suitable for curing ethylenically unsaturated polymeri- zable compounds or cationically polymerizable compounds. 12. A process for curing ethylenically unsaturated polymerizable compounds or cationically polymerizable compounds, which process comprises adding to said compounds (b) at least one nano-scaled filler, and (c) at least one photoinitiator suitable for curing ethylenically unsaturated polymeri- zable compounds or cationically polymerizable compounds, and irradiating the mixture so obtained with ultraviolet radiation or daylight or with light sources equivalent to daylight. | C08L010100 ¦ C08K000334 ¦ C08K000336 ¦ C08K000534 ¦ C08K00053492 ¦ C08K000500 | 2010-06-21 FZDE DEAD - ¦ 2007-06-18 EEER EXAMINATION REQUEST + | - | - | -
CA2446722A1 | 2002-12-19 | - | OXIME ESTER PHOTOINITIATORS HAVING A COMBINED STRUCTURE ¦ PHOTOAMORCEURS D'OXIME ESTER POSSEDANT UNE STRUCTURE COMBINEE | CIBA SPECIALTY CHEMICALS HOLDING INC.,BASEL,CH | KUNIMOTO, KAZUHIKO ¦ TANABE, JUNICHI ¦ KURA, HISATOSHI ¦ OKA, HIDETAKA ¦ OHWA, MASAKI | - | Compounds of the formulae I, II, and III wherein R1 is for example hydrogen, C3-C8 cycloalkyl, C1-C12alkyl, phenyl unsubstituted or substituted; R2 and R2' for example are hydrogen, C1-C20alkyl, C3-C8cycloalkyl or phenyl, unsubstituted or substituted, or are (I) (I) or (I); Ar1 is for example phenyl, optionally substituted by e.g. (CO)R7, (I)(D), (I)(E) and/or(I)(F); Ar2 is for example phenylene, optionally substituted e.g. by (CO)R7, (D), (E)or (F); Ar3 is for example phenyl; M1,M2 and M3 are, for example, C1C20alkylene; M4 is for example direct bond, -O-, -S-, -Y-(C1-C10alkylene)-Y'-, optionally substituted;Y and Y' are for example a direct bond or O; R7is for example hydrogen, C1-C20alkyl or phenyl, optionally substituted; R8, R9, R8'and R9' are for example hydrogen or C1-C12alkyl, exhibit an unexpectedly good performance in photopolymerization reactions. Compounds of the formulae I, II, and III wherein R1 is for example hydrogen, C3-C8 cycloalkyl, C1-C12alkyl, phenyl unsubstituted or substituted; R2 and R 2' for example are hydrogen, C1-C20alkyl, C3-C8cycloalkyl or phenyl, unsubstituted or substituted, or are (I) (I) or (I); Ar1 is for example phenyl, optionally substituted by e.g. (CO)R7, (I)(D), (I)(E) and/or(I)(F); Ar2 is for example phenylene, optionally substituted e.g. by (CO)R7, (D), (E)or (F); Ar3 is for example phenyl; M1,M2 and M3 are, for example, C1- C20alkylene; M4 is for example direct bond, -O-, -S-, -Y-(C1-C10alkylene)-Y' -, optionally substituted;Y and Y' are for example a direct bond or O; R7is for example hydrogen, C1-C20alkyl or phenyl, optionally substituted; R8, R9, R8'and R9' are for example hydrogen or C1-C12alkyl, exhibit an unexpectedly good performance in photopolymerization reactions. | EP2001810559A ¦ WO2002EP6107A | 2001-06-11 ¦ 2002-06-04 | CA2446722A1 ¦ AT446322T ¦ CN100528838C ¦ CN1514845A ¦ DE60234095D1 ¦ EP1395615A1 ¦ EP1395615B1 ¦ JP03860170B2 ¦ JP2004534797A ¦ JP2006342166A ¦ KR2004007700A ¦ KR801457B1 ¦ TW593357B ¦ US20040170924A1 ¦ US7189489B2 ¦ WO2002100903A1 | - | Claims 1. Compounds of the formulae I, II and III wherein R1 is hydrogen, C3-C8cycloalkyl or C1-C12alkyl which is unsubstituted or substituted by one or more halogen, phenyl and/or CN; or R1 is C2-C5alkenyl; or R1 is phenyl which is unsubsti- tuted or substituted by one or more C1-C6alkyl, halogen, CN, OR3, SR4 and/or NR5R6; or R1 is C1-C8alkoxy, benzyloxy; or phenoxy which is unsubstituted or substituted by one or more C1- C6alkyl and/or halogen; R2 and R2' independently of each other are hydrogen; unsubstituted C1-C20alkyl or C1- C20alkyl substituted by one or more halogen, OR3, phenyl and/or phenyl substituted by OR3, SR4 and/or NR5R6; or R2 and R2' are C3-C8cycloalkyl; or are C2-C20alkyl interrupted by one or more -O- and/or optionally substituted by one or more halogen, OR3, phenyl and/or phenyl substituted by OR3, SR4 and/or NR5R6; or R2 and R2' are phenyl which is unsubstituted or substituted by one or more C1-C6alkyl, phenyl, halogen, OR3, SR4 and/or NR5R6; or R2 and R2' are C2-C20alkanoyl or benzoyl which is unsubstituted or substituted by one or more C1- C6alkyl, phenyl, OR3, SR4 and/or NR5R6; or R2 and R2' are C2-C12alkoxycarbonyl optionally in- terrupted by one or more -O- and/or optionally substituted by one or more hydroxyl groups; or R2 and R2' are phenoxycarbonyl which is unsubstituted or substituted by C1- C6alkyl, halo- gen, phenyl, OR3, SR4 and/or NR5R6; or R2 and R2' are CN, -CONR5R6, NO2, C1- C4haloalkyl, S(O)m-C1-C6alkyl; S(O)m-phenyl which optionally is substituted by C1-C12alkyl or SO2-C1- C6alkyl; or are SO2O-phenyl which optionally is substituted by C1-C12alkyl; or are diphenyl phosphinoyl or di-(C1-C4alkoxy)-phosphinoyl; or R2 and R2' are a group Ar1 is phenyl, naphthyl, benzoyl or naphthoyl, each of which is substituted 1 to 7 times by halogen, C1-C12alkyl, C3-C8cycloalkyl, benzyl and/or phenoxycarbonyl; or each of which is substituted by phenyl or by phenyl which is substituted by one or more OR3, SR4 and/or NR5R6; or each of which is substituted by C2-C12alkoxycarbonyl optionally interrupted by one or more -O- and/or optionally substituted by one or more hydroxyl groups; or each of which is substituted by OR3, SR4, SOR4, SO2R4 and/or NR5R6, wherein the substituents OR3, SR4 or NR5R6 optionally form 5- or 6-membered rings via the radicals R3, R4, R5 and/or R6 with fur- ther substituents on the phenyl or naphthyl ring; or each of which is substituted by a group provided that if R2 is not a group (A), (B) or (C), then Ar1 is phenyl, naphthyl, benzoyl or naphthoyl, each of which is substituted by at least one group -(CO)R7, (D), (E) or (F); Ar2 is phenylene, naphthylene, phenylenedicarbonyl or naphthylenedicarbonyl, each of which is substituted 1 to 4 times by halogen, C1-C12alkyl, C3-C8cycloalkyl, benzyl, OR3, SR4, SOR4, SO2R4 and/or NR5R6; or each of which is substituted by a group -(CO)R7, (D), (E) or (F); provided that if R2 or R2' is not a group (A), (B) or (C) and Ar2 is phenylene, naphthylene, phenylenedi- carbonyl or naphthylenedicarbonyl, then Ar2 is substituted by at least one of the groups -(CO)R7, (D), (E) or (F); if R2 is not hydrogen or a group (A), (B) or (C), each of which is substituted by at least one of the groups -(CO)R7, (D), (E) or (F), Ar2 additionally is or , each of which is unsubstituted or substituted 1 to 4 times by halogen, C1-C12alkyl, benzyl, OR3, SR4 and/or NR5R6; or each of which is substituted by a group, -(CO)R7, (D), (E) or (F); if R2 is a group (A), (B) or (C), Ar2 additionally is or , each of which is unsubstituted or substituted by 1 to 4 times by halogen, C1-C12alkyl, benzyl, OR3, SR4 and/or NR5R6; or each of which is substi- tuted by a group -(CO)R7, (D), (E) or (F); or Ar2 is which is unsubstituted or substituted by 1 to 6 times by halogen, C1-C12alkyl, benzyl, OR3, SR4 and/or NR5R6, wherein the substituents OR3, SR4 or NR5R6 optionally form 5- or 6- membered rings via the radicals R3, R4, R5 and/or R6 with one of the carbon atoms of the phenyl or naphthyl ring; or each of which is substituted by a group -(CO)R7, (D), (E) or (F); Ar3 is phenyl, naphthyl or coumarinyl, each of which is substituted 1 to 7 times by halogen, C1-C12alkyl, C3-C8cycloalkyl, benzyl and/or phenoxycarbonyl; or each of which is substituted by phenyl or by phenyl which is substituted by one or more OR3, SR4 and/or NR5R6; or each of which is substituted by C2-C12alkoxycarbonyl optionally interrupted by one or more -O- and/or optionally substituted by one or more hydroxyl groups; or each of which is substituted by OR3, SR4, SOR4, SO2R4 and/or NR5R6; M1 is C1-C20alkylene, which is optionally interrupted by one or more -O- and/or optionally substituted by one or more halogen, OR3, phenyl or phenyl substituted by OR3, SR4 and/or NR5R6; or M1 is phenylene or naphthylene, each of which is unsubstituted or substituted by one or more C1-C6alkyl, phenyl, halogen, OR3, SR4 and/or NR5R6; or M1 is a group (G) or (H), which is op- tionally substituted 1 to 4 times by halogen, C1-C12alkyl, benzyl, OR3, SR4, SOR4, SO2R4 and/or NR5R6, wherein the substituents OR3, SR4 or NR5R6 optionally form 5- or 6-membered rings via the radicals R3, R4, R5 and/or R6 with one of the carbon atoms of the other phenyl ring; provided that if Ar1 is phenyl, naphthyl, benzoyl or naphthoyl, each of which is not substituted by a group -(CO)R7, (D), (E) or (F), then M1 is a group (G) or (H), which is optionally substituted 1 to 4 times by halogen, C1-C12alkyl, benzyl, OR3, SR4, SOR4, SO2R4 and/or NR5R6, wherein the substituents OR3, SR4 or NR5R6 optionally form 5- or 6-membered rings via the radicals R3, R4, R5 and/or R6 with one of the carbon atoms of the other phenyl ring; M2 is a direct bond, C1-C10alkylene or cyclohexylene; or M2 is C1-C10alkylene or C1- C10alkylene-X-, each of which is optionally interrupted by one or more -O- and/or optionally substituted by one or more halogen, OR3, phenyl or phenyl substituted by OR3, SR4 and/or NR5R6; or M2 is phenylene, naphthylene or phenylene-X-, each of which is unsubstituted or substituted by one or more C1-C6alkyl, phenyl, halogen, OR3, SR4 and/or NR5R6; or M2 is C1- C10alkylene-C(O)-X-, C1-C10alkylene-X-C(O)-, phenylene-C(O)-X- or C1- C10alkylene- phenylene-X-; M3 and M3' independently each other are a direct bond, C1-C10alkylene or cyclohexylene; or M3 and M3' are C1-C10alkylene or C1-C10alkylene-X-, each of which is optionally interrupted by one or more -O- and/or optionally substituted by one or more halogen, OR3, phenyl or phenyl substituted by OR3, SR4 and/or NR5R6; or M3 and M3' are phenylene, naphthylene or phenylene-X-, each of which is unsubstituted or substituted by one or more C1- C6alkyl, phenyl, halogen, OR3, SR4 and/or NR5R6; or M3 and M3' are C1-C10-alkylene-C(O)- X-, C1- C10alkylene-X-C(O)-, phenylene-C(O)-X-, C1-C10alkylene-phenylene-X- or phenylene-(CO)- phenylene; provided that M3 and M3' are not C1-C10alkylene-X-, phenylene-X- or C1-C10alkylene-phenylene- X-, if Ar1 is naphthyl, naphthoyl or 2-R3O-phenyl, each of which is not substituted by a group -(CO)R7, (D), (E) or (F); M4 and M4' independently of each other are a direct bond, -O-, -S-, -NR5'- or - CO-; or M4 and M4' are -Y-(C1-C10alkylene)-Y'- which is optionally interrupted by one or more -O- and/or optionally substituted by one or more halogen, OR3, phenyl or phenyl substituted by OR3, SR4 and/or NR5R6; or M4 and M4' are -Y-phenylene-Y'- or -Y- naphthylene-Y'-, each of which is unsubstituted or substituted by one or more C1-C6alkyl, phenyl, halogen, OR3, SR4 and/or NR5R6; or M4 and M4' are -Y-(C1-C4alkylene)-O-phenylene-O-(C1-C4alkylene)-Y'- or -Y-(C1- C4alkylene)-O-naphthylene-O-(C1-C4alkylene)-Y'-; or M4 and M4' are -X-C1- C10alkylene-X- C(O)- which is optionally interrupted by one or more -O-; or M4 and M4' are a group , which is optionally substituted 1 to 4 times by halogen, C1-C12alkyl, benzyl, OR3, SR4, SOR4, SO2R4 and/or NR5R6, wherein the substituents OR3, SR4 or NR5R6 optionally form 5- or 6-membered rings via the radicals R3, R4, R5 and/or R6 with one of the carbon atoms of the other phenyl ring or that of the phenyl or naphthyl ring at- tached to this group; M4" is a direct bond, -O-, -S-, -NR5'- or -CO-; or M4" is -Y-(C1-C10alkylene)- Y'- which is op- tionally interrupted by one or more -O- and/or optionally substituted by one or more halogen, OR3, phenyl or phenyl substituted by OR3, SR4 and/or NR5R6; or M4" is -Y- phenylene-Y'- or - Y- naphthylene-Y'-, each of which is unsubstituted or substituted by one or more C1-C6alkyl, phenyl, halogen, OR3, SR4 and/or NR5R6; or M4" is -X-C1-C10alkylene-X-C(O)- which is op- tionally interrupted by one or more -O-; X and X' independently each other are -O-, -S- or -NR5-; Y and Y' independently each other are a direct bond, -O-, -S- or -NR5-; R3 is hydrogen, C1-C20alkyl or phenyl-C1-C3alkyl; or R3 is C1-C8alkyl which is substituted by -OH, -SH, -CN, C3-C6alkenoxy, -OCH2CH2CN, -OCH2CH2(CO)O(C1-C4alkyl), -O(CO)- (C1- C4alkyl), -O(CO)-phenyl, -(CO)OH and/or -(CO)O(C1-C4alkyl); or R3 is C2- C12alkyl which is interrupted by one or more -O-; or R3 is -(CH2CH2O)n+1Hs, -(CH2CH2O)n(CO)-(C1- C8alkyl), C1- C8alkanoyl, C2-C12alkenyl, C3-C6alkenoyl, C3-C8cycloalkyl; or R3 is benzoyl which is unsub- stituted or substituted by one or more C1-C6alkyl, halogen, -OH and/or C1- C4alkoxy; or R3 is phenyl or naphthyl each of which is unsubstituted or substituted by halogen, - OH, C1- C12alkyl, C1-C12alkoxy, phenoxy, C1-C12alkylsulfanyl, phenylsulfanyl, -N(C1- C12alkyl)2 and/or diphenylamino; n is 1-20; R4 is hydrogen, C1-C20alkyl, C2-C12alkenyl, C3-C8cycloalkyl, phenyl-C1- C3alkyl; or R4 is C1- C8alkyl which is substituted by -OH, -SH, -CN, C3-C6alkenoxy, -OCH2CH2CN, -OCH2CH2(CO)O(C1-C4alkyl), -O(CO)-(C1-C4alkyl), -O(CO)-phenyl, -(CO)OH or -(CO)O(C1-C4alkyl); or R4 is C2-C12alkyl which is interrupted by one or more - O- or -S- ; or R4 is -(CH2CH2O)n+1H, -(CH2CH2O)n(CO)-(C1-C4alkyl), C1-C8alkanoyl, C2-C12alkenyl, C3- C6alkenoyl; or R4 is benzoyl which is unsubstituted or substituted by one or more C1-C6alkyl, halogen, -OH, C1-C4alkoxy or C1-C4alkylsulfanyl; or R4 is phenyl or naphthyl, each of which is unsubstituted or substituted by halogen, C1-C12alkyl, C1-C12alkoxy, phenyl- C1-C3alkyloxy, phenoxy, C1-C12alkylsulfanyl, phenylsulfanyl, -N(C1-C12alkyl)2, diphenylamino, -(CO)O(C1- C8alkyl), -(CO)-C1-C8alkyl or (CO)N(C1-C8alkyl)2; R5 and R6 independently of each other are hydrogen, C1-C20alkyl, C2- C4hydroxyalkyl, C2- C10alkoxyalkyl, C2-C5alkenyl, C3-C8cycloalkyl, phenyl-C1-C3alkyl, C1- C8alkanoyl, C3-C12- alkenoyl, benzoyl; or R5 and R6 are phenyl or naphthyl, each of which is unsubstituted or substituted by C1-C12alkyl, benzoyl or C1-C12alkoxy; or R5 and R6 together are C2-C6alkylene optionally interrupted by -O- or -NR3- and/or optionally substituted by hydroxyl, C1-C4alkoxy, C2-C4alkanoyloxy or benzoyloxy; R5' is hydrogen, C1-C20alkyl, C2-C4hydroxyalkyl, C2-C10alkoxyalkyl, C2- C5alkenyl, C3-C8- cycloalkyl, phenyl-C1-C3alkyl, C2-C8alkanoyl, C3-C12alkenoyl, benzoyl; or R5' is phenyl or naphthyl, each of which is unsubstituted or substituted by C1-C12alkyl or C1- C12alkoxy; or R5' is a group R7 is hydrogen, C1-C20alkyl; C1-C8alkyl which is substituted by halogen, phenyl, -OH, -SH, -CN, C3-C6alkenoxy, -OCH2CH2CN, -OCH2CH2(CO)O(C1-C4alkyl), -O(CO)-(C1- C4alkyl), -O(CO)-phenyl, -(CO)OH or -(CO)O(C1-C4alkyl); or R7 is C2-C12alkyl which is interrupted by one or more -O-; or R7 is -(CH2CH2O)n+1H, -(CH2CH2O)n(CO)-(C1-C8alkyl), C2- C12alkenyl or C3-C8cycloalkyl; or R7 is phenyl, biphenylyl or naphthyl, each of which optionally is substi- tuted by one or more C1-C6alkyl, halogen, CN, OR3, SR4, SOR4, SO2R4 or NR5R6, wherein the substitutents OR3, SR4 or NR5R6 optionally form 5- or 6-membered rings via the radicals R3, R4, R5 and/or R6 with one of the carbon atoms of the phenyl, biphenylyl or naphthyl ring; R8, R9, R8' and R9' independently of each other are hydrogen, C1-C12alkyl optionally substi- tuted by one or more halogen, phenyl, CN, -OH, -SH, C1-C4alkoxy, -(CO)OH or - (CO)O(C1- C4alkyl); or R8, R9, R8' and R9' are phenyl optionally substituted by one or more C1-C6alkyl, halogen, CN, OR3, SR4 or NR5R6; or R8, R9, R8' and R9' are halogen, CN, OR3, SR4, SOR4, SO2R4 or NR5R6, wherein the substituents OR3, SR4 or NR5R6 optionally form 5- or 6- membered rings via the radicals R3, R4, R5 and/or R6 with one of the carbon atoms of the phenyl, naphthyl, benzoyl or naphthoyl group of Ar1 or that of the substituent R7 or one of the carbon atoms of the naphthylene or phenylene group of M3; or R8 and R9 or R9' and R9' to- gether are a group or ; R10, R11, R12 and R13 independently of one another are hydrogen, C1-C12alkyl optionally sub- stituted by one or more halogen, phenyl, CN, -OH, -SH, C1-C4alkoxy, -(CO)OH or -(CO)O(C1- C4alkyl); or R10, R11, R12 and R13 are phenyl optionally substituted by one or more C1-C6alkyl, halogen, CN, OR3, SR4 or NR5R6; or R10, R11, R12 and R13 are halogen, CN, OR3, SR4 or NR5R6; and R14 and R15 independently of each other are hydrogen, C1-C12alkyl optionally substituted by one or more halogen, phenyl, CN, -OH, -SH, C1-C4alkoxy, -(CO)OH or -(CO)O(C1- C4alkyl); or R14 and R15 are phenyl optionally substituted by one or more C1-C6alkyl, halogen, CN, OR3, SR4 or NR5R6; provided that (i) if Ar1 is phenyl, which is substituted by a group (E) and is not additionally substituted by a group (D) or (F), and R2 is hydrogen, then M4 is no direct bond, S or NR5 (ii) if Ar1 is naphthyl, which is substituted by a group (E) and is not additionally substituted by a group (D) or (F), then M4 is no direct bond, S, O or NR5; (iii) if M4 is O and R2 is hydrogen, then Ar1 is not phenyl which is substituted by a group (E) and is not additionally substituted by a group (D) or (F) and simultaneously substituted by OR3 at the ortho position or by SR4, NR5R6, phenyl, -(CO)R7 or SO2R7; (iv) if Ar1 is phenyl, which is substituted by -(CO)R7 and is not additionally substituted by a group (D) or (F), then R2 is not hydrogen; (v) if Ar1 is phenyl, which is substituted by -(CO)R7 and is not additionally substituted by a group (D) or (F), and R2 is not hydrogen, then R7 is not phenyl or C1- C11alkyl; (vi) if Ar1 is naphthyl, which is substituted by -(CO)R7 and is not additionally substituted by a group (D) or (F), then R7 is not phenyl or C1-C11alkyl. 2. Compounds of the formulae I, II and III according to claim 1, wherein R1 is C3-C6cycloalkyl or C1-C6alkyl which is unsubstituted or substituted by one or more halogen or phenyl; or R1 is phenyl which is unsubstituted or substituted by one or more C1- C6alkyl, halogen, OR3, SR4 and/or NR5R6; or R1 is C1-C6alkoxy or benzyloxy; R2 and R2' independently of each other are hydrogen; C1-C20alkyl optionally substituted by one or more halogen, OR3, phenyl and/or phenyl substituted by OR3, SR4 and/or NR5R6; or are C3-C6cycloalkyl; or are C2-C20alkyl interrupted by one or more -O- and/or optionally sub- stituted by one or more halogen, OR3, phenyl and/or phenyl substituted by OR3, SR4 and/or NR5R6; or R2 and R2' are phenyl which is unsubstituted or substituted by one or more C1- C6alkyl, phenyl, halogen, OR3, SR4 and/or NR5R6; or R2 and R2' are C2- C12alkanoyl, C2- C12alkoxycarbonyl or a group (A), (B) or (C); Ar1 is phenyl, naphthyl or benzoyl, each of which is substituted 1 to 7 times by halogen, C1- C6alkyl, OR3, SR4 and/or NR5R6; or each of which is substituted by phenyl or phenyl which is substituted by one or more OR3, SR4 or NR5R6; or each of which is substituted by a group -(CO)R7, (D), (E) and/or (F); Ar2 is phenylene or phenylenedicarbonyl, each of which is substituted 1 to 4 times by halo- gen, C1-C6alkyl, OR3, SR4 and/or NR5R6; or Ar2 is or , each of which is un- substituted or substituted 1 to 4 times by halogen, C1-C6alkyl, OR3, SR4 and/or NR5R6; or each of which is substituted by a group, -(CO)R7, (D), (E) or (F); or Ar2 is , or each of which is unsubstituted or substituted by 1 to 6 times by halogen, C1-C6alkyl, OR3, SR4 and/or NR5R6, wherein the substituents OR3, SR4 or NR5R6 optionally form 5- or 6-membered rings via the radicals R3, R4, R5 and/or R6 with one of the carbon atoms of the phenyl ring; or each of which is substituted by a group -(CO)R7, (D), (E) or (F); Ar3 is phenyl, naphthyl or coumarinyl, each of which is substituted 1 to 7 times by halogen, C1-C12alkyl, phenyl or by phenyl which is substituted by one or more OR3, SR4 and/or NR5R6; or each of which is substituted by OR3, SR4 and/or NR5R6; M1 is C1-C20alkylene, which is optionally interrupted by one or more -O-; or M1 is phenylene or naphthylene, each of which is unsubstituted or substituted by one or more C1- C6alkyl, phenyl, halogen, OR3, SR4 and/or NR5R6; or M1 is a group (H), which is optionally substituted 1 to 4 times by halogen, C1-C6alkyl, OR3, SR4 and/or NR5R6, wherein the sub- stituents OR3, SR4 or NR5R6 optionally form 5- or 6-membered rings via the radicals R3, R4, R5 and/or R6 with one of the carbon atoms of the other phenyl ring; M2 is a direct bond, C1-C10alkylene or C1-C10alkylene-O-, each of which is optionally inter- rupted by one or more -O-; or M2 is phenylene-O-, which is unsubstituted or substituted by one or more C1-C6alkyl, phenyl, halogen, OR3, SR4 and/or NR5R6; or M2 is C1- C6alkylene- phenylene-O-; M3 and M3' independently each other are a direct bond, or are C1-C10alkylene or C1- C10alkylene-X-, each of which is optionally interrupted by one or more -O-; or M3 and M3' are phenylene or phenylene-X-, each of which is unsubstituted or substituted by one or more C1- C6alkyl, phenyl, halogen, OR3, SR4 and/or NR5R6; or M3 and M3' are C1- C10alkylene-C(O)-X-, C1-C10alkylene-X-C(O)-, phenylene-C(O)-X-, C1-C6alkylene-phenylene-X- or phenylene-(CO)- phenylene; M4 and M4' independently of each other are a direct bond, -O-, -S-, -NR5'- or - CO-; or M4 and M4' are -Y-(C1-C10alkylene)-Y'- which is optionally interrupted by one or more -O-; or M4 and M4' are -Y-phenylene-Y'-, each of which is unsubstituted or substituted by one or more C1-C6alkyl, phenyl, halogen, OR3, SR4 and/or NR5R6; or M4 and M4' are -Y-(C1- C4alkylene)-O- phenylene-O-(C1-C4alkylene)-Y'- or -Y-(C1-C4alkylene)-O-naphthylene-O-(C1- C4alkylene)-Y'-; or M4 and M4' are -X-C1-C10alkylene-X-C(O)- which is optionally interrupted by one or more -O-; or M4 and M4' are a group which is optionally substituted 1 to 4 times by halogen, C1-C12alkyl, OR3, SR4 and/or NR5R6, wherein the substituents OR3, SR4 or NR5R6 optionally form 5- or 6-membered rings via the radicals R3, R4, R5 and/or R6 with one of the carbon atoms of the other phenyl ring or that of the phenyl ring attached to this group; M4" is a direct bond, -O-, -S-, -NR5'- or -CO-; or M4" is -Y-(C1-C10alkylene)- Y'- which is op- tionally interrupted by one or more -O-; or M4" is -Y-phenylene-Y'-, which is unsubstituted or substituted by one or more C1-C6alkyl, phenyl, halogen, OR3, SR4 and/or NR5R6; or M4" is -X- C1-C10alkylene-X-C(O)- which is optionally interrupted by one or more -O-; R3 - is hydrogen, C1-C20alkyl or phenyl-C1-C3alkyl; or R3 is C1-C8alkyl which is substituted by C3-C6alkenoxy, -O(CO)-(C1-C4alkyl) or -O(CO)-phenyl; or R3 is C2-C12alkyl which is inter- rupted by one or more -O-; or R3 is C1-C6alkanoyl; or benzoyl which is unsubstituted or sub- stituted by one or more C1-C6alkyl, halogen and/or C1-C4alkoxy; or R3 is phenyl or naphthyl each of which is unsubstituted or substituted by halogen, C1-C12alkyl, C1- C4alkoxy, C1- C12alkylsulfanyl, phenylsulfanyl, -N(C1-C12alkyl)2 and/or diphenylamino; R4 is hydrogen, C1-C20alkyl or phenyl-C1-C3alkyl; or R4 is C1-C8alkyl which is substituted by C3-C6alkenoxy, -O(CO)-(C1-C4alkyl) or -O(CO)-phenyl; or R4 is C2-C12alkyl which is inter- rupted by one or more -O- or -S- ; or R4 is C1-C8alkanoyl; or benzoyl which is unsubstituted or substituted by one or more C1-C6alkyl, halogen, C1-C4alkoxy or C1- C4alkylsulfanyl; or R4 is phenyl or naphthyl, each of which is unsubstituted or substituted by halogen, C1-C12alkyl, C1- C12alkoxy, phenoxy, C1-C12alkylsulfanyl, phenylsulfanyl, -N(C1-C12alkyl)2, diphenylamino or -(CO)(C1-C8alkyl); R5 and R6 independently of each other are hydrogen, C1-C20alkyl, C2- C10alkoxyalkyl, phenyl-C1-C3alkyl, C1-C8alkanoyl or benzoyl; or R5 and R6 are phenyl or naphthyl, each of which is unsubstituted or substituted by benzoyl, C1-C12alkyl or C1-C12alkoxy; or R5 and R6 together are C2-C6alkylene optionally interrupted by -O- or -NR3- and/or optionally substituted by C1-C4alkoxy, C2-C4alkanoyloxy or benzoyloxy; R5' is hydrogen, C1-C10alkyl or C2-C4hydroxyalkyl; or R5' is phenyl or naphthyl, each of which is unsubstituted or substituted by C1-C6alkyl or C1-C6alkoxy; or R5' is a group ; R7 is hydrogen, C1-C20alkyl; C1-C8alkyl which is substituted by phenyl, -OH, - O(CO)-(C1- C4alkyl) or -O(CO)-phenyl; or R7 is C2-C5alkenyl or C3-C8cycloalkyl; or R7 is phenyl, bi- phenylyl or naphthyl, each of which optionally is substituted by one or more C1-C6alkyl, halo- gen, CN, OR3, SR4 or NR5R6; R8, R9, R8' and R9' independently of each other are hydrogen, C1-C6alkyl; phenyl optionally substituted by one or more C1-C6alkyl, halogen, OR3, SR4 or NR5R6; or R8, R9, R8' and R9' are halogen, OR3, SR4 or NR5R6, wherein the substituents OR3, SR4 or NR5R6 optionally form 5- or 6-membered rings via the radicals R3, R4, R5 and/or R6 with one of the carbon atoms of the phenyl, naphthyl or benzopyl group of Ar1 or that of the substituent R7; or R8 and R9 or R8' and R9' together are a group ; and R10, R11, R12 and R13 independently of one another are hydrogen, C1-C6alkyl, phenyl, halo- gen, OR3, SR4 or NR5R6. 3. Compounds of the formula I or III according to claim 1, wherein R1 is C1-C12alkyl or phenyl; R2 and R2' are hydrogen, C1-C12alkyl, phenyl or C2-C12alkoxycarbonyl; Ar1 is phenyl, naphthyl or benzoyl, each of which is substituted by OR3 or NR5R6, wherein the substituents NR5R6 optionally form 5- or 6-membered rings via the radicals R5 or R6 with further substituents on the phenyl or naphthyl ring; or each of which is substituted by a group -(CO)R7, (D), (E) or (F); Ar2 is ;Ar3 naphthyl; M4 and M4' independently of each other are a direct bond, -O-, -S-, -Y-(C1- C10alkylene)-Y'- or -Y-(C1-C4alkylene)-O-phenylene-O-(C1-C4alkylene)-Y'-; Y and Y' independently each other are a direct bond or -O-; R3 is C1-C12alkyl; R4 is phenyl, unsubstituted or substituted by -(CO)(C1-C8alkyl); R5 and R6 independently of each other are C1-C12alkyl; or are phenyl, which unsubstituted or substituted by benzoyl or C1-C12alkyl; R7 is phenyl, biphenylyl or naphthyl,each of which optionally is substituted by one or more C1-C6alkyl, halogen, OR3, SR4 or NR5R6; and R8 and R9 are hydrogen or NR5R6, wherein the substituents NR5R6 optionally form 5- or 6- membered rings via the radicals R5 or R6 with one of the carbon atoms of the phenyl, naphthyl or benzoyl group of Ar1. 4. A photopolymerizable composition comprising (a) at least one ethylenically unsaturated photopolymerizable compound and (b) as photoinitiator, at least one compound of the formula I, II and III according to claim 1. 5. A photopolymerizable composition according to claim 4 comprising in addition to the photoinitiator (b) at least one further photoinitiator (c) and/or other additives (d). 6. A photopolymerizable composition according to anyone of claims 4-5, comprising 0.05 to 25 % by weight of the photoinitiator (b), or the photoinitiators (b) and (c), based on the com- position. 7. A photopolymerizable composition according to claim 5 or 6 as further additive (d) com- prising a photosensitizer, in particular a compound selected from the group consisting of benzophenone and its derivatives, thioxanthone and its derivatives, anthraquinone and its derivatives, or coumarin and its derivatives. 8. A photopolymerizable composition according to anyone of claims 4-7 additionally com- prising a binder polymer (e), in particular a copolymer of methacrylate and methacrylic acid. 9. A process for the photopolymerization of compounds containing ethylenically unsaturated double bonds, which comprises irradiating a composition according to anyone of claims 4-8 with electromagnetic radiation in the range from 150 to 600 nm, or with electron beam or with X-rays. 10. The use of a composition according to anyone of the claims 4-8 for producing pigmented and nonpigmented paints and varnishes, powder coatings, printing inks, printing plates, ad- hesives, dental compositions, gel coats, photoresists for electronics like electroplating re- sists, etch resists, both liquid and dry films, solder resists, as resists to manufacture color fil- ters for a variety of display applications or to generate structures in the manufacturing proc- esses of plasma-display panels, electroluminescence displays and LCD, as composition for encapsulating electrical and electronic components, for producing magnetic recording mate- rials, micromechanical parts, waveguides, optical switches, plating masks, etch masks, col- our proofing systems, glass fibre cable coatings, screen printing stencils, for producing three- dimensional objects by means of stereolithography, and as image recording material, espe- cially for holographic recordings, microelectronic circuits, decolorizing materials, decolorizing materials for image recording materials, for image recording materials using microcapsules, as a photoresist material for a UV and visible laser direct imaging system, as a photoresist material used for forming dielectric layers in a sequential build-up layer of a printed circuit board. 11. A process according to claim 9 for producing pigmented and non-pigmented paints and varnishes, powder coatings, printing inks, printing plates, adhesives, dental compositions, gel coats, photoresists for electronics like electroplating resist, etch resist, both liquid and dry films, solder resist, as resists to manufacture color filters for a variety of display applications or to generate structures in the manufacturing processes of plasma-display panels, elec- troluminescence displays and LCD, composite compositions, resists, including photoresists, color filter materials, compositions for encapsulating electrical and electronic components, for producing magnetic recording materials, micromechanical parts, waveguides, optical switches, plating masks, etch masks, colour proofing systems, glass fibre cable coatings, screen printing stencils, for producing three-dimensional objects by means of microlithogra- phy, plating, stereolithography, for producing image recording materials, especially for holo- graphic recordings, microelectronic circuits, decolorizing materials for image recording mate- rials using microcapsules, for forming dielectric layers in a sequential build- up layer of a printed circuit board, especially a process using UV and visible laser as a light source of a di- rect imaging technique. 12. Coated substrate which is coated on at least one surface with a composition according to claim 4. 13. Process for the photographic production of relief images, in which a coated substrate according to claim 12 is subjected to imagewise exposure and then the unexposed portions are removed with a developer. 14. A color filter prepared by providing red, green and blue picture elements and a black ma- trix, ail comprising a photosensitive resin and a pigment on a transparent substrate and pro- viding a transparent electrode either on the surface of the substrate or on the surface of the color filter layer, wherein said photosensitive resin comprises a polyfunctional acrylate monomer, an organic polymer binder and a photopolymerization initiator of formula I, II or/and III according to claim 1. Summary Compounds of the formulae I, II and III wherein R1 is for example hydrogen, C3-C8cycloalkyl, C1-C12alkyl, phenyl unsubstituted or substituted; R2 and R2' for example are hydrogen, C1-C20alkyl, C3-C8cycloalkyl or phenyl, un- substituted or substituted, or are (A), (B) or ~ (C); Ar1 is for example phenyl, optionally substituted by e.g. and/or (F); Ar2 is for example phenylene, optionally substituted e.g. by -(CO)R7, (D), (E) or (F); Ar3 is for example phenyl; M1, M2 and M3 are, for example, C1- C20alkylene; M4 is for example direct bond, -O-, -S-, -Y-(C1-C10alkylene)-Y'-, optionally sub- stituted; Y and Y' are for example a direct bond or -O-; R7 is for example hydrogen, C1- C20alkyl or phenyl, optionally substituted; R8, R9, R8' and R9' are for example hydrogen or C1-C12alkyl, exhibit an unexpectedly good performance in photopolymerization reactions. | G02B000520 ¦ C07C025164 ¦ C07C025166 ¦ C07C032322 ¦ C07C032347 ¦ C07D020986 ¦ C07D031116 ¦ C08F000250 ¦ C08F001000 ¦ G03F0007031 ¦ H01L0021027 | 2012-06-04 FZDE DEAD - ¦ 2007-06-01 EEER EXAMINATION REQUEST + | - | - | -
CA2443982A1 | 2002-12-12 | - | PIGMENTED POWDER PAINT SUSPENSIONS (PIGMENTED POWDER SLURRIES ), PRODUCTION METHOD AND UTILIZATION THEREOF ¦ SUSPENSIONS DE PEINTURE EN POUDRE PIGMENTEES (MELANGES DE POUDRE PIGMENTES), PROCEDE DE PREPARATION ET UTILISATION DE CES SUSPENSIONS | BASF COATINGS AG,MUNSTER,DE | BERG, JAN ¦ JUNG, WERNER-ALFONS ¦ MAUSS, MICHAEL ¦ WEINTZ, HANS-JOACHIM ¦ POLKE, REINHARD ¦ STANG, MICHAEL ¦ WOLF, HEIKO ¦ BAYER, ROBERT | - | The invention relates to pigmented powder paint dispersions (pigmented powder slurries) which can be produced by (1) mixing at least two liquid components, each of which contains at last one liquid starting product, in a static mixer, whereby a liquid is obtained; (2) emulsifying the resulting liquid (1) in an aqueous medium in a dispersing unit, whereby an aqueous emulsion of liquid particles is obtained and (3) allowing the emulsion (2) to cool off so that a suspension of dimensionally stable particles is formed, whereby the aqueous medium represents the suspension of at least one pigment. The invention also relates to a method for the production of said suspensions and to their use as coatings, adhesives and sealants or to the production thereof. | DE10126653A ¦ WO2002EP5437A | 2001-06-01 ¦ 2002-05-17 | CA2443982A1 ¦ AT300583T ¦ DE10126653A1 ¦ DE50203768D1 ¦ EP1397441A1 ¦ EP1397441B1 ¦ ES2246404T3 ¦ JP2004530025A ¦ US20040110892A1 ¦ US7629407B2 ¦ WO2002098993A1 | - | What is claimed is: 1. A pigmented powder coating suspensions (pigmented powder slurry) preparable by (1) mixing at least two liquid components comprising in each case at least one liquid starting product in a static mixer, to give a liquid, (2) emulsifying the liquid (1) in an aqueous medium in a dispersing unit, to give an aqueous emulsion of liquid particles, and (3) cooling the emulsion (2) so that a suspension of dimensionally stable particles is formed, wherein said aqueous medium comprises a suspension of at least one pigment. 2. The pigmented powder slurry as claimed in claim 1, wherein the pigments are selected from the group consisting of color and/or effect pigments, fluorescent pigments, electrically conductive, and magnetically shielding pigments, metal powders, organic and inorganic, transparent and opaque fillers, and nanoparticles. 3. The pigmented powder slurry as claimed in claim 1 or 2, wherein the aqueous medium comprises at least one emulsifier. 4. The pigmented powder slurry as claimed in claim 3, wherein the aqueous solution of the emulsifier at the critical micelle concentration (CMC) has a surface tension &gt; 30 mN/m. 5. The pigmented powder slurry as claimed in claim 4, wherein the emulsifier is selected from the group of copolymers preparable by single-stage or multistage free-radical copolymerization in an aqueous medium of (a) at least one olefinically unsaturated monomer and (b) at least one olefinically unsaturated monomer different than the olefinically unsaturated monomer (a) and of the general formula I R1R2C=CR3R4 (I) in which the radicals R1, R2, R3, and R4 each independently of one another are hydrogen atoms or substituted or unsubstituted alkyl, cycloalkyl, alkylcycloalkyl, cycloalkylalkyl, aryl, alkylaryl cycloalkylaryl, arylalkyl or arylcycloalkyl radicals with she proviso that at least two of the variables R1, R2, R3 and R4 are substituted or unsubstituted aryl, arylalkyl or arylcycloalkyl radicals, especially substituted or unsubstituted aryl radicals. 6. The pigmented powder slurry as claimed in claim 5, wherein the aryl radicals R1, R2, R3 and/or R4 of the monomers (b) are phenyl or naphthyl radicals. 7. The pigmented powder slurry as claimed in claim 5 or 6, wherein the radicals are phenyl radicals. 8. The pigmented powder slurry as claimed in any of claims 5 to 7, wherein the substituents in the radicals R1, R2, R3 and R4 of the monomers (b) are selected from the group consisting of electron- withdrawing or electron-donating atoms or organic radicals. 9. The pigmented powder slurry as claimed in claim 8, wherein the substituents are selected from the group consisting of halogen atoms, nitrile, nitro, partially or fully halogenated alkyl, cycloalkyl, alkylcycloalkyl, cycloalkylalkyl, aryl, alkylaryl, cycloalkylaryl, arylalkyl, and arylcycloalkyl radicals; aryloxy, alkyloxy, and cycloalkyloxy radicals; arylthic, alkylthio, and cycloalkyithio radicals, and primary, secondary and/or tertiary amino groups. 10. The pigmented powder slurry as claimed in any of claims 5 to 9, wherein at least one monomer (a) is selected from the group of the carboxyl-containing monomers (a3). 11. The pigmented powder slurries as claimed in any of claims 1 to 10, wherein at least one of the liquid components is a binder melt. 12. The pigmented powder slurries as claimed in any of claims 1 to 11, wherein at least one of the liquid components is a crosslinking agent melt. 13. The pigmented powder slurry as claimed in any of claims 1 to 12, wherein the liquid components comprise liquid and nonliquid additives. 14. The pigmented powder slurry as claimed in any of claims 1 to 13, wherein the residence time of the liquid components and/or of the liquid (1) in the static mixer is from 0.5 to 20 seconds. 15. The pigmented powder slurry as claimed in any of claims 1 to 14, wherein an inline dissolver is used as dispersing unit. 16. The powder coating material as claimed in claim 15, wherein the inline dissolver is a toothed-ring dispersing unit comprising at least one cylindrical arrangement of at least two comminutor rings (stator and rotor) which are seated on holders, are in mutual embrace, and are rotatable in opposite directions relative to one another, the working gap produced by the relative movement between stator and rotor having walls which extend nonparallelwise with respect to one another. 17. The pigmented powder slurry as claimed in any of claims 1 to 16, wherein the residence time of the liquid (1) and of the aqueous medium in the dispersing unit is from 0.5 to 20 seconds. 18. The pigmented powder slurry as claimed in any of claims 1 to 17, curable physically or thermally and/or with actinic radiation. 19. A process for preparing a pigmented powder coating suspension (pigmented powder slurry) as claimed in any of claims 1 to 18 by melt emulsification, which comprises (1) mixing at least two liquid components comprising in each case at least one liquid starting product in a static mixer, to give a liquid, (2) emulsifying the liquid (1) in an aqueous medium in a dispersing unit, to give an aqueous emulsion of liquid particles, and (3) cooling the emulsion (2) so that a suspension of dimensionally stable particles is formed, wherein said aqueous medium comprises a suspension of at least one pigment. 20. The use of a pigmented powder slurry as claimed in any of claims 1 to 18 as a coating material, adhesive or sealing compound or to prepare a coating material, adhesive, or sealing compound. 21. The use as claimed in claim 20, wherein the coating materials, adhesives or sealing compounds are used to coat, bond, aid seal motor vehicle bodies and parts thereof, the interior and exterior of motor vehicles, the inside and outside of buildings, doors, windows, furniture, and also for coating, bonding, and sealing as part of the industrial coating of small parts, coils, containers, electrical components, and white goods. | C09K000310 ¦ C08J0003205 ¦ C09D000502 ¦ C09D000503 ¦ C09D000546 ¦ C09D000712 ¦ C09D000714 ¦ C09D012502 ¦ C09D020100 ¦ C09J001100 ¦ C09J012502 ¦ C09J020100 | 2007-05-17 FZDE DEAD - ¦ 2003-12-23 EEER EXAMINATION REQUEST + | - | - | -
CA2442145A1 | 2002-12-12 | - | POWDER COATING SUSPENSIONS (POWDER SLURRIES) AND POWDER COATINGS, METHOD FOR THE PRODUCTION AND USE THEREOF ¦ SUSPENSIONS DE PEINTURES PULVERULENTES (SUSPENSIONS DE POUDRES) ET PEINTURES PULVERULENTES, LEUR PROCEDE DE PRODUCTION ET LEUR UTILISATION | BASF COATINGS AG,MUNSTER,DE | BREMSER, WOLFGANG ¦ JUNG, WERNER-ALFONS ¦ STANG, MICHAEL ¦ WOLF, HEIKO | - | The invention relates to powder coating suspensions (powder slurries) and powder coatings. The powder slurries can be produced by:1) emulsifying at least one liquid component containing at least one liquid source product in an aqueous medium, resulting in an aqueous emulsion of watery particles; 2) cooling the emulsion in order to form a suspension of dimensionally stable particles. The powder coatings can be produced by:1) emulsifying at least one liquid component containing at least one liquid source product in an aqueous medium, resulting in an aqueous emulsion of watery particles; 2) cooling the emulsion in order to form a suspension of dimensionally stable particles and subsequently 3) isolating said dimensionally stable particles. At least one emulsifying agent is used which contains an aqueous solution having a surface tension of >30 mN/m in the critical micelle formation concentration (CMC).The invention also relates to a method for producing said powder coating suspensions (powder slurries) and powder coatings in addition to the use thereof in coating, adhesive and sealant materials, or the use thereof in producing said coating, adhesive and sealant materials. | DE10126651A ¦ WO2002EP5699A | 2001-06-01 ¦ 2002-05-24 | CA2442145A1 ¦ AT384083T ¦ DE10126651A1 ¦ DE50211558D1 ¦ EP1401891A1 ¦ EP1401891B1 ¦ EP1897894A1 ¦ ES2300447T3 ¦ JP2004532120A ¦ US20040132902A1 ¦ US7935746B2 ¦ WO2002098932A1 | - | What is claimed is: 1. The use of copolymers preparable by single-stage or multistage free-radical copolymerization in an aqueous medium of a) at least one olefinically unsaturated monomer and b) at least one olefinically unsaturated monomer different than the olefinically unsaturated monomer (a) and of the general formula I R1R2C=CR3R4 (I) in which the radicals R1, R2, R3, and R4 each independently of one another are hydrogen atoms or substituted or unsubstituted alkyl, cycloalkyl, alkylcycloalkyl, cycloalkylalkyl, aryl, alkylaryl, cycloalkylaryl, arylalkyl or arylcycloalkyl radicals with the proviso that at 1 east two of the variables R1, R2, R3 and R4 are substituted or unsubstituted aryl, arylalkyl or arylcycloalkyl radicals, especially substituted or unsubstituted aryl radicals; as emulsifiers. 2. A powder coating suspension (powder slurry) or powder coating material, the powder slurry being preparable by (1) emulsifying at least one liquid component comprising at least one liquid starting product in an aqueous medium to give an aqueous emulsion of liquid particles and (2) cooling the emulsion so that a suspension of dimensionally stable particles is formed and the powder coating material being preparable by (1) emulsifying at least one liquid component comprising at least one liquid starting product in an aqueous medium to give an aqueous emulsion of liquid particles and (2) cooling the emulsion so that a suspension of dimensionally stable particles is formed, and then (3) isolating the dimensionally stable particles, these procedures being carried out using at least one emulsifier whose aqueous solution at the critical micelle concentration (CMC) has a surface tension &gt; 30 mN/m. 3. The powder coating suspension (powder slurry) or powder coating material as claimed in claim 2, wherein the emulsifier is selected from the group consisting of copolymers preparable by single- stage or multistage, free-radical copolymerization in an aqueous medium of a) at least one olefinically unsaturated monomer and b) at least one olefinically unsaturated monomer different than the olefinically unsaturated monomer (a) and of the general formula I R1R2C=CR3R4 (I) in which the radicals R1, R2, R3, and R4 each independently of one another are hydrogen atoms or substituted or unsubstituted alkyl, cycloalkyl, alkylcycloalkyl, cycloalkylalkyl, aryl, alkylaryl, cycloalkylaryl, arylalkyl or arylcycloalkyl radicals with the proviso that at least two of the variables R1, R2, R3 and R4 are substituted or unsubstituted aryl, arylalkyl or arylcycloalkyl radicals, especially substituted or unsubstituted aryl radicals, 4. The powder coating suspension (powder slurry) or powder coating material as claimed in claim 3, wherein the aryl radicals R1, R2, R3 and/or R4 of the monomers (b) are phenyl or naphthyl radicals. 5. The powder coating suspension (powder slurry) or powder coating material as claimed in claim 3 or 4, wherein the radicals are phenyl radicals. 6. The powder coating suspension (powder slurry) or powder coating material as claimed in any of claims 3 to 5, wherein the substituents in the radicals R1, R2, R3 and/or R4 of the monomers (b) are selected from the group consisting of electron-withdrawing or electron-donating atoms or organic radicals. 7. The powder coating suspension (powder slurry) or powder coating material as claimed in claim 6, wherein the substituents are selected from the group consisting of halogen atoms, nitrite, nitro, partially or fully halogenated alkyl, cycloalkyl, alkylcycloalkyl, cycloalkylalkyl, aryl, alkylaryl, cycloalkylaryl, arylalkyl, arid arylcycloalkyl radicals; aryloxy, alkyloxy, and cycloalkyloxy radicals; arylthio, alkylthio, and cycloalkylthio radicals, and primary, secondary and/or tertiary amino groups. 8. The powder coating suspension (powder slurry) or powder coating material as claimed in any of claims 3 to 7, wherein at least one monomer (a) is selected from the group of the carboxyl-containing monomers (a3). 9. The powder coating suspension (powder slurry) or powder coating material as claimed in any of claims 2 to 8, wherein at least two meltable solid starting products are mixable in the melted state in a static mixer. 10. The powder coating suspension (powder slurry) or powder coating material as claimed in any of claims 2 to 9, wherein the liquid component(s) is (are) emulsifiable with the aqueous medium in a toothed-ring dispersing unit. 11. The powder coating suspension (powder slurry) or powder coating material as claimed in claim 10, wherein the toothed-ring dispersing unit comprises at least one cylindrical arrangement of at least two comminutor rings (stator and rotor) which are seated on holders, are in mutual embrace, and are rotatable in opposite directions relative to one another, the working gap which results from the relative movement between stator and rotor having walls which extend nonparallelwise with respect to one another. 12. The powder coating suspension (powder slurry) or powder coating material as claimed in any of claims 2 to 11, wherein the emulsifier is present in the aqueous medium. 13. The powder coating suspension (powder slurry) or powder coating material as claimed in any of claims 2 to 12, which is curable physically or thermally and/or with actinic radiation. 14. The powder coating suspension (powder slurry) or powder coating material as claimed in any of claims 2 to 13, which is a one-component system. 15. The powder coating material as claimed in any of claims 2 to 14, wherein the dimensionally stable particles are preparable by spray drying or freeze drying. 16. A process for preparing powder coating suspensions (powder slurries) and powder coating materials as claimed in any of claims 2 to 14 and of powder coating materials as claimed in any of claims 2 to 15 by emulsification, the powder slurries being prepared by (1) emulsifying at least one liquid component comprising at least one liquid starting product in an aqueous medium to give an aqueous emulsion of liquid particles and (2) cooling the emulsion so that a suspension of dimensionally stable particles is formed and the powder coating materials being prepared by (1) emulsifying at least one liquid component comprising at least one liquid starting product in an aqueous medium to give an aqueous emulsion of liquid particles and (2) cooling the emulsion so that a suspension of dimensionally stable particles is formed, and then (3) isolating the dimensionally stable particles, these procedures being carried out using at least one emulsifier whose aqueous solution at the critical micelle concentration (CMC) has a surface tension &gt; 30 mN/m. 27. The use of the powder coating suspension (powder slurry) or powder coating material as claimed in any of claims 2 to 15 as a coating material, adhesive or sealing compound or to prepare coating materials, adhesives, and sealing compounds. 18. The use as claimed in claim 17, wherein the coating materials, adhesives or sealing compounds are used to coat, bond, and seal motor vehicle bodies and parts thereof, the interior and exterior or motor vehicles, the inside and outside of buildings, doors, windows, furniture, and also for coating, bonding, and sealing in the context of the industrial coating of small parts, coils, containers, packaging, electrical components, and white goods. | B01F001752 ¦ C08F001232 ¦ C09D000503 ¦ C09D000546 ¦ C09D012300 ¦ C09D020100 | 2007-05-24 FZDE DEAD - ¦ 2003-12-23 EEER EXAMINATION REQUEST + | - | - | -
CA2436008A1 | 2002-10-24 | - | CURABLE COATING COMPOSITION ¦ COMPOSITION DE REVETEMENT DURCISSABLE | TORAY FINE CHEMICALS CO. LTD.,CHIBA,JP | KAGEISHI, ICHIJI ¦ ANDO, YUMI ¦ KOBAYASHI, HIROYUKI ¦ OSANAI, YOSHITAKA ¦ SUGA, YASUKAZU | - | A curable coating composition which comprises (A) an acrylic resin having side chains having epoxy and hydroxyl groups and (B) a compound having an amino group. It optionally further contains (C) a silane compound having an epoxy or amino group in the molecule. | JP2001111826A ¦ JP2001180025A ¦ JP20023286A ¦ WO2002JP3420A | 2001-04-10 ¦ 2001-06-14 ¦ 2002-01-10 ¦ 2002-04-05 | CA2436008A1 ¦ CN100445340C ¦ CN1509321A ¦ JP03921590B2 ¦ JP04867086B2 ¦ JP04896303B2 ¦ JP2002309165A ¦ JP2002371222A ¦ JP2003201305A ¦ KR2004030504A ¦ KR893134B1 ¦ TWI301503B ¦ US20040220306A1 ¦ US7091281B2 ¦ WO2002083800A1 | - | CLAIMS 1. A curable coating composition comprising an acrylic resin having an epoxy group and a hydroxyl group in the side chain (A) and a compound having an amino group (B). 2. A curable coating composition comprising an acrylic resin having an epoxy group and a hydroxyl group in the side chain (A), a compound having an amino group (B) and a silane compound having an epoxy group or an amino group in the molecule (C), the silane compound (C) being contained in an amount of from 0.02 to 500% by weight based on the total amount of the acrylic resin (A) and the compound having an amino group (B). 3. The curable coating composition according to claim 1 or 2, wherein the compound having an amino group (B) has a molecular weight of not greater than 1000. 4. The curable coating composition according to claim 1 or 2, wherein the acrylic resin (A) and the compound having an amino group (B) are present at a ratio of from 60/40 to 99.99/0.01 by weight. 5. The curable coating composition according to claim 1 or 2, wherein the acrylic resin (A) is prepared by polymerizing monomers comprising an acrylic monomer having an epoxy group (a-1) and an acrylic monomer having an hydroxyl group (a-2). 6. The curable coating composition according to claim 1 or 2, wherein the compound having an amino group (B) is represented by general formula (I) (b-1): wherein: X represents a hydrogen atom, an aliphatic hydrocarbon group having 1 to 10 carbon atoms which has at least one substituent selected from the group consisting of A, B and C, a group having a benzene skeleton which may substituted by a hydroxyl group and/or an alkyl group having 1 to 10 carbon atoms, or an alicyclic hydrocarbon group having 3 to 10 carbon atoms; each of A, B and C is independently a group represented by general formula (II) or (III): wherein each of R1, R2, R4, R5, R6, R7 and R8 independently represents a hydrogen atom or an alkyl group having 1 to 10 carbon atoms; each of R3 and R9 independently represents an alkylene group having 1 to 10 carbon atoms or a carbonyl group; and each of p, q and r is an integer of 0 or 1, provided that at least one of p, q and r is 1. 7. The curable coating composition according to claim 1 or 2, wherein the compound having an amino group (B) is a compound having an imidazole group and/or an imidazoline group (b-2). 8. The curable coating composition according to claim 1 or 2, wherein the acrylic resin (A) is prepared by the polymerization using a polymerization initiator having an imidazole group and/or an imidazoline group (b-3). 9. An acrylic emulsion produced by the emulsion copolymerization of monomers comprising an acrylic monomer having an epoxy group (a-1) and an acrylic monomer having an hydroxyl group (a-2) using a reactive emulsifier having an unsaturated double bond in the molecule (D) and a polymerization initiator having an imidazole group and/or an imidazoline group (b-3). 10. An acrylic emulsion produced by the emulsion copolymerization of monomers comprising an acrylic monomer having an epoxy group (a-1) and an acrylic monomer having an hydroxyl group (a-2) using a reactive emulsifier having an unsaturated double bond in the molecule (D) and a polymerization initiator having an imidazole group and/or an imidazoline group (b-3) in the presence of a silane compound having an epoxy group and an alkoxysilane group in the molecule (c-1). 11. The acrylic emulsion according to claim 9 or 10, wherein the acrylic emulsion is produced by the emulsion copolymerization under the condition of pH 5 to 10. 12. The acrylic emulsion according to claim 9 or 10, wherein the acrylic emulsion is produced by the emulsion copolymerization in an aqueous medium in the presence of an acrylic polymer (E). 13. The acrylic emulsion according to claim 12, wherein the acrylic polymer (E) is produced by the emulsion copolymerization of at least two unsaturated monomers comprising an unsaturated monomer having at least an epoxy group (a-1) and an unsaturated monomer having a carboxyl group (a-9) in an aqueous medium using a reactive emulsifier having an unsaturated double bond in the molecule (D) and a polymerization initiator having an imidazole group and/or an imidazoline group (b-3), the number of moles of (a-1) is equal or smaller than that of (a-4). 14. The acrylic emulsion according to claim 12, wherein the acrylic polymer (E) is produced by the emulsion copolymerization of an unsaturated monomer comprising a compound having at least two unsaturated double bonds in the molecule in an aqueous medium using a reactive emulsifier having an unsaturated double bond in the molecule (D) and a polymerization initiator having an imidazole group and/or an imidazoline group (b-3). 15. A magnesium alloy having thereon a coat film formed with a curable coating composition as claimed in claim 1 or 2. 16. A magnesium alloy having thereon a coat film formed with a curable coating composition as claimed in claim 1 or 2 but having no chromate conversion film. 17. An aluminum alloy having thereon a coat film formed with a curable coating composition as claimed in claim 1 or 2. 18. An aluminum alloy having thereon a coat film comprising a curable coating composition as claimed in claim 1 or 2 but having no chromate conversion film. 19. A plastic molded article having thereon a coat film formed with a curable coating composition as claimed in claim 1 or 2. | C09D013306 ¦ C08K000517 ¦ C08K000554 | 2010-04-06 FZDE DEAD - ¦ 2007-01-10 EEER EXAMINATION REQUEST + | - | - | -
CA2428071A1 | 2002-07-11 | - | A TINTED, HIGH DK OPHTHALMIC MOLDING AND A METHOD FOR MAKING SAME ¦ MOULAGE OPHTALMIQUE TEINTE A DK ELEVE ET PROCEDE DE FABRICATION | NOVARTIS AG,BASEL,CH | TUREK, RICHARD CHARLES ¦ SCHREMMER, JACALYN MARY | - | The invention relates to ophthalmic molding formulations and to tinted, high Dk ophthalmic moldings. This invention also relates to a method for making a tinted ophthalmic molding. The method comprises: (a) providing a polymer precursor having cross-linkable or polymerizable groups; (b) providing a pigment dispersion comprising an inorganic or organic pigment and a dispersing agent; (c) mixing the pigment dispersion with the polymer precursor to form a tinted prepolymer mixture; (d) dispensing the tinted prepolymer mixture into a mold; and (e) forming a tinted ophthalmic molding from the tinted prepolymer mixture, the molding comprising a polymer matrix having the pigment entrapped therein. With this method, tinted ophthalmic moldings, particularly edge-to- edge soft, tinted contact lenses having improved properties, are preparared with an improved efficiency. The invention relates to ophthalmic molding formulations and to tinted, high Dk ophthalmic moldings. This invention also relates to a method for making a tinted ophthalmic molding. The method comprises: (a) providing a polymer precursor having cross-linkable or polymerizable groups; (b) providing a pigment dispersion comprising an inorganic or organic pigment and a dispersing agent; (c) mixing the pigment dispersion with the polymer precursor to form a tinted prepolymer mixture; (d) dispensing the tinted prepolymer mixture into a mold; and (e) forming a tinted ophthalmic molding from the tinted prepolymer mixture, the molding comprising a polymer matrix having the pigment entrapped therein. With this method, tinted ophthalmic moldings, particularly edge-toedge soft, tinted contact lenses having improved properties, are preparared with an improved efficiency. La présente invention concerne des formulations de moulage ophtalmique et des moulages ophtalmiques teintés à Dk élevé. L'invention se rapporte également à un procédé de fabrication d'un moulage ophtalmique teinté qui consiste à: (a) obtenir un précurseur polymère renfermant des groupes réticulables ou polymérisables; (b) obtenir une dispersion de pigment renfermant un pigment inorganique ou organique et un agent de dispersion; (c) mélanger la dispersion de pigment avec le précurseur polymère afin de former un mélange prépolymère teinté; (d) verser le mélange prépolymère teinté dans un moule; (e) former un moulage ophtalmique teinté à partir du mélange prépolymère teinté, le mélange comprenant une matrice polymère dans laquelle est piégé le pigment. Le procédé de l'invention permet de préparer avec une efficacité accrue des moulages ophtalmiques teintés, en particulier des lentilles de contact teintées souples permettant une vision de bord à bord aux propriétés améliorées. | US2001259957P ¦ WO2002EP20A | 2001-01-05 ¦ 2002-01-03 | CA2428071A1 ¦ AR32085A1 ¦ BR200206256A ¦ CA2428071C ¦ CN1484771A ¦ EP1360527A2 ¦ EP2264486A2 ¦ EP2264486A3 ¦ JP04638127B2 ¦ JP04932893B2 ¦ JP2004517360A ¦ JP2010066774A ¦ MX2003006072A ¦ NO200303016A ¦ NO200303016D0 ¦ US20020137811A1 ¦ US20040246436A1 ¦ US20060116437A1 ¦ US20090096985A1 ¦ US6774178B2 ¦ US7135521B2 ¦ US7456240B2 ¦ US7847016B2 ¦ WO2002054136A2 ¦ WO2002054136A3 | - | What is claimed is: 1. A soft, tinted ophthalmic molding comprising: (i) a polymer matrix comprising a polysiloxane and having high oxygen permeability; and incorporated therein (ii) a pigment. 2. The soft, tinted ophthalmic molding of claim 1, wherein the polymer matrix is a core material and is at least in part surrounded by an ophthalmically compatible surface. 3. The soft, tinted ophthalmic molding of claim 1 or 2, wherein the ophthalmic molding is selected from the group consisting of a contact lens for vision correction, a contact lens for eye color modification, an ophthalmic drug delivery device and an ophthalmic wound healing device. 4. The soft, tinted ophthalmic molding of any one of claims 1 to 3, wherein the ophthalmic molding is a vision correction contact lens. 5. The soft, tinted ophthalmic molding of any one of claims 1 to 4, wherein the polymer matrix comprises the polymerization product of at least one polysiloxane containing macromer and at least one vinylic comonomer. 6. The soft, tinted ophthalmic molding of claim 5, wherein the polymer matrix comprises the polymerization product of (i) a polysiloxane containing macromer, (ii) a hydrophobic monomer selected from the group consisting of methyl acrylate, isobutyl acrylate, isooctyl acrylate, isodecyl acrylate, 2-ethylhexyl acrylate, hexafluorobutyl (meth)acrylate, acrylonitrile and TRIS, and (iii) a hydrophilic monomer selected from the group consisting of 2- hydroxyethyl methacrylate, acrylamide, methacrylamide, N, N-dimethylacrylamide, dimethylaminoethyl methacrylate, trimethylammonium-2-hydroxypropyl methacrylate hydrochloride, and N-vinyl-2-pyrrolidone. 7. The soft, tinted ophthalmic molding of any one of claims 1 to 6, wherein the pigment is a phthalocyanine pigment. 8. The soft, tinted ophthalmic molding of claim 6 or 7, wherein the pigment is copper phthalocyanine blue. 9. A method for making a soft, tinted ophthalmic molding comprising: (a) providing a polymer precursor comprising a silicone-containing macromer which is capable of forming a polymer or copolymer having high oxygen permeability; (b) providing a pigment dispersion comprising a pigment and a dispersing agent; (c) mixing the pigment dispersion and the polymer precursor to form a tinted prepolymer mixture; (d) dispensing the tinted prepolymer mixture into a mold; and (e) cross-linking or polymerizing the tinted prepolymer mixture in the mold to form a soft, tinted ophthalmic molding having high oxygen permeability comprising a polymer matrix and the pigment entrapped therein. 10. The method of claim 9, wherein the soft, tinted ophthalmic molding is a vision correction contact lens. 11. The method of claim 9 or 10, wherein the polymer precursor is a liquid material. 12. The method of any one of claims 9 to 11, wherein the polymer precursor comprises a poly(dimethyl siloxane macromer having a number average molecular weight of from 500 to 20,000. 13. The method of any one of claims 9 to 12, wherein the pigment dispersion is miscible with the polymer precursor. 14. The method of any one of claims 9 to 13, wherein the pigment comprises an organic pigment, an inorganic pigment, or a mixture thereof. 15. The method of claim 14, wherein the pigment is a phthalocyanine pigment. 16. The method of any one of claims 9 to 15, wherein the dispersing agent is same material as the polymer precursor of step (a). 17. The method of any one of claims 9 to 15, wherein the dispersing agent is an acrylated or methacrylated siloxane monomer. 18. The method of any one of claims 9 to 15, wherein the dispersing agent is any monomer comprising alkylenetris(trimethylsiloxy) silane. 19. The method of any one of claims 9 to 15, wherein the dispersing agent is selected from the group consisting of methyl methacrylate, isobutyl acrylate, isooctyl acrylate, isodecyl acrylate, 2-ethylhexyl acrylate, hexafluorobutyl (meth)acrylate, HEMA, TRIS and acrylonitrile, or a mixture thereof. 20. The method of any one of claims 9 to 19, wherein the tinted prepolymer mixture according to step (c) in addition comprises at least one hydrophilic vinyl monomer. 21. The method of any one of claims 9 to 20, wherein the weight percentage of pigment, based on the total weight of the prepolymer mixture according to step (c), is from greater than zero to about 0.05 weight percent. 22. The method of any one of claims 9 to 21, wherein step (e) occurs in (e) 40 minutes. 23. A soft, tinted ophthalmic molding made by the method of any one of claims 9 to 22. 24. A composition for making a soft, tinted ophthalmic lens comprising: (i) a cross-linkable or polymerizable material comprising a siloxane- containing macromer which is capable of forming a polymer or copolymer having high oxygen permeability; and (ii) a pigment dispersion comprising a pigment and a dispersing agent. 25. A composition of claim 24, wherein the dispersing agent is cross-linkable or polymerizable with component (I). 26. A composition of claim 24 or 25, wherein the dispersing agent is selected from the group consisting of methyl methacrylate, isobutyl acrylate, isooctyl acrylate, isodecyl acrylate, 2-ethylhexyl acrylate, hexafluorobutyl (meth)acrylate, HEMA, TRIS and acrylonitrile, or a mixture thereof. 27. A composition of claim 24 or 25, wherein the cross-linkable or polymerizable material comprises a siloxane-containing macromer having a dialkyl siloxane group and the dispersing agent is TRIS. 28. A composition of any one of claims 24 to 27, wherein the cross-linkable or polymerizable material in addition comprises a hydrophilic vinyl monomer. 29. A soft, tinted ophthalmic lens comprising the reaction product of a composition according to any one of claims 24 to 28. | G02C000704 ¦ C08F029006 ¦ C08K000534 ¦ C08L008304 ¦ G02B000104 | 2007-01-03 EEER EXAMINATION REQUEST + | - | - | -
CA2346771A1 | 2000-05-04 | - | FABRIC CARE COMPOSITION AND METHOD ¦ COMPOSITION D'ENTRETIEN DES TEXTILES ET PROCEDE CORRESPONDANT | THE PROCTER & GAMBLE COMPANY,CINCINNATI,OH,US | BARNABAS, MARY VIJAYARANI ¦ TRINH, TOAN ¦ BARNABAS, FREDDY ARTHUR ¦ SHOWELL, MICHAEL STANFORD ¦ SINE, MARK RICHARD ¦ SMETS, JOHAN ¦ TORDIL, HELEN BERNARDO ¦ WERNICKE, TODD MICHAEL | - | The present invention relates to fabric care compositions, methods, and articles of manufacture for treating fabrics, comprising an effective amount of fabric care polysaccharides with globular structure. Optionally, the composition can contain other ingredients to improve performance and formulatability. The compositions can be applied to fabric by spraying, soaking, dipping, and can also be used for pre-wash treatment, adding to the wash cycle, adding to the rinse cycle, and/or adding to the drying cycle. Preferably the compositions are applied from spray containers which preferab ly are in association with instructions for use. La présente invention se rapporte à des compositions d'entretien des textiles, à des procédés et à des produits manufacturés pour le traitement des textiles. Lesdites compositions contiennent une quantité efficace de polysaccharides destinés à l'entretien des textiles et dotés d'une structure globulaire. Elles peuvent également contenir d'autres ingrédients permettant d'améliorer leur performance et leur aptitude à la formulation. On peut appliquer ces compositions à un textile par pulvérisation, trempage ou immersion et également les utiliser en tant que compositions de traitement de prélavage, ou les ajouter au cycle de lavage, au cycle de rinçage et ou au cycle de séchage. De préférence, on applique ces compositions au moyen d'atomiseurs qui sont de préférence associés à des instructions d'utilisation. | US1998105375P ¦ WO1999US24942A | 1998-10-23 ¦ 1999-10-22 | CA2346771A1 ¦ AR13720A1 ¦ AT314451T ¦ AU200011330A ¦ AU200012231A ¦ AU200013211A ¦ BR199813264A ¦ BR199914747A ¦ BR199915536A ¦ CA2306908A1 ¦ CA2306908C ¦ CA2346691A1 ¦ CA2346771C ¦ CA2346805A1 ¦ CN1283219A ¦ CN1331739A ¦ CN1332787A ¦ CZ200101366A3 ¦ DE69929233D1 ¦ DE69929233T2 ¦ EP1025190A2 ¦ EP1123374A1 ¦ EP1123374B1 ¦ EP1124924A1 ¦ EP1144572A2 ¦ JP04873781B2 ¦ JP2001520304A ¦ JP2002528652A ¦ JP2002528653A ¦ JP2002528654A ¦ US20030100469A1 ¦ US20030236180A1 ¦ US20040087461A1 ¦ US20040092418A1 ¦ US20040092419A1 ¦ US20040097392A1 ¦ US20040220072A1 ¦ US20050153869A1 ¦ US6395701B1 ¦ US6602845B2 ¦ US6890894B2 ¦ US6916774B2 ¦ US6916777B2 ¦ US6949502B2 ¦ US6992057B2 ¦ US7012053B1 ¦ US7041630B1 ¦ WO1999020722A2 ¦ WO1999020722A3 ¦ WO2000024851A2 ¦ WO2000024851A3 ¦ WO2000024856A1 ¦ WO2000024858A1 | - | WHAT IS CLAIMED IS: 1. A fabric care composition comprising: (A) an effective amount of fabric care polysaccharide with globular structure for providing a fabric with at least one of the following fabric care benefits: wrinkle removal, wrinkle reduction, wrinkle resistance, fabric wear reduction, fabric wear resistance, fabric pilling reduction,. fabric color maintenance, fabric color fading reduction, fabric color restoration, fabric soiling reduction, fabric soil release, fabric shape retention, and/or fabric shrinkage reduction; (B) optionally, from about 0.01% to about 20%, by weight of the composition, of adjunct fabric care oligosaccharide, selected from the group consisting of oligosaccharides, oligosaccharide mixtures, substituted versions of said oligosaccharides and/or mixtures, derivatised versions of said oligosaccharides and/or mixtures, and mixtures thereof; (C) optionally, to remove and/or reduce wrinkles, an effective amount of adjunct wrinkle control agent, selected from the group consisting of fiber lubricant, adjunct fabric shape retention polymer, lithium salts, and mixtures thereof; (D) optionally, to reduce surface tension, and/or to improve performance and formulatability, an effective amount of surfactant; (E) optionally, an effective amount to absorb malodor, of odor control agent; (F) optionally, an effective amount to provide olfactory effects of perfume; (G) optionally, an effective amount, to kill, or reduce the growth of microbes, of antimicrobial active; (H) optionally, an effective amount to provide improved antimicrobial action of aminocarboxylate chelator; (I) optionally, an effective amount of antimicrobial preservative, in addition to, or in place of said antimicrobial active; and (J) optionally, an aqueous carrier, said composition optionally being essentially free of any material that would soil or stain fabric under usage conditions: 2. The composition of Claim 1 containing from about 0.001% to about 20%, preferably from about 0.01% to about 10%, more preferably from about 0.1% to about 5%, even more preferably from about 0.1% to about 2%, by weight of said fabric care composition, of said fabric care polysaccharide. 3. A concentrated composition according to Claim 1 containing from about 1% to about 99%, preferably from about 1% to about 40%, more preferably from about 1% to about 25%, and even more preferably from about 2% to about 15%, by weight of the composition, of said fabric care polysaccharide. 4. The composition of Claim 1 wherein said fabric care polysaccharide is selected from the group consisting of: polysaccharides; polysaccharide mixtures; branched versions of said polysaccharides and/or mixtures, derivatised versions of said polysaccharides and/or mixtures, substituted versions of said polysaccharides and/or mixtures, and mixtures thereof. 5. The composition of Claim 1 wherein said fabric care polysaccharide has a molecular weight of from about 5,000 to about 500,000, preferably from about 8,000 to about 250,000, more preferably from about 10,000 to about 150,000. 6. The composition of Claim 1 wherein said fabric care polysaccharide has a size of from about 2 nm to about 300 nm, preferably from about 3 nm to about 100 nm, more preferably from about 4 nm to about 30 nm. 7. The composition of Claim 1 wherein said fabric care polysaccharide has a backbone comprising at least some 1,3-.beta.-glycosidic linkages. 8. The composition of Claim 7 wherein said fabric care polysaccharide is selected from the group consisting of arabinogalactan, pachyman, curdlan, callose, paramylon, sceleroglucan, lentinan, lichenan, lamirarin, szhizophyllan, grifolan, sclerotinia sclerotiorum glucan, ompharia lapidescence glucan, and mixtures thereof. 9. The composition of Claim 8 wherein said fabric care polysaccharide is arabinogalactan. 10. The composition of Claim 9 wherein said arabinogalactan has a molecular weight of from about 6,000 to about 500,000, preferably from about 16,000 to about 22,000. 11. The composition of Claim 10 wherein said arabinogalactan is selected from the group consisting of arabinogalactan having a molecular weight of from about 14,000 to about 22,000; arabinogalactan having a molecular weight of from about 60,000 to about 120,000; and mixtures thereof. 12. The composition of Claim 1 wherein said fabric care composition additionally comprises adjunct fabric care oligosaccharide selected from the group consisting of oligosaccharides, oligosaccharide mixtures, substituted versions of said oligosaccharides and/or mixtures, derivatised versions of said oligosaccharides and/or mixtures, and mixtures thereof. 13. The composition of Claim 12 wherein the weight ratio between said adjunct fabric care oligosaccharides and the fabric care polysaccharides is from about 1:99 to about 99:1. 14. The composition of Claim 12 containing from about 0.001% to about 20%, preferably from about 0.01% to about 10%, more preferably from about 0.1% to about 5%, even more preferably from about 0.1% to about 1%, by weight of said fabric care composition, of said adjunct fabric care oligosaccharide. 15. The composition of Claim 11 wherein said adjunct fabric care oligosaccharide comprises oligosaccharides with a degree of polymerization of from about 1 to about 15, and wherein each monomer is selected from the group consisting of saccharide containing 5 or 6 carbon atoms. 16. The composition of Claim 15 wherein said adjunct fabric care oligosaccharide comprises isomaltooligosaccharides with a degree of polymerization of from about 2 to about 10, wherein the glucose units are linked by .alpha.-and/or .beta.- linkages. 17. The composition of Claim 16 wherein said isomaltooligosaccharides contain from about 3 to about 7 glucose units which are linked by 1,2-.alpha.; 1,3-.alpha.; 1,4-.alpha.-; and 1,6-.alpha.- linkages, and mixtures of these linkages. 18. The composition of Claim 15 wherein said adjunct fabric care oligosaccharide is selected from the group consisting of isomaltose, isomaltotriose, isomaltotetraose, isomaltooligosaccharide, fructooligosaccharide, levooligosaccharides, galactooligosaccharide, xylooligosaccharide, gentiooligosaccharides, disaccharides, glucose, fructose, galactose, xylose, mannose, arabinose, rhamnose, maltose, sucrose, lactose, maltulose, ribose, lyxose, allose, altrose, gulose, idose, talose, trehalose, nigerose, kojibiose, lactulose, oligosaccharides, maltooligosaccharides, trisaccharides, tetrasaccharides, pentasaccharides, hexasaccharides, oligosaccharides from partial hydrolysates of natural polysaccharide sources, and mixtures thereof. 19. The composition of Claim 1 wherein said fabric care composition additionally comprises a fiber lubricant. 20. The composition of Claim 19 wherein said fiber lubricant is silicone. 21. The composition of Claim 20 wherein said silicone is volatile and is present at a level of from about 0.1% to about 5%, by weight of the composition. 22. The composition of Claim 21 wherein said volatile silicone has the formula [(CH3)2SiO)]5. 23. The composition of Claim 20 wherein said silicone is present at a level of from about 0.1% to about 5% by weight of the composition, and is selected from the group consisting of: a. polyalkyl silicone with the following structure: A~Si(R2)~O~[Si(R2)~O~]q Si(R2)~A wherein each R is an alkyl, a hydroxy, or a hydroxyalkyl group, and mixtures thereof, having less than about 8 carbon atoms; q is an integer from about 7 to about 8,000; each A is a group selected from hydrogen, methyl, methoxy, ethoxy, hydroxy, and propoxy; b. silicone having the formula: HO~[Si(CH3)2-O]X~[Si(OH)[(CH2)3-NH-(CH2)2-NH2]O}y~H wherein x and y are integers; c. silicone material having the formula: R1)a G3-a-Si-(-OSiG2)n-(OSiG b(R1)2-b)m-O-SiG3-a(R1)a wherein G is selected from the group consisting of hydrogen, OH, and/or C1-C5 alkyl; a denotes 0 or an integer from 1 to 3; b denotes 0 or 1; the sum of n + m is a number from 1 to about 2,000; R1 is a monovalent radical of formula C p H2p L in which p is an integer from 2 to 4 and L is selected from the group consisting of: -N(R2)CH2-CH2-NC(R2)2; -N(R2)2: -N+(R2)3 A-; and -N+(R2)CH2-CH2N+H2 A- wherein each R2 is chosen from the group consisting of hydrogen, a C1-C5 saturated hydrocarbon radical, and each A- denotes compatible anion; d. silicones having the formula: R3~N+(CH3)2~Z~[Si(CH3)2O]f~Si(CH3)2~Z~N+(CH3)2~R3~2CH3COO- wherein Z = -CH2~CH(OH)~CH2O~CH2)3~ R3 denotes a long chain alkyl group; and f denotes an integer of at least about 2; and e. mixtures thereof. 24. The composition of Claim 23 wherein said silicone is polydialkyl silicone A~Si(R2)~O~[Si(R2)~O~]q~Si(R2)~A with A and R groups being methyl. 25. The composition of Claim 1 wherein said fabric care composition additionally comprises from about 0.05% to about 10% by weight of the composition, of shape retention polymer which is a homopolymer and/or a copolymer. 26. The composition of Claim 25 wherein said shape retention polymer is homopolymer and/or copolymer having a glass transition temperature of from about - 20°C to about 150°C and comprising monomers selected from the group consisting low molecular weight Cl-C6 unsaturated organic mono-carboxylic and/or polycarboxylic acids; esters of said acids with C1-C12 alcohols; amides and imides of said acids; low molecular weight unsaturated alcohols; esters of low molecular weight unsaturated alcohols with low molecular weight carboxylic acids; ethers of low molecular weight unsaturated alcohols; polar vinyl heterocyclics; unsaturated amines and amides; salts of said amines with low molecular weight carboxylic acids; C1-C4 alkyl quaternized derivatives of said amines; vinyl sulfonate; low molecular weight unsaturated hydrocarbons and derivatives; and mixtures thereof. 27. The composition of Claim 26 wherein said shape retention polymer monomers are selected from the group consisting of acrylic acid, methacrylic acid, crotonic acid, maleic acid and its half esters, itaconic acid, and esters of said acids with methanol, ethanol, 1-propanol, 2-propanol, 1-butanol, 2-methyl-1-propanol, 1-pentanol, 2- pentanol, 3-pentanol, 2-methyl-1-butanol, 1-methyl-1-butanol, 3-methyl-1-butanol, 1- methyl-1- pentanol, 2-methyl-1-pentanol, 3-methyl-1-pentanol, t-butanol, cyclohexanol, 2- ethyl-1- butanol, neodecanol, 3-heptanol, benzyl alcohol, 2-octanol, 6-methyl-1- heptanol, 2-ethyl- 1-hexanol, 3,5-dimethyl-1-hexanol, 3,5,5-trimethyl-1-hexanol, 1-decanol, 1- dodecanol, and mixtures thereof; methyl acrylate; ethyl acrylate; t-butyl acrylate; methyl methacrylate; hydroxyethyl methacrylate; methoxy ethyl methacrylate; N,N- dimethylacrylamide; N-t-butyl acrylamide; maleimides; vinyl alcohol; allyl alcohol; vinyl acetate; vinyl propionate; methyl vinyl ether; vinyl pyrrolidone; vinyl caprolactam; vinyl pyridine; vinyl imidazole; vinyl amine; diethylene triamine; dimethylaminoethyl methacrylate; ethenyl formamide; vinyl sulfonate; ethylene; propylene; butadiene; cyclohexadiene; vinyl chloride; vinylidene chloride; salts thereof and alkyl quaternized derivatives thereof; and mixtures thereof 28. The composition of Claim 27 wherein said shape retention polymer monomers are selected from the group consisting of acrylic acid; methacrylic acid; methyl acrylate; ethyl acrylate; methyl methacrylate; t-butyl acrylate; t-butyl methacrylate; n- butyl acrylate; n-butyl methacrylate; isobutyl methacrylate; 2-ethylhexyl methacrylate; vinyl alcohol; dimethylaminoethyl methacrylate; N,N-dimethyl acrylamide; N,N- dimethyl methacrylamide; N-t-butyl acrylamide; vinylpyrrolidone; vinyl pyridine; adipic acid; diethylenetriamine; salts thereof and alkyl quaternized derivatives thereof; and mixtures thereof. 29. The composition of Claim 25 wherein said shape retention polymer is a copolymer which contains both hydrophilic monomer and hydrophobic monomer. 30. The composition of Claim 29 wherein said shape retention copolymer has a hydrophobic monomer/hydrophilic monomer ratio of from about 95:5 to about 20:80, by weight of the copolymer. 31. The composition of Claim 25 wherein said shape retention polymer comprises silicone-containing graft and block copolymers having the following properties: (1) the silicone portion is covalently attached to the non-silicone portion; (2) the molecular weight of the silicone portion is from about 1,000 to about 50,000; and the non-silicone portion must render the entire copolymer soluble or dispersible in the fabric care composition vehicle and permit the copolymer to deposit on/adhere to the treated fabrics. 32. The composition of Claim 31 wherein said shape retention polymer has an average molecular weight of from about 10,000 to about 1,000,000, preferably from about 30,000 to about 300,000, and comprises from about 5% to about 50%, preferably from about 10% to about 25% of silicone-containing monomers. 33. The composition of Claim 1 wherein said fabric care composition additionally comprises from about 0.1 % to about 10% by weight of the usage composition, of lithium salt, or hydrate thereof, selected from the group consisting of lithium bromide, lithium lactate, lithium chloride, lithium tartrate, lithium bitartrate, and mixtures thereof. 34. The composition of Claim 1 wherein said fabric care composition additionally comprises of from about 0.01 % to about 5%, preferably from about 0.1 % to about 4%, more preferably from 0.5% to about 2%, by weight of the usage composition, of an odor control agent including cyclodextrin selected from the group consisting of cyclodextrin, zinc salt, copper salt, water soluble carbonate salt, water soluble bicarbonate salt, water soluble anionic polymer, and mixtures thereof. 35. The composition of Claims 1-18 additionally containing at least one of the following adjunct materials: perfume, fiber lubricant, shape retention polymer, lithium salt, odor control agent including cyclodextrin, surfactant, antimicrobial active and/or antibacterial preservative, chelating agent including aminocarboxylate chelating agent, enzyme, antioxidant, static control agent, fabric softening active, suds suppressor, dye transfer inhibiting agent, dye fixing agent, soil release agent, brightener, dispersant, insect repelling agent, moth repelling agent, and/or liquid carrier. 36. A fabric care composition according to Claim 1 which is a rinse-added composition containing from about 0.1 % to about 50%, preferably from about 1 % to about 35%, more preferably from about 2% to about 18%, and even more preferably from about 3% to about 10%, by weight of the composition, of said fabric care polysaccharide, and optionally containing fabric softener active at a level of from about 1% to about 75%, preferably from about 2% to about 65%, more preferably from about 3% to about 45%, and even more preferably from about 4% to about 35%, by weight of the composition. 37. The composition of Claim 25 wherein said fabric softening active has an Iodine Value of at least about 40, and has a phase transition temperature of less than about 50°C, preferably less than about 35°C, more preferably less than about 20°C, said composition additionally comprising: (A) optionally, less than about 40%, preferably from about 1% to about 25%, more preferably from about 3% to about 8%, by weight of the composition, of principal solvent having a ClogP of from about -2.0 to about 2.6, preferably from about -1.7 to about 1.6, more preferably from about -1.0 to about 1.0; (B) optionally, from about 0.1 % to about 10%, preferably from about 0.5% to about 2.5%, by weight of the composition, of electrolyte; (C) optionally, from 0.1 % to about 15%, preferably from about 0.5% to about 7%, more preferably from about 1 % to about 6%, by weight of the composition of phase stabilizer, preferably being a surfactant containing alkoxylation and having an HLB of from about 8 to about 20, preferably from about 10 to about 18; and (D) the balance water, minor ingredients and/or water soluble solvents. 38. The fabric care composition of Claims 36-37 additionally containing at least an effective amount of at least one of the following adjunct materials: adjunct fabric care oligosaccharide, perfume, dye transfer inhibiting agent, dye fixative agent, chlorine scavenging agent, soil release agent, chemical stabilizer including antioxidant, silicone, antimicrobial active and/or preservative, metal chelating agent including aminocarboxylate chelating agent, colorant, enzyme, brightener, liquid carrier, or mixtures thereof. 39. A fabric care composition according to Claim 1 which is a laundry detergent composition containing from about 0.2% to about 30% by weight of the composition, of said fabric care polysaccharide and from about 0.1 % to about 60% by weight of the composition, of surfactant, and additionally containing at least one of the following adjunct materials: adjunct fabric care oligosaccharide, perfume, builder, bleaching agent, dye transfer inhibiting agent, dye fixing agent, odor control agent including cyclodextrin, brightener, dispersant, heavy metal chelating agent, enzyme, suds suppressor, fabric softening agent, soil release agent, and/or liquid carrier. 40. The composition if Claim 39 wherein said composition is in the form selected from the group consisting of liquid, powder, granules, tablets, paste, gel, foam, spray, bar, stick, and optionally contained in a pouch or attached to a releasable substrate. 41. A fabric care composition according to Claim 1 which is an aqueous composition to apply to fabric in the drying step, containing said fabric care polysaccharide at a level of from about 0.01 % to about 25%, preferably from about 0.1 % to about 10%, more preferably from about 0.2% to about 5%, even more preferably from about 0.3% to about 3%, by weight of the compositions, and optionally containing fabric softener active at a level of from about 0.05% to about 10%, preferably from about 0.1 % to about 7%, more preferably from about 0.5% to about 5%, by weight of the composition. 42. A fabric care composition according to Claim 1 which is a dryer-added fabric softening composition containing said fabric care polysaccharide at a level of from about 0.01 % to about 40%, preferably from about 0.1 % to about 20%, more preferably from about 1 % to about 10%, by weight of the composition, and fabric softener active at a level of from about 1 % to about 99%, preferably from about 10% to about 80%, more preferably from about 20% to about 70%, and even more preferably from about 25% to about 60%, by weight of the composition. 43. The fabric care composition of Claims 41-42 additionally containing at least an effective amount of at least one of the following adjunct materials: adjunct fabric care oligosaccharide, perfume, chlorine scavenging agent, dye transfer inhibiting agent, dye fixative agent, chemical stabilizer including antioxidant, silicone, antimicrobial active and/or preservative, metal chelating agent including aminocarboxylate chelating agent, brightener, enzyme, soil release agent, liquid carrier, or mixtures thereof. 44. An article of manufacture comprising a fabric care composition comprising fabric care polysaccharide with globular structure for providing a fabric with at least one of the following fabric care benefits: wrinkle removal, wrinkle reduction, wrinkle resistance, fabric wear reduction, fabric wear resistance, fabric pilling reduction, fabric color maintenance, fabric color fading reduction, fabric color restoration, fabric soiling reduction, fabric soil release, fabric shape retention, and/or fabric shrinkage reduction in a package in association with instructions for use which direct the consumer to apply at least an effective amount of said polysaccharide to provide at least one of said fabric care benefits. 45. An article of manufacture comprising the fabric care composition of Claim 1 in a package in association with instructions for use which direct the consumer to apply at least an effective amount of said polysaccharide and/or said fabric care composition, to provide at least one of the following fabric care benefits: wrinkle removal, wrinkle reduction, wrinkle resistance, fabric wear reduction, fabric wear resistance, fabric pilling reduction, fabric color maintenance, fabric color fading reduction, fabric color restoration, fabric soiling reduction, fabric soil release, fabric shape retention and/or fabric shrinkage reduction. 46. An article of manufacture comprising the composition of Claim 1 in a spray dispenser. 47. The article of manufacture of Claim 46 wherein said composition is an aqueous composition containing from about 0.1% to about 5%, preferably from about 0.1% to about 2%, by weight of said fabric care composition, of said fabric care polysaccharide. 48. The article of manufacture of Claims 46-47 wherein said spray dispenser comprises a trigger spray device. 49. The article of manufacture of Claims 46-48 wherein said spray dispenser comprises a non-manually operated spray dispenser. 50. The article of manufacture of Claim 49 wherein said non-manually operated spray dispenser is selected from the group consisting of powered sprayer; air aspirated sprayer; liquid aspirated sprayer; electrostatic sprayer; and nebulizer sprayer. 51. The article of manufacture of Claims 44-50 wherein said composition additionally contains at least one of the following adjunct materials: perfume, adjunct fabric care oligosaccharide, fiber lubricant, shape retention polymer, lithium salt, odor control agent including cyclodextrin, surfactant, antimicrobial active and/or antibacterial preservative, metal chelating agent including aminocarboxylate chelating agent, enzyme, antioxidant, static control agent, fabric softening active, dye transfer inhibiting agent, dye fixative agent, soil release agent, suds suppressor, brightener, insect repelling agent, moth repelling agent, and/or liquid carrier. 52. The article of manufacture of Claims 46-51 in association with instructions for use to direct the consumer to apply at least an effective amount of said composition and/or said fabric care polysaccharide to said fabric, to provide said fabric with at least one of the following fabric care benefits: wrinkle removal, wrinkle reduction, wrinkle resistance, fabric wear reduction, fabric wear resistance, fabric pilling reduction, fabric color maintenance, fabric color fading reduction, fabric color restoration, fabric soiling reduction, fabric soil release, fabric shape retention, and/or fabric shrinkage reduction. 53. The article of manufacture of Claim 52 wherein said instructions for use direct the consumer to apply an amount of composition to provide from about 0.005% to about 4%, preferably from about 0.01 % to about 2%, more preferably from about 0.05% to about 1 % of fabric care polysaccharide, by weight of the fabric. 54. The article of manufacture of Claims 52-53 wherein said instructions for use direct the consumer to apply the composition to the fabric in combination with stretching and/or smoothing of fabric, to provide effective wrinkle removal. 55. An article of manufacture comprising the concentrated composition of Claim 3 in association with instructions for use which direct the consumer to dilute said composition to form the fabric care composition of Claim 2. 56. An article of manufacture comprising the composition of Claim 1 to be applied directly to said fabric in a manner such that excessive amounts of the fabric/garment care composition are prevented from being released to the open environment, packaged in association with instructions for use which direct the consumer to apply at least an effective amount of said fabric care polysaccharide with globular structure to said fabric in said manner to provide said fabric care benefits. 57. The article of Claim 56 wherein said composition contains from about 0.01% to about 2% of fabric care polysaccharide with globular structure, by weight of the composition. 58. An article of manufacture comprising the composition of Claim 1 to pretreat said fabric before washing, packaged in association with instructions for use which direct the consumer to apply at least an effective amount of said composition to said fabric to provide said fabric care benefits. 59. An article of manufacture comprising the composition of Claim 1 which is a wash additive composition, packaged in association with instructions for use which direct the consumer to apply at least an effective amount of said composition to said fabric to provide said fabric care benefits. 60. An article of manufacture comprising the composition of Claims 1 and 39-40 which is a laundry detergent composition, packaged in association with instructions for use which direct the consumer to apply at least an effective amount of said composition to said fabric to provide the fabric care benefits. 61. An article of manufacture comprising the composition of Claims 1 and 36-38 which is a rinse additive composition, packaged in association with instructions for use which direct the consumer to apply at least an effective amount of said composition to said fabric to provide said fabric care benefits. 62. An article of manufacture comprising the composition of Claims 1 and 41-43 to apply to fabric in the drying step, packaged in association with instructions for use which direct the consumer to apply at least an effective amount of said composition to said fabric to provide said fabric care benefits. 63. The article of Claims 44, 45, and 52-62 wherein said instructions for use include pictures and/or icons. 64. Fabric having improved characteristics having an effective amount of fabric care polysaccharide with globular structure attached thereto. 65. The fabric of Claim 64 wherein said fabric comprises from about 0.005% to about 4%, preferably from about 0.01% to about 2%, more preferably from about 0.05% to about 1%, by weight of the fabric of said fabric care polysaccharide. 66. The fabric of Claims 64-65 wherein said fabric is made of fibers selected from the group consisting of natural fibers, synthetic fibers, and mixtures thereof. 67. The fabric of Claim 66 wherein said fabric is made of fibers selected from the group consisting of cellulosic fibers, proteinaceous fibers; synthetic fibers; long vegetable fibers; and mixtures thereof. 68. The fabric of Claim 67 wherein said fabric is selected from the group consisting of cotton, rayon, linen, Tencel, silk, wool and related mammalian fibers, polyester, acrylic, nylon, jute, flax, ramie, coir, kapok, sisal, henequen, abaca, hemp, sunn,, and mixtures thereof. 69. The fabric of Claim 68 wherein said fabric is selected from the group consisting of cotton, rayon, linen, polyester/cotton blends, silk, wool, polyester, acrylic, nylon, and mixtures thereof. 70. A method for providing a fabric with a fabric care benefit selected from the group consisting of wrinkle removal, wrinkle reduction, wrinkle resistance, fabric wear reduction, fabric wear resistance, fabric pilling reduction, fabric color maintenance, fabric color fading reduction, fabric color restoration, fabric soiling reduction, fabric soil release, fabric shape retention, fabric shrinkage reduction, and mixtures thereof, wherein said method comprises contacting said fabric with an effective amount of fabric care polysaccharide with globular structure. 71. A method for providing a fabric with a fabric care benefit selected from the group consisting of wrinkle removal, wrinkle reduction, wrinkle resistance, fabric wear reduction, fabric wear resistance, fabric pilling reduction, fabric color maintenance, fabric color fading reduction, fabric color restoration, fabric soiling reduction, fabric soil release, fabric shape retention, fabric shrinkage reduction, and mixtures thereof, wherein said method comprises contacting said fabric with an effective amount of fabric care polysaccharide with globular structure wherein said fabric care polysaccharide is provided by using the fabric care composition of Claim 1 72. The method of Claim 71 wherein said fabric care composition additionally comprises at least one of the following adjunct fabric care materials: perfume, adjunct fabric care oligosaccharide, fiber lubricant, shape retention polymer, lithium salt, odor control agent including cyclodextrin including cyclodextrin, surfactant, antimicrobial active and/or antibacterial preservative, chelating agent including aminocarboxylate chelating agent, enzyme, antioxidant, static control agent, fabric softening active, dye transfer inhibiting agent, dye fixing agent, soil release agent, brightener, suds suppressor, builder, bleaching agent, dispersant, insect repelling agent, moth repelling agent, and/or liquid carrier. 73. The method of Claim 71 wherein said fabric care composition is an aqueous composition containing from about 0.1% to about 5%, preferably from about 0.005% to about 4%, more preferably from about 0.01 % to about 2%, and even more preferably from about 0.1 % to about 1 %, by weight of said fabric care composition, of said fabric care polysaccharide. 74. The method according to Claims 70-73 wherein said aqueous composition is sprayed onto said fabric as droplets by using a spray dispenser. 75. The method of Claim 74 wherein said aqueous composition is sprayed onto said fabric as droplets by using a spray dispenser, in combination with stretching and/or smoothing of said fabric. 76. The method of Claim 74 wherein said spray dispenser comprises a trigger spray device. 77. The method of Claim 74 wherein said spray dispenser comprises a non- manually operated sprayer selected from the group consisting of power sprayer; air aspirated sprayer; liquid aspirated sprayer; electrostatic sprayer; and nebulizer sprayer. 78. The method of Claim 74-77 wherein said droplets have a weight average diameter of from about 5µm to about 250µm, preferably from about 10µm to about 120µm, more preferably from about 20µm to about 100µm. 79. The method according to Claim 73 wherein said fabric is dipped and/or soaked in said fabric care composition, followed by a squeezing step and/or a drying step. 80. The method according to Claims 71-72 wherein said fabric care composition comprises an aqueous composition containing from about 0.5% to about 40%, by weight of said fabric care composition, of said fabric care polysaccharide, and wherein said fabric is dipped and/or soaked in said fabric care composition, followed by a laundering step. odor control agent including cyclodextrin81. The method according to Claim 73 wherein said fabric care composition contains from about 0.2% to about 30% by weight of the composition, of said fabric care polysaccharide and from about 0.1 % to about 60% by weight of the composition, of surfactant, and additionally contains at least one of the following adjunct materials: adjunct fabric care oligosaccharide, perfume, builder, bleaching agent, dye transfer inhibiting agent, dye fixing agent, odor control agent including cyclodextrin, brightener, dispersant, heavy metal chelating agent, enzyme, suds suppressor, fabric softening aactive, soil release agent, and/or liquid carrier. 82. The method according to Claim 71 wherein said fabric care composition is a rinse-added composition containing from about 0.1% to about 50%, preferably from about 1% to about 35%, more preferably from about 2% to about 18%, by weight of the composition, of said fabric care polysaccharide, and optionally containing fabric softener active at a level of from about 1% to about 75%, preferably from about 2% to about 65%, more preferab... | A01N002530 ¦ A01N003312 ¦ A01N004340 ¦ A01N004380 ¦ A01N004744 ¦ B05D000700 ¦ C08F029014 ¦ C08K000500 ¦ C08L000500 ¦ C08L008304 ¦ C08L010100 ¦ C11D000300 ¦ C11D000302 ¦ C11D000304 ¦ C11D000310 ¦ C11D000316 ¦ C11D000320 ¦ C11D000322 ¦ C11D000333 ¦ C11D000336 ¦ C11D000337 ¦ C11D0003382 ¦ C11D0003386 ¦ C11D0003395 ¦ C11D000340 ¦ C11D000348 ¦ C11D000350 ¦ C11D001002 ¦ C11D001704 ¦ C11D001706 ¦ C11D001708 ¦ D06M001100 ¦ D06M001113 ¦ D06M0013188 ¦ D06M0013342 ¦ D06M001503 ¦ D06M0015263 ¦ D06M0015643 ¦ D06M002306 ¦ D06M010104 ¦ D06M010106 ¦ D06M010112 ¦ D06M010116 | 2013-12-03 MKLA LAPSED - 2013-10-22 ¦ 2001-04-09 EEER EXAMINATION REQUEST + | - | - | -
CA2346691A1 | 2000-05-04 | - | FABRIC CARE COMPOSITION AND METHOD ¦ COMPOSITIONS DESTINEES A L'ENTRETIEN DE TISSUS ET PROCEDE ASSOCIE | THE PROCTER & GAMBLE COMPANY,CINCINNATI,US | TRINH, TOAN ¦ BARNABAS, MARY VIJAYARANI ¦ TORDIL, HELEN BERNARDO ¦ ZHANG, SHULIN LARRY ¦ BAKER, ELLEN SCHMIDT ¦ WOO, RICKY AH-MAN | - | The present invention relates to fabric care compositions, methods, and articles of manufacture for treating fabrics. The compositions comprise an effective amount of fabric improving active, selected from the group consisting of oligosaccharides, preferably mixtures of oligosaccharides, especially, isomaltooligosaccharides, their individual components, substituted versions of said mixtures and/or components, derivatised versions of said mixtures and/or components, and mixtures thereof. Optionally, the composition can contain other ingredients to improve performance and formulatability. The compositions can be applied to fabric by spraying, soaking, dipping, and can also be used for pre-wash treatment, adding to the wash cycle, adding to the rinse cycle, and/or adding to the drying cycle. Preferably the compositions are applied as small particle size droplets, especially from spray containers which preferably are in association with instructions for use. | US1998105375P ¦ WO1999US24824A | 1998-10-23 ¦ 1999-10-22 | CA2346691A1 ¦ AR13720A1 ¦ AT314451T ¦ AU200011330A ¦ AU200012231A ¦ AU200013211A ¦ BR199813264A ¦ BR199914747A ¦ BR199915536A ¦ CA2306908A1 ¦ CA2306908C ¦ CA2346771A1 ¦ CA2346771C ¦ CA2346805A1 ¦ CN1283219A ¦ CN1331739A ¦ CN1332787A ¦ CZ200101366A3 ¦ DE69929233D1 ¦ DE69929233T2 ¦ EP1025190A2 ¦ EP1123374A1 ¦ EP1123374B1 ¦ EP1124924A1 ¦ EP1144572A2 ¦ JP04873781B2 ¦ JP2001520304A ¦ JP2002528652A ¦ JP2002528653A ¦ JP2002528654A ¦ US20030100469A1 ¦ US20030236180A1 ¦ US20040087461A1 ¦ US20040092418A1 ¦ US20040092419A1 ¦ US20040097392A1 ¦ US20040220072A1 ¦ US20050153869A1 ¦ US6395701B1 ¦ US6602845B2 ¦ US6890894B2 ¦ US6916774B2 ¦ US6916777B2 ¦ US6949502B2 ¦ US6992057B2 ¦ US7012053B1 ¦ US7041630B1 ¦ WO1999020722A2 ¦ WO1999020722A3 ¦ WO2000024851A2 ¦ WO2000024851A3 ¦ WO2000024856A1 ¦ WO2000024858A1 | - | 1. A fabric care composition comprising: (A) art effective amount, for an unconcentrated, ready-to-use fabric care composition, preferably from 0.001% to 20%, more preferably from 0.01% to 10%, even more preferably from 0.1% to 5%, most preferably from 0.1% to 1%, by weight said fabric care composition, or for concentrated fabric care compositions, preferably from 1% to 99% more preferably from 1% to 40%, even more preferably from 1% to 25% and most preferably from 2% to 15% by weight of said fabric care composition, of a fabric improving active being selected from the group consisting of oligosaccharides, oligosaccharide mixtures, substituted versions of said oligosaccharides and/or mixtures, derivatised versions of said oligosacchacides and/or mixtures, and mixtures thereof, said fabric care improving active preferably comprising (i) oligosaccharides with a degree of polymerisation of from 1 to 15, and wherein each monomer is selected from the group consisting of saccharide containing 5 or 6 carbon atoms, more preferably comprising isomaltooligosaccharides with a degree of polymerization of from 2 to 10, wherein the glucose units are linked by .alpha.-and/or .beta.-linkages, even more preferably comprising isomaltooligosaccharides, contain from 3 to 7 glucose units which are linked by 1,2-.alpha.; 1,3-.alpha.; 1,4-.alpha.-; and 1,6-.alpha.-linkages, and mixtures of these linkages; and/or (ii) oligosaccharides with a degree of polymerization of from 1 to 15, and wherein each monomer is selected from the group consisting of saccharade containing 5 or 6 carbon atoms, more preferably oligosaccharides selected from the group consisting of isomaltose, isomaltotriose, isomaltotetraose, isomaltooligosaccharide, fructooligosaccharide, levooligosaccharides, galactooligosaccharide, xylooligosaccharide, gentiooligosaccharides, disaccharides, glucose, fructose, galactose, xylose, mannose, arabinose, rhamnose, maltose, sucrose, lactose, maltulose, ribose, lyxose, allose, altrose, gulose, idose, talose, trehalose, nigerose, kojibiose, lactulose, oligosaccharides, maltooligosaccharides, trisaccharides, tetrasaccharides, pentasaccharides, hexasaccharides, oligosaccharides from partial hydrolysates at natural polysaccharide sources, and mixtures thereof, for providing a fabric with at least one of the following fabric care benefits: wrinkle removal and/or reduction, fabric wear reduction, fabric pilling reduction, fabric color fading reduction, fabric color maintenance, fabric color restoration, fabric soiling reduction, fabric shape retention, and/or fabric shrinkage reduction, said fabric improving active being selected from the group consisting of oligosaccharides, oligosaccharide mixtures, substituted versions of said oligosaccharides and/or mixtures, derivatised versions of said oligosaccharides and/or mixtures, and mixtures thereof; (B) optionally, to remove and/or reduce wrinkles, an effective amount of adjunct wrinkle control agent, preferably a copolymer of hydrophilic monomers and hydrophobic monomers, selected from the group consisting of fiber lubricant (preferably a silicone), shape retention polymer (preferably from 0.05% to 10% by weight of the fabric care composition of a shape retention polymer which is a homopolymer and/or a copolymer, preferably a copolymer of hydrophilic monomers and hydrophobic monomers, preferably having a hydrophobic monomer/hydrophilic monomer ratio of from 95:5 to 20:80, by weight of the copolymer), lithium salts (preferably from 0.1% to 10% by weight of the usage composition, of lithium salt, or hydrate thereof, selected from the group consisting of: lithium bromide, lithium lactate, lithium chloride, lithium tartrate, lithium bitartrate, and mixtures thereof), and mixtures thereof; (C) optionally, to reduce surface tension, and/or to improve performance and formulatability, an effective amount of surfactant; (D) optionally, an effective amount to absorb malodor, of odor control agent, preferably from 0.01% to 5%, preferably from 0.1% to 4%, more preferably from 0.5% to 2%, by weight of the usage composition, of an odor control agent selected from the group consisting of cyclodextrin, zinc salt, copper salt, water soluble carbonate salt, water soluble bicarbonate salt, water soluble anionic polymer, and mixtures thereof.; (E) optionally, an effective amount to provide olfactory effects of perfume; (F) optionally, an effective amount, to kill, or reduce the growth of microbes, of antimicrobial active: (G) optionally, an effective amount, to provide improved antimicrobial action, of aminocarboxylate chelator; (H) optionally, an effective amount of antimicrobial preservative, in addition to, or in place of said antimicrobial active; and (I) optionally, an aqueous carrier, said composition optionally being essentially free of any material that would soil or stain fabric under usage conditions. 2. The composition of Claim 1 wherein said composition comprises a silicone fiber lubricant wherein the silicone is volatile, preferably of the formula: [(CH3)2SiO)]5, and is present at a level of from 0.1% to 5%, by weight of the composition. 3. The composition of Claim 1 wherein said composition comprises a silicone fiber lubricant wherein the silicone is present at a level of from 0.1% to 5% by weight of the composition, and is selected from the group consisting of: a. polyalkyl silicone with the following structure: A~Si(R2)~O~[Si(R2)~O~]q~Si(R2)~A wherein each R is an alkyl, a hydroxy, or a hydroxyalkyl group, and mixtures thereof, having less than 8 carbon atoms; q is an integer from 7 to 8,000; each A is a group selected from hydrogen, methyl, methoxy, ethoxy, hydroxy, and propoxy; b. silicone having the formula: HO--[Si(CH3)2-O]x--[Si(OH)[(CH2)3-NH-(CH2)2-NH2]O)y~H wherein x and y are intagers; c. silicone material having the formula: (R1)a G3-a-Si-(-OSiG2)n-(OSiGb(R1)2-b)m-O-SiG3-a(R1)a wherein G is selected from the group consisting of hydrogen, OH, and/or C1-C5 alkyl; a denotes 0 or an integer from 1 to 3; b denotes 0 or 1; the sum of n + m is a number from 1 to 2,000; R1 is a monovalent radical of formula CpH2pL in which p is an integer from 2 to 4 and L is selected from the group consisting of: -N(R2)CH2-CH2-N(R3)2; -N(R2)2; -N+(R2)3 A-; and -N+(R2)CH2-CH2N+H2 A- wherein each R2 is chosen from the group consisting of hydrogen, a C1-C5 saturated hydrocarbon radical, and each A- denotes compatible anion; d. silicones having the formula: R3--N+(CH3)2--Z--[Si(CH3)2O]f--Si(CH3)2--Z--N+(CH3)2--R3 2CH3COO- wherein Z = -CH2-CH(OH)--CH2O--CH2)3-- R3 denotes a long chain alkyl group; and f denotes art integer of at least 2; and e. mixtures thereof; preferably the silicone is polydialkyl silicone A--Si(R2)--O--[Si(R2)--O--]q--Si(R2)--A with A and R groups being methyl. 4. The composition of Claim 1 wherein the composition comprises a shape retention polymer wherein the shape retention polymer is a homopolymer and/or copolymer having a glass transition temperature of from -20°C to 150°C and comprising monomers selected from the group consisting low molecular weight C1- C6 unsaturated organic mono-carboxylic and/or polycarboxylic acids; esters of said acids with C1-C12 alcohols; amides and imides of said acids; low molecular weight unsaturated alcohols; esters of low molecular weight unsaturated alcohols with low molecular weight carboxylic acids; ethers of low molecular weight unsaturated alcohols: polar vinyl heterocyclics; unsaturated amines and amides; salts of said amines with low molecular weight carboxylic acids; C1-C4 alkyl quaternized derivatives of said amines; vinyl sulfonate; low molecular weight unsaturated hydrocarbons and derivatives; and mixtures thereof; preferably the monomers are selected from the group consisting of: acrylic acid, methacrylic acid, crotonic acid, maleic acid and its half esters, itaconic acid, and esters of said acids with methanol, ethanol, 1-propanol, 2-propanol, 1-butanol, 2-methyl-1-propanol, 1-pentanol, 2- pentanol, 3-pentanol, 2-methyl-1-butanol, 1-methyl-1-butanol, 3-methyl-1- butanol, 1-methyl-1-pentanol, 2-methyl-1-pentanol, 3-methyl-1-pentanol, t-butanol, cyclohexanol, 2-ethyl-1-butanol, neodecanol, 3-heptanol, benzyl alcohol, 2- octanol, 6-methyl-1-heptanol, 2-ethyl-1-hexanol, 3,5-dimethyl-1-hexanol, 3,5,5- trimethyl-1- hexanol, 1-decanol, 1-dodecanol, and mixtures thereof; methyl acrylate; ethyl acrylate; t-butyl acrylate; methyl methacrylate; hydroxyethyl methacrylate; methoxy ethyl methacrylate; N,N-dimethylacrylamide; N-t-butyl acrylamide; maleimides; vinyl alcohol; allyl alcohol; vinyl acetate; vinyl propionate; methyl vinyl ether; vinyl pyrrolidone; vinyl caprolactam; vinyl pyridine, vinyl imidazole; vinyl amine; diethlene triamine; dimethylaminoethyl methacrylate; ethenyl formamide; vinyl sulfonate; ethylene; propylene; butadiene; cyclohexadiene; vinyl chloride; vinylidene chloride; salts thereof and alkyl quaternized derivatives thereof; and mixtures thereof; more preferably the monomers are selected from the group consisting of: acrylic acid; methacrylic acid; methyl acrylate; ethyl acrylate; methyl methacrylate; t-butyl acrylate; t-butyl methacrylate; n-butyl acrylate; n- butyl methacrylate; isobutyl methacrylate; 2-ethylhexyl methacrylate; vinyl alcohol; dimethylaminoethyl, methacrylate; N,N-dimethyl acrylamide; N,N-dimethyl methacrylamide; N-t-butyl acrylamide; vinylpyrrolidone; vinyl pyridine: adipic acid; diethylenetriamine; salts thereof and alkyl quaternized derivatives thereof; and mixtures thereof. 5. The composition of Claim 1 wherein said shape retention polymer comprises silicone-containing graft and block copolymers having the following properties: (1) the silicone portion is covalently attached to the non-silicone portion; (2) the molecular weight of the silicone portion is from 1,000 to 50,000; and the non-silicone portion must render the entire copolymer soluble or dispersible in the fabric care composition vehicle and permit the copolymer to deposit on/adhere to the treated fabrics; preferably said shape retention polymer has an average molecular weight of from 10,000 to 1,000,000, preferably from 30,000 to 300,000, and comprises from 5% to 50%, preferably from 10% to 25% of silicone-containing monomers. 6. The composition of any of Claims 1-5 additionally containing at least one of the following adjunct materials: perfume, filter lubricant, shape retention polymer, lithium salt, odor control agent including cyclodextrin, surfactant, antimicrobial active, antibacterial preservative, chelating agent including aminocarboxylate chelating agent, enzyme, antioxidant, static control agent, fabric softening active, suds suppressor, dye transfer inhibiting, agent, dye fixing agent, soil release agent, brightener, dispersant, insect repelling agent, moth repelling agent, and/or liquid carrier. 7. A fabric care composition according to any of Claims 1-6 which is a rinse- added composition containing from 0.1% to 50%, preferably from 1% to 35%, more preferably from 2% to 18%, and even more preferably from 3% to 10%, by weight of the composition, of said fabric improving active, and optionally containing fabric softener active at a level of from 1% to 75%, preferably from 2% to 65%, more preferably from 3% to 45%, and even more preferably from 4% to 35%, by weight of the composition. 8. The composition of Claim 7 wherein said fabric softening active has an Iodine Value of at least 40, and has a phase transition temperature of less than 50°C, preferably less than 35°C, more preferably less than 20°C, said composition additionally comprising: (A). optionally, less than 40%, preferably from 1% to 25%, more preferably from 3% to 8%, by weight of the composition, of principal solvent having a ClogP of from -2.0 to 2.6, preferably from -1.7 to 1.6, more preferably from -1.0 to 1.0: (B). optionally from 0.1 % to 10%, preferably from 0.5% to 2.5%, by weight of the composition of electrolyte; (C). optionally, from 0.1% to 15%, preferably from 0.5% to 7%, more preferably from 1% to 6%, by weight of the composition of phase stabiliser, preferably being a surfactant containing alkoxylation and having an HLB of from 8 to 20, preferably from 10 to 18: and (D). the balance water, minor ingredients and/or water soluble solvents. 9. The fabric care composition of Claims 8 or 9 additionally containing at least an effective amount of at least one of the following adjunct materials: perfume, dye transfer inhibiting agent, dye fixative agent, chlorine scavenging agent, soil release agent, chemical stabilizer including antioxidant, silicone, antimicrobial active and/or preservative, metal chelating agent including aminocarboxylate chelating agent, colorant, enzyme, brightener, liquid carrier, or mixtures thereof. 10. A fabric care composition according to any of Claims 1-6 which is a laundry detergent composition containing from 0.2% to 30% by weight of the composition, of said fabric improving active and from 0.1% to 60% by weight of the composition, of surfactant, and additionally containing at least one of the following adjunct materials: perfume, builder, bleaching agent, dye transfer inhibiting agent, dye fixative agent, odor control agent including cyclodextrin. brightener, dispersant, heavy metal chelating agent, enzyme, suds suppressor, fabric softening agent, soil release agent, and/or liquid carrier. 11. The composition of Claim 10 wherein said composition is in the form selected from the group consisting of liquid, powder, granules, tablets, paste, gel, foam, spray, bar, stick, and optionally contained in a pouch or attached to a releasable substrate. 12. A fabric care composition according to any of Claims 1-6 which is an aqueous composition to apply to fabric in the drying step, containing said fabric improving active at a level of from 0.01% to 25%, preferably from 0.1% to 10%, more preferably from 0.2% to 5%, even more preferably from 0.3% to 3%, by weight of the compositions, and optionally containing fabric softner active at a level of from 0.05% to 10%, preferably from 0.1% to 7%, more preferably from 0.5% to 5%, by weight of the composition. 13. A fabric care composition according to any of Claims 1-6 which is a dryer- added fabric softening composition containing said fabric improving active at a level of from 0.01% to 40%, preferably from 0.1% to 20%, more preferably from 1% to 10%, by weight of the composition, and fabric softener active at a level of from 1% to 99%, preferably from 10% to 80%, more preferably from 20% to 70%, and even more preferably from 25% to 60%, by weight of the composition. 14. The fabric care composition according to any of Claims 10-13 additionally containing at least an effective amount of at least one of the following adjunct materials: perfume, chlorine scavenging agent, dye transfer inhibiting agent, dye fixative agent, chemical stabilizer including antioxidant, silicone, antimicrobial active and/or preservative, metal chelating agent including aminocarboxylate chelating agent, brightener, enzyme, soil release agent, liquid carrier, or mixtures thereof. 15. An article of manufacture comprising a fabric care composition comprising fabric improving active for providing a fabric with at least one of the following fabric care benefits: wrinkle removal and/or reduction fabric wear reduction, fabric pilling reduction, fabric color fading reduction, fabric color maintenance, fabric color restoration, fabric soiling reduction, fabric shape retention, and/or fabric shrinkage reduction, said fabric improving active being selected from the group consisting of oligosaccharides, oligosaccharide mixtures, substituted versions of said oligosaccharides and/or mixtures, derivatised versions of said oligosaccharides and/or mixtures, and mixtures thereof, in a package in association with instructions for use which direct the consumer to apply at least an effective amount of said fabric improving active to provide at least one of said fabric care benefits. 16. An article of manufacture comprising the fabric care composition of Claim in a package in association with instructions for use which direct the consumer to apply at least an effective amount of said fabric improving active and/or said fabric care composition to provide at least one of the following fabric care benefits: wrinkle removal and/or reduction, fabric wear reduction, fabric pilling reduction, fabric color maintenance, fabric color fading reduction, fabric color restoration; fabric soiling reduction, fabric soil release, fabric shape retention and/or fabric shrinkage reduction. 17. An article of manufacture comprising the composition of Claim 1 in a spray dispenser, preferably comprising a trigger spray device or a non-manually operated spray dispenser, preferably said composition is an aqueous composition containing from 0.1% to 5%, preferably from 0.1% to 2%, by weight of said composition, of said fabric improving active. 18. The article of manufacture of Claim 17 wherein said spray dispenser comprises a non-manually operated spray dispenser selected from the group consisting of: powered sprayer; air aspirated sprayer; liquid aspirated sprayer; electrostatic sprayer; and nebulizer sprayer. 19. The article of manufacture according to any of Claims 15-18 wherein said composition additionally contains at least one of the following adjunct materials: perfume, fiber lubricant, shape retention polymer, lithium salt, odor control agent including cyclodextrin, surfactant, antimicrobial active, antibacterial preservative, metal chelating agent including aminocarboxylate chelating agent, enzyme, static control agent, fabric softening active, dye transfer inhibiting agent, dye fixing agent, soil release agent, brightener, antioxidant, suds suppressor, insect repelling agent, moth repelling agent, and/or liquid carrier. 20. The article of manufacture according to any of claims 17-19 in association with instructions for use to direct the consumer to apply at least an effective amount of said composition and/or said fabric improving active to said fabric, to provide said fabric with at least one of the following fabric care benefits: wrinkle removal and/or reduction, fabric wear reduction, fabric pilling reduction, fabric color fading reduction, fabric color maintenance, fabric color restoration, fabric soiling reduction, fabric shape retention, and/or fabric shrinkage reduction, preferably wherein the instructions for use direct the consumer to apply an amount of composition to provide from 0.005% to 4%, preferably from 0.01% to 2% more preferably from 0.05% to 1% of fabric improving active, by weight of the fabric, more preferably wherein the instructions for use direct the consumer to apply the composition to the fabric in combination with stretching and/or smoothing of fabric, to provide effective wrinkle removal. 21. An article of manufacture comprising the concentrated fabric care composition of Claim I with instructions for use to direct the consumer to dilute said composition to form the unconcentrated, ready-to-use fabric care composition of Claim 1. 22. An article of manufacture comprising the composition of Claim 1 to be applied directly to said fabric in a manner such that excessive amounts of the fabric/garment care composition are prevented from being released to the open environment, packaged in association with instructions for use which direct the consumer to apply at least an effective amount of said fabric improving active to said fabric in said manner to provide said fabric care benefits, preferably said composition contains from 0.01% to 2% of fabric improving active, by weight of the composition. 23. An article of manufacture comprising the composition of Claim 1 to pretreat said fabric before washing, packaged in association with instructions for use which direct the consumer to apply at least an effective amount of said composition to said fabric to provide said fabric care benefits. 24. An article of manufacture comprising the composition of Claim 1 which is a wash additive composition, packaged in association with instructions for use which direct the consumer to apply at least an effective amount of said composition to said fabric to provide said fabric care benefits. 25. An article of manufacture comprising the composition according to any of Claims 1-6, 10 and 11 which is a laundry detergent composition, packaged in association with instructions for use which direct the consumer to apply at least an effective amount of said composition to said fabric to provide the fabric care benefits. 26. An article of manufacture comprising the composition according to any of Claims 1-9 which is a rinse additive composition, packaged in association with instructions for use which direct the consumer to apply at least an effective amount of said composition to said fabric to provide said fabric care benefits. 27. An article of manufacture comprising the composition according to any of Claims 1-6, 12 and 13 to apply to fabric in the drying step, packaged in association with instructions for use which direct the consumer to apply at least an effective amount of said composition to said fabric to provide said fabric care benefits. 28. The article according to any of Claims 15-16 and 20-27 wherein said instructions for use include pictures and/or icons. 29. Fabric, preferably a cellulosic fabric, more preferably selected from the group consisting of cotton, rayon, ramie, jute, flax, linen, polynosic-fibers. polyester/cotton blends, and mixtures thereof, most preferably selected from the group consisting of cotton, rayon, linen, polyester/cotton blends, other cotton blends, and mixtures thereof, having improved characteristics having an effective amount of fabric improving active attached thereto preferably wherein said fabric comprises from 0.005% to 4%, preferably from 0.01% to 2%, more preferably from 0.1% to 1%. by weight of the fabric of said fabric improving active. 30. A method for providing a fabric with a fabric care benefit selected from the group consisting of: wrinkle removal and/or reduction, fabric wear reduction, fabric pilling reduction, fabric color fading reduction, fabric soiling reduction, fabric shape retention, fabric shrinkage reduction and mixtures thereof, wherein said method comprises contacting said fabric with an effective amount of the fabric improving active selected from the group consisting of oligosaccharides, oligosaccharide mixtures, substituted versions of said oligosaccharides and/or mixtures, derivatised versions of said oligosaccharides and/or mixtures, and mixtures thereof. 31. A method for providing a fabric with a fabric care benefit selected from the group consisting of: wrinkle removal and/or reduction, fabric wear reduction, fabric pilling reduction, fabric color fading reduction, fabric soiling reduction, fabric shape retention, fabric shrinkage reduction and mixtures thereof, wherein said method comprises contacting said fabric with an effective amount of the fabric improving active, preferably wherein said fabric improving active is provided by an aqueous composition containing from 0.1% to 5%, preferably from 0.005% to 4%, more preferably 0.01% to 2%, and even more preferably from 0.1% to 1%, by weight of said fabric care composition, of said fabric improving active, wherein said fabric improving active is provided by using the fabric care composition according to any of Claims 1-14, preferably wherein said fabric care composition additionally comprises at least one of the following adjunct fabric care materials; perfume, fiber lubricant, shape retention polymer, lithium salt, odor control agent including cyclodextrin, surfactant, antimicrobial active, antibacterial preservative, aminocarboxylate chelating agent, enzyme, static control agent, fabric softening anent, dye transfer inhibiting spent, dye fixing agent, soil release agent, brightener, antioxidant, suds suppresser, insect repelling agent, moth repelling agent, and/or liquid carrier. 32. The method according to Claim 31 wherein said fabric improving active is provided by an aqueous composition that is sprayed onto said fabric as droplets, preferably having a weight average diameter of from 5µm to 250µm, more preferably from 10µm to 120 µm, and most preferably from 20 µm to 100 µm, by using a spray dispenser, preferably in combination with stretching and/or smoothing of said fabric. 33. The method according to Claim 32 wherein said spray dispenser comprises a trigger spray device or a non-manually operated sprayer selected form the group consisting of: power sprayer; air aspirated sprayer; liquid aspirated sprayer; electrostatic sprayer: and nebulizer sprayer. 34. The method according to Claim 31 wherein said fabric is dipped and/or soaked in said aqueous fabric care composition, preferably containing from 0.5% to 40%, by weight of said fabric care composition, of said fabric improving active, followed by a squeezing step and/or a drying step, or followed by a laundering step. 35. The method according to Claim 31 wherein said fabric care composition contains from 0.2% to 30% by weight of the composition, of said fabric improving active and from 0.1% to 60% by weight of the composition, of surfactant, and additionally contains at least one of the following adjunct materials: perfume, builder, bleaching agent, dye transfer inhibiting agent, dye fixing agent, odor control agent including cyclodextrin, brightener, dispersant, heavy metal chelating agent, enzyme, suds suppressor, fabric softening active, soil release agent, liquid carrier or mixtures thereof. 36. The method according to Claim 31 wherein said fabric care composition is a rinse-added composition containing from 0.1% to 50% preferably from 1% to 35%, more preferably from 2% to 18%, by weight of the composition, of said fabric improving active, and optionally containing fabric softener active at a level of from 1% to 75%, preferably from 2% to 65%, more preferably from 3% to 45%, and even more preferably from 4% to 35%, by weight of the composition, preferably wherein said fabric care composition additionally contains at least one of the following adjunct materials: perfume, odor control agent including cyclodextrin dye transfer inhibiting agent, dye fixative agent, chlorine scavenging agent, soil release agent, chemical stabilizer including antioxidant, silicone, antimicrobial active and/or preservative, metal chelating agent including aminocarboxylate chelating agent, colorant, enzyme, brightener, bluing agent, liquid carrier, or mixtures thereof. 37. The method according to Claim 31 wherein said fabric care composition is an aqueous composition to apply to fabric in the drying step, containing said fabric improving active at a level of from 0.01% to 25%, preferably from 0.1% to 10%, more preferably from 0.2% to 5%, even more preferably from 0.3% to 3%, by weight of the compositions. and optionally containing fabric softener active at a level of from 0.05% to 10%, preferably from 0.1% to 7%, more preferably from 0.5% to 5%, by weight of the composition, preferably wherein said composition is applied from a spray device. 38. The method according to Claim 31 wherein said fabric care composition is a dryer-added fabric softening composition containing said fabric improving active at a level of from 0.01% to 40%, preferably from 0.1% to 20%, more preferably from 1% to 10%, by weight of the composition, and fabric softener active at a level of from 1% to 99%, preferably from 10% to 80%, more preferably from 20% to 70%, and even more preferably from 25% to 60%, by weight of the composition, preferably wherein said composition is released from a flexible substrate. 39. The method according to Claim 37 or 38 wherein said composition additionally contains at least one of the following adjunct materials: static control agent, distributing agent, perfume, fiber lubricant, adjunct shape retention polymer, lithium salt, odor control agent including cyclodextrin, dye transfer inhibiting agent, dye fixative agent, chlorine scavenging agent, soil release agent, brightener, heavy metal chelating agent, enzyme, antimicrobial active, antibacterial preservative, aminocarboxylate chelating agent, antioxidant, and/or liquid carrier. 40. A method for removing fabric wrinkles by treating said fabric with the composition according to any of Claims 1-14. 41 A method for reducing fabric wear by treating said fabric with the composition according to any of Claims 1-14. 42. A method for providing fabric color care benefits selected from the group consisting of fabric color maintenance, fabric color fading reduction, fabric color restoration, and mixtures thereof, by treating said color fabric with an effective amount of the composition according to any of Claims 1-14. 43. Use of fabric improving active in a fabric care composition to provide a fabric with at least one of the following fabric care benefits: wrinkle removal and/or reduction, fabric wear reduction, fabric pilling reduction, fabric color fading reduction, fabric color maintenance, fabric color restoration, fabric soiling reduction, fabric shape retention, and/or fabric shrinkage reduction, said fabric improving active being selected from the group consisting of oligosaccharides, oligosaccharide mixtures, substituted versions of said oligosaccharides and/or mixtures, derivatised versions of said oligosaccharides and/or mixtures, and mixtures thereof. 44. An article of manufacture comprising the composition according to any of Claims 1-24 to be applied directly to a garment in a manner such that excessive amounts of the fabric care composition are prevented from being released to the open environment, packaged in association with instructions for use which direct the consumer to apply at least an effective amount of said fabric improving active to said garment in said manner to provide said fabric care benefits, preferably comprising from 0.01% to 2% of fabric improving active, by weight of the composition. | A01N002530 ¦ A01N003312 ¦ A01N004340 ¦ A01N004380 ¦ A01N004744 ¦ B05D000700 ¦ C08F029014 ¦ C08K000500 ¦ C08L000500 ¦ C08L008304 ¦ C08L010100 ¦ C11D000300 ¦ C11D000302 ¦ C11D000304 ¦ C11D000310 ¦ C11D000316 ¦ C11D000320 ¦ C11D000322 ¦ C11D000333 ¦ C11D000336 ¦ C11D000337 ¦ C11D0003382 ¦ C11D0003386 ¦ C11D0003395 ¦ C11D000340 ¦ C11D000348 ¦ C11D000350 ¦ C11D001002 ¦ C11D001704 ¦ C11D001706 ¦ C11D001708 ¦ D06M001100 ¦ D06M001113 ¦ D06M0013188 ¦ D06M0013342 ¦ D06M001503 ¦ D06M0015263 ¦ D06M0015643 ¦ D06M002306 ¦ D06M010104 ¦ D06M010106 ¦ D06M010112 ¦ D06M010116 | 2006-10-02 FZDE DEAD - ¦ 2001-04-06 EEER EXAMINATION REQUEST + | - | - | -
CA2331673A1 | 1999-11-18 | - | PROTONATED AMINES FOR CONTROLLED CROSSLINKING OF LATEX POLYMERS ¦ AMINES PROTONEES POUR LA RETICULATION REGULEE DE POLYMERES DE LATEX | EASTMAN CHEMICAL COMPANY,KINGSPORT,US | HELMER, BRADLEY JAMES ¦ MURRAY, DAVID LOGAN ¦ FOSTER, CHARLES HOWARD | - | The latex polymer compositions of the present invention exhibit latent crosslinking properties. Latent crosslinking in the polymers takes advantage of the fast reaction that occurs between amine-reactive carbonyl groups in the polymer component and carbonyl-reactive amine nitrogens in the crosslinking component, but controls the rate of crosslinking by protonating the amines with a volatile acid. Once the latex is coated onto a substrate, the volatile acid evaporates and the carbonyl reactive amine nitrogens react with the amine reactive carbonyl groups to form a crosslinked coating. | US199878924A ¦ WO1999US9750A | 1998-05-14 ¦ 1999-05-05 | CA2331673A1 ¦ AU1997PO6784D0 ¦ AU1997PO8791D0 ¦ AU199873258A ¦ AU199938802A ¦ AU731572B2 ¦ AU758504B2 ¦ BR199910473A ¦ CN1309683A ¦ EP1084193A1 ¦ EP996719A1 ¦ EP996719A4 ¦ JP2002514673A ¦ MY117044A ¦ US20030096398A1 ¦ US20070117202A1 ¦ US6262169B1 ¦ US6265211B1 ¦ US7186550B2 ¦ WO1998051790A1 ¦ WO1999058608A1 | - | CLAIMS What is claimed is: 1. A latex polymer composition comprising: a. polymer component having repeating units of amine-reactive carbonyl groups; b. crosslinking component comprising nitrogen containing compounds having at least two carbonyl group-reactive amine nitrogens capable of being protonated by an acid; and c. volatile acid component comprising an organic acid having a boiling point of less than 250°C. 2. The latex polymer composition of claim 1 where said polymer component is selected from the group consisting of acetoacetyl type monomers, diacetone acrylamide, (meth)acryloxyalkyl benzophenone, (meth)acrolein, crotonaldehyde, 2-butanone(meth)acrylate, and mixtures thereof. 3. The latex polymer composition of claim 1 where said crosslinking component is selected from the group consisting of ethylenediamine, propylenediamine, tetramethylenediamine, pentamethylenediamine, hexamethylenediamine, diethylenetriamine, triethylenetetramine, tetraethylenepentamine, pentaethylenehexamine, polyethyleneimine, polypropyleneimine, ethylene oxide adducts, propylene oxide adducts, cyclohexane diamine, xylylene diamine, aminotrimethyl- cyclohexane amine, 2,2,4-trimethylhexane diamine, 2,2-dimethylpropane diamine, triaminononane, triaminoethylamine, diaminaethanolamine, diaminomethylcyclahexane, and mixtures thereof. 4. The latex polymer composition of claim 1 where said volatile acid component is selected from the group consisting of formic acid, acetic acid, propionic acid, butanoic acid, pentanoic acid, hexanoic acid, heptanoic acid, octanoic acid and their respective isomers; cyclohexanoic acid, benzoic acid; carbonic acid; carbonate and bicarbonate salts; and mixtures thereof. 5. The latex polymer composition of claim 1 wherein said polymer component further comprises other vinyl monomers: 6. A waterborne polymer composition comprising a. the latex polymer of claim 1; and b. water. 7. A coating formulation selected from an architectural coating, a metal coating, a wood coating, a plastic coating, a textile coating, a cementitious coating, a paper coating, an ink, and an adhesive, comprising the waterborne polymer composition of claim 6 and at least one additive selected from a solvent, a pigment, a buffer, a leveling agent, a theology agent, a curing agent, a flow control agent, an extender, a reactive coalescing aid, a flatting agent, a pigment wetting agent, a dispersing agent, a surfactant, an ultraviolet (UV) absorber, a UV light stabilizer, a defoaming agent, an antifoaming agent, an anti-settling agent, an anti-sag agent, a bodying agent, an anti-skinning agent, an anti-flooding agent, an anti-floating agent, a fungicide, a mildewcide, a corrosion inhibitor, a thickening agent, a plasticizer, a reactive plasticizer, a drying agent, a catalyst, a crosslinking agent, and a coalescing agent. 8. A crosslinked coating of claims 1, 6 or 7. 9. A method of making a latent crosslinking polymer composition comprising adding to a polymer component, a crosslinking component and a volatile acid component. | C08L010100 ¦ C08F000830 ¦ C08K000517 ¦ C08L010102 ¦ C09D000502 ¦ C09D013306 ¦ C09D020100 ¦ C09D020102 | 2005-05-05 FZDE DEAD - ¦ 2000-11-10 EEER EXAMINATION REQUEST + | - | - | -
CA2258851A1 | 1997-12-31 | - | PARTICLES COMPRISING AMPHIPHILIC COPOLYMERS, HAVING A CROSS-LINKED SHELL DOMAIN AND AN INTERIOR CORE DOMAIN, USEFUL FOR PHARMACEUTICAL AND OTHER APPLICATIONS ¦ PARTICULES COMPRENANT DES COPOLYMERES AMPHIPHILES, POSSEDANT UN DOMAINE D'ENVELOPPE RETICULEE ET UN DOMAINE DE NOYAU UTILES ET AUTRES DANS DES APPLICATIONS PHARMACEUTIQUES | G.D. SEARLE & CO.,CHICAGO,US ¦ WASHINGTON UNIVERSITY,ST. LOUIS,US | WOOLEY, KAREN L. ¦ THURMOND, K. BRUCE ¦ HUANG, HAIYONG ¦ WARNER, JAMES M. | - | Provided are particles comprising amphiphilic copolymers, having a crosslinked shell domain and an interior core domain. Also provided are compositions comprising such particles, including pharmaceutical compositions, methods of making the present particles, and methods of using such particles, for example for delivery of pharmaceutically active agents. | US199620693P | 1996-06-27 | CA2258851A1 ¦ AU199735853A ¦ AU199736496A ¦ CA2258744A1 ¦ EP907666A1 ¦ EP910351A1 ¦ JP2000514791A ¦ JP2001508762A ¦ US6383500B1 ¦ US6491903B1 ¦ WO1997049387A1 ¦ WO1997049736A2 ¦ WO1997049736A3 | - | What Is Claimed Is: 1. A particle comprising amphiphilic copolymers, having a crosslinked shell domain and an interior core domain. 2. The particle of claim 1, wherein said crosslinked shell domain is permeable. 3. The particle of claim 1, wherein said crosslinked shell domain is hydrophilic and said interior core domain is hydrophobic. 4. The particle of claim 3, wherein said amphiphilic copolymers are crosslinked via functional groups within their hydrophilic domains. 5. The particle of claim 3, wherein said hydrophobic interior core domain is also crosslinked. 6. The particle of claim 5, wherein said amphiphilic copolymers are crosslinked via functional groups within their hydrophobic domains. 7. The particle of claim 1, wherein said crosslinked shell domain is hydrophobic and said interior core domain is hydrophilic. 8. The particle of claim 7, wherein said amphiphilic copolymers are crosslinked via functional groups within their hydrophobic domains. 9. The particle of claim 7, wherein said hydrophilic interior core domain is also crosslinked. 10. The particle of claim 9, wherein said amphiphilic copolymers are crosslinked via functional groups within their hydrophilic domains. 11. The particle of claim 1, wherein said amphiphilic copolymers are selected from the group consisting of amphiphilic diblock copolymers, amphiphilic triblock copolymers, amphiphilic multiblock copolymers, and amphiphilic graft copolymers. 12. The particle of claim 1, wherein the copolymer blocks comprising said crosslinked shell domain are crosslinked by condensation reactions, chain polymerization reactions, or addition reactions. 13. The particle of claim 12, wherein the copolymer blocks comprising said crosslinked shell domain are crosslinked using a titrimetric crosslinking reagent. 14. The particle of claim 1, wherein the degree of crosslinking in said crosslinked shell domain is in the range of from about 0.1% to about 100%. 15. The particle of claim 1, wherein said particle has an average molecular weight in the range of from about 10,000 to about 5,000,000. 16. The particle of claim 1, wherein said crosslinked shell domain per se has a net neutral, positive, or negative charge. 17. The particle of claim 1, wherein said interior core domain per se has a net neutral, positive, or negative charge. 18. The particle of claim 1, further comprising a pharmaceutically active agent. 19. A composition, comprising a particle comprising amphiphilic copolymers, wherein said particle has a crosslinked shell domain and an interior core domain. 20. A pharmaceutical composition, comprising a particle comprising amphiphilic copolymers, wherein said particle has a crosslinked shell domain and an interior core domain, or a pharmaceutically acceptable salt thereof, and a pharmaceutically acceptable carrier, excipient, or diluent. 21. The pharmaceutical composition of claim 20, wherein said crosslinked shell domain is permeable. 22. A pharmaceutical composition, comprising a particle comprising amphiphilic copolymers, wherein said particle has a crosslinked shell domain and an interior core domain, or a pharmaceutically acceptable salt thereof; a pharmaceutically active agent; and a pharmaceutically acceptable carrier, excipient, or diluent. 23. The pharmaceutical composition of claim 22, wherein said pharmaceutically active agent is present in or on said particle. 24. A method of producing a particle comprising amphiphilic copolymers, having a crosslinked shell domain and an interior core domain, comprising: (a) providing a plurality of amphiphilic copolymers comprising reactive functionalities; (b) organizing said amphiphilic copolymers to produce a micellar assembly comprising peripheral blocks and interior blocks of said amphiphilic copolymers; and (c) intramicellarly crosslinking said peripheral blocks of said amphiphilic copolymers of said micellar assembly to produce a particle comprising amphiphilic copolymers, having a crosslinked shell domain and an interior core domain. 25. The method of claim 24, wherein said organizing of step (b) is performed by placing said amphiphilic copolymers at an appropriate concentration in a solvent system effective in orienting said amphiphilic copolymers into micelles. 26. The method of claim 25, wherein said appropriate concentration of said amphiphilic copolymers is in the range of from about 0.001 mg/mL to about 10 mg/mL. 27. The method of claim 25, wherein said solvent system predominantly comprises a hydrophilic solvent. 28. The method of claim 27, wherein said crosslinked shell domain is hydrophilic. 29. The method of claim 25, wherein said solvent system predominantly comprises a hydrophobic solvent. 30. The method of claim 29, wherein said crosslinked shell domain is hydrophobic. 31. The method of claim 24, wherein said crosslinking of step (c) is performed using a titrimetric crosslinking reagent. 32. A method of delivering a pharmaceutically active agent to a cell, tissue, or organ, comprising: contacting said cell, tissue, or organ with an effective amount of particles comprising amphiphilic copolymers, wherein said particles have a crosslinked shell domain and an interior core domain, and wherein said particles comprise said pharmaceutically active agent, for a period of time sufficient to release a therapeutically effective amount of said pharmaceutically active agent to the locus of said cell, tissue, or organ. 33. The method of claim 32, wherein said pharmaceutically active agent is present within said crosslinked shell domain of said particles. 34. The method of claim 32, wherein said pharmaceutically active agent is present within said interior core domain of said particles. 35. The method of claim 32, wherein said pharmaceutically active agent is present within both said crosslinked shell domain and said interior core domain of said particles. 36. The method of claim 32, comprising contacting said cell, tissue, or organ in vitro with said effective amount of said particles. 37. The method of claim 32, comprising contacting said cell, tissue, or organ in vivo with said effective amount of said particles. | A61K000952 ¦ A01N002528 ¦ A61K000951 ¦ A61K003174 ¦ A61P000306 ¦ A61P004300 ¦ C08F029300 ¦ C08J000324 ¦ C08L005300 ¦ C08L010100 ¦ C12N001108 | 2005-06-27 FZDE DEAD - ¦ 2002-06-04 EEER EXAMINATION REQUEST + | - | - | -
CA2258744A1 | 1997-12-31 | - | PARTICLES COMPRISING AMPHIPHILIC COPOLYMERS, HAVING A CROSS-LINKED SHELL DOMAIN AND AN INTERIOR CORE DOMAIN, USEFUL FOR PHARMACEUTICAL AND OTHER APPLICATIONS ¦ PARTICULES COMPRENANT DES COPOLYMERES AMPHIPHILES, POSSEDANTUN DOMAINE DE RETICULATION CROISEE ET UN DOMAINE DE NOYAU INTERNE, UTILISABLES EN PHARMACOLOGIE ET AUTRES APPLICATIONS | G.D. SEARLE AND CO.,SKOKIE,US | JACOB, GARY S. ¦ FORSTER, DENIS ¦ WARNER, JAMES M. | - | Provided are methods of inhibiting bile acid uptake from the gastrointestinal system and reducing blood serum cholesterol by administering to a mammal, such as a human, an effective amount of particles comprising amphiphilic copolymers, having a cross-linked shell domain and an interior core domain. | US199620693P ¦ WO1997US11610A | 1996-06-27 ¦ 1997-06-27 | CA2258744A1 ¦ AU199735853A ¦ AU199736496A ¦ CA2258851A1 ¦ EP907666A1 ¦ EP910351A1 ¦ JP2000514791A ¦ JP2001508762A ¦ US6383500B1 ¦ US6491903B1 ¦ WO1997049387A1 ¦ WO1997049736A2 ¦ WO1997049736A3 | - | What Is Claimed Is: 1. A method of reducing bile acid uptake in a mammal, comprising administering to the mammal for a period of time effective to reduce bile acid uptake in the mammal a bile acid uptake-reducing effective amount of a particle comprising amphiphilic copolymers, having a crosslinked shell domain and an interior core domain. 2. The method of claim 1, wherein the crosslinked shell domain is permeable. 3. The method of claim 1, wherein the mammal is a human. 4. The method of claim 1, wherein the crosslinked shell domain is hydrophilic and the interior core domain is hydrophobic. 5. The method of claim 1, wherein the crosslinked shell domain is positively charged, and the interior core domain is hydrophobic. 6. The method of claim 4, wherein the amphiphilic copolymers are crosslinked via functional groups within their hydrophilic domains. 7. The method of claim 4, wherein the hydrophobic core domain is also crosslinked. 8. The method of claim 1, wherein the crosslinked shell domain is hydrophobic and the interior core domain is hydrophilic. 9. The method of claim 8, wherein the amphiphilic copolymers are crosslinked via functional groups in their hydrophobic domains. 10. The method of claim 9, wherein the hydrophilic interior core domain is also crosslinked. 11. The method of claim 10, wherein the amphiphilic copolymers are crosslinked via functional groups within their hydrophilic domains. 12. The method of claim 1, wherein the amphiphilic copolymers are selected from the group consisting of amphiphilic diblock copolymers, amphiphilic triblock copolymers, amphiphilic multiblock copolymers, and amphiphilic graft copolymers. 13. The method of claim 4, wherein the crosslinked shell domain comprises hydrophilic blocks, each hydrophilic block having a formula weight in the range from about 1,000 to about 500,000 14. The method of claim 4, wherein the hydrophobic interior core domain comprises hydrophobic blocks, each hydrophobic block having a formula weight in the range from about 1,000 to about 500,000. 15. The method of claim 8, wherein the crosslinked, permeable shell domain comprises hydrophobic blocks, each hydrophobic block having a formula weight n the range from about 1,000 to about 500,000. 16. The method of claim 1, wherein each of the amphiphilic copolymers has a molecular weight in the range from about 2,000 to about 1,000,000. 17. The method of claim 1, wherein the crosslinked shell domain is crosslinked by a method selected from the group consisting of condensation reactions, addition reactions, and chain polymerization reactions. 18. The method of claim 1, wherein the degree of crosslinking in the crosslinked, permeable shell domain is in the range from about 0.1% to about 100%. 19. The method of claim 1, wherein the particle has a molecular weight in the range from about 10,000 to about 5,000,000. 20. The method of claim 1, wherein the particle has a sufficient size so that it is not taken up by the gastrointestinal tract of the mammal. 21. The method of claim 1, wherein the crosslinked, permeable shell domain per se has a net neutral, positive, or negative charge. 22. The method of claim 1, wherein the interior core domain per se has a net neutral, positive, or negative charge. 23. The method of claim 13, wherein the amphiphilic polymer is a diblock copolymer having a first block and a second block. 24. The method of claim 23, wherein the first block comprises polystyrene. 25. The method of claim 23, wherein the second block has the formula (II): wherein: b is 1, d, e, f, and g are each independently a number from about 1 to about 5,000, and X and Y are independently pharmaceutically acceptable anions. 26. The method of claim 23, wherein: the first block comprises polystyrene, the second block comprises a copolymer comprising poly(4-vinyl-N-(methyl(4'-styrenyl)pyridinium halide, poly(4-vinyl-N-(methyl(polyethyleneglycol)-pyridinium halide, and poly(4-vinylpyridine), and the diblock copolymer has the formula (III): wherein: a is a number from about 10 to about 5,000 and represents the average number of repeat units of the first block, b is 1, d, e, f, and g are each independently numbers from about 1 to about 5,000, and X and Y are independently pharmaceutically acceptable anions. 27. The method of claim 26, wherein the crosslinked, permeable shell domain is crosslinked by polymerization of the styrenyl moieties of the second block. 28. The method of claim 26, wherein the ratio of the first block to the second block is in the range from about 0.5:3 to about 3:0.5. 29. The method of claim 26, wherein the formula weight of the first block is from about 2,000 to about 10,000. 30. The method of claim 27, wherein the formula weight of the second block is from about 2,000 to about 10,000. 31. The method of claim 23, wherein the amphiphilic polymer has the formula (IV): wherein: Ph is phenyl k is a number from about 1 to about 5,000, m and n are each independently numbers from about 1 to about 10,000, p is a number from about 1 to about 5,000, and R1 and R2 are radicals independently selected from the group consisting of hydroxy, alkoxy, halogen, and acyloxy. 32. A method of reducing blood serum cholesterol in a mammal, the method comprising administering to the mammal for a period of time effective to reduce blood serum cholesterol in the mammal a blood serum cholesterol reducing effective amount of a particle comprising amphiphilic polymers, having a crosslinked shell domain, and an interior core domain. 33. The method of claim 32, wherein the crosslinked shell domain is permeable. 34. The method of claim 32, wherein the mammal is a human. 35. The method of claim 32, wherein the crosslinked shell domain is hydrophilic and the interior core domain is hydrophobic. 36. The method of claim 32, wherein the crosslinked shell domain is positively charged, and the interior core domain is hydrophobic. 37. The method of claim 35, wherein the amphiphilic copolymers are crosslinked via functional groups within their hydrophilic domains. 38. The method of claim 35, wherein the hydrophobic core domain is also crosslinked. 39. The method of claim 32, wherein the crosslinked shell domain is hydrophobic and the interior core domain is hydrophilic. 40. The method of claim 39, wherein the amphiphilic copolymers are crosslinked via functional groups in their hydrophobic domains. 41. The method of claim 39, wherein the hydrophilic interior core domain is also crosslinked. 42. The method of claim 41, wherein the amphiphilic copolymers are crosslinked via functional groups within their hydrophilic domains. 43. The method of claim 32, wherein the amphiphilic copolymers are selected from the group consisting of amphiphilic diblock copolymers, amphiphilic triblock copolymers, amphiphilic multiblock copolymers, and amphiphilic graft copolymers. 44. The method of claim 35, wherein the crosslinked shell domain comprises hydrophilic blocks, each hydrophilic block having a formula weight in the range from about 1,000 to about 500,000 45. The method of claim 35, wherein the hydrophobic interior core domain comprises hydrophobic blocks, each hydrophobic block having a formula weight in the range from about 1,000 to about 500,000. 46. The method of claim 39, wherein the crosslinked, permeable shell domain comprises hydrophobic blocks, each hydrophobic block having a formula weight n the range from about 1,000 to about 500,000. 47. The method of claim 32, wherein each of the amphiphilic copolymers has a molecular weight in the range from about 2,000 to about 1,000,000. 48. The method of claim 32, wherein the crosslinked shell domain is crosslinked by a method selected from the group consisting of condensation reactions, addition reactions, and chain polymerization reactions. 49. The method of claim 32, wherein the degree of crosslinking in the crosslinked, permeable shell domain is in the range from about 0.1% to about 100%. 50. The method of claim 32, wherein the particle has a molecular weight in the range from about 10,000 to about 5,000,000. 51. The method of claim 32, wherein the particle has a sufficient size so that it is not taken up by the gastrointestinal tract of the mammal. 52. The method of claim 32, wherein the crosslinked, permeable shell domain per se has a net neutral, positive, or negative charge. 53. The method of claim 32, wherein the interior core domain per se has a net neutral, positive, or negative charge. 54. The method of claim 44, wherein the amphiphilic polymer is a diblock copolymer having a first block and a second block. 55. The method of claim 55, wherein the first block comprises polystyrene. 56. The method of claim 55, wherein the second block has the formula (II): wherein: b is 1, d, e, f, and g are each independently a number from about 1 to about 5,000, and X and Y are independently pharmaceutically acceptable anions. 57. The method of claim 54, wherein: the first block comprises polystyrene, the second block comprises a copolymer comprising poly(4-vinyl-N-(methyl(4'-styrenyl)pyridinium halide, poly(4-vinyl-N-(methyl(polyethyleneglycol)-pyridinium halide, and poly(4-vinylpyridine), and the diblock copolymer has the formula (III): wherein: a is a number from about 10 to about 5,000 and represents the average number of repeat units of the first block, b is 1, d, e, f, and g are each independently numbers from about 1 to about 5,000, and X and Y are independently pharmaceutically acceptable anions. 58. The method of claim 57, wherein the crosslinked, permeable shell domain is crosslinked by polymerization of the styrenyl moieties of the second block. 59. The method of claim 57, wherein the ratio of the first block to the second block is in the range from about 0.5:3 to about 3:0.5. 60. The method of claim 57, wherein the formula weight of the first block is from about 2,000 to about 10,000. 61. The method of claim 58, wherein the formula weight of the second block is from about 2,000 to about 10,000. 62. The method of claim 54, wherein the amphiphilic polymer has the formula (III): wherein: Ph is phenyl k is a number from about 1 to about 5,000, m and n are each independently numbers from about 1 to about 10,000, p is a number from about 1 to about 5,000, and R1 and R2 are radicals independently selected from the group consisting of hydroxy, alkoxy, halogen, and acyloxy. | A61K000952 ¦ A01N002528 ¦ A61K000951 ¦ A61K003174 ¦ A61P000306 ¦ A61P004300 ¦ C08F029300 ¦ C08J000324 ¦ C08L005300 ¦ C08L010100 ¦ C12N001108 | 2005-06-27 FZDE DEAD - ¦ 2002-05-31 EEER EXAMINATION REQUEST + | - | - | -
CA2173189A1 | 1996-10-07 | Aq. dispersions of high mol. wt. polymer with high hydrophilic monomer content prepd. by emulsion polymerisation of high and low water solubility monomers in a dispersant comprising water and organic solvent, used as binders or thickeners for aq. systems or oil in water emulsions | AQUEOUS POLYMER EMULSIONS ¦ EMULSIONS POLYMERIQUES AQUEUSES | SCHADE CHRISTIAN,DE | SCHADE, CHRISTIAN | Aq. polymer dispersions (X) prepd. by radical aq. emulsion polymerisation of a mixt. contg. at least one gp. of ethylenic unsatd. radical polymerisable monomers. The mixt. comprises 30 - 90 wt.% monomers (A) with a min. solubility of 5 wt.% in water at the chosen polymerisation temp. and pressure (w.r.t. mixt.) and 10 - 70 wt.% monomers (B) with solubility in water less than 5 wt.% under the same conditions. The mixt. contains no surfactant monomers (C). Some or all of the emulsion polymerisation takes place in a dispersant medium comprising water and an organic solvent (S) whose solubility in water is less than 10 wt.% under the above conditions. The water / (S) mass ratio is not greater than 1 : 2, but sufficient to form aq. and organic phases. Also claimed are (i) the prepn. of (X) by the above method is also claimed and (ii) oil-in-water emulsions contg. (D). USE(X) are useful as thickeners for aq. systems or oil-in-water emulsions (claimed), or as binders for eg. paints or leather coating materials. ADVANTAGEThe high polymerised hydrophilic monomer content improves the water solubility and makes the dispersion more stable due to less coagulate. The high mol. wt. of the polymer gives good thickening properties. | Aqueous polymer emulsions are obtainable by polymerizing a mixture which contains no surfactant monomers and comprises hydrophobic and hydrophilic ethylenically unsaturated monomers by the free radical aqueous emulsion polymerization method and using, as the dispersing medium, a mixture of water and an organic solvent which is not completely soluble in water. | DE19512883A | 1995-04-06 | CA2173189A1 ¦ CN1142507A ¦ DE19512883A1 ¦ EP736546A2 ¦ EP736546A3 ¦ JP8319303A | EP736546A2 ¦ DE19512883A1 ¦ CA2173189A1 ¦ JP8319303A ¦ EP736546A3 ¦ CN1142507A | We claim:- 1. An aqueous polymer emulsion which is obtainable by subjecting a mixture of monomers which have at least one ethylenically unsaturated group and are capable of free radical polymerization to free radical aqueous emulsion polymerization, with the proviso that a) the monomer mixture comprises from 30 to 90% by weight, based on the mixture, of monomers whose solubility in water at the chosen polymerization temperature and the chosen polymerization pressure is 5% by weight, based on the amount of water, (monomers a), b) the monomer mixture comprises from 10 to 70% by weight, based on the mixture, of monomers whose solubility in water at the chosen polymerization temperature and the chosen polymerization pressure is &lt; 5% by weight, based on the amount of water, (monomers b), c) the monomer mixture comprises no surfactant monomers (monomers c) and d) at least a part of the free radical aqueous emulsion polymerization is carried out in a dispersing medium which, in addition to water, comprises an organic solvent whose solubility in water at the chosen polymerization temperature and the chosen polymerization pressure is 10% by weight, based on the amount of water, the amount of the organic solvent being such that, on the one hand, it does not exceed twice the mass of water but, on the other hand, it is sufficient to form a solvent phase in addition to the aqueous phase. 2. An aqueous polymer emulsion as claimed in claim 1, wherein the solubility of the organic solvent, concomitantly to be used, in water at the chosen polymerization temperature and the chosen polymerization pressure is 6% by weight, based on the amount of water. 3. An aqueous polymer emulsion as claimed in claim 1 or 2, wherein the amount of organic solvent concomitantly to be used is from 2 to 500% by weight, based on the total amount of the monomers to be polymerized. 4. An aqueous polymer emulsion as claimed in any of claims 1 to 3, wherein the amount of organic solvent concomitantly to be used is from 5 to 50% by weight, based on the total amount of the dispersing medium. 5. An aqueous polymer emulsion as claimed in any of claims 1 to 4, wherein the organic solvent concomitantly to be used comprises ethyl acetate. 6. An aqueous polymer emulsion as claimed in any of claims 1 to 5, wherein the amount of monomers a) is from 40 to 80% by weight, based on the total amount of the monomers to be polymerized. 7. An aqueous polymer emulsion as claimed in any of claims 1 to 6, wherein the monomers a) comprise acrylic acid, methacrylic acid or a mixture thereof. 8. An aqueous polymer emulsion as claimed in any of claims 1 to 7, wherein the monomers a) comprise at least 50% by weight of acrylic acid, methacrylic acid or a mixture thereof. 9. An aqueous polymer emulsion as claimed in any of claims 1 to 8, wherein the monomers b) comprise only those monomers whose solubility in water at the chosen polymerization pressure and the chosen polymerization temperature is equal to or less than the corresponding solubility of methyl acrylate. 10. An aqueous polymer emulsion as claimed in any of claims 1 to 9, wherein the polymerization temperature is from 40 to 160°C. 11. An aqueous polymer emulsion as claimed in any of claims 1 to 10, wherein the organic solvent concomitantly to be used is separated off after the end of the free radical aqueous emulsion polymerization. 12. Use of an aqueous polymer emulsion as claimed in any of claims 1 to 11 for thickening aqueous systems. 13. Use of an aqueous polymer emulsion as claimed in any of claims 1 to 11 for thickening oil-in-water emulsions. 14. An oil-in-water emulsion, containing an aqueous polymer emulsion as claimed in any of claims 1 to 11. 15. A process for the preparation of an aqueous polymer emulsion, in which a mixture of monomers which have at least one ethylenically unsaturated group and are capable of free radical polymerization is polymerized by the free radical aqueous emulsion polymerization method, wherein a) the monomer mixture comprises from 30 to 90% by weight, based on the mixture, of monomers whose solubility in water at the chosen polymerization temperature and the chosen polymerization pressure is 5% by weight, based on the amount of water, (monomers a), b) the monomer mixture comprises from 10 to 70% by weight, based on the mixture, of monomers whose solubility in water at the chosen polymerization temperature and the chosen polymerization pressure is &lt; 5% by weight, based on the amount of water, (monomers b), c) the monomer mixture comprises no surfactant monomers (monomers c) and d) at least a part of the free radical aqueous emulsion polymerization is carried out in a dispersing medium which, in addition to water, comprises an organic solvent whose solubility in water at the chosen polymerization temperature and the chosen polymerization pressure is 10% by weight, based on the amount of water, the amount of the organic solvent being such that, on the one hand, it does not exceed twice the mass of water but, on the other hand, it is sufficient to form a solvent phase in addition to the aqueous phase. 16. A process for the preparation of an aqueous polymer emulsion as claimed in claim 15, wherein the total amount of free radical polymerization initiator is initially taken in water, the initially taken mixture is heated to the polymerization temperature and an aqueous emulsion containing the monomers to be polymerized, the organic solvent, water and the total dispersant is then run continuously into the polymerization vessel while maintaining the polymerization. 17. A process for the preparation of an aqueous polymer emulsion, wherein the procedure as claimed in claim 15 or 16 is followed and the concomitantly used organic solvent is then separated off by distillation. 18. An aqueous polymer emulsion, obtainable by a process as claimed in claim 16 or 17. 19. Use of an aqueous polymer emulsion as claimed in claim 18 for thickening aqueous systems. 20. An oil-in-water emulsion, containing an aqueous polymer emulsion as claimed in claim 18. | C08F000200 ¦ B01F001752 ¦ C08F000206 ¦ C08F000222 | 1999-04-01 FZDE DEAD - | Aq. polymer dispersions (X) prepd. by radical aq. emulsion polymerisation of a mixt. contg. at least one gp. of ethylenic unsatd. radical polymerisable monomers. The mixt. comprises 30 - 90 wt.% monomers (A) with a min. solubility of 5 wt.% in water at the chosen polymerisation temp. and pressure (w.r.t. mixt.) and 10 - 70 wt.% monomers (B) with solubility in water less than 5 wt.% under the same conditions. The mixt. contains no surfactant monomers (C). Some or all of the emulsion polymerisation takes place in a dispersant medium comprising water and an organic solvent (S) whose solubility in water is less than 10 wt.% under the above conditions. The water / (S) mass ratio is not greater than 1 : 2, but sufficient to form aq. and organic phases. Also claimed are (i) the prepn. of (X) by the above method is also claimed and (ii) oil-in-water emulsions contg. (D). | USE (X) are useful as thickeners for aq. systems or oil-in-water emulsions (claimed), or as binders for eg. paints or leather coating materials. | ADVANTAGE The high polymerised hydrophilic monomer content improves the water solubility and makes the dispersion more stable due to less coagulate. The high mol. wt. of the polymer gives good thickening properties.
AU681196B2 | 1997-08-21 | New o-hydroxy:phenyl-s-triazine(s) useful as stabilisers for polyester fibre materials and polymers, and as sun-filter materials in cosmetic prepns. | o-hydroxyphenyl-s-triazines | Ciba Specialty Chemicals Holding Inc. | Birdaum, Jean-Luc ¦ Herzog, Bernd ¦ Huglin, Dietmar ¦ Kaschig, Jurgen ¦ Luther, Helmut ¦ Reinehr, Dieter ¦ Rembold, Manfred ¦ Schmitter, Andre | Hydroxyphenyl-s-triazines of formula (1) are new: R1 = H, OH, halo, 1-15C alkyl or alkoxy, or a gp. of formula -O-Q-COO-R4 (1a) (with Q = 1-4C alkylene; R4 = 1-5C alkyl or (1-5C alkoxy)-(1-5C alkyl)); R2, R3 = H or 1-15C alkoxy; rings A, B and C may have other substits., and (1) must have at least two 1-15C alkoxy gps. Also claimed are processes for the prodn. of (1) (see below). Also claimed is a process for the dyeing or printing and photochemical and thermal stabilisation of polyester fibre materials, by treating the material with an aq. dye bath or printing paste contg. a cpd. (1), pref. in amts. of 0.01-10 wt.% w.r.t. fibre material. The treated material is also claimed. Also claimed are stabilised organic polymers (pref. paint binders (contg. (1) as stabiliser w.r.t. light, oxygen and heat, opt. with other stabiliser(s) and/or additive(s), esp. light stabilisers of the sterically hindered amine and/or 2-(2'-hydroxyphenyl)-benztriazole type. Also claimed are cosmetic prepns. contg. (1) with compatible vehicles or auxiliary substances, and opt. contg. other UV absorbers, pref. oxanilides, triazoles and vinyl gp.-contg. amides or cinnamides. USEUsed as stabilisers for organic polymers, esp. in paints, against degradation by light, oxygen and heat (claimed). See also above. ADVANTAGEProvides excellent stabilisers for organic polymers in the above applications. For example, polyester prints contg. (1) have high light fastness and sublimation resistance, and require no pre- or post-treatment of the material; cosmetic prepns. contg. (1) enable safe tanning while protecting the skin from the harmful effects of sunlight. | 1. A hydroxyphenyl-s-triazine of the formula (Xa A I- I.OH H N N H (Y)b B C (Z)C H H in which RI is hydroxyl, halogen, Cl-Cl5alkyl, C1-C, 5alkoxy or a radical of the formula 0 11 (1a) -O-Q-C-O-R 4 R2 and R3 are each independently of the other hydrogen or Cl-Cl 5alkoxy, R4 is Cl-C5 alkyl or Cl-C5alkoxy-Cl-C5alkyl, Q is an Cl-C4 alkylene radical, ./2 M IL bTl I (11) AU-B-78967/94 -2- 681196 18. A process tor dyeing or printing polyester fibre materials and for the photochemical and thermal stabilization thereof, which comprises treating the fibre material by adding a compound of the formula to the aqueous dyeing liquor or printing paste. 21. Use of the compound of the formula as stabilizer for organic polymers to protect against damage by light, oxygen and heat, 1 -I | CH19933488A | 1993-11-23 | AU681196B ¦ AT204571T ¦ AU199478967A ¦ BR199404689A ¦ CA2136272A1 ¦ CZ199402864A3 ¦ DE59409837D1 ¦ EP654469A1 ¦ EP654469B1 ¦ HU199403352D0 ¦ HU68707T ¦ JP7233154A ¦ PL305938A1 ¦ SK199401402A3 ¦ US5591850A ¦ US5760111A ¦ ZA199409247B | EP654469A1 ¦ AU199478967A ¦ CZ199402864A3 ¦ SK199401402A3 ¦ CA2136272A1 ¦ HU68707T ¦ ZA199409247A ¦ BR199404689A ¦ JP7233154A ¦ US5591850A ¦ AU681196B ¦ US5760111A ¦ MX196677B ¦ EP654469B1 ¦ DE59409837D1 ¦ KR325908B | The claims defining the invention are as follows: 1. A hydroxyphenyl-s-triazine of the formula R1 (X)a A OH H N QN H (1) (Y)b B C (Z)C H H R2 R3 in which R1 is hydroxyl, halogen, C1-C15alkyl, Ci-C15alkoxy or a radical of the formula II (la) -O-Q-C-O-R 4 SR 2 and R3 are each independently of the other hydrogen or C1-C15alkoxy, is C1-C5alkyl or C1-C5alkoxy-C1-C5alkyl, Is an Cl-C4alkylene radical, 10 X, Y and Z are independently of one another halogen, hydroxyl, C1-C15alkyl or C1-C15alkoxy; a is an integer from 0 to 3; b and c are each independently of the other an integer from 0 to 2; wherein the compound must contain at least two C1-C15alkoxy radicals. 2. A hydroxyphenyl-s-triazine according to claim 1, wherein in formula (1) R1 is hydroxyl, halogen, Ci-C15alkyl, C1-C15alkoxy or R2 and R3 are each independently of the other hydrogen or C 1-C15alkoxy, the rings A, B and C can contain further substituents and the compound must contain at least two C1-C15alkoxy radicals. 3. A hydroxyphenyl-s-triazine according to claim 1, wherein each of a, b and c are 0. 4. A hydroxyphenyl-s-triazine according to any one of claims 1 to 3, wherein R2 and R3 are each independently of the other T [N:\LIBVV]00705:TCW A hydroxyphen"'.I-s-triazine according to any one ofclaims 1Ito 4, wherein the substituents R2,and R.3 are in the 3' or 4' position. 6. A hydroxyphenyl-s-triazine according to claim 5, wherein the substituents R.2 and R3 are in the 4' position. 7. A hydroxyphenyl-s-triazine according to any one ofclaims 1to 3, wherein R.2 is hydrogen. 8. A hydroxyphenyl-s-triazine according to claim 1 of the formula 0. 0. in which R, isydmgmhydroxyl, C1-C15alkyl, Cl-Cl 5alkoxy or a radical of the formula and R.2 and R3 are each independently of the other hydrogen or C1-C, 5alkoxy. 9. A hydroxyphenyl-s-triazine according to claim 8, wherein R2 and R.3 are methoxy or ethoxy. A hydroxyphenyl-s-triazine according to claim 8,wherein R2 is hydrogen and R3 is methoxy or ethoxy. 11. A hydroxyphenyl-s-triazine according to claim 8, wherein R,1 and P.3 are methoxy and R2 is hydrogen.L 12. A hydroxyphenyl-s-triazine according to claim 8, wherein R1 R2 and R3 are each independently of one another C5-C15alkoxy. 13. A hydroxyphenyl-s-triazine according to claim 8, wherein R1 is a radical of the formula (la) and R2 and R3 are C5-C15alkoxy. 14. A process for preparing a hydroxyphenyl-s-triazine according to any one of claims 1 to 13, which comprises reacting a salicyl compound of the formula with a benzamidine compound of the formula /NH B C\ B NH2 *Hal1 to give the triazine compound of the formula where I S 9* 10 RI, R2 are as defined in formula A and B can contain further substituents, X1 is halogen or -OR 4 R4 is C1-C3alkyl and Hal1 is halogen. 15. A process for preparing a hydroxyphenyl-s-triazine according to any one of claims 1 to 13, which comprises dehydrogenating a dihydrotriazine compound of the formula S OG@ IS I (1a) with chloranil to give the compound of the formula where R1 R2 R3 are as defined in formula [N:\LIBVV]00705:TCW and A, B and C can contain further substituents. 16. A process for preparing a hydroxyphenyl-s-triazine according to any one of claims 1 to 13, which comprises reacting a monochlorotriazine compound of the formula Cl H N-N H c) N B C R2 H H R R R3 with an a-hydroxyphenyl compound of the formula R-OH in the presence of aluminium chloride to give a triazine compound of the formula (1) where R1 R2 R3 are as defined in formula and A, B and C can contain further substituents. 17. A process for preparing a hydroxyphenyl-s-triazine according to any one of claims 1 to 13, which comprises reacting an arenooxazinone compound of the formula H 0 I I N H S(6) RI A with a benzamidine compound of the formula in which R 1 R2, R3 are as defined in formula and A, B and C can contain further substituents. 18. A process for dyeing or printing polyester fibre materials and for the photochemical and thermal stabilization thereof, which comprises treating the fibre material by adding a compound of the formula to the aqueous dyeing liquor or printing X'cZaN,9 paste. [N:\LIBVV]00705TCW 19. A process according to claim 18, wherein the compound of the formula is used in an amount of 0.01 to 10% by weight, relative to the fibre material. The fibre material treated according to claim 18 or 19. 21. Use of the compound of the formula as stabilizer for organic polymers to protect against damage by light, oxygen and heat. 22. Use according to claim 21 in coatings. 23. A stabilized organic polymer containing, as stabilizer for protection against light, oxygen and heat, at least one compound of the formula 24. A stabilized polymer according to claim 23, wherein the polymer is a binder for a coating. A stabilized polymer according to claim 24, wherein the polymer additionally contains one or more further stabilizers and/or other additives. 26. A stabilized polymer according to claim 25, wherein the polymer additionally contains a light stabilizer from the class of sterically hindered amines and/or from the class of 2-(2'-hydroxyphenyl)benzotriazoles. De a6 a 6* 6 6 O• a O •6 sgTR4~, 0. [NALIBVV]00705:TCW i I p~ 27. A cosmetic preparation comprising at least one or more compounds according to one of claims 1 to 13 and cosmetically acceptable carriers or auxiliaries. 28. A preparation according to claim 27, which comprises further UV absorbers. 29. A preparation according to claim 27 or 28, which comprises, as further UV absorbers, oxanilides, triazoles, vinyl-containing amides or cinnamides. An o-hydroxyphenyl-s-triazine derivative, substantially as hereinbefore described with reference to any one of the examples. 31. A process for the preparation of an o-hydroxyphenyl-s-triazine derivative, substantially as hereinbefore described with reference to any one of the examples. | C07D025102 ¦ A61K000800 ¦ A61K000842 ¦ A61K000849 ¦ A61K000885 ¦ A61Q001704 ¦ C07D025112 ¦ C07D025124 ¦ C08K00053492 ¦ C08L006700 ¦ C09K000300 ¦ D06P0001642 ¦ D06P000352 | 2003-06-26 MK14 PATENT CEASED SECTION 143(A) (ANNUAL FEES NOT PAID) OR EXPIRED - | Hydroxyphenyl-s-triazines of formula (1) are new: R1 = H, OH, halo, 1-15C alkyl or alkoxy, or a gp. of formula -O-Q-COO-R4 (1a) (with Q = 1-4C alkylene; R4 = 1-5C alkyl or (1-5C alkoxy)-(1-5C alkyl)); R2, R3 = H or 1-15C alkoxy; rings A, B and C may have other substits., and (1) must have at least two 1-15C alkoxy gps. Also claimed are processes for the prodn. of (1) (see below). Also claimed is a process for the dyeing or printing and photochemical and thermal stabilisation of polyester fibre materials, by treating the material with an aq. dye bath or printing paste contg. a cpd. (1), pref. in amts. of 0.01-10 wt.% w.r.t. fibre material. The treated material is also claimed. Also claimed are stabilised organic polymers (pref. paint binders (contg. (1) as stabiliser w.r.t. light, oxygen and heat, opt. with other stabiliser(s) and/or additive(s), esp. light stabilisers of the sterically hindered amine and/or 2-(2'-hydroxyphenyl)-benztriazole type. Also claimed are cosmetic prepns. contg. (1) with compatible vehicles or auxiliary substances, and opt. contg. other UV absorbers, pref. oxanilides, triazoles and vinyl gp.-contg. amides or cinnamides. | USE Used as stabilisers for organic polymers, esp. in paints, against degradation by light, oxygen and heat (claimed). See also above. | ADVANTAGE Provides excellent stabilisers for organic polymers in the above applications. For example, polyester prints contg. (1) have high light fastness and sublimation resistance, and require no pre- or post-treatment of the material; cosmetic prepns. contg. (1) enable safe tanning while protecting the skin from the harmful effects of sunlight.
AU2005200955B2 | 2010-05-20 | - | Aqueous dispersion of polymeric particles | Rohm and Haas Company,US | Gebhard, Matthew Stewart | - | A selected aqueous dispersion of polymeric particles, preferably formed by a two-stage emulsion polymerization process, the particles including: from 5% to 20 %by weight, based on the weight of the polymeric particles, of a first polymer 5 including at least one copolymerized ethylenically unsaturated nonionic monomer, the first polymer having a glass transition temperature (Tg) of from 40 oC to 95 oC; and from 80% to 95%by weight, based on the weight of the polymeric particles, of a second polymer including at least one copolymerized ethylenically unsaturated nonionic monomer and from 0.25% to 5% by weight, 10 based on the weight ofthe second polymer, of a copolymerized aldehyde-reactive monomer, the second polymer having a Tg of from -20oC to 0oC and an acid number of from 2 to 160, is provided. Also provided is an aqueous coating composition including the dispersion of polymeric particles, a method for providing a coated substrate including applying the aqueous coating composition 15 to a substrate, and a coated substrate formed by the method. | US2004551592P | 2004-03-09 | AU2005200955B2 ¦ AU2005200955A1 ¦ CN100351331C ¦ CN1667063A ¦ DE602005003249D1 ¦ DE602005003249T2 ¦ EP1574533A1 ¦ EP1574533B1 ¦ US20050203211A1 | - | THE CLAIMS DEFINING THE INVENTION ARE AS FOLLOWS: 1. An aqueous coating composition comprising (a) an aqueous dispersion of polymeric particles, said particles comprising: 5 from 5% to 20 %by weight, based on the weight of said polymeric particles, of a first polymer comprising at least one copolymerized ethylenically unsaturated nonionic monomer, said first polymer having a glass transition temperature (Tg) of from 40 *C to 95 "C;and from 80% to 95% by weight, based on the weight of said polymeric particles, of a second polymer comprising at least one copolymerized ethylenically unsaturated nonionic 10 monomer and from 0.25% to 5% by weight, based on the weight of said second polymer, of a copolymerized aldehyde-reactive monomer, said second polymer having a Tg of from -20 0C to 0C and an acid number of from 2 to 160; and (b) at least one pigment; wherein said coating composition has a pigment volume concentration (PVC) of from 15 5 to 60 and a volatile organic content (VOC) of less than 5%; and further wherein said coating composition comprises from 0.1 to 1 weight % benzophenone, based on dry polymer weight. 2. The aqueous dispersion of claim 1 wherein at least one of said first polymer and said 20 second polymer comprises from 0.25% to 20%, by weight, based on the weight of said polymer, of a copolymerized alkyl-substituted vinyl aromatic monomer. 3. The aqueous dispersion of claim I or 2 formed by an emulsion polymerization process wherein said second polymer is formed in the presence of said first polymer. 4. The aqueous dispersion according to any one of claims I to 3 wherein said first polymer further comprises from 0.1% to 5% by weight, based on the weight of said first polymer, ofa copolymerized multiethylenically unsaturated monomer. 5. The aqueous dispersion according to any one of claims 1 to 3 wherein said particles comprise from 5% to 15% by weight, based on the weight of said polymeric particles, of said first polymer further comprising from 0.25% to 3% by weight, based on the weight of said first polymer, of a copolymerized multiethylenically unsaturated monomer, said first polymer having an acid number of from 0.1 to 13; and from 85% to 95% by weight, based on the weight of said polymeric particles, of said second polymer having a Tg of from -13*C to -6'C and an acid number of from 2 to 30. 6. A method for providing a coated substrate comprising: forming the aqueous coating 5 composition of claim 1; applying said aqueous coating composition to said substrate; and drying, or allowing to dry, said aqueous composition. 7. A coated substrate formed by the method of claim 6. 8. An aqueous coating composition of polymeric particles substantially as hereinbefore described with reference to the Examples. &lt;fiename&gt; | C09D015100 ¦ C08F026506 ¦ C08K000900 ¦ C09D013304 | 2010-09-16 FGA LETTERS PATENT SEALED OR GRANTED (STANDARD PATENT) + | - | - | -
AU715580B2 | 2000-02-03 | Melamine resin composition comprises melamine resin solution and di-allyl phthalate-containing vinyl copolymer microgel emulsion providing good workability, used to produce decorative sheets (claimed) with superior gloss | Novel melamine resin composition and use thereof | Daiso Co. Ltd. | Aoki, Koji ¦ Nakamura, Seiji ¦ Ohtsuka, Takayuki ¦ Shimizu, Yasumi ¦ Yanagimoto, Tetsuya | A melamine resin composition comprises a melamine resin solution and 0.2-30 pts.wt., based on the solid with respect to 100 pts.wt. the melamine resin, of a copolymer microgel emulsion of a vinyl compound containing diallyl phthalate as the essential ingredient. USEThe resin composition may be used to make decorative sheets (claimed) by soaking paper or cloth in it, drying and laminating them with base materials by hot-pressing at low or high pressure. ADVANTAGESaid resin composition has good workability, thermal stability etc., and the decorative sheets thus produced have superior gloss which can be obtained, without needing further manipulation, by directly bonding the materials even at low pressure in a short-cycle production process. | A melamine resin composition comprising a melamnine resin solution and 0.2 to 30 parts by weight on a solid basis, based on 100 parts by weight of the melamine resin of the solution, of a copolymer microgel emulsion of a vinyl compound comprising diallyl phthalate as an indispensable component, and providing decorative sheets having good gloss. 26 ABSTRACT A melamine resin composition prepared by blending a copolymer microgel emulsion comprising diallyl phthalate and a vinyl compound with a melamine resin solution in an amount of 0.2 to 30 parts by weight (in terms solid content) based on 100 parts by weight of a melamine resin of the melamine resin solution gives a decorative laminate having good gloss. A melamine resin composition comprising a melamine resin solution and 0.2 to 30 parts by weight on a solid basis, based on 100 parts by weight of the melamine resin of the solution, of a copolymer microgel emulsion of a vinyl compound comprising diallyl phthalate as an indispensable component, and providing decorative sheets having good gloss. Cette invention concerne une composition de résine de mélamine comportant une solution de résine de mélamine et 0,2 à 30 parts en poids, sur une base solide, par rapport aux 100 parts en poids de la résine de mélamine de la solution, d'une émulsion de microgel de copolymère d'un composé vinylique comportant du diallyle phthalate en tant que composant indispensable. Ladite composition permet de fabriquer des feuilles décoratives ayant un aspect brillant satisfaisant. | JP199664435A ¦ WO1997JP886A | 1996-03-21 ¦ 1997-03-19 | AU715580B2 ¦ AU199719430A ¦ DE19781658T1 ¦ TW384301B ¦ WO1997034952A1 | WO1997034952A1 ¦ AU199719430A ¦ DE19781658T ¦ JP9533357X ¦ AU715580B ¦ TW384301B | THE CLAIMS DEFINING THE INVENTION ARE AS FOLLOWS: 1. A melamine resin composition comprising a copolymer microgel emulsion comprising diallyl phthalate and a vinyl compound, and a melamine resin solution, the amount (in terms of solid content) of the copolymer microgel emulsion being from 0.2 to 30 parts by weight based on 100 parts by weight of a melamine resin in the melamine resin solution. 2. The melamine resin composition according to claim 1, wherein a microgel of the copolymer microgel emulsion is a copolymer microgel containing to 90% by weight of diallyl phthalate. 3. The melamine resin composition according to claim 1 or 2, wherein the vinyl compound is selected from acrylate esters, methacrylate esters, vinylcarboxylic acids, acrylamides, methacrylamides, styrenes, a-methylstyrenes, vinyl ethers, vinyl esters, maleate esters, fumarate esters, vinylsilanes, acrylonitrile and methacrylonitrile, which optionally have a group selected from a silyl group, an epoxy group, a hydroxyl group, a carbonyl group, a N-methylol group, a N- alkoxymethylol group, a vinyl group and a halogen group. 4. A melamine resin composition substantially as hereinbefore described with reference to the Examples, but excluding the Comparative Examples. 5. A decorative laminate obtainable by impregnating an impregnation paper or fabric with the melamine resin composition of any one of claims 1 to 4, drying the impregnated paper or fabric, positioning the impregnated paper or fabric on a base material and conducting the hot-press molding. | B32B002108 ¦ C08L006128 | 2004-11-04 MK14 PATENT CEASED SECTION 143(A) (ANNUAL FEES NOT PAID) OR EXPIRED - ¦ 2000-06-01 FGA LETTERS PATENT SEALED OR GRANTED (STANDARD PATENT) + | A melamine resin composition comprises a melamine resin solution and 0.2-30 pts.wt., based on the solid with respect to 100 pts.wt. the melamine resin, of a copolymer microgel emulsion of a vinyl compound containing diallyl phthalate as the essential ingredient. | USE The resin composition may be used to make decorative sheets (claimed) by soaking paper or cloth in it, drying and laminating them with base materials by hot-pressing at low or high pressure. | ADVANTAGE Said resin composition has good workability, thermal stability etc., and the decorative sheets thus produced have superior gloss which can be obtained, without needing further manipulation, by directly bonding the materials even at low pressure in a short-cycle production process.
AU613955B2 | 1991-08-15 | - | FROSTED POLYMERIC ARTICLES AND PROCESS FOR PRODUCING SAME | B.F. Goodrich Company The | Cozens, Ross James ¦ Greenlee, William Samuel | - | 8L 001/12 8L 025/04 8L 069/00 e: 13.09.88 1. An optically transparent frosted polyvinyl chloride article comprising at least two polyvinyl chloride polymers wherein at least two of said polymers have different viscoelastic properties, said second polymer being a cross- linked version of said first polymer and miscible with said first polymer. 16. An optically transparent polymeric frosted composition comprising a polymer mixture, said mixture comprising a first polymer and a second polymer wherein said first polymer and said second polymer have different visco- elastic properties, and said second polymer is a crosslinked version of said first polymer and miscible with said first polymer. | US198799818A | 1987-09-21 | AU613955B ¦ AU198822161A ¦ AU199059770A ¦ AU641172B ¦ BR198804880A ¦ BR199003713A ¦ CA2021717A1 ¦ CN1049168A ¦ EP318654A2 ¦ EP318654A3 ¦ EP411429A2 ¦ EP411429A3 ¦ FI198804337A ¦ FI884337A0 ¦ IL87819D0 ¦ JP1158063A ¦ JP3081336A ¦ MX171563B ¦ NO198804167A ¦ NO198804167D0 ¦ NO199003355A ¦ NO199003355D0 ¦ NZ226105A ¦ PT94857A ¦ US5247019A ¦ US5258232A ¦ US5478882A ¦ ZA198806778B | - | THE CLAIMS DEFINING THE INVENTION ARE AS FOLLOWS: 1. An optically transparent frosted polyvinyl chloride article comprising at least two polyvinyl chloride polymers wherein at least two of said polymers have different viscoelastic properties, said second polymer being a cross- linked version of said first polymer and miscible with said first polymer. 2, An article o. Claim I comprising crosslinked polyvinyl chloride. 14oo0 3, A rigid article of Claim 2 comprising a mixture of polyvinyl chloride and crosslinked polyvinyl chloride, said o polyvinyl chloride being present at a level of from 60 to 97 weight parts and said crosslinked polyvinyl chloride being present at a level of from 3 to 40 weight parts, wherein the i total weight parts of polyvinyl chloride and crosslinked polyvinyl chloride is equal to 100. 4, An article of Claim 3 wherein said crosslinked polyvinyl chloride has a tan 6 of from 0.1 to o00'- 5. An article of Claim 3 or 4 wherein the level of crosslinked polyvinyl chloride is from 10 to 20 weight parts. 6, An article of Claim 4 or 5 wherein said crosslinked polyvinyl chloride has a tan 6 of from 0.2 to 0.4. 7. An article of any one of Claims 1 to 6 wherein said article is selected from bottles, sheets, draperies, louvers, tubing, films or window panes. 8. An article of Claim 7 wherein said article is a frosted bottle. 9. An article of Claim 8 wherein said bottle is a tinted bottle, An article of &amp;,iy one of Claims 1 to 9 molded in a smooth mold and having a rough surface. 11. An article of any one of Claims 1 to 10 wherein said article is a frosted flexible polyvinyl chloride article. 12. An article of Claim 11 comprising from 3 to 97 weight parts of crosslinked polyvinyl chloride and from 3 to 97 weight parts of polyvinyl chloride, wherein the total weight parts of crosslinked polyvinyl chloride and polyvinyl chloride is equal to 100. 13. An article of Claim 12 comprising at least one plasticizer at a level greater than 10 weight parts. o0 0 14. An article of any one of Claims 1 to 13 comprising a polyvinyl chloride having an inherent viscosity greater o than 1.02 as measured according to ASTM procedure D-1243, An article of Claim 14 wherein said polyvinyl chloride has an inherent viscosity greater than 1.4. S, composition comprising a polymer mixture, said mixture comprising a first polymer and a second polymer wherein saido 00 17. A composition of Claim 16 wherein said first polymer is polymethyl methacrylate, cellulose acetate, cellulose acetate butyrate, ionomer resin, polycarbonate, polyraethyl pentene, polysulfone, polystyrene, styrene butadiene thermoplastic elastomer, rig d polyvinyl chloride, semi-rigid polyvinyl chloride, flexible polyv. chloride, polyester, polyarylate, styrene acrylonitrile copolymer, ethylene ethyl acrylate copolymer, silicone or ethylene celuos acttehtrae onmrreipoyaboae methylacrylate copolymer and said second polymer is a crosslinked version of the first polymer and miscible with said first polymer. 18. A composition of Claim 17 wherein said first polymer is polyvinyl chloride and said second polymer is crosslinked polyvinyl chloride. 19. A composition of Claim 18 wherein said crosslinked polyvinyl chloride is present at a level of from 3 to weight parts and wherein the total weight parts of polyvinyl chloride and croj;linked polyvinyl chloride is equal to 100. 0 4 A composition cf Claim 19 wherein said crosslinked polyvinyl chloride has a tan 6 of from 0,1 to 21. A composition of Claim 19 or 20 wherein the level S9 of crosslinked polyvinyl chloride is from 10 to 20 weight parts, 0 4t 22, A composition of Claim 20 or 21 wherein said crosslinked polyvinyl chloride has a tan 5 of from 0,2 to 0,4.4 4 0 0 a 23, A composition of any one of Claims 16 to 22 wherein said first polymer is a lightly crosslinked polyvinyl chloride having a tan 6 greater than 0.7 and said second S polymer is a heavily crosslinked polyvinyl chloride having a 4° tan 5 less than S 24, A composition of Claim 23 wherein said lightly crosslinked polyvinyl chloride has a tan greater than 0,9 and said heavily crosslinked polyvinyl chloride has a tan 6 less than 04, A composition of any one of Claims 16 to 24 wherein said first polymer is a polyvinyl chloride having an inherent AN&gt; viscosity less than 0..8 and wherein said second polymer is a if polyvinyl chloride having an inherent visuosity greater than 1.4. 26. A composition of any one of Claims 18 to 25 wherein plasticizer is present at a level greater than 40 weight parts and said crosslinked polyvinyl chloride is present at a level of from 3 to 97 weight parts per 100 weight parts total of polyvinyl chloride and crosslinked polyvinyl chloride. 27, A composition of any one of Claims 16 to 26 wherein said first polymer and said second polymer when mixed I,0 together have similar optical properties. 28. A process for producing an optically transparent a o frosted article comprising combining a first and second g polymer wherein said first polymer and said second polymer have different viscoelastic properties, and said second polymer is a cross-linked version of said first polymer into a combination, mixing said combination in the melt state without achieving complete miscibility so as to destroy a frosting effect, shaping said combination into an article wherein said article exhibits transparency and a frosting effect on the surface of said article. 29. A process of Claim 28 wherein said first polymer o and said second polymer have similar optical properties. A process of Claim 28 or 29 wherein said article is formed by a process of extrusion blow molding, injection blow molding, extrusion, injection molding, thermoforming, pultrusion or calendering. 31. A process of any one of Claims 28 to 30 wherein said first polymer is polymethyl methacrylate, cellulose acetate, cellulose acetate butyrate, ionomer resin, polycarbonate, polymethyl pentene, polysulfone, polystyrene, styrene butadiene thermoplastic elastomer, rigid polyvinyl MN/ hloride, semi-rigid polyvinyl chloride, flexible polyvinyl chloride, polyester, polyarylate, styrene acrylonitrile copolymer, ethylene ethyl acrylate copolymner, silicone or ethylene methacrylate copolymner and said second polymer is a 4 I 44 4 44 4 U 44 Il U 440 crosslinked version of the first polymer and miscible with said first polymer. 32. A process of Claim 31 wherein said first polymer is polyvinyl chloride and said second polymer is crosslinked polyvinyl chloride. 33. A process of Claim 32 wherein said crosslinked polyvinyl chloride is present at a level of from 3 to weight parts and wherein the total weight parts of polyvinyl chloride and crosslinked polyvinyl chloride is equal to 100. 34. A process of Claim 33 wherein said crosslinked polyvinyl chloride has a tan 6 of from 0,1 to 4 0 S 35, A process of Claim 33 or 34 wherein the level of crosslinked polyvinyl chloride is from 10 to 20 weight parts. 36. A process of Claim 34 or 35 wherein said crosslinked polyvinyl chloride has a tan 6 of from 0.2 to 0.4, 37. A process of Claim 36 wherein said polyvinyl chloride and said crosslinked polyvinyl chloride are mixed together at a temperature less than 2000 prior to forming. 38. A process of any one of Claims 28 to 37 wherein said article is formed in a smooth mold, 4s 39. An optically transparent frosted polymeric article comprising a polymer mixture comprising a first polymeric component and a second polymeric component, wherein said first polymeric component and said second polymeric component have different viscoelastic properties, wherein said article is formed by a smooth surface, An article of Claim 39 wherein said first polymeric component and said second polymeric component have similar 1° W optical properties, 41. An article of Claim 39 wherein said first polymeric component is polymethyl methacrylate, cellulose acetate, cellulose acetate butyrate, ionomer resin, polycarbonate, polymethyl pentene, polysulfone, polystyrene, styrene butadiene thermoplastic elastomer, rigid polyvinyl chloride, semi-rigid polyvinyl chloride, flexible polyvinyl chloride, polyester, polyarylate, styrene acrylonitrile copolymer, ethylene ethyl acrylate copolymer, silicone or ethylene methylacrylate copolymer and said second polymeric component is a crosslinked version of said first polymer and miscible with said first polymer. 42, An article of Claim 39 selected from bottles, 4c psheets,draperies, ubing, louvers, films or window panes. 43. An article of Claim 42 wherein said article is a frosted bottle. 44p An article of Claim 13 comprising at least one plasticizer at a level greater than 40 weight parts. s | B29C004900 ¦ B29C006724 ¦ C08L002700 ¦ C08L002706 ¦ C08L010100 | - | - | - | -
AU602135B2 | 1990-10-04 | - | POLYMERISING VINYL CHLORIDE IN SPECIFIC SEQUENCE STEPS ¦ Improved process for producing porous spherical polvinyl chloride particles | Geon Company The | Hawrylko, Roman Bohdan | - | monomers 1. A process fot polymerizing vinyl in a thickened aqueous medium comprising: charging water and at least one dispersant44 capable of thickening water to a polymerization vessel equipped with agitation and cooling means; agitating said water and said dispersant4-6+; reducing or stopping said agitation such that non turbulent flow is -:,hieved; charging at least one vinyl monomer to the polymerization vessel such that there is formed two liquid layers 1,i the polymerization vessel, a bottom iru 4,. (11) AU-B-67410/87 -2- 602135 thickened aqueous layer and a top vinyl monomer layer; charging to the top vinyl monomer layer a solution comprising at least one catalyst, at least one solvent, and optionally at least one secondary surfactant, wherein said solvent has a density equal to or less than the vinyl or r"ointoe'rS monomere- being polymerized and said catalyst solution has a density less than 1.0 g/cc; allowing said catalyst to diffuse through the vinyl monomer top layer; increasing the agitation such that the entire polymerization medium is emulsified; conducting the polymerization of the vinyl monomer to form porous resin particles; removing the polymerized resin from the reaction vessel. 2. A process of claim 1 wherein the vinyl monomer is vinyl chloride, the water thickening dispersant is a lightly crosslinked interpolymer of acrylic acid and the secondary surfactant is at least one surfactant selected from the group consisting of polyethylene oxide containing surfactant and a nonpolyethylene containing surfactant. 8. A process for producing porous polyvinyl chloride resin particles by a thickened aqueous suspension polymerization process comprising polymerizing vinyl chloride monomer in an aqueous suspension wherein said pqueous medium contains at least one dispersant capab, ot thickening water, at least one secondary surfactant, and at least one oil-soluble free radical generating catalyst, and charging said free radical generating catalyst as a /3 (11) AU-B-67410/87 602135 solution wherein the solvent for said catalyst solution has a density equal to or less than that of the monomer being polymerized and the catalyst solution has a density less than 1.0 g/cc. Li, | US1986846163A | 1986-03-31 | AU602135B ¦ AR245145A1 ¦ AU198767410A ¦ BR198701439A ¦ CN1005058B ¦ CN1987100852A ¦ DE3783930D1 ¦ DE3783930T2 ¦ EG18167A ¦ EP239966A2 ¦ EP239966A3 ¦ EP239966B1 ¦ ES2039368T3 ¦ GR3007740T3 ¦ IN169376B ¦ IN171197B ¦ JP62232403A ¦ JP8032729B2 ¦ MX164945B ¦ NO169719B ¦ NO169719C ¦ NO198700298A ¦ NO198700298D0 ¦ PT84585A ¦ PT84585B ¦ US4668707A ¦ US4684668A ¦ US4727091A ¦ YU1187A ¦ YU19870011A ¦ YU46184B ¦ ZA198700202B | - | THE CLAIMS DEFINING THE INVENTION ARE AS FOLLOWS: 1. A process for polymerizing vinyl monomers in a thickened aqueous medium comprising: charging water and at least one dispersant4&amp;4- capable of thickening water to a polymerization vessel equipped with agitation and cooling means; agitating said water and said 10 dispersant4z-; reducing or stopping said agitation such that non turbulent flow is o0* achieved; charging at least one vinyl monomer to 15 the polymerization vessel such that there is formed two liquid layers in the polymerization vessel, a bottom j O" thickened aqueous layer and a top vinyl Smonomer layer; charging to the top vinyl monomer layer 'i *a solution comprising at least one catalyst, at least one solvent, and optionally at least one secondary surfactant, wherein said solvent has a density equal to or less than the vinyl or anornaers monomer(-9f+being polymerized and said i catalyst solution has a density less than 1.0 g/cc; allowing said catalyst to diffuse through the vinyl monomer top layer; increasing the agitation such that the entire polymerization medium is emulsified; a/ 4a 'p V^ A jW conducting the polymerization of the vinyl monomer to form porous resin particles; removing the polymerized resin from the reaction vessel. 2. A process of claim 1 wherein the vinyl monomer is vinyl chloride, the water thickening dispersant is a lightly crosslinked interpolymer of acrylic acid and the secondary surfactant is at least one surf actant selected from the group consisting of polyethylene oxide containing surfactant and a nonpolyethylene containing 000 o surfactant. o0 0 0 3. A process of claim I.or 2 wherein said catalyst solution comprises at least one solvent 00a boo selected from the group consisting of an alcohol having at 0, :0a least 2 carbon atoms and a hydrocarbon; at least one catalyst; and at least one secondary surf actant. 4. A process of any one of claims 1 to 3 wherein in step the water and dispersant capable of 0 600" thickening water are premixed prior to being added to the 00*:o polymerization vessel. A process for polymerizing vinyl monomers in a thickened aqueous medium comprising: charging at least one vinyl monomer to a polymerization vessel equipped with 0 0 0 agitation and cooling means; charging a solution comprising at least one catalyst, at least one ,,olvent, and optionally at least one secondary surfactant, wherein said solvent has a density equal to or L~ess than the vinyl monomer or monomers being polymerized and said catalyst solution has a density less than 1.0 g/cc; L0 agitating the vinyl monomer or monomers and the catalyst solution to thoroughly mix the ingredients; reducing or stopping said agitation such that non-turbulent flow is achieved; charging thickened water to the polymerization vessel through a port near the bottom of the vessel, said water being previously mixed with at least one dispersant capable of thickening said water, forming in the polymerization vessel a bottom layer of thickened water and a top layer of vinyl monomer; increasing the agitation such that the entire polymerizati n medium is emulsified; q conduct ng the polymerization. of the vinyl monomer to form porous resin particles; removing zhe polymerized resin from the reaction vessel. i 6. A process of claim 5 wherein the vinyl monomer is vinyl chloride and the water thickening dispersant is a lightly crosslinked interpolymer of acrylic acid and wherein the solvent is selected from the group consisting of an alcohol having at least 2 carbon atoms and a hydrocarbon. 7. A process of claim. 5 or 6 wherein in step the catalyst solution containing catalyst, solvent and optionally at least one secondary surf actant are premixed with said vinyl monomer prior to being added to the polymerization vessel. AO 8. A process for producing porous polyvinyl chloride resin particles by a thickened -qceous suspension polymerization process comprising polymerizing vinyl chloride monomer in an aqueous suspension wherein said aqueous medium contains at least one dispersant capable of thickening water, at least one secondary surfactant, and at least one oil-soluble free radical generating catalyst, and charging said free radical generating catalyst as a *op, solution wherein the solvent for said catalyst solution has a density equal to or less than that of the monomer being 0* polymerized and the catalyst solution has a density less than 1.0 g/cc. S,9. A process of claim 8 wherein said resin is a polyvinyl chloride homopolymer having an average shape factor greater than 0.9 and a porosity greater than 0.05 cc/g. A process for reducing polymer scale buildup on the internal surfaces of polymerization vessels wherein o vinyl chloride monomer with up to 50% of a copolymerizable monomer is polymerized in an aqueous suspension medium in the presence of a free radical catalybt. comprising adding said catalyst to said monomer or monomers as a solution wherein the solvent for said catalyst solution has a density equal to or less than that of the monomer or monomers being poiymerized and the catalyst solution has a 4 40 density less than 1.0 g/cc. 11. A process for polymerizing vinyl monomers substantially as hereinbefore described with reference to any one of the foregoing examples. 12. A process for producing porous polyvinyl chloride resin particles substantially as hereinbefore described with reference to any one of the foregoing examples. 13. A process for reducing polymer scale buildup on the internal surfaces of polymerization vessels substantially as hereinbefore described with reference to any one of the foregoing examples. | C08F000200 ¦ C08F000218 ¦ C08F000222 ¦ C08F001400 ¦ C08F001406 | - | - | - | -
AU575040B2 | 1988-07-21 | - | EPSILON-CAPROLACTONE MODIFIED ACRYLIC POLYMERS | BASF Corporation | Dziekan, Dennis J. ¦ Etzell, Roger Allen ¦ Miller, Bertram J. | - | 1. A method of coating a continuous substrate having plastic and metal sections with a flexible coating comprising: applying to said substrate a coating composition comprising 40 to 95% by weight of an epsilon-capro..actone modified acrylic polymer and 5 to by weight of an aminoplast resin cross-linking agent, said epsilon-caprolactone modified acrylic polymer having a number average molecular weight of 1,000 to 6,000, hydroxyl contents from 1 to 7% by weight, and 0.25 to 6 moles of epsilon-caprolactone per mole of hydroxyl in the polymer; and curing said coating to said substrate. The method of coating a continuous substrate having plastic and metal sections with a plurality of flexible coatings comprising: applying to said substrate a first coating composition comprising 40 to 95% by weight of an ,7"7 I. (11) AU-B-25126/84 -2- 575040 epsilon-caprolactone modified acrylic polymer and 5 to by weight of an aminoplast resin cross-linking agent, said epsilon-caprolactone modified acrylic polymer having a number average molecular weight of 1,000 to 6,000 hydroxyl contents from 1 to 7% by weight, and 0.25 to 6 moles of epsilon-caprolactone per mole of hydroxyl in the polymer, said coating composition having a solids content of 35 to 68% by weight and a liquid carrier of 32 to 65% by weight and further comprising to 150% by weight pigments based on said solids content; flashing off said liquid carrier to form a pigmented layer; applying wet-on-wet a second coating composition comprising 40 to 95% by weight of an epsilon-caprolactone modified acrylic polymer and 5 to by weight of an aminoplast resin cross-linking agent, said epsilon-caprolactone modified acrylic polymer having a number average molecular weight of 1,000 to 6,000, hydroxyl contents from 1 to 7% by weight, and 0.25 to 6 moles of epsilon-caprolactone per mole of hydroxyl in the polymer said coating composition having a solids content of 35 to 68% and a liquid carrier of 32 to 65% by weight; and curing said multiple coating to said substrate. A coated article comprising: a continuous substrate having plastic and metal sections; and a top coat layer applied to said substrate having a thickness of 1.4 to 2.2 mils and comprising to 95% by weight of an epsilon-caprolactone modified acrylic polymer and 5 to 45% by weight of an aminoplast resin cross-linking agent, said epsilon-caprolactone modified acrylic polymer having a number average molecular weight of 1,000 to 6,000, hydroxyl contents from 1 to 7% by weight, and 0.25 to 6 moles of epsilon-caprolactone per mole of hydroxyl in the polymer I and 0.5 to-150% by weight of pigments based on the weight of said polymer. 1 i (11) AU-B-25126/84 -3- 575040 48. A coating composition comprising 40 to 95% by weight of an epsilon-caprolactone modified acrylic polymer, 0.5 to by weight of an acrylic microgel resin and 5 to 45% by weight of an aminoplast resin cross-linking agent, said epsilon-caprolactone modified acrylic polymer having a number average molecular weight of 1,000 to 6,000, hydroxyl contents from 1 to 7% by weight, and 0.25 to 6 moles of epsilon-caprolactone per mole of hydroxyl in the polymer, said coating composition having a solids content of 35 to 68% by weight and a liquid carrier of 32 to 65% by weight, said acrylic microgel comprising polymer prepared by polymerizing a mixture of ethylenically unsaturated monomers at least one of which is difunctional in ethylenic type unsaturation, and at least one of which contains a polar group in an aqueous emulsion in such a manner that microparticles are produced having polar groups oriented on the surface thereof, said polar groups maintained by cross-linking said ethylenically unsaturated monomers, said polar groups maintaining a gel structure in said coating composition. i 1 | US1983473868A | 1983-03-10 | AU575040B ¦ AT36002T ¦ AU198425126A ¦ BR198401088A ¦ CA1246769A1 ¦ DE3472970D1 ¦ EP119051A1 ¦ EP119051B1 ¦ EP119051B2 ¦ JP5057309B2 ¦ JP60137979A ¦ US4546046A ¦ US4720528A ¦ ZA198401629B | - | THE CLAIMS DEFINING THE INVENTION ARE AS FOLLOWS: 1. A method of coating a continuous substrate having plastic and metal sections with a flexible coating comprising: applying to said substrate a coating composition comprising 40 to 95% by weight of an epsilon-caprolactone modified a-rl ic polymer and 5 to by weight of an aminoplas resin cross-linking agent, said epsilon-caprolactone modified acrylic polymer having a number average molecular weight of 1,000 to 6,000, hydroxyl contents from 1 to 7% by weight, and 0.25 to 6 moles of epsilon-caprolactone per mole of hydroxyl in the polymer; and curing said coating to said substrate. 2. The method of Claim 1, wherein said epsilon- caprolactone modified acrylic polymer further comprises 0.1 to 4.0% by weight carboxyl contents and said epsilon-caprolactone concentration is 0.25 to 6 moles epsilon-caprolactone per mole of hydroxyl and carboxyl in the polymer. 3. The method of Claim 1 or 2, wherein step is carried out at a temperature of from 82 to 1930C. 4. The method of any preceding Claim, wherein said coating composition further comprises 0.5 to 35% by weight of any acrylic microgel resin. e II I I Illl II oo 4. The method of any preceding Claim, wherein said coating composition further comprises 1.0 to 10% by weight of cellulose acetate butyrate resin. 6. The method of any preceding Claim wherein said coating composition has a solids content of 35 to 68% and a liquid carrier of 32 to 65% by weight. 7. The method of any preceding Claim wherein said epsilon-caprolactone modified acrylic polymer is prepared from 0.2 to 9% by weight carboxyl functional monomers, 1 to 48% by weight hydroxyl functional monomers with the remainder being other ethylenically unsaturated monomers and 5 to 55% by weight of epsilon- caprolactone monomer. f 8. The method of Claim 6, further comprising 0.5 to 150% by weight pigments based on the solids content. 9. The method of any preceding Claim, wherein said aminoplast resin cross-linking agent is selected from the group consisting of aldehyde condensation products of melamine, urea, and benzoguanamine. The method of any preceding Claim, wherein said epsilon-caprolactone polymer is composed of epsilon- caprolactone and at least two ethylenically unsaturated monomers at least one having said hydroxyl or carboxyl contents and the other having no hydroxyl or no carboxyl contents. 11. The method of Claim 10, wherein said ethylenically unsaturated monomers having hydroxyl contents are ft selected from the group consisting of 2-hydroxyethyl acrylate, 2-hydroxypropyl acrylate, 3-hydroxypropyl acrylate, 4-hydroxybutyl acrylate, 2-hydroxyethyl methacrylate, 2-hydroxypropyl methacrylate, 3-hydroxylpropyl methacrylate and 4-hyroxybutyl methacrylate. 12. The method of Claim 10 or 11, wherein said ethylenically unsaturated monomers having carboxyl contents are selected from the group consisting of acrylic acid, methacrylic acid, itaconic acid, maleic acid, fumaric acid, and crotonic acid. 13. The method of Claim 12, wherein said substrate is flexible. 14. The method of Claim 12, wherein said substrate is rigid. The method of coating a continuous substrate having plastic and metal sections with a plurality of flexible coatings comprising: applying to said substrate a first coating composition comprising 40 to 95% by weight of an epsilon-caprolactone modified acrylic polymer and 5 to by weight of an aminoplast resin cross-linking agent, said epsilon-caprolactone modified acrylic polymer having a number average molecular weight of 1,000 to 6,000 hydroxyl contents from 1 to 7% by weight, and 0.25 to 6 moles of epsilon-caprolactone per mole of hydroxyl in the polymer, said coating composition having a solids content of 35 to 68% by weight and a liquid carrier of 32 to 65% by weight and further comprising 'e~ "j i s c Y to 150% by weight pigments based on said solids content; flashing off said liquid carrier to form a pigmented layer; applying wet-on-wet a second coating composition comprising 40 to 95% by weight of an epsilon-caprolactone modified acrylic polymer and 5 to by weight of an aminoplast resin cross-linking agent, said epsilon-caprolactone modified acrylic polymer having a number average molecular weight of 1,000 to 6,000, hydroxyl contents from 1 to 7% by S, weight, and 0.25 to 6 moles of epsilon-caprolactone per mole of hydroxyl in the polymer said coating composition having a solids content of 35 to 68% and a liquid carrier of 32 to 65% by weight; and curing said multiple coating to said substrate. 16. The method of Claim 15, wherein said epsilon-caprolactone modified acrylic polymer of steps and further contain 0.1 to 4.0% by weight carboxyl contents and said epsilon-caprolactone concentration is 0.25 to 6 moles epsilon-caprolactone per mole of hydroxyl and carboxyl in the polymer. 17. The method of Claim 15 or 16, wherein step is carried out at a temperature of 82 to 1930 C. (es 18. The method of any one of Claims 15 to 17, wherein said first and second coating compositions further comprise 0.5 to 35% by weight of an acrylic microgel resin. ^P0 I r 1 I L I 4 44 4I 4 4 4 ac 19. The method of any one of Claims 15 to 17, wherein said first and second compositions further comrpise to 10% by weight of cellulose acetate butyrate resin. The method of any one of Claims 15 to 19 wherein said epsilon-caprolactone modified acrylic polymer of steps and is prepared from 0.2 to 9% by weight carboxyl functional monomers, 1 to 48% by weight hyroxyl functional monomers with the remainder being other ethylenically unsaturated monomers, and 5 to 55% by weight of epsilon-caprolactone monomer. 21. The method of any one of Claims 15 to 20, wherein said substrate is flexible. 22. The method of any one of Claims 15 to 20, wherein said substrate is rigid. 23. A method of coating a continuous substrate having plastic and metal sections with a plurality of flexible coatings comprising: applying to said substrate a first coating composition comprising 40 to 95% by weight of an epsilon-caprolactone modified acrylic polymer and 5 to 45% by weight of an aminoplast resin cross-linking agent, said epsilon-caprolactone modified acrylic polymer having a number average molecular weight of 1,000 to 6,000, hydroxyl contents from 1 to 7% by weight, 0.25 to 6 moles of epsilon-caprolactone per mole of hydroxyl in the polymer, said coating composition having a solids content of 35 to 68% by weight and a liquid carrier of 32 to 65% by weight and further comprising 10 to 40% by weight of pigment having ii -I r L_ L I electrically conductive properties based on said solids content; flashing off said liquid carrier and curing at 82 193 0C to form an electrically conductive primer layer; applying a second coating composition comprising 40 to 95% by weight of an epsilon-caprolactone modified acrylic polymer and 5 to by weight of an aminoplast resin cross-linking agent, said epsilon-caprolactone modified acrylic polymer having a number average molecular weight of 1,000 to 6,000, hydroxyl contents from 1 to 7% by weight, and 0.25 to 6 moles of epsilon-caprolactone per mole of hydroxyl in the polymer, said coating composition having a solids content of 35 to 68% by weight and a liquid carrier of 32 to 65% by weight and further comprising 0.5 to 150% by weight pigments based on said solids content; flashing off said liquid carrier of to form a pigmented base coat layer; applying wet-on-wet a third coating composition comprising 40 to 95% by weight of an epsilon-caprolactone modified acrylic polymer and 5 to 45% by weight of an aminoplast resin cross-linking agent, said epsilon-caprolactone modified acrylic polymer having a number average molecular weight of 1,000 to 6,000, hydroxyl contents from 1 to 7% by weight, and 0.25 to 6 moles of epsilon-caprolactone per mole of hydroxyl in the polymer, said coating composition having a solids content of 35 to 68% by weight, and a liquid carrier of 32 to 65% by weight; and curing said multiple coating to said substrate. ii A lil.7 r L~ I II I I I I t 24. The method of Claim 23, wherein said epsilon-caprolactone modified acrylic polymer of steps and further contain 0.1 to 4.0% by weight carboxyl contents and said epsilon-caprolactone -concentration is 0.25 to 6 moles epsilo--caprolactone per mole of hydroxyl and carboxyl in the polymer. The method of Claim 23 or 24 wherein step is carried out at a temperature of 82 to 193CC. 26. The method of any one of Claims 23 to 25 wherein said second and third coating compositions further comprise 0.5 to 35% by weight of an acrylic microgel resin. 27. The method of any one of Claims 23 to 25, wherein said second coating composition further comprises 1.0 to by weight of cellulose acetate butyrate resin. 28. The method of any one of Claims 23 to 27, wherein said substrate is flexible. 29. The method of any one of Claims 23 to 27, wherein said substrate is rigid. A coated article comprising: a continuous substrate having plastic and metal sections; and a top coat layer applied to said substrate having a thickness of 1.4 to 2.2 mils and comprising to 95% by weight of an epsilon-caprolactone modified acrylic polymer and 5 to 45% by weight of an aninoplast resin cross-linking agent, said e'silon-caprolactone I I a. I 4 a* I). i modified acrylic polymer having a number average molecular weight of 1,000 to 6,000, hydroxyl contents from 1 to 7% by weight, and 0.25 to 6 moles of epsilon-caprolactone per mole of hydroxyl in the polymer and 0.5 to 150% by weight of pigments based on the weight of said polymer. I 31. The coated article of Claim 30, wherein said epsilon-caprolactone modified acrylic polymer further contains 0.1 to 4.0% by weight carboxyl contents and said epsilon-caprolactone concentration is 0.25 to 6 moles epsilon-caprolactone per mole of hydroxyl and carboxyl in the polymer. 32. The coated article of Claim 30 or 31, wherein said modified acrylic polymer further comprises 0.5 to 35% by weight of an acrylic microgel resin. 33. The coated article of any one of Claims 30 to 32, wherein said modified acrylic polymer further comprises to 10% by weight of cellulose acetate butyrate resin. 34. The coated article of any one of Claims 30 to 33, wherein said substrate is flexible. The coated article of any one of Claims 30 to 33, ,d wherein said substrate is rigid. 36. The coated article comprising: a continuous substrate having plastic and metal sections; a base coat layer applied to said substrate F i having a thickness of 0.4 to 1.5 mils and comprising to 95% by weight of an epsilon-caprolactone modified acrylic polymer and 5 to 45% by weight of an aminoplast resin cross-linking agent, said epsilon-caprolactone modified acrylic polymer having a number average molecular weight of 1,000 to 6,000, hydroxyl contents from 1 to 7% by weight and 0.25 to 6 moles of cpsilon-caprolactone per mole of hydroxyl in the polymer and 0.5 to 150% by weight of pigments based on the weight of said polymer; and a clear top coat layer applied to said base coat layer having a thickness of 0.8 to 2.5 mils and comprising 40 to 95% by weight of an epsilon-caprolactone modified acrylic polymer and 5 to by weight of an aminoplast resin cross-linking agent, said epsilon-caprolactone modified acrylic polymer haing a number average molecular weight of 1,000 to 6,000, hydroxyl contents from 1 to 7% by weight, and 0.25 to 6 moles of epsilon-caprolactone per mole hydroxyl in the polymer. 37. The coated article of Claim 36, wherein said epsilon-caprolactone modified acrylic polymer of and further contains 0.1 to 4.0% by weight carboxyl contents and said epsilon-caprolactone concentration is 0.25 to 6 moles epsilon-caprolactone per mole of hydroxyl and carboxyl in the polymer. 38. The coated article of Claim 36 or 37, wherein said modified acrylic polymer of further comprises 0.5 to by weight of an acrylic microgel resin. 39. The coated article of any one of Claims 36 to 38, I 0 -,ov ,I *^nv?V h. j wherein said modified acrylic polymer of further comprises 1.0 to 10% by weight of cellulose acetate butyrate resin. The coated article of any one of Claims 36 to 39, wherein said substrate is flexible. 41. The coated article of any one of Claims 36 to 39 wherein said substrate is rigid. 42. A coated article comprising: a continuous substrate having plastic and metal sections; a primer coat layer applied to said substrate S« having a thickness of 0.6 to 1.0 mils and comprising to 95% by weight of an epsilon-caprolactone modified acrylic polymer and 5 to 45% by weight of an aminoplast resin cross-linking agent, said epsilon-caprolactone modified acrylic polymer having a number average molecular weight of 1,000 to 6,000, hydroxyl contents Sfrom 1 to 7% by weight, and 0.25 to 6 moles of epsilon-caprolactone per mole of hydroxyl in the polymer and 10 to 40% by weight of pigment having electrically conductive properties based on the weight of said polymer; a base coat layer applied to said primer coat S" layer having a thickness of 0.4 to 1.5 mils and comprising 40 to 95% by weight of an epsilon- caprolactone modified acrylic polymer and 5 to 45% by weight of an aminoplast resin cross-linking agent, said epsilon-caprolactone modified acrylic polymer having a number average molecular weight of 1,000 to 6,000, hydroxyl contents from 1 to 7% by weight, and 0.25 to 6 ii LI Ii moles of epsilon-caprolactone per mole of hydroxyl in the polymer and 0.5 to 150% by weight of pigments based on the weight of said polymer; and a clear top coat layer applied to said base coat layer having a thickness of 0.8 to 2.5 mils and comprising 40 to 95% by weight of an epsilon- caprolactone modified acrylic polymer and 5 to 45% by weight of an aminoplast resin cross-linking agent, said epsilon-caprolactone modified acrylic polymer having a number average molecular weight of 1,000 to 6,000, hydroxyl contents from 1 to 7% by weight, and 0.25 to 6 r..j.es of epsilon-caprolactone per mole of hyroxyl in the polymer. 43. The coated article of Claim 42, wherein said epsilon-caprolactone modified acrylic polymer of steps and further contains 0.1 to 4.0% by weight carboxyl contents and said epsilon-caprolactone concentration is 0.25 to 6 moles epsilon-caprolactone per mole of hydroxyl and carboxyl in the polymer. 44. The coated article in Claim 42 or 43, wherein said modified acrylic polymer of steps and further comprises 0.5 to 35% by weight of an acrylic microgel resin. The coated article of any one of Claims 42 to 44, wherein said modified acrylic polymer of step (c) further comprises 1.0 to 10% by weight of cellulose acetate butyrate resin. 46. The coated article of any one of Claims 42 to wherein said substrate is flexible. i I 1:; L. 47. The coated article of any one of Claims 42 to wherein said substrate is rigid. 48. A coating composition comprising 40 to 95% by weight of an epsilon-caprolactone modified acrylic polymer, 0.5 to by weight of an acrylic microgel resin and 5 to 45% by weight of an aminoplast resin cross-linking agent, said epsilon-caprolactone modified acrylic polymer having a number average molecular weight of 1,000 to 6,000, hydroxyl contents from 1 to 7% by weight, and 0.25 to 6 moles of epsilon-caprolactone per mole of hydroxyl in the polymer, said coating composition having a solids content of 35 to 68% by weight and a liquid carrier of 32 to 65% by weight, said acrylic microgel comprising a polymer prepared by S polymerizing a mixture of ethylenically unsaturated S, monomers at least one of which is difunctional in ethylenic type unsaturation, and at least one of which contains a polar group in an aqueous emulsion in such a manner that microparticles are produced having polar groups oriented on the surface thereof, said polar groups maintained by cross-linking said ethylenically unsaturated monomers, said polar groups maintaining a gel structure in said coating composition. 49. The coating composition of claim 48, wherein said epsilon-caprolactone modified acrylic polymer further contains 0.1 to 4.0% by weight carboxyl contents and said epsilon-caprolactone concentration is 0.25 to 6 moles epsilon-caprolactone per mole of hydroxyl and carboxyl in the polymer. The coating composition of claim 48 or 49, further comprising 0.1 to 3% by weight based on said solids content of an acid catalyst of phosphoric acid alkyl acid phosphates, sulfonic acids, maleic acid, or alkyl acid maleates. 51. The coating composition of any one of claims 48 to further comprising 0.5 to 5% by weight based on said solids content of an ultraviolet light stabilizer. 52. The coating composition of any one of claims 48 to 51 wherein said coating composition further comprises 1.0 to by weight of cellulose acetate butyrate resin. 53. The coating composition of any one of claims 49 to 52 wherein said epsilon-caprolactone modified acrylic polymer is prepared from 0.2 to 9% by weight carboxylic functional monomers, 1 to 48% by weight hydroxyl functional monomers with the remainder being other ethylenically unsaturated monomers, and 5 to 55% by weight of epsilon-caprolactone monomer. 54. The coating composition of any one of claims 48 to 53 further comprising 0.5 to 150% by weight pigments based on the solids content. The coating composition of any one of claims 48 to 54 wherein said aminoplast resin cross-linking agent comprises aldehyde condensation products of melamine, urea, and benzoquanamine. 56. The coating composition of any one of claims 49 to wherein said epsilon-caprolactone polymer is composed of epsilon caprolactone and at least two ethylenically unsaturated monomers at least one having said hydroxyl or carboxyl contents and the other having no hydroxyl or carboxyl contents. 57. The coating composition of any one of claims 48 to 56 wherein said ethylenically unsaturated monomers having hydroxyl contents are selected from the group consisting of 2-hydroxyethyl acrylate, 2-hydroxypropyl acrylate, U.. 3-hydroxypropyl acrylate, 4-hydroxybutyl acrylate, 2-hydroxyethyl methacrylate, 2-hydroxypropyl methacrylate, 3-hydroxypropyl methacrylate, and 4-hydroxybutyl methacrylate. 58. The coating composition of any one of claims 49 to 58 wherein said ethylenically unsaturated monomers having carboxyl contents are selected from the group consisting of acrylic acid, methacrylic acid, itaconic acid, maleic acid, furmaric acid, and crotonic acid. 59. A coating composition comprising 40 to 95% by weight of an epsilon-caprolactone modified polymer, 0.5 to 35% by weight of an acrylic microgel resin and 5 to 45% by weight of an aminoplast resin cross-linking agent, said epsilon-caprolactone modified acrylic polymer having a number average molecular weight of 1,000 to 6,000, hydroxyl contents from 1 to 7% by weight, and 0.25 to 6 moles of epsilon-caprolactone per mole of hydroxyl in the polymer, said coating composition having a solids content of 35 to 68% by weight and a liquid carrier of 32 to 65% by weight, said acrylic microgel prepared from an aqueous microgel emulsion by the emulsion polymerization in water of a ~mixture of ethylenically unsaturated monomers, at least one of said monomers being an acrylic or methacrylic acid, or an -OH substituted alkyl ester thereof, and containing a S -COOH or -OH group, and at least another of said monomers being selected from an alkyl ester of an acrylic or methacrylic acid, styrene and alpha-methyl styrene, and being free from -COOH and -OH groups, and a multifunctional cross-linking agent present in an amount of 5-70 percent by weight of the total weight of said ethylenically unsaturated monomers and cross-linking agent, removing Tater from the emulsion by coagulation and/or az.otropic distillation with an organic solvent in which the microgel is insoluble and which forms an azeotrope with water and H incorporating the microgel into said epsilon-caprolactone modified acrylic polymer. The coating compostion of claim 59 wherein said ethylenically unsaturated monomers having no hydroxyl or carboxyl contents are styrene or substituted styrene. 61. The coating composition of claim 60 wherein said styrene or substituted styrene is present in a concentration of 25 to 85 parts by weight. 62. The coating composition of claim 60 wherein said ethylenically unsaturated monomers having hydroxyl functional groups are present in a concentration of up to 1 48 parts by weight, said ethylenically unsaturated monomers having carboxyl functional groups are present in a concentration of up to 9 parts by weight, said styrene or substituted styrene is present in a concentration of about up to 85 parts by weight, and said epsilon-caprolactone S, monomer is present in a concentration of up to 55 parts by weight. 63. The coating composition of claim 60 wherein said ethylenically unsaturated monomers having hydroxyl functional groups are present in a concentration of 1.0 to S 48 parts by weight, said ethylenically unsaturated monomers having carboxyl functional groups are present in a concentration of 0.2 to 9 parts by weight, said styrene or substituted styrene is present in a concentration of 25 to parts by weight and said epsilon-caprolactone monomer is present in a concentration of 5 to 55 parts by weight. 64. A method of coating a continuous substrate having plastic and metal sections with a flexible coating substantially as hereinbefore described with reference to any one of the examples. Z 1' A coated article substantially as hereinbefore described with reference to any one of the examples. 66. A coating composition substantially as hereinbefore described with reference to any one of the examples. | C08L003314 ¦ B05D000136 ¦ B05D000702 ¦ B05D000716 ¦ B05D000726 ¦ C08L003304 ¦ C08L006120 ¦ C08L006700 ¦ C08L006704 ¦ C09D013300 ¦ C09D013304 ¦ C09D013314 ¦ C09D016120 | 2002-09-26 MK14 PATENT CEASED SECTION 143(A) (ANNUAL FEES NOT PAID) OR EXPIRED - | - | - | -
AU553648B2 | 1986-07-24 | - | ETHYLENE VINYL ALCOHOL VESSEL | Toyo Seikan Kaisha Ltd. | Hirata, Sadao ¦ Maruhashi, Yoshitsugu ¦ Tanikawa, Isao ¦ Yazaki, Jinichi | - | - | JP198184278A ¦ JP198184277A | 1981-06-03 ¦ 1981-06-03 | AU553648B ¦ AU198284416A ¦ CA1201395A1 ¦ DE3275926D1 ¦ EP71330A1 ¦ EP71330B1 ¦ GB2106471A ¦ GB2106471B ¦ JP57199656A ¦ JP57199657A ¦ JP62033947B2 ¦ JP62035396B2 ¦ ZA198203902B | - | 1. A plastic vessel, which comprises a substrate provided coati with a layer of a resin composed mainly of an ethylene-vinyl each alcohol copolymer, and a coating layer formed directly or in- 6. directly on at least one surface of the plastic vessel subst- 5 wherej rate, said coating layer being composed mainly of a copolymer melt- consisting essentially of 99 to 70 parts by weight of vinyl- compo idene chloride and 1 to 30 parts by weight of at least one 7. acrylic or methacrylic monomer and optionally further including where up to 100 parts by weight of at least one member selected from 10 sarfa other ethylenically unsaturated monomers per 100 parts by layer weight of the total amount of said two monomers, said copolymer the i having an oxygen permeability constant of less than 9 x 10 14 8. 2 t0 eof andawherei cc.cm/cm .sec.cmHg as measured at a temperature of 20°C and a wherei relative humidity of 100 and a water vapor permeability 9. constant of less than 3 x 10 3g.cm/m 2 .day as determined accord- bottle ing to the method of JIS Z-0208. 2. A vessel according to claim 1, wherein the ethylene- the pl vinyl alcohol copolymer has an ethylene content of 20 to 80 mole 11. and a degree of saponification of at least 90 20 cup is 3. A vessel according to either claim 1 or claim 2, where- 12. in the vinylidene chloride type resin coating layer has a thick- wherei ness of 0.5 to 50 microns. tube. 4. A vessel according to any one of claims 1 to 3, 13. wherein the vinylidene chloride type rcsin coating layer is 25 sheet, formed, directly or indirectly, contiguous to the surface layer at composed mainly of the ethylene-vinyl alcohol copolymer. alcoho A vessel according to any one of claims 1 to 4, moistu: wherein the plastic vessel substrate comprises a single layer presen h -71 3 I'b a provided B-vinyl or in- L subst- )polymer vinyl- one including :ted from by copolymer x 1014 C and a ity d accord- hylene- L.o 80 mole 2, where- s a thick- (.1 composed mainly of the ethylene-vinyl alcohol copolymer and a coating layer of the vinylidene chloride type resin is formed on each of the surfaces of the substrate. 6. A vessel according to any one of claims 1 to 4, 5 wherein the plastic vessel substrate comprises a laminate of a melt-moldable moisture-resistant thermoplastic resin and a resin composed mainly of an ethylene-vinyl alcohol copolymer. 7. A vessel according to any one of claims 1 to 4, wherein the plastic vessel substrate comprises inner and outer 10 surface layers composed of an olefin resin and an intermediate layer of an ethylene-vinyl alcohol copolymer interposed between the inner and outer surface layers. 8. A vessel according to any one of claims 1 to 7, where-in the plastic vessel substrate is a plastic bottle. 9. A vessel according to claim 8, wherein the plastic bottle is molecularly oriented monoaxially or hiaxially A vessel according to any one of claims 1 to 7, wherein the plastic vessel substrate is a plastic cup. 11. A vessel according to claim 10, wherein the plastic 120 cup is molecularly oriented monoaxially or biaxially. 12. A vessel according to any one of claims 1 to 7, wherein the plastic vessel substrate is a squeeiable plastic tube. 13. A vessel obtained by draw-forming a plastic film or sheet, said film or sheet comprising a laminate comprising at least one layei composed mainly of an ethylene-vinyl alcohol copolymer and at least one layer of a melt-moldable moisture-resistant thermoplastic resin, said layer being present on at least one surface of the laminate, and a coating layer I mainly by weic 5 of at furthei member per said c( 10 than 9 of 200( *.0 perneal 0S*.S* determ 14. 5 0E vinyl and wherei olefin 2. 16. wherei a thic 17. wherei 25 co-ext 18. propel one su ethi-y i r is ice layer layer #1 A- AP coating layer formed directly or indirectly contiguous to the layer of the laminate, said coating layer being composed mainly of a copolymer consisting essentially of 99 to 70 parts by weight of vinylidene chloride and 1 to 30 parts by weight of at least one acrylic or methacrylic monomer and optionally further including up to 100 parts by weight of at least one member selected from other ethylenically unsaturated monomers per 100 parts by weight of the total amount of said two monomers, said copolymer having an oxygen permeability constant of less than 9 x 1014cc.cm/cm2 sec.cmHg as measured at a temperature of 20 C and a relative humidity of 100 and a water vapor *0 -3 2 permeability constant of less than 3 x-10 g.cm/m .day as determined according to the method of JIS Z-0208. 14. A vessel according to claim 13, wherein the ethylene- vinyl alcohol copolymer has an ethylene content of 20 to 80 mole and a degree of saponification of at least 90 s 15. A vessel according to either claim 13 or claim 14, S. wherein the moisture-resistant thermoplastic resin is an olefin resin. 2Q. 16. A vessel according to any one of claims 13 to wherein the vinylidene chloride type resin coating layer has a thickness of 0.5 to 50 microns. 17. A vessel according to any one of claims 13 to 16, wherein the laminate is a laminated sheet or film formed by co-extrusion. 18. A plastic sheet having an.improved oxygen barrier property, which comprises a plastic sheet substrate, at least one surface of which is formed of a resin composed mainly of an ethylene-vinyl alcohol copolymer, wherein a coating layer is SAP 73 ,i :i formed directly or indirec'ly contiguous to said surface resin composed mainly of an ethylene-vinyl alcohol copolymer, said coating layer being composed mainly of a copolymer consisting essentially of 99 to 70 parts by weight of vinylidene chloride and 1 to 30 parts by weight of at least one acrylic or meth- acrylic monomer and optionally further including up to 100 Sparts by weight of at least one member selected from other ethy- lenically unsaturated monomers per 100 parts by weight of the total amount of said two monomers, said copolymer having an S 10 oxygen permeability constant of less than 9 x 1014cc.cm/cm S, g sec.cmHg as measured at a temperature of 20°C and a relative S humidity of 100 and a water vapor permeability constant of *3 2 less than 3 x 10 g.cm/m .day as determined according to the ;i method of JIS Z-0208. S1'* 19. A vessel according to claim 1, substantially as herein described with reference to any one of the embodiments in the accompanying drawings. 20. A vessel according to claim 1, substantially as herein described in any one of the examples. 21. A plastic sheet according to claim 18, substantially as herein described with reference to any one of the embodi- ments in the accompanying drawings. 22. A plastic sheet according to claim 18, substantially as herein described in any one of the examples. DATED: 22 May 1986 i PHILLIPS ORMONDE AND FITZPATRICK Attorneys for: TOYO SIEKAN KAISHA, LTD. Ma t- 74 flavor and taste. All of the 24 panelers answered that the tomato puree filled in the cup G was better Ln the flavor 84 416/82 I Fig./ S. is 0*ae S S a S 0OS* 0~ 0 as 9a 0O C, Sa S. S 5* S* S S9.55 84 416/822 Fig.2-A Fig.2-D Fig.2-B Fig. 2-C Fig.2-F .3 3 3 eq.. C S C.. 33.3 3* C C .9 7 7 Fg.2-E I- 3. S 0*S S. ~C 0. 3 *3 3 OS C S S 3. 5 8 f~771 1 1 7 87 Fig 2-G Fig.2-H '-7 '-8 TRANSMISSION m m z C) I. C. 0 0 0 *090 0~, 1C C. S C@ S 6 C CS F (~J CS C S C S* C SS** C COOS C C C SC C _V, | B32B002708 ¦ C08J000512 ¦ C08J000704 | - | - | - | -
AU540552B2 | 1984-11-22 | - | PROCESS FOR PRODUCING SPHERICAL AND POROUS VINYL RESIN PARTICLES | B.F. Goodrich Company The | Basu, Pijus Kanti | - | Process for making vinyl polymer particles that are spherical, highly porous and of uniform size with substantially no polymer buildup on the reactor surfaces. A dispersion or emulsion is first formed with high agitation comprised of an aqueous medium containing a water-insoluble suspending or dispersing agent, the monomer or monomers to be polymerized, a monomer-soluble free radical yielding catalyst, and a surfactant or surfactant system. The dispersion is neutralized with an alkali and then polymerized with stirring to a conversion of about 10% to about 30% and then continuing the reaction to completion with increased stirring, the stirring in both instances being no greater than that used in making the dispersion or emulsion. The dispersing agent employed comprises an unneutralized crosslinked interpolymer of one or more carboxylic acid monomers with a polyunsaturated compound having a plurality of terminally unsaturated polymerizable groups. Procede de fabrication de particules de polymere vinylique qui sont spheriques, tres poreuses et de dimensions uniformes sans croissance de polymere sur les surfaces de reaction. Une dispersion ou emulsion est d'abord formee sous forte agitation, comprenant un milieu aqueux contenant un agent de dispersion ou de suspension insoluble dans l'eau, le ou les monomeres a polymeriser, un catalyseur de production sans radical soluble dans le monomere, et un agent ou systeme tensio-actif. La dispersion est neutralisee avec une substance alcalin puis polymerisee en remuant jusqu'a une conversion d'environ 10% a 30% puis on laisse la reaction se poursuivre jusqu'a la fin en augmentant l'agitation, laquelle n'est pas plus importante, dans les deux cas, que celle utilisee pour la dispersion ou emulsion. L'agent de dispersion utilise comprend un interpolymere reticule non neutralise d'un ou plusieurs monomeres d'acide carboxylique avec un compose polyin sature ayant une pluralite de groupes polymerisables a terminaison non saturee. | US1980151060A ¦ WO1981US611A | 1980-05-19 ¦ 1981-05-07 | AU540552B ¦ AU198173245A ¦ BE888865A1 ¦ BR198108609A ¦ CA1206298A1 ¦ DE3175253D1 ¦ EP51678A1 ¦ EP51678A4 ¦ EP51678B1 ¦ ES198203394A1 ¦ ES502333D0 ¦ GR75231B ¦ IN151754B ¦ IT1136602B ¦ IT198121786D0 ¦ JP4008442B2 ¦ JP57500614A ¦ MX158979A ¦ NO157457B ¦ NO157457C ¦ NO198200141A ¦ PT73055A ¦ PT73055B ¦ WO1981003333A1 ¦ YU129181A ¦ YU19811291A ¦ YU42012B | - | -2:9 « CLAIMS 1. A process for producing spherical par¬ ticles of polymer having high porosity which comprises, polymerizing one or more ethylenically unsaturated mon¬ omers having at least one terminal CH2=C group in the form of discrete droplets in an aqueous reaction medium containing, a monomer-soluble free radical yielding catalyst, a dispersant comprising a water-insoluble, crosslinked polymer of one or more carboxylic monomers with a polyunsaturated crosslinking monomer having a plurality of terminally unsaturated polymerizable groups, and at least ane—e*-_.r:.actant containing one or more poly (ethylene oxide)' segments, agitating said medium to form droplets of monomer(s) therein, adding a water-soluble base to said medium to neutralize the dispersant, polymerizing said monomer(s) in a first stage at a temperature in the range of about 1.0°C. to about 100°C. with agitation below that at which the dispersion was formed, continuing the polymerization at said temperature and agitation to a conversion of about 10% to about 30% then increasing the agitation in a second stage to a level not more than that at which the dispersion was formed at the same temperature as in said first stage until the reaction is complete, and recovering the spherical, porous particles of polymer having a diameter in the range of about 30 microns to about 1000 microns, wherein polymer buildup on the surfaces of the reactor is substantially reduced. 2. A process as defined in claim 1 wherein the monomer is vinyl chloride. 3. A process as defined in claim 1 whererin the dispersant is employed in the range of about 0.02% to about 2.0% by weight, based on the weight of the mon¬ omer(s) . 4. A process as defined in claim 1 wherein the surfactant is employed in the range of about 0.005% to about 1.0% by weight, based on the weight of the mon¬ omer(s) . 5. A process as efined in claim 1 wherein the dispersant is a crosslinked interpolymer of acrylic acid. 6. A process as defined in claim 1 wherein the dispersant is polyacrylic acid crosslinked with 0.2 to 0.3 part/100 parts of monomer of allyl penaerythrito 7. A process as defined in claim 1 wherein the surfactant is a combination of an oil-soluble and a water-soluble surfactant. 8. A process as defined in claim 1 wherein the pH of the reaction medium is in the range of about 4.0 to about 7.0. 9. A process as defined in claim 1 wherein the surfactants are nonylphenoxy poly (4) ethyleneoxy ethanol and nonylphenoxy poly (30) ethyleneoxy ethanol. 10. A process as defined in claim 1 wherein the surfactants are nonylphenoxy poly (15) ethyleneoxy ethanol and nonylphenoxy poly (1.5) ethyleneoxy ethanol. | C08F000200 ¦ C08F000220 ¦ C08F000434 ¦ C08F011406 ¦ C08J000916 ¦ C08L002706 | - | - | - | -
AU2004270402A1 | 2006-03-16 | Concentrated aqueous polymer dispersion useful as stabilizer against degradation of organic material comprises polymer prepared by radical polymerization of ethylenically unsaturated monomer in presence of non-polar organic light stabilizer | Water based concentrated product forms of light stabilizers made by a heterophase polymerization technique | Ciba Specialty Chemicals Holding Inc.,CH | Auschra, Clemens ¦ Hayoz, Pascal ¦ Kimpel, Delphine ¦ Peter, Wolfgang ¦ Schellenberg, Carsten | A concentrated aqueous polymer dispersion with an average particle size of less than 1000 nm comprises a polymer carrier (A) prepared by heterophase radical polymerization of at least one ethylenically unsaturated monomer (a) in the presence of a non-polar organic light stabilizer (B) (greater than 50 parts per 100 parts of carrier). INDEPENDENT CLAIM are included for the following:preparation of the concentrated aqueous polymer dispersion involving polymerizing at least one (a) in the presence of a (B) by heterophase radical polymerization;a polymer powder obtainable by vaporizing the volatile components of the concentrated aqueous polymer dispersion;a composition stabilized against thermal, oxidative or light-induced degradation comprising an organic material susceptible to thermal, oxidative or light induced degradation, and the concentrated aqueous polymer dispersion; anda powder coating composition stabilized against thermal, oxidative or light-induced degradation comprising a solid binder material and the polymer powder. As stabilizer (in the form of powder coating) against thermal, oxidative or light-induced degradation of organic material (e.g. printed recording material containing the concentrated aqueous polymer dispersion in an overprint varnish, photographic material or ink jet material, thermoplastic polymer, adhesive, aqueous emulsion of natural or synthetic rubber, water based ink or water based coating) (claimed). The composition comprise the light stabilizer in the polymeric matrix in high quantity (greater than 80 parts). Preferred Dispersion: The dispersion additionally comprises non-ionic, cationic or anionic surfactant. The dispersion comprises (B) (greater than 80 parts).Preferred Composition: The composition comprises the dispersion (0.1 - 40 wt.% based on the weight of solid content of organic material.Preferred Method: The method involves dissolving, emulsifying or dispersing (B) in at least one (a); preparing a conventional oil in water emulsion of the light stabilizer dissolved, emulsified or dispersed in at least one (a); homogenizing the conventional emulsion to a miniemulsion where the droplets of the organic phase have an average diameter below 1000 nm; polymerizing the miniemulsion by adding a polymerization initiator.Preferred Components: The average particle is less than 500 nm.Preferred Components: (B) Is hydroxyphenyl benzotriazol UV-absorber, hydroxyphenyl triazine UV-absorber, hydroxybenzophenone UV-absorber, oxalic anilide UV-absorber and/or sterically hindered amine light stabilizer. (B) Has a water solubility of less than 1 wt.% at room temperature and atmospheric pressure. (a) Is 1-18C acrylate, 1-18C methacrylate, acrylic acid, (meth)acrylic acid, styrene, vinyltoluene, hydroxy-functional acrylate or (meth)acrylate, acrylate or (meth)acrylate derived from alkoxylated alcohol and/or multifunctional acrylate or (meth)acrylate. The hydroxybenzophenone is of formula (I), the 2-hydroxyphenylbenzotriazole is of formula (IIa), (IIb) or (IIc), the 2-hydroxyphenyltriazine is of formula (III) and the oxanilide is of formula (IV). The sterically hindered amine is selected from 38 compound given in the specification (e.g. bis(2,2,6,6-tetramethyl-4-piperidyl)sebacate, bis(2,2,6,6-tetramethyl-4-piperidyl)succinate, condensate of 1-(2-hydroxyethyl)-2,2,6,6-tetramethyl-4-hydroxypiperidine and succinic acid, a mixture of 4-hexadecyloxy- and 4-stearyloxy-2,2,6,6-tetramethylpiperidine, a reaction product of 7,7,9,9-tetramethyl-2-cycloundecyl-1-oxa-3,8-diaza-4-oxospiro[4,5]decane and epichlorohydrin) and a compound of formula (V).v1 - 3;w1 or 2;ZH, halo, hydroxyl or 1-12C alkoxy;R 1H, 1-24C alkyl, 1-4C phenylalkyl, 5-8C cycloalkyl or -C(R 4 )(R 5 )-C n H 2n+1-m -M m ;R 4 and R 51-5C alkyl;R 4 -C n H 2n+1-m -M m5-12C cycloalkyl;m1 or 2;n2 - 20;MCOOR 6 ;R 6H, 1-12C alkyl, 1-20C alkoxyalkyl, 1-4C phenylalkyl;R 2H, halo, 1-18C alkyl, 1-4C phenylalkyl;R 3H, Cl, 1-4C alkyl, 1-4C alkoxy or COOR 6 ;TH or 1-6C alkyl;T 1H, Cl, 1-4C alkyl or 1-4C alkoxy;n1 or 2;T 3H, 1-18C alkyl (optionally substituted with 1 - 3 hydroxyl or OCOT 6 ), 3-18C alkyl (interrupted by O or NT 6 and optionally substituted by hydroxyl or OCOT 6 ), 5-12C cycloalkyl (optionally substituted by hydroxyl or 1-4C alkyl), 2-18C alkenyl (optionally substituted by hydroxyl, 1-4C phenylalkyl, CH 2 CH(OH)-T 7 or group of formula (i));T 4 and T 5H, 1-18C alkyl, 3-18C alkyl (optionally interrupted by O or NT 6 ), 5-12C cycloalkyl, phenyl (optionally substituted by 1-4C alkyl), 3-8C alkenyl, 1-4C phenylalkyl or 2-4C hydroxyalkyl;T 6H, 1-8C alkyl, 5-12C cycloalkyl, 3-8C alkenyl, phenyl (optionally substituted by 1-4C alkyl) or 1-4C phenylalkyl;T 7H, 1-18C alkyl, phenyl (optionally substituted by hydroxy), 1-4C phenylalkyl or CH 2 OT 8 ;T 81-18C alkyl, 3-8C alkenyl, 5-10C cycloalkyl, phenyl (optionally substituted by 1-4C alkyl) or 1-4C phenylalkyl;T 92-8CC alkylene, 4-8C alkenylene, 4C alkynylene, 2-8C cyclohexylene (optionally interrupted by O), CH 2 CH(OH)CH 2 OT 11 OCH 2 CH(OH)CH 2 or CH 2 -C(CH 2 OH) 2 CH 2 ;T 102-20C alkylene (optionally interrupted by O) or cyclohexylene;T 112-8C alkylene (optionally interrupted by O), 1,3-cyclohexylene, 1,4-cyclohexylene, 1,3-phenylene or 1,4-phenylene;NT 10 T 6 Npiperazine ring;R' 21-2C alkyl;k1 - 4;u1 or 2;r1 - 3;Y 1H, hydroxyl, phenyl or halo, halogenmethyl, 1-12C alkyl, 1-18C alkoxy (optionally substituted by COO(1-18C alkyl);Y 2Q 1 or Q 2 ;Q 11-18C alkyl, phenyl (optionally substituted by OH, halo, 1-18C alkyl or 1-18C alkoxy), 1-12C alkyl (optionally substituted by COOH, COOY 8 ,CONH 2 , CONHY 9 , CONY 9 Y 10 , NH 2 , NHY 9 Y 10 , NHCOY 11 , CN or OCOY 11 ) or 4-20C alkyl (interrupted by at least one O and optionally substituted by OH, 1-12C alkoxy, 3-6C alkenyl, glycidyl, cyclohexyl (optionally substituted by OH, 1-4C alkyl or OCOY 11 ), 1-5C phenylalkyl (optionally substituted by hydroxyl, Cl or methyl), COY 12 or SO 2 Y 13 ;Q 22-16C alkylene, 4-12C alkenylene, 3-20C xylene, 3-20C alkylene (interrupted by at least one O and optionally substituted by OH, CH 2 CH(OH)CH 2 -O-Y 15 -OCH 2 CH(OH)CH 3 , COY16-CO, CO-NH-Y 17 -NH-CO or (CH 2 ) m '-CO 2 -Y 18 -OCO-(CH 2 ) m ';m'1 - 3;Y 81-18C alkyl, 3-18C alkenyl, 3-20C alkyl (optionally interrupted by at least one O, S or NT 8 and optionally substituted by OH, 1-4C alkyl (optionally substituted by P(O)(OY 14 ) 2 , NY 9 Y 10 or OCOY 11 ) and/or OH), 3-18C alkenyl, glycidyl or 1-5C phenylalkyl;Y 9 and Y 101-12C alkyl, 3-12C alkoxyalkyl, 4-16C dialkylaminoalkyl or 5-12C ctlohexyl;Y 9 Y 10alkylene, oxaalkylene or 3-9C azaalkylene;Y 111-18C alkyl, 2-18C alkenyl or phenyl;Y 121-18C alkyl, 2-28C alkenyl, phenyl, 1-2C alkoxy, phenoxy, 1-12C alkylamino or phenylamino;Y 131-18c alkyl, phenyl or 1-8C alkylphenyl;Y 141-12C alkyl or phenyl;Y 152-10C alkylene, phenylene or a group-phenylene-M'-phenylene;M'O, S, SO 2 , CH 2 or C(CH 3 ) 2 ;Y 162-10C alkylene, 2-10C oxaalkylene, 2-10C thiaalkylene, phenylene or 2-6C alkylene;Y 172-10C alkylene, phenylene or 1-11C alkylphenylene;Y 182-10C alkylene or 4-20C alkylene (optionally interrupted by O);x1 - 3;LH, 1-22C alkyl, 1-22C alkoxy, 1-22C alkylthio, phenoxy or phenylthio;n'1 - 15.Provided that:at least one of R 1 and R 2 is other than H;if n is 1, T 2 is Cl, OT 3 or N(T 4 )(T 5 );if n is 2, T 2 is -N(T 6 )-T 10 -N(T 6 )- or O-T 9 -O;if u is 1, Y 2 is Q 1 ; andif u is 2, Y 2 is Q 2 . | The instant invention pertains to a concentrated aqueous dispersion of organic light stabilizers with a particle size of less than 1000 nm, prepared by heterophase radical polymerization of ethylenically unsaturated monomers in the presence of the light stabilizers, wherein the weight ratio of light stabilizer to polymeric carrier is greater than 50/100. Another aspect of the invention is ka process for the preparation of such aqueous dispersions with high light stabilizer content. Aqueous dispersions prepared according Sto this process are useful ingredients for adhesives, aqueous emulsions of natural or synthetic rubbers, water based inks or a water based coating compositions, which are consequently also subjects of the invention. The instant invention pertains to a concentrated aqueous dispersion of organic light stabilizers with a particle size of less than 1000 nm, prepared by heterophase radical polymerization of ethylenically unsaturated monomers in the presence of the light stabilizers, wherein the weight ratio of light stabilizer to polymeric carrier is greater than 50/100. Another aspect of the invention is a process for the preparation of such aqueous dispersions with high light stabilizer content. Aqueous dispersions prepared according to this process are useful ingredients for adhesives, aqueous emulsions of natural or synthetic rubbers, water based inks or a water based coating compositions, which are consequently also subjects of the invention. L'invention concerne une dispersion aqueuse concentrée de stabilisateurs légers organiques à dimension particulaire inférieure à 1 000 nm préparée par polymérisation radicale hétérophase de monomères non saturés sur le plan éthylénique en présence de stabilisateurs légers, le rapport en poids du stabilisateur léger par rapport au support polymère étant supérieur à 50/100. Un autre aspect de l'invention consiste en un procédé de préparation de ces dispersions aqueuses avec une teneur en stabilisateur léger élevée. Les dispersions aqueuses préparées selon ce procédé sont des ingrédients utiles pour des adhésifs, des émulsions aqueuses de caoutchouc synthétique ou naturel, des encres à base d' eau ou des compositions de revêtement à base d'eau, qui sont par conséquent également des objets de l'invention. | EP2003103348A ¦ WO2004EP51980A | 2003-09-11 ¦ 2004-09-01 | AU2004270402A1 ¦ AT421541T ¦ BR200414249A ¦ BRPI0414249B1 ¦ CA2537068A1 ¦ CN100415777C ¦ CN1849343A ¦ DE602004019230D1 ¦ EP1664128A1 ¦ EP1664128B1 ¦ IN200601243I4 ¦ JP2007505179A ¦ JP2011241400A ¦ JP2015091980A ¦ KR1133459B1 ¦ KR2007004518A ¦ MX2006002754A ¦ RU2006111580A ¦ RU2354664C2 ¦ TW200521176A ¦ US20060287416A1 ¦ US7687554B2 ¦ WO2005023878A1 ¦ ZA200601076B | WO2005023878A1 ¦ EP1664128A1 ¦ AU2004270402A1 ¦ MX2006002754A ¦ BR200414249A ¦ US20060287416A1 ¦ CN1849343A ¦ JP2007505179A ¦ KR2007004518A ¦ IN200601243P4 ¦ CN100415777C ¦ EP1664128B1 ¦ DE602004019230D1 ¦ RU2354664C2 ¦ TW200521176A ¦ US7687554B2 ¦ IN249314B ¦ JP2011241400A ¦ KR1133459B1 ¦ BRPI0414249B1 ¦ JP2015091980A | Claims 1. A concentrated aqueous polymer dispersion with an average particle size of less than 1000 nm comprising 5 a) a polymer carrier prepared by heterophase radical polymerization of at least one ethylenically unsaturated monomer in the presence of b)a non-polar organic light stabilizer, wherein the weight ratio of non-polar organic light stabilizer to polymer carrier is greater than 10 50 parts of light stabilizer per 100 parts of carrier. 2.A concentrated aqueous polymer dispersion according to claim I comprising additionally a non-ionic, cationic or anionic surfactant. 15 3.A concentrated aqueous polymer dispersion according to claim 1 wherein the weight ratio of non-polar organic light stabilizer to polymer carrier is equal or greater than 80 parts per 100 parts. 4. A concentrated aqueous polymer dispersion according to claim 1 wherein the average 20 particle size is less than 500 nm. 5. A concentrated aqueous polymer dispersion according to claim 1 wherein the non-polar organic light stabilizer is selected from the group consisting of a hydroxyphenyl benzotriazol UV-absorber, a hydroxyphenyl triazine UV-absorber, a hydroxybenzophenone UV-absorber, 25 an oxalic anilide UV-absorber and a sterically hindered amine light stabilizer or mixtures thereof. 6. A concentrated aqueous polymer dispersion according to claim 1 wherein the non-polar organic light stabilizer has a water solubility of less than 1 % by weight at room temperature 30 and atmospheric pressure. 7.A concentrated aqueous polymer dispersion according to claim 1 wherein the ethylenically unsaturated monomer is selected from the group consisting of C-C, 8acrylates, C C18methacrylates, acrylic acid, (meth)acrylic acid, styrene, vinyltoluene, hydroxy-functional acrylates or (meth)acrylates, acrylates or (meth)acrylates derived from alkoxylated alcohols and multifunctional acrylates or (meth)acrylates or mixtures thereof. 8. A concentrated aqueous polymer dispersion according to claim 5 wherein the 5 hydroxybenzophenone is offormula I 0 OH zv-I zw the 2-hydroxyphenylbenzotriazole is offormula Ila, lib or lIc Ho OH N N T 10 N -NC2la), (llb) N rH -N OH N (CH2)k (llc); R'2 the 2-hydroxyphenyltriazine is of formula Ill (Y - N N N OH (i); 0 Y2 and the oxanilide is of formula (IV) 0 0 H H 5 N N (IV); wherein (L)y (L), in the compounds of the formula (I) v is an integer from 1 to 3 and w is 1 or 2 and the substituents Z independently of one another are hydrogen, halogen, hydroxyl or alkoxy having 1 to 12 carbon atoms; 10 inthe compounds of the formula (Ila), R, is hydrogen, alkyl having 1to 24 carbon atoms, phenylalkyl having 1 to 4 carbon atoms in the alkyl moiety, cycloalkyl having 5 to 8 carbon atoms or a radical of the formula R4 Ck H2n+1m-Mm in which R5 R4 and R5 independently of one another are alkyl having in each case 1 to 5 carbon atoms, 15 or R4, together with the radical CnH 2n+im, forms a cycloalkyl radical having 5 to 12 carbon atoms, mis 1 or 2,n is an integer from 2 to 20 and Mis a radical of the formula -COOR6 inwhich R6 is hydrogen, alkyl having I to 12 carbon atoms, alkoxyalkyl having in each case 1 to 20 20 carbon atoms inthe alkyl moiety and inthe alkoxy moiety or phenylalkyl having 1to 4 carbon atoms inthe alkyl moiety, R2 is hydrogen, halogen, alkyl having 1 to 18 carbon atoms, and phenylalkyl having 1 to 4 carbon atoms inthe alkyl moiety, and R3 is hydrogen, chlorine, alkyl or alkoxy having in each case 1to 4 carbon atoms or -COOR in which R6 is as defined above, at least one of the radicals R, and R2 being other than 5 hydrogen; inthe compounds of the formula (1Ib) T is hydrogen or alkyl having 1to 6 carbon atoms, T1 is hydrogen, chlorine or alkyl or alkoxy having ineach case 1to 4 carbon atoms, 10 n is1 or 2 and, ifn is 1, /4 T2 is chlorine or a radical of the formula -OT3 or -N and, T5 ifn is 2, T2 is a radical of the formula N-TWN or -O-T9-O-; T/ T6 inwhich 15 T3 is hydrogen, alkyl which has 1to 18 carbon atoms and is unsubstituted or substituted by I to 3 hydroxyl groups or by -OCOTE, alkyl which has 3 to 18 carbon atoms, is interrupted once or several times by -C- or -NT6- and is unsubstituted or substituted by hydroxyl or -OCOT6, cycloalkyl which has 5 to 12 carbon atoms and is unsubstituted or substituted by hydroxyl and/or alkyl having I to 4 carbon atoms, alkenyl which has 2 to 18 carbon atoms and is 20 unsubstituted or substituted by hydroxyl, phenylalkyl having 1 to 4 carbon atoms in the alkyl C moiety, or a radical of the formula -CH2CH(OH)-T7 or -C-CH CH ' H2 T4 and T5 independently of one another are hydrogen, alkyl having 1 to 18 carbon atoms, alkyl which has 3 to 18 carbon atoms and is interrupted once or several times by -C- or -NT6-, cycloalkyl having 5 to 12 carbon atoms, phenyl, phenyl which is substituted by alkyl 25 having 1 to 4 carbon atoms, alkenyl having 3 to 8 carbon atoms, phenylalkyl having 1 to 4 carbon atoms inthe alkyl moiety or hydroxyalkyl having 2 to 4 carbon atoms, T6 is hydrogen, alkyl having 1 to 18 carbon atoms, cycloalkyl having 5 to 12 carbon atoms, alkenyl having 3 to 8 carbon atoms, phenyl, phenyl which is substituted by alkyl having 1to 4 carbon atoms, phenylalkyl having 1to 4 carbon atoms inthe alkyl moiety, T7 is hydrogen, alkyl having 1 to 18 carbon atoms, phenyl which is unsubstituted or substituted by hydroxyl, phenylalkyl having 1 to 4 carbon atoms in the alkyl moiety, or 5 CH2OT8, T8 isalkyl having 1to 18 carbon atoms, alkenyl having 3 to 8 carbon atoms, cycloalkyl having 5 to 10 carbon atoms, phenyl, phenyl which is substituted by alkyl having I to 4 carbon atoms, or phenylalkyl having 1to 4 carbon atoms inthe alkyl moiety, T9 is alkylene having 2 to 8 carbon atoms, alkenylene having 4 to 8 carbon atoms, alkynylene 10 having 4 carbon atoms, cyclohexylene, alkylene which has 2 to 8 carbon atoms and is interrupted once or several times by -0-, or a radical of the formula CH2CH(OH)CH 2OTjj0CH2CH(OH)CH2r or -CH2-C(CH 2OH)2-CH 2-, T10 is alkylene which has 2 to 20 carbon atoms and can be interrupted once or several times by -0-, or cyclohexylene, 15 T11 is alkylene having 2 to 8 carbon atoms, alkylene which has 2 to 18 carbon atoms and is interrupted once or several times by -0-, 1,3-cyclohexylene, 1,4-cyclohexylene, 1,3 phenylene or 1,4-phenylene, or T10 and T6 , together with the two nitrogen atoms, are a piperazine ring; 20 inthe compounds of formula (l1c) R'2 is C1-C12alkyl and k is a number from 1 to 4; inthe compounds of the formula (1ll) u is 1 or 2 and r is an integer from 1 to 3,the substituents 25 Y1 independently of one another are hydrogen, hydroxyl, phenyl or halogen, halogenomethyl, alkyl having 1 to 12 carbon atoms, alkoxy having 1to 18 carbon atoms, alkoxy having 1 to 18 carbon atoms which is substituted by a group -COO(C-C 1salkyl); if uis 1, Y2 is alkyl having 1 to 18 carbon atoms, phenyl which is unsubstituted or substituted by 30 hydroxyl, halogen, alkyl or alkoxy having 1 to 18 carbon atoms; alkyl which has 1 to 12 carbon atoms and is substituted by -COOH, -COOYS, -CONH 2, CONHY9, -CONYY 1o,-NH2, -NHY 9, -NYY 10, -NHCOY11 , -CN and/or -OCOY 1 ; alkyl which has 4 to 20 carbon atoms, is interrupted by one or more oxygen atoms and is unsubstituted or substituted by hydroxyl or alkoxy having 1 to 12 carbon atoms, alkenyl having 3 to 6 carbon atoms, glycidyl, cyclohexyl which is unsubstituted or substituted by hydroxyl, alkyl having I to 4 carbon atoms and/or -OCOY 11, phenylalkyl which has 1 to 5 carbon atoms in the alkyl moiety and is unsubstituted or substituted by hydroxyl, chlorine and/or methyl, -COY 12 or -S02Y13, or, 5 if u is 2, Y2i s alkylene having 2 to 16 carbon atoms, alkenylene having 4 to 12 carbon atoms, xylylene, alkylene which has 3 to 20 carbon atoms, is interrupted by one or more -0- atoms and/or is substituted by hydroxyl, -CH2CH(OH)CH 2-O-Y15-OCH 2CH(OH)CH 2, -CO-Y 16-CO-, CO-NH-Y 17-NH-CO- or -(CH 2)m-CO 2-Y13-OCO-(CH 2)m,inwhich 10 m is 1,2 or 3, Y8 is alkyl having 1to 18 carbon atoms, alkenyl having 3 to 18 carbon atoms, alkyl which has 3 to 20 carbon atoms, is interrupted by one or more oxygen or sulfur atoms or -NT6- and/or is substituted by hydroxyl, alkyl which has 1 to 4 carbon atoms and is substituted by P(O)(OY 14)2, -NY9Y1e or -OCOY 11 and/or hydroxyl, alkenyl having 3 to 18 carbon atoms, 15 glycidyl, or phenylalkyl having 1to 5 carbon atoms inthe alkyl moiety, Y9 and Y10 independently of one another are alkyl having 1 to 12 carbon atoms, alkoxyalkyl having 3 to 12 carbon atoms, dialkylaminoalkyl having 4 to 16 carbon atoms or cyclohexyl having 5 to 12 carbon atoms, or Y9 and Y10 together are alkylene, oxaalkylene or azaalkylene having ineach case 3 to 9 carbon atoms, 20 Y11 is alkyl having 1 to 18 carbon atoms, alkenyl having 2 to 18 carbon atoms or phenyl, Y12 is alkyl having 1to 18 carbon atoms, alkenyl having 2 to 18 carbon atoms, phenyl, alkoxy having 1 to 12 carbon atoms, phenoxy, alkylamino having 1 to 12 carbon atoms or phenylamino, Y13is alkyl having 1 to 18 carbon atoms, phenyl or alkylphenyl having 1 to 8 carbon atoms in 25 the alkyl radical, Y14 is alkyl having 1to 12 carbon atoms or phenyl, Y15 is alkylene having 2 to 10 carbon atoms, phenylene or a group -phenylene-M-phenylene inwhich M is -0-, -S-, -SO2-, -CH2- or -C(CH 3)2-, Y16 is alkylene, oxaalkylene or thiaalkylene having in each case 2 to 10 carbon atoms, 30 phenylene or alkenylene having 2 to 6 carbon atoms, Y17 is alkylene having 2 to 10 carbon atoms, phenylene or alkylphenylene having 1 to 11 carbon atoms inthe alkyl moiety, and Y18 is alkylene having 2 to 10 carbon atoms or alkylene which has 4 to 20 carbon atoms and is interrupted once or several times by oxygen; in the compounds of the formula (IV) x is an integer from I to 3 and the substituents L independently of one another are hydrogen, alkyl, alkoxy or alkylthio having in each case 1to 22 carbon atoms, phenoxy or phenylthio. 9. A concentrated aqueous polymer dispersion according to claim 5 wherein the sterically hindered amine is selected from the group consisting of bis(2,2,6,6-tetramethyl-4 piperidyl)sebacate, bis(2,2,6,6-tetramethyl-4-piperidyl)succinate, bis(1,2,2,6,6-pentamethyl-4 piperidyl)sebacate, bis(1 -octyloxy-2,2,6,6-tetramethyl-4-piperidyl)sebacate, bis(1,2,2,6,6 pentamethyl-4-piperidyl) n-butyl-3,5-d i-tert-butyl-4-hydroxybenzylmadonate, the condensate 10 of 1-(2 -hydroxyethyl)-2,2,6,6-tetramethyl-4-hydroxypiperidine and succinic acid, linear or cyclic condensates of N,N'-bis(2,2,6,6 -tetramethyl-4-piperidyl)hexamethylenediamine and 4 tert-octylamino-2,6-dichloro-1,3,5-triazine, tris(2,2,6,6-tetramethyl-4-piperidyl)nitrilotriacetate, tetrakis(2,2,6,6-tetramethyl-4-piperidyl)-1,2,3,4-butane-tetracarboxylate, 1,1'-(1,2-ethanediyl) bis(3,3,5,5-tetramethylpiperazinone), 4-benzoyl-2,2,6,6-tetramethylpiperidine, 4-stearyloxy 15 2,2,6,6-tetramethylpiperidine, bis(1,2,2,6,6-pentamethylpiperidyl)-2-n-butyl-2-(2-hydroxy-3,5 di-tert-butylbenzyl)malonate, 3-n-octyl-7,7,9,9-tetramethyl-1,3,8-triazaspiro[4.5]decan-2,4 dione, bis(1 -octyloxy-2,2,6,6-tetramethylpiperidyl)succinate, linear or cyclic condensates of N,N'-bis-(2,2,6,6-tetramethyl-4-piperidyl)hexamethylenediamine and 4-morpholino-2,6 dichloro-1,3,5-triazine, the condensate of 2-chloro-4,6-bis(4-n-butylamino-2,2,6,6 20 tetramethylpiperidyl )-1,3,5-triazine and 1,2-bis(3-aminopropylamino)ethane, the condensate of 2-chloro-4,6-di-(4-n-butylamino-1,2,2,6,6-pentamethylpiperidyl)-1,3,5-triazine and 1,2-bis (3-aminopropylamino)ethane, 8-acetyl-3-dodecyl-7,7,9,9-tetramethyl-1,3,8-triazaspiro[4.5] decane-2,4-dione, 3-dodecyl-1 -(2,2,6,6-tetramethyl-4-piperidyl)pyrrolidin-2,5-dione, 3 dodecyl-1 -(1, 2 ,2,6,6-pentamethyl-4-piperidyl)pyrrolidine-2,5-dione, a mixture of 4 25 hexadecyloxy- and 4 -stearyloxy-2,2,6,6-tetramethylpiperidine, a condensation product of N,N'-bis(2,2,6 ,6-tetramethyl-4-piperidyl)hexamethylenediamine and 4-cyclohexylamino-2,6 dichloro-1,3,5-triazine, a condensation product of 1,2-bis(3-aminopropylamino)ethane and 2,4,6-trichloro-1,3,5-triazineas well as 4-butylamino-2,2,6,6-tetramethylpiperidine (CAS Reg. No. [136504-96-6]); N-(2,2,6,6-tetramethyl-4-piperidyl)-n-dodecylsuccinimid, N-(1,2,2,6,6 30 pentamethyl-4-piperidyl)-n-dodecylsuccinimid, 2-undecyl-7,7,9,9-tetramethyl-1-oxa-3,8 diaza-4-oxo-spiro[4,5]decane, a reaction product of 7,7,9,9-tetramethyl-2-cycloundecyl-1 oxa-3,8-diaza-4-oxospiro [4,5]decane und epichlorohydrin, 1,1-bis(1,2,2,6,6-pentamethyl-4 piperidyloxycarbonyl)-2-(4-methoxyphenyl)ethene, N,N'-bis-formyl-N,N'-bis(2,2,6,6-tetra methyl-4-piperidyl)hexamethylenediamine, diester of 4-methoxy-methylene-malonic acid with 1,2,2,6,6-pentamethyl-4-hydroxypiperidine, poly[methylpropyl-3-oxy-4-(2,2,6,6-tetramethyl-4 piperidyl)]siloxane and reaction product of maleic acid anhydride-a-olefin-copolymer with 2 ,2,6,6-tetramethyl-4-aminopiperidine, 1,2,2,6,6-pentamethyl-4-aminopiperidine, 2,4-bis[N (1-cyclohexyloxy-2,2,6,6-tetramethylpiperidine-4-yl)-N-butyl-amino]-6-(2-hydroxyethyl)amino 5 1,3,5-triazine, 1-(2-Hydroxy-2-methylpropoxy)-4-octadecanoyloxy-2,2,6,6-tetramethyl piperidine, 5-(2 -ethylhexanoyl)oxymethyl-3,3,5-trimethyl-2-morpholinone or a compound 0 0 0 N N- N N N N-(cH2 )6 N_ N -N--(cH2 )e------N ~ N N NN-C 4He9 I0 n inwhich n is from 1 to 15. 10. A process for the preparation of a concentrated aqueous polymer dispersion with an average particle size of less than 1000 nm comprising the step polymerizing at least one ethylenically unsaturated monomer inthe presence of a non-polar organic light stabilizer by heterophase radical polymerization; wherein the weight ratio of non-polar organic light stabilizer to polymer carrier formed from 15 the ethylenically unsaturated monomer is greater than 50 parts of light stabilizer per 100 parts of polymer carrier. 11. Aprocess according to claim 10 comprising the steps a) dissolving, emulsifying or dispersing a non-polar organic light stabilizer in at 20 least one ethylenically unsaturated monomer; b)preparing a conventional oil inwater emulsion of said light stabilizer dissolved, emulsified or dispersed inat least one ethylenically unsaturated monomer; c) homogenizing the conventional emulsion to a miniemulsion wherein the droplets of the organic phase have an average diameter below 1000 nm; d)polymerizing the miniemulsion by adding a polymerization initiator; wherein the weight ratio of non-polar organic light stabilizer to polymer carrier formed from the ethylenically unsaturated monomer is greater than 50 parts of light stabilizer per 100 parts of polymer carrier. 12. A polymer powder obtainable by vaporizing the volatile components of the concentrated aqueous polymer dispersion according to claim 1. 13. A composition stabilized against thermal, oxidative or light-induced degradation which 10 comprises, (a) an organic material susceptible to thermal, oxidative or light induced degradation, and (b)a concentrated aqueous polymer dispersion according to claim 1. 14. A composition according to claim 13 wherein the amount of component b)is from 0.1 to 40% by weight based on the weight of the solid content of component a). 15. A composition according to claim 13 wherein the organic material is a recording material. 16. A composition according to claim 15 wherein the recording material is a photographic material or an ink jet material. 17. A composition according to claim 15 wherein the recording material is a printed material containing the concentrated aqueous polymer dispersion in an overprint varnish. 18. A composition according to claim 13 wherein the organic material is an adhesive, an aqueous emulsion of a natural or synthetic rubber, a water based ink or a water based coating. 19. A composition according to claim 18 wherein component a) is a water based coating. 20. A powder coating composition stabilized against thermal, oxidative or light-induced degradation comprising a) a solid binder material; and 35 b)a polymer powder according to claim 12. 21. A composition stabilized against thermal, oxidative or light-induced degradation comprising a) a thermoplastic polymer and b)a polymer powder according to claim 12. 22. Use of a concentrated aqueous polymer dispersion according to claim I as stabilizer against thermal, oxidative or light-induced degradation of organic materials, which are susceptibel to thermal, oxidative or light induced degradation. 23. Use of a polymer powder according to claim 12 as stabilizer against thermal, oxidative or light-induced degradation of a powder coating. | C08F000244 ¦ C08K000500 | 2007-11-01 MK1 APPLICATION LAPSED SECTION 142(2)(A) - NO REQUEST FOR EXAMINATION IN RELEVANT PERIOD - | A concentrated aqueous polymer dispersion with an average particle size of less than 1000 nm comprises a polymer carrier (A) prepared by heterophase radical polymerization of at least one ethylenically unsaturated monomer (a) in the presence of a non-polar organic light stabilizer (B) (greater than 50 parts per 100 parts of carrier). | As stabilizer (in the form of powder coating) against thermal, oxidative or light-induced degradation of organic material (e.g. printed recording material containing the concentrated aqueous polymer dispersion in an overprint varnish, photographic material or ink jet material, thermoplastic polymer, adhesive, aqueous emulsion of natural or synthetic rubber, water based ink or water based coating) (claimed). | The composition comprise the light stabilizer in the polymeric matrix in high quantity (greater than 80 parts).
AU198822161A | 1989-03-23 | Optically transparent polymer compsns. and frosted prods. obtd. using smooth forming surface, without post-treatment process | FROSTED POLYMERIC ARTICLES AND PROCESS FOR PRODUCING SAME | B.F. Goodrich Company The | Cozens, Ross James ¦ Greenlee, William Samuel | Optically transparent polymeric compsn. comprises a polymer mixt. comprising a first polymer and a second polymer having different viscoelastic properties.Prodn. of an optically transparent fronted article comprises forming a compsn. as specified above. An article formed by the process and by a smooth surface is also claimed. Specifically, the optically transparent, frosted article comprises at least two PVC polymers, at least two of which have different viscoelastic properties. USE/ADVANTAGEThe articles may be bottles (tinted or frosted), sheets, draperies, louvres, tubing, films or window panes (all claimed). The articles are obtd. without etching the mould or applying an abrasive after treatment. | 1. An optically transparent frosted polyvinyl chloride article comprising at least two polyvinyl chloride polymers wherein at least two of said polymers have different viscoelastic properties. 7. An article of Claim 1 wherein said article is selected from the group consisting of bottles, sheets, draperies, louvers, tubing, films, and window panes. 8. An article of Claim 7 wherein said article is a frosted bottle. 16. An optically transparent polymeric composition comprising a polymer mixture, said mixture comprising a first polymer and a second polymer wherein said first polymer and said second polymer have different viscoelastic properties. 17. A composition of Claim 16 wherein said first polymer is selected from the group consisting of polymethyl methacrylate, cellulose acetate, cellulose acetate butyrate, ionomer resin, polycarbonate, polymethyl pentene, polysulfone, 7 j (11) 22161/88 polystyrene, styrene butadiene thermoplastic elastomer, rigid polyvinyl chloride, semi-rigid polyvinyl chloride, flexible polyvinyl chloride, polyester, polyarylate, styrene acrylonitrile copolymer, ethylene ethyl acrylate copolymer, silicone and ethylene methylacrylate copolymer and said second polymer is a crosslinked polymer miscible with said first polymer. i I 1 | US198799818A | 1987-09-21 | AU198822161A ¦ AU199059770A ¦ AU613955B ¦ AU641172B ¦ BR198804880A ¦ BR199003713A ¦ CA2021717A1 ¦ CN1049168A ¦ EP318654A2 ¦ EP318654A3 ¦ EP411429A2 ¦ EP411429A3 ¦ FI198804337A ¦ FI884337A0 ¦ IL87819D0 ¦ JP1158063A ¦ JP3081336A ¦ MX171563B ¦ NO198804167A ¦ NO198804167D0 ¦ NO199003355A ¦ NO199003355D0 ¦ NZ226105A ¦ PT94857A ¦ US5247019A ¦ US5258232A ¦ US5478882A ¦ ZA198806778B | AU198822161A ¦ NO198804167A ¦ BR198804880A ¦ EP318654A1 ¦ FI198804337A ¦ JP1158063A ¦ ZA198806778A | THE CLAIMS DEFINING THE INVENTION ARE AS FOLLOWS: 1. An optically transparent frosted polyvinyl chloride article comprising at least two polyvinyl chloride polymers wherein at least two of said polymers have different viscoelastic properties. 2. An article of Claim 1 comprising crosslinked polyvinyl chloride. 3. A rigid article of Claim 2 comprising a mixture of polyvinyl chloride and crosslinked polyvinyl chloride, said polyvinyl chloride being present at a level of from about 60 to about 97 weight parts and said crosslinked polyvinyl chloride being present at a level of from about 3 to about weight parts, wherein the total weight parts of polyvinyl chloride and crosslinked polyvinyl chloride is equal to 100. 4. An article of Claim 3 wherein said crosslinked polyvinyl chloride has a tan 6 of from about 0.1 to about 5. An article of Claim 4 wherein the level of crosslinked polyvinyl chloride is from about 10 to about 20 weight parts. 6. An article of Claim 5 wherein said crosslinked polyvinyl chloride has a tan 6 of from about 0.2 to about 0.4. 7. An article of Claim 1 wherein said article is selected from the group consisting of bottles, sheets, draperies, louvers, tubing, films, and window panes. 8. An article of Claim 7 wherein said article is a frosted bottle. 9. An article of Claim 8 wherein said bottle is a tinted bottle. An article of Claim 1 molded in a Ir smooth mold and having a rough surface. n L *~1 m 11. An article of Claim 1 wherein said article is a frosted flexible polyvinyl chloride article. 12. An article of Claim 11 comprising from about 3 to about 100 weight parts of crosslinked polyvinyl chloride and from about 0 to about 97 weight parts of polyvinyl chloride, wherein the total weight parts of crosslinked polyvinyl chloride and polyvinyl chloride is equal to 100. 13. An article of Claim 12 comprising at least one plasticizer at a level greater than about weight parts. 14. An article of Claim 1 comprising a polyvinyl chloride having an inherent viscosity 15 greater than about 1.02 as measured according to ASTM procedure D-1243. An article of Claim 14 wherein said polyvinyl chloride has an inherent viscosity greater than about 1.4. 16. An optically transparent polymeric t composition comprising a polymer mixture, said mixture comprising a first polymer and a second polymer wherein said first polymer and said second polymer have different viscoelastic properties. 17. A composition of Claim 16 wherein said first polymer is selected from the group consisting of polymethyl methacrylate, cellulose acetate, cellulose acetate butyrate, ionomer resin, polycarbonate, polymethyl pentene, polysulfone, polystyrene, styrene butadiene thermoplastic elastomer, rigid polyvinyl chloride, semi-rigid polyvinyl chloride, flexible polyvinyl chloride, polyester, polyarylate, styrene acrylonitrile copolymer, ethylene ethyl acrylate copolymer, silicone and ethylene methylacrylate copolymer and S- 29 *r n, 4 *4 S *4 said second polymer is a crosslinked polymer miscible with said first polymer. 18. A composition of Claim 17 wherein said first polymer is polyvinyl chloride and said second polymer is crosslinked polyvinyl chloride. 19. A composition of Claim 18 wherein said crosslinked polyvinyl chloride is present at a level of from about 3 to about 40 weight parts and wherein the total weight parts of polyvinyl chloride and crosslinked polyvinyl chloride is equal to 100. A composition of Claim 19 wherein said crosslinked polyvinyl chloride has a tan of from about 0.1 to about 21. A composition of Claim 20 wherein the 15 level of crosslinked polyvinyl chloride is from about 10 to about 20 weight parts. 22. A composition of Claim 21 wherein said crosslinked polyvinyl chloride has a tan of from about 0.2 to about 0.4. 23. A composition of Claim 16 wherein said first polymer is a lightly crosslinked polyvinyl chloride having a tan 6 greater than about 0.7 and said second polymer is a heavily crosslinked polyvinyl chloride having a tan 6 less than about 24. A composition of Claim 23 wherein said lightly crosslinked polyvinyl chloride has a tan greater than about 0.9 and said heavily crosslinked polyvinyl chloride has a tan 6 less than about 0.4. A composition of Claim 16 wherein said first polymer is a polyvinyl chloride having an inherent viscosity less than about 0.8 and wherein said second polymer is a polyvinyl chloride having an inherent viscosity greater than about 1.4. 26. A composition of Claim 18 wherein plasticizer is present at a level greater than about :all 1CL~TiC-- ~Li"a .~r J _-1 weight parts and said crosslinked polyvinyl chloride is present at a level of from about 3 to about 100 weight parts per 100 weight parts total of polyvinyl chloride and crosslinked polyvinyl chloride. 27. A composition of Claim 16 wherein said first polymer and said second polymer when mixed together have similar optical properties. 28. A process for producing an optically transparent frosted article comprising forming a polymeric composition, said polymeric composition comprises a first polymer and a second polymer, wherein said first polymer and said second polymer have different viscoelastic properties. 29. A process of Claim 28 wherein said first polymer and said second polymer have similar optical properties. A process of Claim 28 wherein said article is formed by a process selected from the group consisting of extrusion blow molding, injection blow molding, extrusion, injection molding, thermoforming, pultrusion and calendering. 31. A process of Claim 28 wherein said first polymer is selected from the group consisting of polymethyl methacrylate, cellulose acetate, cellulose acetate butyrate, ionomer resin, polycarbonate, polymethyl pentene, polysulfone, polystyrene, styrene butadiene thermoplastic elastomer, rigid polyvinyl chloride, semi-rigid polyvinyl chloride, flexible polyvinyl chloride, polyester, polyarylate, styrene acrylonitrile copolymer, ethylene ethyl acrylate copolymer, silicone and ethylene methylacrylate copolymer and said second polymer is a crosslinked polymer miscible with said first polymer. I 4 t ItIc 'st l rI 32. A process of Claim 31 wherein said first polymer is polyvinyl chloride and said second polymer is crosslinked polyvinyl chloride. 33. A process of Claim 32 wherein said crosslinked polyvinyl chloride is present at a level of from about 3 to about 40 weight parts and wherein the total weight parts of polyvinyl chloride and crosslinked polyvinyl chloride is equal to 100. 34. A process of Claim 33 wherein said crosslinked polyvinyl chloride has a tan of from about 0.1 to about A process of Claim 34 wherein the level of crosslinked polyvinyl chloride is from about 10 to about 20 weight parts. 36. A process of Claim 35 wherein said crosslinked polyvinyl chloride has a tan 6 of from about 0.2 to about 0.4. 37. A process of Claim 36 wherein said polyvinyl chloride and said crosslinked polyvinyl chloride are mixed together at a temperature less than 200°C prior to forming. 38. A process of Claim 28 wherein said article is formed in a smooth mold. 39. An optically transparent frosted 25 polymeric article comprising a polymer mixture comprising a first polymeric component and a second polymeric component, wherein said first polymeric component and said second polymeric component have different viscoelastic properties, wherein said article is formed by a smooth surface. An article of Claim 39 wherein said first polymeric component and said second polymeric component have similar optical properties. 41. An article of Claim 39 wherein said first polymeric component is selected from the group If f 4r L 4r 1 3t f consisting of polymethyl methacrylate, cellulose acetate, cellulose acetate butyrate, ionomer resin, polycarbonate, polymethyl pentene, polysulfone, polystyrene, styrene butadiene thermoplastic elastomer, rigid polyvinyl chloride, semi-rigid polyvinyl chloride, flexible polyvinyl chloride, polyester, polyarylate, styrene acrylonitrile copolymer, ethylene ethyl acrylate copolymer, silicone and ethylene methylacrylate copolymer and said second polymeric component is a crosslinked polymer miscible with said first polymer. 42. An article of Claim 39 selected from the group consisting of bottles, sheets, draperies, tubing, louvers, films and window panes. 43. An article of Claim 42 wherein said article is a frosted bottle. 44. An article of Claim 13 comprising at least one plasticizer at a level greater than about weight parts. | B29C004900 ¦ B29C006724 ¦ C08L002700 ¦ C08L002706 ¦ C08L010100 | - | Optically transparent polymeric compsn. comprises a polymer mixt. comprising a first polymer and a second polymer having different viscoelastic properties.Prodn. of an optically transparent fronted article comprises forming a compsn. as specified above. An article formed by the process and by a smooth surface is also claimed. Specifically, the optically transparent, frosted article comprises at least two PVC polymers, at least two of which have different viscoelastic properties. | - | USE/ADVANTAGE The articles may be bottles (tinted or frosted), sheets, draperies, louvres, tubing, films or window panes (all claimed). The articles are obtd. without etching the mould or applying an abrasive after treatment.
AU198548808A | 1986-09-11 | Polyvinyl chloride particulate resin of spherical shape having high bulk density, porosity and used to form extrudates e.g. pipes | VINYL CHLORIDE POLYMERISATION PRODUCTS ¦ Spherical polyvinyl chloride particles | B.F. Goodrich Company The | Dinbergs, Kornelius | Polymerisation with colloidal stabilisation or in presence of a dispersant system serves to stabilise the dispersed monomer droplets against coalescence. The spherical particles obtained contain small amounts of vitrified material. Extruded products, such as tubes, obtained from the resin have high impact resistance. The resin has high global density and high extrusion rates. | VINYL CHLORIDE POLYMERISATION PRODUCTS THE B.F. GOODRICH COMPANY 48808/85. (22) 17.10.85 707729 (32) 4.3.85 (33) US C08F i20 C08F 2/SO C08F 114/06 NOT GIVEN (24) 4.3.85 In this example a run was made to illusizrate one method of preparing the. spherical resin particles having low amounts of glassy content according to this invention. The polymerization recipe employed was as foliows-. Ingredient Vinyl Chloride Water (deminieralized) Polyacrylic acid (unneutralized) (1) Polyethylene oxide containing Surfactanit'(2 Non-polyethylene oxide containing Surfactant (3) Di-secondary butyl peroxydicarbonate I, Fpropyl Alcohol Bisp1~enol A Parts by-Weight 100 150 0.075 0.01 0.075 0.030 0.1239 0.040 M1 polyacrylic acid crosslinked with 0.2-0.3 part/lOG parts monomer of allyl pentaerythritol. 2 )polyoxyethylene (20) sorbitan monooleate. ()Sorbitan monooleate. ND1 37 I K 105/39/20 12 (11) AU-A-48808/85 -2- Claim A spherical polyvinyl chloride resin in particulate form wherein the surface of said particles has a composition comprising in combination at least one lightly crosslinked interpolymer of acrylic acid, at least one polyethylene oxide containing surfactant, and at least one non-polyethylene oxide containing surfactant. 7. An extrudate formed by extruding particles of polyvinyl chloride resin wherein at least 25 percent by weight of said particles are spherical in shape as evidenced by a Roundometer instrument and said particles have an average shape factor greater than about 0.9, and wherein said resin has less than percent by weight of glassy content as measured by ethanol sorption/desorption method. 4. A spherical polyvinyl chloride resin in particulate form characterized by said resin particles having an average shape factor greater than about 0.9 and said resin has less than about 20 percent by weight of glassy content as measured by ethanol sorption/desorption.method and wherein said resin has an average particle size by weight greater than about microns and a mercury porosity of from about 0.05 cc/g to about 0.5 cc/g. 105/39/21 | US1985707729A | 1985-03-04 | AU198548808A ¦ AU588835B ¦ BR198505314A ¦ CA1272550A1 ¦ CN1985107946A ¦ EG17747A ¦ EP193641A2 ¦ EP193641A3 ¦ ES198609377A1 ¦ ES548272D0 ¦ FI198504125A0 ¦ FI198504125A ¦ FI854125A0 ¦ JP61204207A ¦ KR199304414B1 ¦ NO198504019A ¦ PT81342A ¦ PT81342B ¦ US4603151A ¦ US4663356A | PT81342A ¦ US4603151A ¦ EP193641A1 ¦ JP61204207A ¦ AU198548808A ¦ NO198504019A ¦ FI198504125A ¦ BR198505314A ¦ ES198609377A ¦ CN1985107946A ¦ US4663356A ¦ CA1272550A1 ¦ KR199304414B1 | THE CLAIMS DEFINING THE INVENTION ARE AS FOLLOWS: 1. organic non-solvent such as ethanol or methanol, evaporating the solvent and then using the optical procedure. In the Examples, 45 x optical photomicrographs were prepared that can provide for a count of at least 400 particles for each sample. Using a Zeiss TGZ-3 Particle Analyzer, count the required number of particles by setting the counting aperture at the maximum diameter of the particle. This would form the circumscribed circle. Repeat the count on the same particles but use the minimum diameter of the aperture that will describe the minimum diameter of the particle. This would form the inscribed circle. The shape factor of the resin sample is determined by adding together the diameters of all the inscribed circles and dividing that number by the sum of all the circumscribed diameters. The shape factor for the resin represents an average of the particles in the sample. Resin having particles with a high shape factor will have a higher bulk density than resin having particles with a lower shape factor assuming constant porosity and particle size. Very simply, spherical objects pack more tightly than do irregular objects. The resins of this invention preferably have a bulk density greater than 0.58 g/cc with the more preferred bulk density being greater than 0.62 g/cc, when used in rigid applications such as pipe and siding. For resins used in flexible applications, the bulk density is preferably greater than 0.50 g/cc. The lower bulk density for flexible applications resin is due to the higher porosity. The increased bulk density of sphercal resins over non spherical resin results in increasedlj shipping and storage efficiency, that is more pounds of resin can be stored or shipped in a given railcar volume. Also, with other factors being constant, the increased bulk den i ,and spherical shape result in increased extruder output, meaning more end product.such as pipe can be produced on a given piece of extrusion equipment. In addition to being spherical, another critical feature that the particles of this invention have is that their glassy content is low. Glassy sections are more difficult to fuse and blend into melts and therefore can cause defects in the end product. The method used to determine the amount of glassy content in the Examples of this specification is a vapor sorption/desorption test using ethanol vapor. The use of -appr sorption kinetics to study and characterize PVC particles is well known in the art. The followi g references relate to vapor sorption kinetics of PVC particles: A.R. Berens, Polymer Preprints, 15, 203 (1974); A.R. Berens, Polymer, 18, 697 (1977); .O A.R. Berens, Polymer Engineering Science, 18, 8C4 (1978); C.A. Daniels and G.D. Longeway, Polymer Engineering Science, 19, 181 (1979); A.R. Berens and G.S. Huvard, Journal of Dispersion Science and Technology, 2, 359 (1981). The following procedure was used to perform the sorption/desorption test with ethanol vapor to determine glassy content of the PVC resins produced in the Examples of this specification: 1. 500 mg sample of PVC resin was weighed on Cahn 2000 Electrobalance in thermostatted vacuum-vapor system controlled at 70°C; sample was vacuum-dried for S16 hours to constant weight. 6, A polyvinyl chloride homnni r, nd spherical put, meaning more ed on a given il, another Sthis invention .ow. Glassy id blend into in the end the amount of s specification is j ethanol vapor. study and Dwn in the art. por sorption eprints, 15, 203 8, 697 (1977); gineering ongeway, Polymer 19, 181 (1979); vard, Journal of ology, 2, 359 used to perform anol vapor to esins produced in as weighed on Cahn vacuum-vapor vacuum-dried for 2. Ethanol vapor was admitted to a controlled pressure(p) of 54.2 mm Hg (P/Po=0.1,.where Po is the saturated vapor pressure at 70°C), and sample weight was recorded during vapor sorption for 24 hours. 3. Vacuum was then applied, and sample weight was recorded during vapor desorption for 24 hours. For both sorption and desorption, sample weights at various times were used to calculate the S quantity Mt/Mino, where Mt is .the weight of ethanol 10 vapor sorbed, or desorbed, at time t, and Minco is the ultimate weight sorbed, or desorbed, in 24 hours. Semi-logarithmic plots were made of .log(l-Mt/Minco) vs. t, from both sorption and desorption data. 6. Straight lines were drawn through the data points defining the limiting slopes of these plots at long time. 7. The extrapolated intercept of tiese lines with the zero-time axis may be taken as an approximate 20 measure of the fraction of non-porous or "glassy" content in the resin. 8. The extrapolated intercept of the sorption and desorption lines at zero-time axis is averaged to determine the glassy content of the resin. In Figure 4, there is shown a graph of the sorption and desorption curves for the resins produced in Example I and Example II below. The spherical resin particles of this invention have a low amount of glass as determined by 30 the above ethanol sorption/desorption method. The amount of glassy content is less than about 20 percent by weight, preferably less than about 10 percent, and more preferably less than about 5 percent by weight. SThe amount of glassy particles may also be counted by preparing 45 x optical photomicrographs of a *3 v .A I I; t: omouolvmer resin in resin wherein said resin particles are characterized by at least 1000 particles for each sample. The particles in the sample with glassy appearance may be visually counted. This method will usually give a somewhat lower number than the ethanol sorption/desorption method, because all glass content cannot be detected visually. When counted visually, the spherical resins of this invention were found to have less than percent glassy particles and preferably less than 1 percent. The spherical resin particles of this invention also have porosity of from about 0.05 cc/g to about 0.5 cc/g as measured using mercury porosimeter. Preferably the porosity is from about 0.1 cc/g to about 0.25 cc/g for rigid applications. For Elexible applications, the porosity is preferably from about 0.25 cc/g to about 0.40 cc/g. To further illustrate the present invention, the following specific examples are given, it being understood that this is merely intended in an illustrative and not a limitative sense. In the examples all parts and percents are by weight unless otherwise indicated. EXAMPLE I In this example, a run was made to illustrate a spherical PVC resin that has a high amount of glassy content. This run was made using a polymerization recipe according to the teachings of my U.S. Patent 4,360,651. The polymerization recipe employed was as follows: ample. The particles ce may be visually give a somewhat tion/desorption cannot be detected the spherical resins ye less than 10 rably less than 1 cles of this om about 0.05 cc/g to tercury porosimeter. ,out 0.1 cc/g to about For Elexible erably from about present invention, *e given, it being .ended in an sense. In the e by weight unless Ingredient Vinyl Chloride Water (demineralized) Polyacrylic acid (unneutralized) 5 Polyethylene oxide containing Surfactant (2) Di-secondary butyl peroxydicarbonate Isopropyl Alcohol Bisphenol A Parts by Weight 0.075 0.030 0.1139 0.040 Polyacrylic acid crosslinked with 0.2-0.3 part/l00 parts monomer of allyl pent.erythritol. sria ;~oo~ae Polyoxyethylene (20) sorbitan,'Monooleate. In this run, a 4200 'liter stainless steel reactor, equipped with agitation'ieans at 40 RPM, was employed. The vinyl chloride monomer along with the polyethylene oxide containing surfactant and di-secondary butyl peroxydicarbonate in an isopropyl 20 alcohol solution were charged to the reactor ano agitated. The agitation was stopped and the wateran, polyacrylic acid were added. The agitation was restarted and reaction temperature was increased to C. The reaction was'run until a pressure drop of 25 kpas occurred, then shortstopped with Bisphenol A. Pressure drop starts when the polymer,, Aon h,-s progressed to the conversion at which the--ree monomer (not dissolved in the PVC) no longer exists. Further polymerization results in a reduction of the amount of monomer dissolved in the PVC. The resin produced was then stripped of residual monomer and driod to free flowing resin particles and screened through 40 mesh (420 micron) screen. s made to illustrate igh amount of glassy a polymerization of my U.S. Patent ipe employed was as (J J EXAMPLE II In this example a run was made to illustrate ore method of preparing the spherical resin particles having low amounts of glassy content according to this invention. The polymerization recipe employed was as follows: Ingredien t Vinyl Chloride Water (demineralized) Polyacrylic acid (unneutralized) Polyethylene oxide containing Surfactant (2) Non-polyethylene oxide containing Surfactant (3) ti-secondary butyl peroxydicarbonate Isopropyl Alcohol Bisphenol A Parts by Weight 0.075 0.01 0.075 0.030 0.139 0.040 (1)Polyacrylic acid crosslinked with 0.2-0.3 part/100 parts monomer of allyl pentaerythritol. (2)Polyoxyethylene (20) sorbitan monooleate. (3)Sorbitan monooleate. The run was made following the same procedure as in Example I. The non-polyethylene oxide containing surfactant was added in the isopropyl alcohol solution along with the di-secondary butyl peroxydicarbonate. The reaction was continued until a pressure drop of kpas occurred, the same as Example I, and then shortstopped with Bisphenol A. The resin produced was then stripped of residual monomer and dried to free flowing resin particles and screened through a 40 mesh (420 micron) screen as in Example I. I xi illustrate crve particles ording to this iployed was as ts by Weight 150, 0.075 The polyvinyl chloride resin produced from Example I, Example II and two conventional pipe grade PVC resins were measured for sphericity of resin particles. Two methods were used for sphericity, shape factor and weight percent of round particles by the Roundometer. The procedures for these two methods were discussed above in this specification. Other properties measured include mercury porosity which was measured according to AST4 D-2873 procedure; bulk 10 density and funnel flow time in seconds were measured according to ASTM D-1895 procedure and the percent glassy content by ethanol sorption/desorption method which method was also discussed earlier in this specification. The following results were obtained: 0.01 0.075 0.030 0.139 0.040 2-0.3 ntaerythritol. .eate. ime procedure as .dc containing alcohol solution cydicarbonate. 3sure drop of and then sin produced was aried to free brough a 40 mesh TABLE I PVC Res iv Percent Round by Roundometer Shape Factor g/cc Porosity Bulk cc/g Density Funnel Flow (sec) Percent Glassy Particles by ethanol sorption/desorption Conventional Suspension Resin(4) Conventional Mass Resin( 5 Example I Resin Example II Resin 0.3 0.76 0.88 0.96 0.96 0.232 0.200 0.117 0.188 0.540 0.580 0.663 0.644 22.0 4.9 and Both of these resins represent typical high grade commercial pipe resin produced by The B.F.Goodrich Company. Resin(4) was produced by the suspension process whereas resin (5 was produced by the mass polymerization process. I~ Lli I 9 550 e N C C A, 5 5 S A Os @55 5 5 S 5 t A S 5 7 5 S S 5 5 9. so a A 0 5 9 9 asses is. C 5 5 5 5 5 PVC Resin Percent Round by Roundometer Shape Factor TABLE I Porosity cc/g g/cc Bulk Density Conventional Suspension Resin 4 Conventional. Mass Resin Example I Resin Example II Resin 0.3 0.76 0.88 0.96 0.96 0.232 0.200 0.117 0.188 0.540 0.580 0.663 0.644 and Both of these resins represent typical high gra( produced by The B.F.Goodrich Company." Resin(4 was produce( whereas resin was produced by the mass polymerization-pr( I C I 6. 6 I 66 I 66 I SO I6 U ASS S 6 SG t 6 A 66 0 p p *65 6~ t p 6 6 5 9. 66* p06 66 S CI 4 6 Percent Round by Roundame ter TABLE I Porosity cc/g Shape Factor g/cc Bulk Density Funnel Flow (sec) Percent Glassy Particles by ethanol sorption/desorption 0.3 ass 9 0.76 0.88 0.96 0.96 0.232 0.200 0.117 0.188 0.540 0.580 0.644 22.0 4.9in 84 Lh of these resins represent typical high grade commercial pipe resin e B.F.Goodrich Company.' Resin ()was produced by the .suspension process produced by the mass polymerization-process. As can be seen from Table I, both the resin of Example I and the resin of Example II are much more spherical in shape than conventional resins. The percent of the particles that are round from the Roundometer data is dramatically different from conventional resin (over 80% round vs. less than round). Funnel flqw time is also less for the two spherical resin samples. Bulk density is also high for the spherical resin. Improved flow rate and higher bulk density are both advantages of the spherical resin vs. the non spherical conventional resins. To be excellent as a pipe resin the particles not only should be spherical in shape but also the amount of glassy content should be low. A comparison of the data in Table I shows a dramatic reduction in the amount of glassy content from the resin of this invention (Example II) versus the other spherical resin of Example I. The resin of Example I had 22 percent o "glassy content while the spherical resin of this 20 invention had only 4.9 percent glassy content. 'I IV0 S' Figure 4 is a graph of the ethanol sorption/desorption versus time for the resin produced in Example I and the spherical, low glassy content i resin of Example II. From the graph of Figure 4 it can be seen that the two resins have a dramatic difference in glassy content. SEXAMPLE III This example is presented to demonstrate the need and significance of low glassy content in a polyvinyl chloride resin. The resin samples of Example I and II were extruded into nominal 1 inch schedule 40 pipe and tested for impact resistance according to the test I. procedure of ASTM D 2444-80, Pipe was extruded at 380°F t show that the resin of Example I does not fuse L properly at 380 0 F whereas the resin of this invention will easily mix and fuse at 380 0 F. Table 2 shows the results. TABLE 2 Pipe Ft-lbs. Impact Example I Resin Example II Resin Suspension Resin Conventional 144 136 As can be seen from the data in Table 2, the high glassy content resin of Example I has not fused properly at'380°F and therefore left weak spots in the. pipe resulting in poor impact resistance. The spherical resin of this ,inyention (Example II resin) easily fuses at this temperature and gives high impact resistance. Thus, the resin of this invention makes excellent pipe, whereas the high glassy content resin makes unacceptable pipe. The invention described above discloses a new 'o and useful polyvinyl chloride resin which has a combination of desirable properties, that is spherical shape, low amounts of glassy content, fast funnel flow, high bulk density, and goodiporosity. The spherical particles of polyvinyl chloride resin of this invention may be used in the same manner as currently available non spherical resins. Before extruding into pipe, siding or other useful articles, it is customary to mix small amounts of stabilizers, Slubricants, colorants and processing aids with the resin. The mixing and.selection of these ingredients Sare well known to those skilled in the art. The resin is extruded at a temperature sufficient to mix and fuse the resin particles into a homogenous mass. In Figure 2 there is snown a squaLe vu, w,.i While the present invention has been described in terms of its specific embodiment, certain modifications and equivalents will be apparent to those skilled in the art and are intended to be included within the scope of the present invention, which is to be limited only by the scope of the appended claims. S '3 1 1 'r 1 1 1 | C08J000312 ¦ C08F001406 ¦ C08L002706 | - | Polymerisation with colloidal stabilisation or in presence of a dispersant system serves to stabilise the dispersed monomer droplets against coalescence. The spherical particles obtained contain small amounts of vitrified material. Extruded products, such as tubes, obtained from the resin have high impact resistance. The resin has high global density and high extrusion rates. | - | -
AU198173245A | 1981-12-07 | - | PROCESS FOR PRODUC ING SPHERICAL AND POROUS VINYL RESIN PARTICLES | B.F. Goodrich Company The | Basu, Pijus Kanti | - | Process for making vinyl polymer particles that are spherical, highly porous and ofuniform size withsubstantially no po- lymer buildup on the reactor surfaces. A dispersion oremulsion is first formed with high agitation comprised ofan aqueous me- dium containing awater-insoluble suspending or dispersing agent, themonomer ormonomers to be polymerized, a monomer- soluble free radical yielding catalyst, and a surfactant or surfactant system. Tihe dispersion is neutralized with analkai and then polymerized with stirring to a conversio'l ofabout 10%to about 30% and then continuing the reaction to completion withincrea- sed stirring, the stirring in both instances being no greater than that used in making the dispersion or emulsion. The dispersing agent employed comprises anunneutralized crosslinked interpolymer ofone or more carboxylic acid monomers with a polyun- saturated compound having a plurality of terminally unsaturated polymerizable groups. Process for making vinyl polymer particles that are spherical, highly porous and of uniform size with substantially no polymer buildup on the reactor surfaces. A dispersion or emulsion is first formed with high agitation comprised of an aqueous medium containing a water-insoluble suspending or dispersing agent, the monomer or monomers to be polymerized, a monomer-soluble free radical yielding catalyst, and a surfactant or surfactant system. The dispersion is neutralized with an alkali and then polymerized with stirring to a conversion of about 10% to about 30% and then continuing the reaction to completion with increased stirring, the stirring in both instances being no greater than that used in making the dispersion or emulsion. The dispersing agent employed comprises an unneutralized crosslinked interpolymer of one or more carboxylic acid monomers with a polyunsaturated compound having a plurality of terminally unsaturated polymerizable groups. Procede de fabrication de particules de polymere vinylique qui sont spheriques, tres poreuses et de dimensions uniformes sans croissance de polymere sur les surfaces de reaction. Une dispersion ou emulsion est d'abord formee sous forte agitation, comprenant un milieu aqueux contenant un agent de dispersion ou de suspension insoluble dans l'eau, le ou les monomeres a polymeriser, un catalyseur de production sans radical soluble dans le monomere, et un agent ou systeme tensio-actif. La dispersion est neutralisee avec une substance alcalin puis polymerisee en remuant jusqu'a une conversion d'environ 10% a 30% puis on laisse la reaction se poursuivre jusqu'a la fin en augmentant l'agitation, laquelle n'est pas plus importante, dans les deux cas, que celle utilisee pour la dispersion ou emulsion. L'agent de dispersion utilise comprend un interpolymere reticule non neutralise d'un ou plusieurs monomeres d'acide carboxylique avec un compose polyin sature ayant une pluralite de groupes polymerisables a terminaison non saturee. | US1980151060A ¦ WO1981US611A | 1980-05-19 ¦ 1981-05-07 | AU198173245A ¦ AU540552B ¦ BE888865A1 ¦ BR198108609A ¦ CA1206298A1 ¦ DE3175253D1 ¦ EP51678A1 ¦ EP51678A4 ¦ EP51678B1 ¦ ES198203394A1 ¦ ES502333D0 ¦ GR75231B ¦ IN151754B ¦ IT1136602B ¦ IT198121786D0 ¦ JP4008442B2 ¦ JP57500614A ¦ MX158979A ¦ NO157457B ¦ NO157457C ¦ NO198200141A ¦ PT73055A ¦ PT73055B ¦ WO1981003333A1 ¦ YU129181A ¦ YU19811291A ¦ YU42012B | - | CLAIMS 1. A process for producing spherical par- ticles of polymer having high porosity which comprises, polymerizing one or more ethylenically unsaturated mon- omers having at least one terminal CH2=C group in the form of discrete droplets in an aqueous reaction medium containing, a monomer-soluble free radical yielding catalyst, a dispersant comprising a water-insoluble, crosslinked polymer of one or more carboxylic monomers with a polyunsaturated crosslinking monomer having a plurality of terminally unsaturated polymerizable groups, and at least one surfactant containing one or more poly (ethylene oxide) segments, agitating said medium to form droplets of monomer(s) therein, adding a water-soluble base to said medium to neutralize the dispersant, polymerizing said monomer(s) in a first stage at a temperature in the range of about 1.00 C. to about 100 0 C. with agitation below that at which the dispersion was formed, continuing the polymerization at said temperature and agitation to a conversion of about 10% to about then increasing the agitation in a second stage *o to a level not more than that at which the dispersion was formed at the same temperature as in said first stage until the reaction is complete, and recovering the spherical, porous particles of polymer having a diameter in the range of about 30 microns to about 1000 microns, wherein polymer buildup on the surfaces of the reactor is substantially reduced. 2. A process as defined in claim 1 wherein the monomer is vinyl chloride. 3. A process as defined in claim 1 whererin the dispersant is employed in the range of about 0.02% to about 2.0% by weight, based on the weight of the mon- omer(s). 4. A process as defined in claim 1 wherein the surfactant is employed in the range of about 0.005% to about 1.0% by weight, based on the weight of the mon- omer(s). A process as defined in claim 1 wherein the dispersant is a crosslinked interpolymer of acrylic acid. 6. A process as defined in claim 1 wherein the dispersant is polyacrylic acid crosslinked with 0.2 to 0.3 part/100 parts of monomer of allyl penaerythritol.*:" 7. A process as defined in claim 1 wherein the surfactant is a combination of an oil-soluble and a water-soluble surfactant. S 8. A process as defined in -cri~i wherein the pH of the reaction medium is in the range of about to about 9. A process as defined in claim 1 wherein the surfactants are nonylphenoxy poly ethyleneoxy ethanol and nonylphenoxy poly (30) ethyleneoxy ethanol. A process as defined in claim 1 wherein the surfactants are nonylphenoxy poly (15) ethyleneoxy ethanol and nonylphenoxy poly ethyleneoxy ethanol. S* OM WIPO SOMfl 2 AWIO | C08F000200 ¦ C08F000220 ¦ C08F000434 ¦ C08F011406 ¦ C08J000916 ¦ C08L002706 | - | - | - | -
AU198171758A | 1981-12-07 | - | PROCESS FOR PREPARING SPHERICAL AND POROUS VINYL RESIN PARTICLES | B.F. Goodrich Company The | Dinbergs, Kornelius | - | Process for making porous, substantially spherical particles of vinyl polymers or resins by the use of the suspension polymerization technique. In the polymerization there is employed a water-insoluble dispersant comprised of a substantially unneutralized crosslinked interpolymer of one or more carboxylic acid monomers with a polyunsaturated compound having a plurality of terminally unsaturated polymerizable groups and optionally a water-soluble surfactant with a polyethertype hydrophilic segment using rapid stirring or high agitation while employing a monomer- soluble free radical yielding polymerization catalyst. When using the new process, the polymer buildup in the reactor is substantially reduced. Procede permettant d'obtenir des particules poreuses, sensiblement spheriques de polymere ou resine vinylique par l'utilisation de la technique de polymerisation en suspension. Dans la polymerisation on utilise un agent de dispersion insoluble dans l'eau comprenant un interpolymere sensiblement non neutralise a liaison transversale d'un ou plusieurs monomeres d'acide carboxylique avec un compose polyinsature possedant une pluralite de groupes polymerisables ayant des terminaisons non saturees et facultativement un agent tensio-actif soluble dans l'eau avec un segment hydroxyle du type polyether en utilisant un brassage rapide ou une agitation vigoureuse tout en utilisant un catalyseur de polymerisation soluble dans un monomere et produisant un radical libre. En utilisant le nouveau procede, le depot de polymeres dans le reacteur est sensiblement reduite. | US1980150841A ¦ WO1981US612A | 1980-05-19 ¦ 1981-05-07 | AU198171758A ¦ AR226722A1 ¦ AU540016B ¦ BE888867A1 ¦ BR198108608A ¦ CA1218795A1 ¦ DE3174297D1 ¦ EP52632A1 ¦ EP52632A4 ¦ EP52632B1 ¦ ES198203393A1 ¦ ES502332D0 ¦ GR75230B ¦ IN152463B ¦ IT1136603B ¦ IT198121787D0 ¦ JP4004321B2 ¦ JP57500650A ¦ KR198306358A ¦ KR198400464B1 ¦ MX158980A ¦ NO157456B ¦ NO157456C ¦ NO198200140A ¦ PT73054A ¦ PT73054B ¦ US4360651A ¦ US4435524A ¦ WO1981003334A1 ¦ YU129081A ¦ YU19811290A ¦ YU42011B | - | Claims 1. A process for producing spherical particles of polymer having a high porosity which comprises, poly- merizing one or more ethylenically unsaturated monomers having a terminal CH 2=C&lt;grouping in the form of dis- crete droplets in an aqueous medium containing a mon- omer-soluble free radical yielding catalyst, a disper- sant comprising a substantially unneutralized, water- *6 insoluble, crosslinked polymer of one or more carboxylic 10 acid monomers with a polyunsaturated crosslinking mon- omer having a plurality of terminally unsaturated poly- merizable groups, a water-soluble nonionic surfactant selected from the group consisting of polyoxyethylene alkylphenols, polyoxyethylene alcohols, polyoxyethylene esters of fatty acids, polyoxyethylene alkyiamines and polyoxyethylene alkylamides, conducting the poly- merization at a temperature in the range of about 0 C. to about 150 C. and vigorously a4itating said medium throughout the entire polymerization reaction to pro- duce spherical, porous polymer particles having a diameter in the range of about 30 microns to about 1000 microns, and wherein polymer buildup on the surfaces of the reactor is substantially reduced. 2. A process as defined in claim 1 wherein the monomer is vinyl chloride. 3. A process as defined in claim 1 wherein the monomer(s) to water ratio is in the range of about to 1.0 to about 1.0 to 10.0. 4. A process as defined in claim 1 wherein the dispersant is employed in the range of about 0.02% to about 2.00% by weight, based on the weight of the mon- omer(s). A process as defined in claim 1 wherein the surfactant is employed in the range of 0.0% to about 1.0% by weight, based on th. weight of the mon- mer(s:. OMPI ,E4 PCT/US81/0061 2 WO 81/03334 v ~.ti rrl i :itf 6. A process as defined in claim 1 wherein the polymerization reaction is conducted at a pH in the range of'about 3.0 to 4.3. 7. A process as defined in claim 1 wherein the crosslinking monomer is. employed in the range of about 0.1% to 4.0% by wei.ght, based on the weight of the monomers used in making the dispersant. 8. A process as defined in claim 1 wherein the dispersant is a lightly crosslinked interpolymer of acrylic acid. 9. A process as defined in claim 1 wherein the dispersant is polyacrylic acid crosslinked with 0.2 to 0.3 part/100 parts of monomer of allyl pentaery- thritol. A process as defined in claim 1 wherein the dispersant is polyacrylic acid crosslinked with 1.3 parts/100 parts of monomer of allyl sucrose. :0*00* 'S80 0 go 0 go: 6S URE-A OMPI WWp IIP *IP ***xa | C08F000200 ¦ C08F000220 ¦ C08F000230 ¦ C08F011406 ¦ C08J000916 ¦ C08L002706 | - | - | - | -
FR2927902B1 | 2011-11-11 | New statistical ethylene polymer comprising: a reactive group comprising e.g. pyrrolidin-2,5-dione compound and 4-aza-tricyclo(5.2.1.0.2.6)dec-8-ene-3,5-dione compound; and an ionizable group, useful in a cosmetic composition | POLYMERE ETHYLENIQUE STATISTIQUE COMPRENANT UN GROUPE REACTIF ET UN GROUPE IONISABLE, COMPOSITION COSMETIQUE ET PROCEDE DE TRAITEMENT COSMETIQUE. | OREAL,FR | JEGOU, GWENAELLE ¦ MOUGIN, NATHALIE | Statistical ethylene polymer (I) comprising: at least a reactive group comprising pyrrolidin-2,5-dione compound (A), 4-aza-tricyclo[5.2.1.0.2.6]dec-8-ene-3,5-dione compound (B), 4-aza-tricyclo[5.2.1.0.2.6]decane-3,5-dione compound (C), 2,5-dioxo-pyrrolidine-3-sulfonic acid anion compound (D), substituted [1,3,5] triazine compound (E), 1H-benzotriazole compound (F), substituted phenylamine compound (G) or nitrophenol compound (H); and an ionizable group, is new. Statistical ethylene polymer (I) comprising: at least a reactive group comprising pyrrolidin-2,5-dione compound of formula (A), 4-aza-tricyclo[5.2.1.0.2.6]dec-8-ene-3,5-dione compound of formula (B), 4-aza-tricyclo[5.2.1.0.2.6]decane-3,5-dione compound of formula (C), 2,5-dioxo-pyrrolidine-3-sulfonic acid anion compound of formula (D), substituted [1,3,5] triazine compound of formula (E), 1H-benzotriazole compound of formula (F), substituted phenylamine compound of formula (G) or nitrophenol compound of formula (H); and an ionizable group, is new.Xhalo;R, X 1aH or halo; andasteriskhanging group on the monomer.INDEPENDENT CLAIMS are included for:a preparation of (I);a cosmetic composition comprising the polymer in a medium; anda process for cosmetic treatment, preferably make-up, care, cleaning, coloring and setting of keratin materials, preferably skin of body, face, lips, nails, hair and/or eyelashes, comprising applying the cosmetic composition on the keratin materials. The polymer is useful in a cosmetic composition. The composition is useful in the form of: care product; cleaning and/or make-up product of skin of body or face, lips, eyebrows, nails, hair and eyelashes; sunscreen or self-tan product; personal hygiene product; capillary product, preferably care, cleaning, hair styling, setting and coloring of the hair; and a capillary composition for care and cosmetic treatment, preferably for protection and weakened and/or damaged hair treatment e.g. by chemical or mechanical treatments (all claimed). (I): has improved cosmetic properties; improves smoothing, combing and manageability of the hair; and provides smooth feel to the hair. Preparation (Claimed): Preparation of (I) comprises polymerization of: ethylene monomer carrying at least a reactive group, with at least an ethylene monomer carrying at least an ionizable group (X or Y 1 ); and ethylene monomers of formula (H 2 C=C(R 1 )-(R 2 ) x -(Z 1 ) z -(R 3 ) y -(G) n ) (II) and monomers comprising cationic monomers of formula (H 2 C=C(R 1 )((Z 2 ) x1 -(R 2a ) m1 -X)) (IIa), anionic monomers of formula (H 2 C=C(R 1 )((Z 2 ) x1 -(R 2a ) m1 -Y 1 )) (IIb) and amphoteric monomers of formula (H 2 C=C(R 1 )((Z 2 ) x1 -(R 2a ) m1 -X 1+ -(R 3a ) n1 -Y 2- )) (IIc) and (H 2 C=C(R 1 )((Z 2 ) x1 -(R 2a ) m1 -O-P(=O)(=O)-(R 3a ) n1 -X 2+ )) (IIc).R 1H or 1-12C hydrocarbon;Z 1 , Z 2-C(O)O-, -CONH-, -CONCH 3 -, -OC(O)-, -O-, -SO 2 -, -CO-O-CO- or -CO-CH 2 -CO-;m1, x, x1, y, z0 or 1;n1 or 2;n11-100;R 2 , R 2aoptionally aromatic, cyclic 1-30C divalent carbon comprising 1-18 heteroatoms of O, N, S, F, Si or P;R 3 , R 3aoptionally aromatic, cyclic 1-30C divalent (if n is 1) or trivalent (if n is 2) carbon comprising 1-18 heteroatoms of O, N, S, F, Si or P;Greactive group;X 1+-N + (R 6 )(R 7 )-; eitherR 6 , R 7optionally aromatic 1-25C alkyl comprising 1-20 heteroatoms of O, N, S or P; orNR 6 R 7optionally aromatic ring comprising 5, 6, 7 or 8C, preferably 4, 5, 6 or 7C and/or 1-3 heteroatoms of O, S or N, where the ring is fused with at least other optionally aromatic rings comprising 5, 6, 7 or 8C, preferably 4, 5, 6 or 7C and/or 1-3 heteroatoms of O, S or N;Y 1--COO - , -SO 3- , -OSO 3- , -PO 32- or -OPO 32- ;X 2+-N + (R 66 )(R 77 )(R 88 )-; eitherR 66 , R 77 , R 88optionally aromatic 1-18C alkyl comprising 1-5 heteroatoms of O, N, S or P; orNR 66 R 77 R 88optionally aromatic ring comprising 5, 6 or 7C, preferably 4, 5 or 6C and/or 1-3 heteroatoms of O, S or N, where the ring is fused with at least other optionally aromatic rings comprising 5, 6 or 7C, preferably 4, 5, 6 or 7C and/or 1-3 heteroatoms of O, S or N.Preferred Components: The ionizable group comprises: a group comprising an acid function (Y 1 ) such as carboxylic radical (-COOH), sulfonic radical (-SO 3 H), radical (-OSO 3 H), phosphonic radical -(O)P(OH) 2 , phosphoric radical -OP(O)(OH) 2 and their inorganic or organic salified form; a group comprising a function containing amine radical of formula (-N(R 15 )(R 16 )) or their inorganic or organic salts, a cyclic radical of formula (a), guanidino or amidino group, and/or quaternary ammonium radical of formula (-N + (R 12 ) 3 Z - ). (II) (0.1-60, preferably 10-35 wt.%) is N-acryloxysuccinimide, N-methacryloxysuccinimide, 4-(2-succinimidoxycarbonylethylthiomethyl)styrene, 2-[2-(4-vinyl-phenyl)-ethylsulfanyl]-succinic acid bis-(2,5-dioxo-pyrrolidin-1-yl) ester and vinyldichlorotriazine compounds such as 2,4-dichloro-6-vinyl-[1,3,5]triazine, 2,4-dichloro-6-isopropenyl-[1,3,5]triazine, (4,6-dichloro-[1,3,5]triazin-2-yl)-(4-vinyl-phenyl)-amine, 4,6-dichloro-[1,3,5]triazin-2-yl acrylic acid ester, 4,6-dichloro-[1,3,5]triazin-2-yl-2-methyl-acrylic acid ester and (4,6-dichloro-[1,3,5]triazin-2-yl)-(4-isopropenyl-phenyl)-amine. (IIa) is N,N-dimethylaminopropyl (meth)acrylamide, N,N-dimethylaminoethyl (meth)acrylamide, diethylaminoethyl (meth)acrylate, dimethylaminoethyl (meth)acrylate, morpholinoethyl (meth)acrylate, N-(3-dimethylamino-propyl)-2-methyl-acrylamide, 2-diethylamino-ethyl acrylic acid ester, 5-dimethylamino-4-dimethylaminomethyl-2-methyl-pent-1-en-3-one, 2-methyl-acrylic acid 2-dimethylamino-ethyl ester, trimethyl-(4-vinyl-benzyl)-ammonium, dimethyl-(4-vinyl-benzyl)-amine, N-(3-dimethylamino-propyl)-2-methyl-acrylamide, N-(2-dimethylamino-ethyl)-2-methyl-acrylamide, 2-methyl-acrylic acid 2-dimethylamino-ethyl ester, acrylic acid 3-dimethylamino-2,2-dimethyl-propyl ester, N-(3-thiomorpholin-4-yl-propyl)-acrylamide, acrylic acid 2-piperidin-1-yl-ethyl ester, N-(2-morpholin-4-yl-ethyl)-acrylamide, 2-methyl-N-[2-(4-oxo-imidazolidin-1-yl)-ethyl]-acrylamide, 2-methyl-acrylic acid 2-diethylamino-ethyl ester, N-(3-diethylamino-propyl)-acrylamide, 2-methyl-acrylic acid 2-dimethylamino-1-dimethylaminomethyl-ethyl ester and 1-vinyl-1H-imidazole. (IIb) is acrylic acid, methacrylic acid, crotonic acid, itaconic acid, fumaric acid, maleic acid, 2-carboxyethyl acrylate, styrene sulfonic acid, 2-acrylamido-2-methylpropanesulfonic acid, vinylbenzoic acid, vinyl phosphoric acid and/or sulfopropyl (meth)acrylate and their salts. (IIc) or (IId) is N,N-dimethyl-N-(2 - methacryloyloxyethyl)-N-(3-sulfopropyl) ammonium betaine, N,N-dimethyl-N-(3-methacrylamidopropyl)-N-(3-sulfopropyl) ammonium betaine, 1-(3-sulfopropyl)-2-vinylpyridinium betaine and 2-methacryloyloxyethyl phosphorylcholine. The polymer further comprises: at least a non-ionic additional monomers comprising 2-10C ethylene hydrocarbons, methacrylate compound of formula (H 2 C=C(R 21 )-COOR 31 ), (meth)acrylamide compound of formula (H 2 C=C(R 8 )-CO-N(R 61 )(R 71 )), vinyl compound of formula (CH 2 =CH-R 9 ), allyl compound of formula (CH 2 =CH-CH 2 -R 9 ) or (CH 2 =C(CH 3 )-CH 2 -R 9 ), (meth)acrylic monomers, (meth)acrylamide monomers or vinyl silicone monomers such as methacryloxypropyl tris(trimethylsiloxy)silane, acryloxypropylpolydimethylsiloxane or silicone (meth)acrylamide; and at least one ionic monomer comprising N,N-dimethylaminopropyl (meth)acrylamide, N,N-dimethylaminoethyl (meth)acrylamide, diethylaminoethyl (meth)acrylate, dimethylaminoethyl (meth)acrylate, acrylic acid, methacrylic acid, N,N-dimethyl-N-(3-methacrylamidopropyl)-N-(3-sulfopropyl)ammonium betaine, 1-(3-sulfopropyl)-2-vinylpyridinium betaine, 2-methacryloyloxyethylphosphorylcholine chloride and/or N,N'N"-trimethylammonium ethyl(meth)acrylate. The non-ionic additional monomers comprise: (meth)acrylates and (meth)acrylamides of hydroxyalkyl whose alkyl group includes 2-4C, preferably 2-hydroxyethyl (meth)acrylate, 2-hydroxypropyl (meth)acrylate, 4-hydroxybutyl (meth)acrylate and N-(2-hydroxypropyl) (meth)acrylamide; (meth)acrylates and (meth)acrylamides of 1-4C alkoxy-1-4C alkyl such as (meth)acrylates and (meth)acrylamides of methoxyethyl, 2-ethoxyethyl, methoxypropyl and di-(2-ethoxyethyl); (meth)acrylamide and N,N-dimethyl (meth)acrylamide; (meth)acrylates and (meth)acrylamides with a group of formula (-(OC 2 H 4 ) m -OR 2a ), preferably (meth)acrylates and (meth)acrylamides of polyethylene glycol (methoxy or hydroxy termination), (meth)acrylate of polyethylene glycol with hydroxy termination (n is 8, 10, 12, 45, 90 or 200) and methacrylate of polyethylene glycol with methoxy termination (n is 8, 10, 12, 45, 90 or 200) (glass transition temperature of -55° C); vinyllactam such as N-vinylpyrrolidone and N-vinylcaprolactam; vinylethers such as vinylmethylether and vinylethylether; vinylacetamide; (meth)acrylates of polysaccharide such as saccharose acrylate and ethylglucoside (meth)acrylate; tert-butylbenzyl acrylate, tert-butylcyclohexyl acrylate, isobornyl acrylate, furfuryl acrylate, n-hexyl acrylate, tert-butyl acrylate, cyclohexyl acrylate, hydroxyethyl acrylate, methyl acrylate, ethyl acrylate, isobutyl acrylate, n-butyl acrylate, ethylhexyl acrylate, hexyl acrylate, octyl acrylate, lauryl acrylate, isooctyl acrylate and isodecyl acrylate; methacrylate of tert-butylbenzyl, tert-butylcyclohexyl, isobornyl, n-hexyl, cyclohexyl, methyl, ethyl, isobutyl, n-butyl, ethylhexyl, hexyl, octyl, lauryl, isooctyl, isodecyl and benzyl; styrene, vinyl cyclohexane, vinyl acetate, vinyl neononanoate and vinyl neododecanoate; and N-butylacrylamide, N-isopropylacrylamide, N,N-dimethylacrylamide, N,N-dibutylacrylamide, N-t-butylacrylamide and N-octylacrylamide. The polymer (0.01-70, preferably 1.5-10 wt.%) is present in solubilized form, aqueous dispersion form, organic form or siliconized form, preferably in a solvent comprising water, 2-18C alcohols (preferably ethanol), organic solvents such as 5-10C alkanes, 3-8C ketones (preferably acetone and methyl ethyl ketone), 2-40C esters (preferably methyl acetate, butyl acetate, ethyl acetate and isopropyl acetate), carbonated oils (preferably isoparaffins such as isododecane), fluorinated oils and/or siliconated oils, preferably cyclic volatile such as D5, D6, L5 and L6.Either R 15 , R 16optionally aromatic 1-30C alkyl comprising 1-10 heteroatoms of O, N, S or P, or alkylene oxide of formula -(R 17 O) r R 18 ; orNR 15 R 16optionally aromatic ring comprising 5, 6, 7 or 8C, preferably 4, 5 or 6C and/or 2-4 heteroatoms of O, S or N, where the ring is fused with at least other optionally aromatic rings comprising 5, 6 or 7C, preferably 4, 5, 6 or 7C and/or 2-4 heteroatoms of O, S or N;R 172-4C alkylene;R 18H or 1-30C alkyl;r1-250;R 0-CH 3 or -C 2 H 5 ;NR 15a R 16aoptionally aromatic ring comprising 5, 6, 7 or 8C, preferably 4, 5 or 6C and/or 2-4 heteroatoms of O, S or N, where the ring is fused with at least other optionally aromatic rings comprising 5, 6 or 7C, preferably 4, 5, 6, 7 or 8C and/or 2-4 heteroatoms of O, S or N, and the ionizable group constitutes the (non)aromatic ring comprising a cationizable tertiary amine or representing a (non)aromatic heterocycle containing cationizable tertiary nitrogen;R 121-20C alkyl;Zhalo such as Br, Cl or -OSO 3 CH 3 ;R 21 , R 8H or CH 3 ;R 311-30C alkyl (optionally intercalated by at least one heteroatoms of O, N, S, F, Si or P and optionally substituted by OH, halo (Cl, Br, I or F), -Si(R 4 R 5 R 61 ) or -Si(R 4 R 5 )O), 3-12C cycloalkyl (isobornyl), 3-20C aryl (phenyl), 4-30C aralkyl (1-8C alkyl) such as 2-phenyl-ethyl, tert-butylbenzyl or benzyl, 4-12 membered (non)aromatic heterocyclic group containing heteroatoms of O, N or S, heterocycloalkyl group (1-4C alkyl) such as furfuryl methyl or tetra-hydrofurfuryl methyl, -(OC 2 H 4 ) m -OR 2a , -(OC 3 H 6 ) m -OR 2a or statistical/block mixture ((OC 2 H 4 ) m and (OC 3 H 6 ) m ), where the cycloalkyl, aryl, aralkyl, heterocyclic or heterocycloalkyl group is optionally substituted by OH, halo or 1-4C alkyl (optionally intercalated by at least one heteroatoms of O, N, S, F, Si or P and optionally substituted by OH, halo (Cl, Br, I or F), -Si(R 4 R 5 R 61 ) or -Si(R 4 R 5 )O);R 4 -R 6H, 1-6C alkyl or phenyl;R 2aH or 1-30C alkyl;R 61 , R 71H or R 31 ;m5-300;R 9OH, halo, -OR 10 , acetamide, OCOR 11 , 1-30C alkyl (optionally intercalated by at least one heteroatoms of O, N, S, F, Si or P and optionally substituted by OH, halo (Cl, Br, I or F), -Si(R 4 R 5 R 61 ) or -Si(R 4 R 5 )O), 3-12C cycloalkyl (isobornyl), 3-20C aryl (phenyl), 4-30C aralkyl (1-8C alkyl) such as 2-phenyl-ethyl, tert-butylbenzyl or benzyl, 4-12 membered (non)aromatic heterocyclic group (N-vinylpyrrolidone and N-vinylcaprolactam) containing heteroatoms of O, N or S, heterocycloalkyl group (1-4C alkyl) such as furfuryl methyl or tetra-hydrofurfuryl methyl, where the cycloalkyl, aryl, aralkyl, heterocyclic or heterocycloalkyl group is optionally substituted by OH, halo or 1-4C alkyl (optionally intercalated by at least one heteroatoms of O, N, S, F, Si or P and optionally substituted by OH, halo (Cl, Br, I or F), -Si(R 4 R 5 R 61 ) or -Si(R 4 R 5 )O);R 10phenyl or 1-12C alkyl; andR 112-12C alkyl, 3-12C cycloalkyl, 3-20C aryl or 4-30C arallyl.Provided that when y is 0 and then n is 1. Preferred Composition: The composition comprises at least a cosmetic ingredient comprising propulsion agents, carbonated oils, silicone oil, 2-40C alcohols, 8-40C esters, 8-40C acids, 1-7C alcohols, ketones, organic solvents, non-ionic surfactants, cationic surfactants, anionic surfactants, amphoteric surfactants, zwitterionic surfactants, sunscreen agents, moisturizing agents, antidandruff agents, antioxidants, reducing agents, oxidation bases, couplers, oxidizing agents, direct dyes, relaxation agents, pearling agent, opacifiers, plasticizing agent, coalescence agent, hydroxyacids, silicones, thickeners, emulsifiers and polymers, pigments and fillers. Preferred Process: The process comprises applying a complementary composition comprising a complementary molecule and/or polymer, on the materials before, simultaneously or after the application of the cosmetic composition. | - | FR200851227A | 2008-02-26 | FR2927902B1 ¦ FR2927902A1 ¦ WO2009106781A2 ¦ WO2009106781A3 | FR2927902A1 ¦ FR2927902B1 | 1. Polymère éthylénique statistique susceptible d'être obtenu par polymérisation : - (i) d'un ou plusieurs monomères éthyléniques (A) de formule : h2c=ç—(r2)x—(Z)z—(R3)r R1 dans laquelle : - R1 est un atome d'hydrogène ou un radical hydrocarboné, linéaire ou ramifié, comprenant 1 à 12 atomes de carbone; - Z est un groupement divalent choisi parmi -C(0)0-, -CONH-, -CONCH3-, - OC(O)-, -O-, -SO2- -CO-O-CO-, -CO-CH2-CO-; - x est 0 ou 1 ; -zestOoul; - y est 0 ou 1 ; - n est 1 ou 2; étant donné que si y=0, alors n=1 ; - R2 est un radical divalent carboné, saturé ou insaturé, éventuellement aromati- que, linéaire, ramifié ou cyclique, de 1 à 30 atomes de carbone, pouvant com- prendre 1 à 18 hétéroatomes choisis parmi O, N, S, F, Si et P; - R3 est un radical divalent (si n=1) ou trivalent (si n=2), carboné, saturé ou insatu- ré, éventuellement aromatique, linéaire, ramifié ou cyclique, de 1 à 30 atomes de carbone, pouvant comprendre 1 hétéroatome choisi parmi O, N, S, F, Si et P; - G est un groupe réactif choisi parmi ceux de formule suivante : 0' '0 ? 0 0^0 o 0 0 N, '0 so. N'' 'N R N^X C=0 A NO, dans lesquelles : - X est un atome d'halogène, - R est un atome d'hydrogène ou un atome d'halogène, - X', identiques ou différents, sont choisis parmi les atomes d'hydrogène et d'halo- gènes; - * symbolisant le point d'accroche du groupement sur le monomère; et -(ii) d'un ou plusieurs monomères (B) choisis parmi les monomères cationiques de formule (lia), R, / 1 h2c=cx (Ha) (Z’)x-(R2’)—^&lt; dans lesquelles : - R1 est un atome d'hydrogène ou un radical hydrocarboné, linéaire ou ramifié, comprenant 1 à 12 atomes de carbone; - Z' est un groupement divalent choisi parmi -COO-, -CONH-, -CONCH3-, -OCO-, - O-, -SO2- -CO-O-CO-, -CO-CH2-CO-; - x' est 0 ou 1, - R’2 est un radical divalent carboné, saturé ou insaturé, éventuellement aromati- que, linéaire, ramifié ou cyclique, de 1 à 30 atomes de carbone, pouvant com- prendre 1 à 18 hétéroatomes choisis parmi O, N, S, F, Si et P; - m' est 0 ou 1 ; - X est choisi parmi : -a) les radicaux aminé de formule -N(Ri5)(Ri6) ou leurs sels organiques ou minéraux, avec R15 et R16 représentant, indépendamment l'un de l'autre : (i) un groupement alkyle linéaire, ramifié ou cyclique, saturé ou insaturé, éventuel- lement aromatique, comprenant de 1 à 30 atomes de carbone et pouvant com- prendre 1 à 10 hétéroatomes choisis parmi 0, N, S, et P; (ii) un groupement oxyde d'alkylène de formule -(Ri70)rRi8 avec R17 représentant un alkylène linéaire ou ramifié en C2-C4, R18 est l'hydrogène ou un radical alkyle, linéaire ou ramifié, en Ci à C3o et r est compris entre 1 et 250 inclus ; (iii) R15 et Ri6 peuvent former avec l'atome d'azote un cycle saturé ou insaturé, éventuellement aromatique, comprenant au total 4, 5 ou 6 atomes de carbone; le- dit cycle pouvant en outre être fusionné avec un ou plusieurs autres cycles, satu- rés ou insaturés, éventuellement aromatiques, comprenant chacun 5, 6 ou 7 ato- mes, et notamment 4, 5, 6 ou 7 atomes de carbone et/ou 2 à 4 hétéroatomes choisi parmi 0, S et N ; -b) un cycle : dans lequel : - R0 est choisi parmi -CH3 et -C2H5, et - R'15 et R'16 forment avec l'atome d'azote un cycle, saturé ou insaturé, éventuel- lement aromatique, comprenant au total 5, 6, 7 ou 8 atomes, et notamment 4, 5 ou 6 atomes de carbone et/ou 2 à 4 hétéroatomes choisi parmi 0, S et N; ledit cycle pouvant être fusionné avec un ou plusieurs autres cycles, saturés ou insaturés, éventuellement aromatiques, comprenant chacun 5, 6 ou 7 atomes, et notamment 4, 5, 6, 7 ou 8 atomes de carbone et/ou 2 à 4 hétéroatomes choisi parmi 0, S et N, par exemple, le groupe ionisable peut constituer un cycle aromatique ou non comportant un groupement aminé tertiaire cationisable ou peut représenter un hé- térocycle aromatique ou non, contenant un azote tertiaire, cationisable. -c) un groupement guanidino ou amidino -d) un radical ammonium quaternaire de formule : -N+(R12)3, Z' dans lequel R12 est un radical alkyle, identique ou différent, linéaire ou ramifié, en à C20; et Z est un atome d’halogène tel que Br, Cl ou bien -0S03CH3; - e) et leurs mélanges. 2. Polymère selon la revendication 1, dans lequel, dans le monomère (A) : - x=y=z=0 et n=1, ou - x=y=0 et z=1 avec Z = COO, OCO ou CONH, ou - x=z=0 et y=1 avec R3 étant un radical divalent ou trivalent carboné, saturé ou insaturé, éventuellement aromatique, linéaire, ramifié ou cyclique, de 1 à 30 atomes de carbone, pouvant comprendre 1 hétéroatome choisi parmi O, N, S, l F, Si et P; notamment un radical -C6H4-CH2-S-CH2-CH2-, ou un radical -Çj-cht- S—CH-CH: 3. Polymère selon l'une des revendications précédentes, dans lequel le monomère (A) est choisi parmi, seul ou en mélange : - le N-acryloxysuccinimide de formule : \V H2C=CH—C—0—N. T - le N-méthacryloxysuccinimide de formule : 0. CH, V H2C=C-c—0—N. T - le 4-(2-succinimidoxycarbonylethylthiomethyl)styrène de formule : 0. HjC—CH V \JT - le composé de formule : /)—CH,—S-CH,-CH--c—o—N y // 0 o. H2C=CH ^ h CH2—S-CH- 0=C I 0 I -CH2-c—0—N / - les vinyldichlorotriazines de formule 4. Polymère selon l'une des revendications précédentes, dans lequel les monomè- res de formule (lia) sont choisis parmi, seul ou en mélange, : 5. Polymère selon l'une des revendications 1 à 3, dans lequel les monomères de formule (lia) sont choisis parmi, seul ou en mélange, le (méth)acrylamide de N,N- diméthylaminopropyle, le (méth)acrylamide de N,N-diméthylaminoéthyle, le (méth)acrylate de diéthylaminoéthyle, le (méth)acrylate de diméthylaminoéthyle. 6. Polymère selon l'une des revendications précédentes, dans lequel le monomère éthylénique (A), seul ou en mélange, représente 0,1 à 60% en poids, notamment 1 à 55% en poids, voire 5 à 50% en poids, encore mieux 8 à 45% en poids, préfé- rentiellement 10 à 35% en poids, du poids total du polymère. 7. Polymère selon l'une des revendications précédentes, comprenant en outre au moins un monomère additionnel (B') non ionique, choisi parmi les monomères sui- vants, seuls ou en mélange: -(i) les hydrocarbures éthyléniques ayant 2 à 10 carbones; (ii) les (méth)acrylates de formule : 2Q H2C=C-COOR3 dans laquelle R2 est l'hydrogène ou méthyle (CH3) et R3 représente : - un groupe alkyle linéaire ou ramifié, de 1 à 30 atomes de carbone, dans lequel se trouve(nt) éventuellement intercalé(s) un ou plusieurs hétéroatomes choisis parmi 0, N, S et P; ledit groupe alkyle pouvant, en outre, être éventuellement substitué par un ou plusieurs substituants choisis parmi OH, les atomes d’halogène (Cl, Br, I et F), et les groupes -Si^RsRô) et -Si(R4R5)0, dans lesquels R4, R5 et R6, identiques ou différents, représentent un atome d'hydrogène, un groupe alkyle en Ci à C6 ou un groupe phényle; notamment R3 peut être un groupe hydroxy (C1-C4)alkyle ou un groupe alcoxy^^) alkyle(Ci^); - un groupe cycloalkyle en C3 à C12, tel que le groupe isobomyle, - un groupe aryle en C3 à C20 tel que le groupe phényle, - un groupe aralkyle en C4-C30 (groupe alkyle en Ci à C8) tel que 2-phényl-éthyle, t-butylbenzyle,ou benzyle, - un groupe hétérocyclique de 4 à 12 chaînons contenant un ou plusieurs hétéroa- tomes choisis parmi 0, N, et S, le cycle étant aromatique ou non, - un groupe hétérocycloalkyle (alkyle de 1 à 4 C), tel que furfurylméthyle ou tétra- hydrofurfurylméthyle, lesdits groupes cycloalkyle, aryle, aralkyle, hétérocyclique ou hétérocycloalkyle pouvant être éventuellement substitué par un ou plusieurs substituants choisis parmi les groupes hydroxyles, les atomes d’halogène, et les groupes alkyles en C1-4, linéaires ou ramifiés dans lesquels se trouve(nt) éventuellement intercalé(s) un ou plusieurs hétéroatomes choisis parmi 0, N, S et P, lesdits groupes alkyle pouvant, en outre, être éventuellement substitués par un ou plusieurs substituants choisis parmi -OH, les atomes d'halogène (Cl, Br, I et F), et les groupes -Si (R4R5R6) et -Si (R^O, dans lesquels R4, R5 et R6, identiques ou différents re- présentent un atome d'hydrogène, un groupe alkyle en Ci à C6, ou un groupe phényle, - un groupe -(OC2H4)m-OR”, avec m = 5 à 300 et R" = H ou alkyle de C1 à C30, par exemple -(OC2H4)m-béhényle; un groupe -(OC3H6)m-OR”, avec m = 5 à 300 et R" = H ou alkyle de Ci à C30; ou bien un mélange statistique ou bloc de groupes (OC2H4)met (OC3H6)m. -(iii) les (méth)acrylamides de formule : R8 R6 / H2c=c-CO-N^ R7 dans laquelle Rs désigne H ou méthyle; et R7 et R$ identiques ou différents représentent : - un atome d’hydrogène; ou - un groupe alkyle linéaire ou ramifié, de 1 à 30 atomes de carbone, dans lequel se trouve(nt) éventuellement intercalé(s) un ou plusieurs hétéroatomes choisis parmi 0, N, S et P; ledit groupe alkyle pouvant, en outre, être éventuellement substitué par un ou plusieurs substituants choisis parmi -OH, les atomes d’halogène (Cl, Br, I et F), et les groupes -Si (R4R5R6) et -Si (R4Rb)0, dans les- quels R4, R5 et R6t représentent un atome d'hydrogène, un groupe alkyle en Ci à C6 ou un groupe phényle; notamment R6 et/ou R7 peut être un groupe hydroxy (C1-C4)alkyle ou un groupe alcoxy(CM) alkyle(Ci^); - un groupe cycloalkyle en C3 à C12, tel que le groupe isobomyle, - un groupe aryle en C3 à C20 tel que le groupe phényle, - un groupe aralkyle en C4 à C30 (groupe alkyle en Ci à C8) tel que 2- phényl-éthyle, t-butylbenzyle ou benzyle, - un groupe hétérocyclique de 4 à 12 chaînons contenant un ou plusieurs hétéroa- tomes choisis parmi 0, N, et S, le cycle étant aromatique ou non, - un groupe hétérocycloalkyle (alkyle en C1-C4), tel que furfurylméthyle ou tétra- hydrofurfurylméthyle, lesdits groupes cycloalkyle, aryle, aralkyle, hétérocyclique ou hétérocycloalkyle pouvant être éventuellement substitué par un ou plusieurs substituants choisis parmi les groupes hydroxyles, les atomes d’halogène, et les groupes alkyles en C1-4, linéaires ou ramifiés dans lesquels se trouve(nt) éventuellement intercalé(s) un ou plusieurs hétéroatomes choisis parmi 0, N, S et P, lesdits groupes alkyle pouvant, en outre, être éventuellement substitués par un ou plusieurs substituants choisis parmi -OH, les atomes d’halogène (Cl, Br, I et F), et les groupes -Si (R4R5R6) et -Si (R4Rs)0, dans lesquels R4, R5 et R6, identiques ou différents, re- présentent un atome d'hydrogène, un groupe alkyle en Ci à C6 ou un groupe phé- nyle; - un groupe -(OC2H4)m-OR”, avec m = 5 à 300 et R" = H ou alkyle de Ci à C3o, par exemple -(OC2H4)m-OH, -(OC2H4)m-méthyle ou -(OC2H4)m-béhényle; un groupe - (OC3H6)m-OR”, avec m = 5 à 300 et R" = H ou alkyle de Ci à C3o, par exemple - (OC3H6)m-OH; ou bien un mélange statistique ou bloc de groupes (OC2H4)m et (OC3H6)m. -(iv) les composés vinyliques de formule : CH2 = CH-R9, dans laquelle Rg est un groupe hydroxyle; un halogène (Cl ou F); un groupe -OR10 où R10 représente un groupe phényle ou un groupe alkyle en Ci à C12 (le mono- mère est un éther de vinyle ou d'allyle); un groupe acétamide (NHCOCH3); un groupe OCORn où Rn représente un groupe alkyle de 2 à 12 carbones, linéaire ou ramifié (le monomère est un ester de vinyle ou d'allyle), cycloalkyle en C3-C12, aryle en C3-C20 ou arallyle en C4-C30; ou encore Rg est choisi parmi : - un groupe alkyle linéaire ou ramifié, comprenant 1 à 30 atomes de carbone, dans lequel se trouve(nt) éventuellement intercalé(s) un ou plusieurs hétéroatomes choisis parmi 0, N, S et P; ledit groupe alkyle pouvant, en outre, être éventuelle- ment substitué par un ou plusieurs substituants choisis parmi -OH, les atomes d’halogène (Cl, Br, I et F), et les groupes -Si (R4R5R6) et -Si (R4Rs)0, dans les- quels R4, R5 et Rô, identiques ou différents, représentent un atome d'hydrogène, un groupe alkyle en Ci à C6 ou un groupe phényle ; - un groupe cycloalkyle en C3 à C12 tel que isobomyle, cyclohexane, - un groupe aryle en C3 à C20 tel que phényle, - un groupe arylealkyle ou alkylaryle en C4 à C30 (groupe alkyle en Ci à Ce) tel que 2-phényléthyle ou benzyle, - un groupe hétérocyclique de 4 à 12 chaînons contenant un ou plusieurs hétéroa- tomes choisis parmi 0, N, et S, le cycle étant aromatique ou non, tels que la N- vinylpyrrolidone et la N-vinylcaprolactame; - un groupe hétérocycloalkyle (alkyle de 1 à 4 C), tel que furfurylméthyle ou tétra- hydrofurfurylméthyle, lesdits groupes cycloalkyle, aryle, aralkyle, hétérocyclique ou hétérocycloalkyle pouvant être éventuellement substitué par un ou plusieurs substituants choisis parmi les groupes hydroxyles, les atomes d’halogène, et les groupes alkyles de 1 à 4 C linéaires ou ramifiés dans lesquels se trouve(nt) éventuellement intercalé(s) un ou plusieurs hétéroatomes choisis parmi O, N, S et P, lesdits groupes alkyle pouvant, en outre, être éventuellement substitués par un ou plusieurs substituants choisis parmi -OH, les atomes d’halogène (Cl, Br, I et F) et les groupes -Si (R4R5R6) et -Si (R4R5)0, dans lesquels R4, R5 et R6, identiques ou différents, re- présentent un atome d'hydrogène, un groupe alkyle en Ci à Ce, ou un groupe phényle. -(v) les composés allyliques de formule : CH2 = CH-CH2-R9 ou CH2 = C(CH3)-CH2-Rg dans lesquelles R9 a la même signi- fication que ci-dessus. -(vi) les monomères (méth)acryliques, (méth)acrylamides ou vinyliques siliconés, tels que le méthacry!oxypropyltris(triméthylsiloxy)silane ou l’acryloxypropylpoly- diméthylsiloxane, ou les (méth)acrylamides siliconés. 8. Polymère selon la revendication 7, dans lequel le monomère additionnel (B') non ionique est choisi parmi, seul ou en mélange, les monomères suivants: - les (méth)acrylates et les (méth)acrylamides d’hydroxyalkyle dont le groupe al- kyle comprend 2 à 4 atomes de carbone, en particulier l’acrylate de 2- hydroxyéthyle, le méthacrylate de 2-hydroxyéthyle, le méthacrylate de 2- hydroxypropyle, le méthacrylate de 4-hydroxybutyle, le (méth)acrylamide de N- (2-hydroxypropyle); - les (méth)acrylates et les (méth)acrylamides d’alkoxy(Ci^) alkyle(Ci^) tels que les (méth)acrylates et les (méth)acrylamides de méthoxyéthyle, de 2-éthoxyéthyle, de méthoxypropyle et de di-(2-éthoxyéthyle); plus particulièrement le méthacrylate de 2-éthoxyéthyle; - le (méth)acrylamide et le N,N-diméthyl(méth)acrylamide; - les (méth)acrylates et les (méth)acrylamides à groupe -(OC2H4)m-OR”, avec m = 5 à 300 et, R" = H ou alkyle de Ci à C4, par exemple les (méth)acrylates et les (méth)acrylamides de polyéthylèneglycol (à terminaison méthoxy ou hydroxy); et plus particulièrement le méthacrylate de polyéthylèneglycol à terminaison hy- droxy (n=8, 10, 12, 45, 90 ou 200) et lelnéthacrylate de polyéthylèneglycol à ter- minaison méthoxy (n= 8,10,12, 45, 90 ou 200)(Tg = -55°C). - les vinyllactames telles que la N-vinylpyrrolidone et la N-vinylcaprolactame; - les vinyléthers tels que le vinylméthyléther (Tg = -34°C) et le vinyléthyléther; - la vinylacétamide; - les (méth)acrylates de polysaccharide comme l’acrylate de saccharose et le - (méth)acrylate d’éthyleglucoside. - l'acrylate de t-butylbenzyle, l'acrylate de t-butylcyclohexyle, l'acrylate d’isobomyle, l'acrylate de furfuryle, l’acrylate de n-hexyle, l’acrylate de t-butyle, l’acrylate de cyclohexyle, l'acrylate d’hydroxyéthyle, l’acrylate de méthyle, l’acrylate d’éthyle, l’acrylate d’isobutyle, l’acrylate de méthoxyéthyle, l’acrylate de n-butyle, l’acrylate d’éthylhexyle, l’acrylate d’hexyle, l’acrylate d’octyle, l’acrylate de lauryle, l'acrylate d’isooctyle, l'acrylate d'isodécyle; - le méthacrylate de t-butylbenzyle, le méthacrylate de t-butylcyclohexyle, le mé- thacrylate d’isobomyle, le méthacrylate de méthyle, le méthacrylate de cyclo- hexyle, le méthacrylate d’éthyle, le méthacrylate de benzyle, le méthacrylate d’isobutyle, le méthacrylate de butyle, le méthacrylate de n-hexyle, le méthacrylate d’éthylhexyle,. le méthacrylate d’octyle, le méthacrylate de lauryle, le méthacrylate d'isooctyle, le méthacrylate d’isodécyle; - le styrène, le vinylcyclohexane, l’acétate de vinyle, le vinylméthyléther, le néono- nanoate de vinyle, le néododécanoate de vinyle; - la N-butylacrylamide, la N-isopropylacrylamide, la N,N-diméthylacrylamide, la N,N-dibutylacrylamide, la N-t-butylacrylamide, le N-octylacrylamide. 9. Polymère selon l'une des revendications précédentes, comprenant : - au moins un monomère ionique choisi parmi le (méth)acrylamide de N,N- diméthylaminopropyle, le (méth)acrylamide de N,N-diméthylaminoéthyle, le (méth)acrylate de diéthylaminoéthyle, le (méth)acrylate de diméthylaminoéthyle, et leurs mélanges; et - au moins un monomère non ionique choisi parmi les (méth)acrylates d’éthylhexyle, de butyle et de poly(éthylène glycol); et leurs mélanges. 10. Composition cosmétique comprenant un milieu cosmétiquement acceptable et au moins un polymère éthylénique statistique susceptible d'être obtenu par poly- mérisation : - (i) d'un ou plusieurs monomères éthyléniques (A) de formule : H C=C 2 I (R2)x (Z)z (R3)ÿ dans laquelle : - R1 est un atome d'hydrogène ou un radical hydrocarboné, linéaire ou ramifié, comprenant 1 à 12 atomes de carbone; - Z est un groupement divalent choisi parmi -C(0)0-, -CONH-, -CONCH3-, - OC(O)-, -0-, -S02- -CO-O-CO-, -CO-CH2-CO-; - x est 0 ou 1 ; - z est 0 ou 1 ; - y est 0 ou 1 ; - n est 1 ou 2; étant donné que si y=0, alors n=1 ; - R2 est un radical divalent carboné, saturé ou insaturé, éventuellement aromati- que, linéaire, ramifié ou cyclique, de 1 à 30 atomes de carbone, pouvant com- prendre 1 à 18 hétéroatomes choisis parmi 0, N, S, F, Si et P; - R3 est un radical divalent (si n=1) ou trivalent (si n=2), carboné, saturé ou insatu- ré, éventuellement aromatique, linéaire, ramifié ou cyclique, de 1 à 30 atomes de carbone, pouvant comprendre 1 hétéroatome choisi parmi 0, N, S, F, Si et P; - G est un groupe réactif choisi parmi ceux de formule suivante : dans lesquelles : - X est un atome d'halogène, - R est un atome d'hydrogène ou un atome d'halogène, - X', identiques ou différents, sont choisis parmi les atomes d'hydrogène et d'halo- gènes; - * symbolisant le point d'accroche du groupement sur le monomère; et -(ii) d'un ou plusieurs monomères (B) choisis parmi : - les monomères cationiques de formule (lia), - les monomères anioniques de formule (llb), - les monomères amphotères de formules (Ile) et (lld): / % \ H2C=Cv (lia) _ /Rl H2C~C (¦¦b) Vjr-W—y / 1 h2c=c X'—(R-3)—Y' (Ile) /Rl H2c=cx fî - &lt;z')-(R2VO-[J-o-(Ry;—x" did) 0 dans lesquelles : - R1 est un atome d'hydrogène ou un radical hydrocarboné, linéaire ou ramifié, comprenant 1 à 12 atomes de carbone; - Z' est un groupement divalent choisi parmi -COO-, -CONH-, -CONCH3-, -OCO-, - 0-, -S02- -CO-O-CO-, -CO-CH2-CO-; - x' est 0 ou 1, - R'2 est un radical divalent carboné, saturé ou insaturé, éventuellement aromati- que, linéaire, ramifié ou cyclique, de 1 à 30 atomes de carbone, pouvant com- prendre 1 à 18 hétéroatomes choisis parmi 0, N, S, F, Si et P; - m' est 0 ou 1; - X (dans la formule lia) est choisi parmi : -a) les radicaux aminé de formule -N(R15)(R16) ou leurs sels organiques ou minéraux, avec R15 et R16 représentant, indépendamment l'un de l'autre : (i) un groupement alkyle linéaire, ramifié ou cyclique, saturé ou insaturé, éventuel- lement aromatique, comprenant de 1 à 30 atomes de carbone et pouvant com- prendre 1 à 10 hétéroatomes choisis parmi 0, N, S, et P; (ii) un groupement oxyde d'alkylène de formule -(Ri70)rRi8 avec R17 représentant un alkylène linéaire ou ramifié en C2-C4, Ris est l'hydrogène ou un radical alkyle, linéaire ou ramifié, en Ci à C30 et r est compris entre 1 et 250 inclus ; (iii) R15 et Rie peuvent former avec l'atome d'azote un cycle saturé ou insaturé, éventuellement aromatique, comprenant au total 5, 6, 7 ou 8 atomes, et notam- ment 4, 5 ou 6 atomes de carbone et/ou 2 à 4 hétéroatomes choisi parmi 0, S et N; ledit cycle pouvant en outre être fusionné avec un ou plusieurs autres cycles, saturés ou insaturés, éventuellement aromatiques, comprenant chacun 5, 6 ou 7 atomes, et notamment 4, 5, 6 ou 7 atomes de carbone, et/ou 2 à 4 hétéroatomes choisi parmi 0, S et N ; -b) un cycle : dans lequel : - R0 est choisi parmi -CH3 et -C2H5, et - R’15 et R'16 forment avec l'atome d'azote un cycle, saturé ou insaturé, éventuel- lement aromatique, comprenant au total 5, 6, 7 ou 8 atomes, et notamment 4, 5 ou 6 atomes de carbone et/ou 2 à 4 hétéroatomes choisi parmi O, S et N; ledit cycle pouvant être fusionné avec un ou plusieurs autres cycles, saturés ou insaturés, éventuellement aromatiques, comprenant chacun 5, 6 ou 7 atomes, et notamment 4, 5, 6, 7 ou 8 atomes de carbone et/ou 2 à 4 hétéroatomes choisi parmi 0, S et N, par exemple, le groupe ionisable peut constituer un cycle aromatique ou non comportant un groupement aminé tertiaire cationisable ou peut représenter un hé- térocycle aromatique ou non, contenant un azote tertiaire, cationisable. -c) un groupement guanidino ou amidino -d) un radical ammonium quaternaire de formule : -N+(R12)3, Z dans lequel R12 est un radical alkyle, identique ou différent, linéaire ou ramifié, en Ci à C2o; et Z est un atome d’halogène tel que Br, Cl ou bien -OSO3CH3; - e) et leurs mélanges; - Y (dans la formule llb) représente le radical carboxylique : -COOH, le radical sul- fonique : -SO3H, le radical : -0S03H, le radical phosphonique : -(0)P(0H)2, le ra- dical phosphorique : -0P(0)(0H)2; ainsi que leurs formes salifiées organiques ou minérales; - X'+ est un groupe divalent de formule -N+(R6)(R7)- avec R6 et R7 représentant, indépendamment l'un de l'autre, soit (i) un groupement alkyle linéaire, ramifié ou cyclique, saturé ou insaturé, éventuellement aromatique, comprenant de 1 à 25 atomes de carbone, pouvant comprendre 1 à 20 hétéroatomes choisis parmi 0, N, S et P; soit (ii) R6 et R7 peuvent former avec l'atome d'azote un premier cycle, sa- turé ou insaturé, éventuellement aromatique, comprenant au total 5, 6, 7 ou 8 atomes, et notamment 4, 5, 6 ou 7 atomes de carbone et éventuellement 1 à 3 hé- téroatomes choisi parmi 0, S et N; ledit premier cycle pouvant être fusionné avec un ou plusieurs autres cycles, saturés ou insaturés, éventuellement aromatiques, comprenant chacun 5, 6, 7 ou 8 atomes, et notamment 4, 5, 6 ou 7 atomes de carbone et éventuellement 1 à 3 hétéroatomes choisi parmi 0, S et N. - Y'' est un groupement choisi parmi -C00‘, -SCV -OSO3', -P032' et -OPO32'. - R'3 est un radical divalent carboné, saturé ou insaturé, éventuellement aromati- que, linéaire, ramifié ou cyclique, de 1 à 30 atomes de carbone, pouvant com- prendre 1 à 18 hétéroatomes choisis parmi 0, N, S, F, Si et P. - n' est compris entre 1 et 100, - X"+ est un groupement de formule -N+R6RtR8 avec R6, R7 et R8 représentant, indépendamment l'un de l'autre, soit (i) un groupement alkyle linéaire, ramifié ou cyclique, saturé ou insaturé, éventuellement aromatique, comprenant de 1 à 18 atomes de carbone, pouvant comprendre 1 à 5 hétéroatomes choisis parmi 0, N, S et P; soit (ii) R6 et R7 peuvent former avec l'atome d'azote un premier cycle, sa- turé ou insaturé, éventuellement aromatique, comprenant au total 5, 6 ou 7 ato- mes, et notamment 4, 5 ou 6 atomes de carbone et éventuellement 1 à 3 hétéroa- tomes choisi parmi 0, S et N; ledit premier cycle pouvant être fusionné avec un ou plusieurs autres cycles, saturés ou insaturés, éventuellement aromatiques, com- prenant chacun 5, 6 ou 7 atomes, et notamment 4, 5, 6 ou 7 atomes de carbone et éventuellement 1 à 3 hétéroatomes choisi parmi 0, S et N. 11. Composition selon la revendication 10, dans laquelle le polymère est présent sous forme solubilisée ou sous forme de dispersion aqueuse ou organique ou sili- conée, notamment dans un solvant choisi parmi l'eau, les alcools en C2-C18, et notamment l’éthanol, les solvants organiques tels que les alcanes en C5 à C10, les cétones en C3-C8, notamment l'acétone et la méthyléthylcétone, les esters en C2- C40, et notamment l’acétate de méthyle, l’acétate de butyle, l'acétate d’éthyle, le myristate d'isopropyle, les huiles carbonées, notamment les isoparaffines tels que l'isododécane, les huiles fluorées, les huiles siliconées notamment volatiles cycli- ques, telles que la D5, la D6, la L5 et la L6; leurs mélanges. 12. Composition selon l'une des revendications 10 à 11, dans laquelle le polymère est présent à raison de 0,01 à 70% en poids, notamment de 0,1 à 50% en poids, voire de 0,3 à 30% en poids, encore mieux de 1 à 20% en poids, préférentielle- ment de 1,5 à 10% en poids, par rapport au poids total de la composition. 13. Composition selon l'une des revendications 10 à 12, dans laquelle le milieu cosmétiquement acceptable comprend au moins un ingrédient cosmétique usuel choisi parmi les agents propulseurs; l'eau, les huiles carbonées; les huiles silico- nées; les alcools en C2-C40, les esters en C8-C40, les acides en C8-C40; les al- cools en C1-C7, les cétones, les solvants organiques, les tensioactifs non ioni- ques, les tensioactifs cationiques, les tensioactifs anioniques, les tensioactifs am- photères, les tensioactifs zwittérioniques; les filtres solaires; les agents hydratants; les agents antipelliculaires; les antioxydants; les agents réducteurs; les bases d'oxydation, les coupleurs, les agents oxydants, les colorants directs; les agents défrisants, les agents nacrants et opacifiants; les agents plastifiants ou de coales- cence; les hydroxyacides; les silicones; les épaississants, les émulsionnants; les polymères, les pigments, les charges. 14. Composition selon l'une des revendications 10 à 13, se présentant sous la forme d’un produit de soin, de nettoyage et/ou de maquillage de la peau du corps ou du visage, des lèvres, des sourcils, des cils, des ongles et des cheveux, d'un produit solaire ou autobronzant, d'un produit d'hygiène corporelle, d'un produit ca- pillaire, notamment de soin, de nettoyage, de coiffage, de mise en forme, de colo- ration des cheveux. 15. Composition selon l'une des revendications 10 à 14, se présentant sous la forme d'une composition capillaire, notamment pour le maintien de la coiffure, la mise en forme des cheveux; le soin, le traitement cosmétique ou le nettoyage des cheveux. 16. Composition selon l'une des revendications 10 à 15, se présentant sous la forme d'une composition capillaire pour la protection et/ou la réparation, des che- veux, en particulier des cheveux affaiblis et/ou abîmés, par exemple par des trai- tements chimiques ou mécaniques. 17. Procédé de traitement cosmétique, notamment de maquillage, de soin, de net- toyage, de coloration, de mise en forme, des matières kératiniques, notamment de la peau du corps ou du visage, des lèvres, des ongles, des cheveux et/ou des cils, comprenant l’application sur lesdites matières d’une composition cosmétique se- lon l'une des revendications 10 à 16. 18. Procédé selon la revendication 17, dans lequel on applique sur les matières kératiniques une composition dite complémentaire, qui comprend une molécule et/ou un polymère complémentaire, ladite application complémentaire étant effec- tuée avant, en même temps ou après l'application de la composition cosmétique selon l'une des revendications 10 à 16. | C08F022060 ¦ A61K000881 ¦ A61Q000100 ¦ A61Q000300 ¦ A61Q000500 ¦ A61Q001704 ¦ A61Q001900 ¦ C08F021214 ¦ C08F022018 ¦ C08F022028 ¦ C08F022036 | 2016-01-08 PLFP FEE PAYMENT + | Statistical ethylene polymer (I) comprising: at least a reactive group comprising pyrrolidin-2,5-dione compound (A), 4-aza-tricyclo[5.2.1.0.2.6]dec-8-ene-3,5-dione compound (B), 4-aza-tricyclo[5.2.1.0.2.6]decane-3,5-dione compound (C), 2,5-dioxo-pyrrolidine-3-sulfonic acid anion compound (D), substituted [1,3,5] triazine compound (E), 1H-benzotriazole compound (F), substituted phenylamine compound (G) or nitrophenol compound (H); and an ionizable group, is new. | The polymer is useful in a cosmetic composition. The composition is useful in the form of: care product; cleaning and/or make-up product of skin of body or face, lips, eyebrows, nails, hair and eyelashes; sunscreen or self-tan product; personal hygiene product; capillary product, preferably care, cleaning, hair styling, setting and coloring of the hair; and a capillary composition for care and cosmetic treatment, preferably for protection and weakened and/or damaged hair treatment e.g. by chemical or mechanical treatments (all claimed). | (I): has improved cosmetic properties; improves smoothing, combing and manageability of the hair; and provides smooth feel to the hair.
JP05933340B2 | 2016-06-08 | Resin film used for e.g. plaster board and mortar, contains polymer obtained by polymerizing monomer component containing polymerizable double bond-containing monomer having hydroxyl group and molecular weight in preset value | 耐水透湿性樹脂フィルム ¦ Water-resistant moisture-permeable resin film | NIPPON SHOKUBAI CO LTD | - | A resin film contains a polymer obtained by polymerizing the monomer component containing the polymerizable double bond-containing monomer having 2 or more hydroxyl group. The polymerizable double bond-containing monomer has molecular weight of 500 or less. An INDEPENDENT CLAIM is included for manufacture of resin film, which involves emulsion-polymerizing monomer component containing polymerizable double bond-containing monomer having 2 or more hydroxyl group, obtaining resin emulsion, film forming the aqueous resin dispersion containing the obtained resin emulsion. Resin film. Uses include but are not limited to plaster board, concrete board, timber, earth wall, porous resin board, and mortar. Resin film has excellent hydrophilic property, moisture permeability, and water resistance, and provides uniform coating even in difficult location. Preferred Components: The polymerizable double bond-containing monomer having 2 or more hydroxyl group and molecular weight of 500 or less is (meth)acrylic acid ester having 2 or more hydroxyl group and molecular weight of 500 or less of formulae: CH 2 =C(-R 1 )-R 2 (I) or CH 2 =C(-R 1 )-C(=O)-O-R 4 -CH(-OH)-CH 2 (-OH) (II). The monomer component further contains (meth)acrylic-acid cycloalkyl ester having cycloalkyl group containing substituent in an ester portion. The water-resistant moisture-permeable resin film has comonomer chosen from (meth)acrylic-acid alkylester having 1-4C alkyl group in an ester portion, ultraviolet-ray stability monomer, and ultraviolet-ray absorptive monomer. 10-97 %mass (meth)acrylic-acid(cyclo)alkylester compound and 3-30 %mass of polymerizable double bond-containing monomer and the substituent have molecular weight of 500 or less. The monomer component has another monomer copolymerizable with the (meth)acrylic acid(cyclo)alkylester compound having polymerizable double bond containing monomer and substituent. The molecular weight of another monomer copolymerizable with the (meth)acrylic acid(cyclo)alkylester compound is 500 or less. The another monomer copolymerizable with the (meth)acrylic acid(cyclo)alkylester compound is chosen from styrene-based monomer, carboxyl group-containing monomer, epoxy-group-containing monomer, and silane group containing monomer, and has molecular weight of 500 or less.R 1H or methyl;R 2organic group having 2 or more hydroxy, preferably -COOR 3 , -OCOR 3 , -OR 3 , -CONHR 3 , -CH 2 OCOR 3 , -CONHR 3 , -CON(R 3 ) 2 , or ?NHCOR 3 ;R 3R 2 ;andR 41-4C alkylene. | - | JP2012118135A | 2012-05-24 | JP05933340B2 ¦ JP2013245249A | JP2013245249A ¦ JP05933340B2 | 3-40 mass % of glycerol mono(meth)acrylate, and the (meth)acrylic-acid cycloalkyl ester which has the cycloalkyl group which may have a substituent in an ester part, The polymer which polymerizes the monomer component containing 60-97 mass % of at least 1 sort(s) of comonomers chosen from the group which consists of the (meth)acrylic-acid alkylester which has a C1-C4 alkyl group in an ester part, an ultraviolet-ray stability monomer, and an ultraviolet-ray absorptive monomer is contained, The water-resistant moisture-permeable resin film characterized by the above-mentioned. 2. The water-resistant moisture-permeable resin film of Claim 1 in which a monomer component contains the at least 1 sort(s) of monomer chosen from the group which consists of styrene-based monomer, a carboxyl group-containing monomer, an epoxy-group-containing monomer, and a silane group containing monomer further. 3-40 mass % of glycerol mono(meth)acrylate, and the (meth)acrylic-acid cycloalkyl ester which has the cycloalkyl group which may have a substituent in an ester part, The monomer component containing 60-97 mass % of at least 1 sort(s) of comonomers chosen from the group which consists of the (meth)acrylic-acid alkylester which has a C1-C4 alkyl group in an ester part, an ultraviolet-ray stability monomer, and an ultraviolet-ray absorptive monomer is emulsion-polymerized, The aqueous resin dispersion containing the obtained resin emulsion is film_formed, The manufacturing method of the water-resistant moisture-permeable resin film characterized by the above-mentioned. 4. The manufacturing method of the water-resistant moisture-permeable resin film of Claim 3 with which a monomer component contains the at least 1 sort(s) of monomer chosen from the group which consists of styrene-based monomer, a carboxyl group-containing monomer, an epoxy-group-containing monomer, and a silane group containing monomer further. 3-40 mass % of glycerol mono(meth)acrylate, and the (meth)acrylic-acid cycloalkyl ester which has the cycloalkyl group which may have a substituent in an ester part, The (meth)acrylic-acid alkylester which has a C1-C4 alkyl group in an ester part, The aqueous resin dispersion for water-resistant moisture-permeable resin films containing the resin emulsion which emulsion-polymerizes the monomer component containing 60-97 mass % of at least 1 sort(s) of comonomers chosen from the group which consists of an ultraviolet-ray stability monomer and an ultraviolet-ray absorptive monomer. 6. The aqueous resin dispersion for water-resistant moisture-permeable resin films of Claim 5 in which a monomer component contains the at least 1 sort(s) of monomer chosen from the group which consists of styrene-based monomer, a carboxyl group-containing monomer, an epoxy-group-containing monomer, and a silane group containing monomer further. | C08F002028 ¦ C08J000518 | 2016-05-13 R150 CERTIFICATE OF PATENT (=GRANT) OR REGISTRATION OF UTILITY MODEL + JP 5933340 JAPANESE INTERMEDIATE CODE: R150 ¦ 2016-05-12 A61 FIRST PAYMENT OF ANNUAL FEES (DURING GRANT PROCEDURE) + JAPANESE INTERMEDIATE CODE: A61 2016-05-02 ¦ 2016-04-12 A01 WRITTEN DECISION TO GRANT A PATENT OR TO GRANT A REGISTRATION (UTILITY MODEL) + JAPANESE INTERMEDIATE CODE: A01 2016-04-12 ¦ 2016-04-05 TRDD DECISION OF GRANT OR REJECTION WRITTEN + ¦ 2016-02-05 A521 WRITTEN AMENDMENT JAPANESE INTERMEDIATE CODE: A523 2016-02-05 ¦ 2015-12-09 A131 NOTIFICATION OF REASONS FOR REFUSAL - JAPANESE INTERMEDIATE CODE: A131 2015-12-08 ¦ 2015-11-26 A977 REPORT ON RETRIEVAL JAPANESE INTERMEDIATE CODE: A971007 2015-11-25 ¦ 2014-12-06 A621 WRITTEN REQUEST FOR APPLICATION EXAMINATION + JAPANESE INTERMEDIATE CODE: A621 2014-12-05 | A resin film contains a polymer obtained by polymerizing the monomer component containing the polymerizable double bond-containing monomer having 2 or more hydroxyl group. The polymerizable double bond-containing monomer has molecular weight of 500 or less. | Resin film. Uses include but are not limited to plaster board, concrete board, timber, earth wall, porous resin board, and mortar. | Resin film has excellent hydrophilic property, moisture permeability, and water resistance, and provides uniform coating even in difficult location.
JP05919886B2 | 2016-05-18 | Polymer composition used for manufacturing polymer, comprises radical pile synthetic compound, sensitizer, sensitizer and radical polymerization initiator | ＵＶ−ＬＥＤ用重合性組成物、およびそれを用いた重合物の製造方法 ¦ The manufacturing method of polymeric composition for UV-LED, and polymer using the same | TOYO INK MFG CO LTD | - | A polymer composition comprises radical pile synthetic compound (D), sensitizer (A) (I), sensitizer (B) (II), and a radical polymerization initiator (C). A polymer composition comprises a radical pile synthetic compound (D), sensitizer (A) of formula (I), sensitizer (B) of formula (II), and a radical polymerization initiator (C).R 1 -R 10H, halo, cyano, nitro, or alkenyl, alkyl, alkyloxy, aryl, aryloxy, heterocyclyl, heterocyclic oxy, alkylsulfanyl, arylsulfanyl, alkyl sulfinyl, arylsulfinyl, alkylsulfonyl, arylsulfonyl, acyl, acyloxy, amino, phosphinoyl, carbamoyl, or sulfamoyl (all optionally substituted), or substituent of formula (i);R 11 -R 18R 1 ;R 19 -R 28R 1 , or substituent of formula (ii) or (iii);R 29 -R 36R 1 1;R 37 -R 41R 11 ;andR 42alkenyl, alkyl, aryl or heterocyclyl (all optionally substituted).An INDEPENDENT CLAIM is included for manufacture of polymer, which involves polymerizing and hardening polymeric composition. Polymer composition is used for manufacturing polymer (claimed) for molded resin, casting resin, resin for photo-fabrication, sealing agent, dental polymerization resin, printing ink, printing varnish, inkjet ink, coating material, photosensitive resin for printing plates, color proof for printing, resist for color filter, resist for black matrices, photo-spacer for liquid crystal, screen material for rear projection, optical fiber, rib material for plasma displays, dry film resist, resist for printed circuit boards, soldering resist, photoresist for semiconductors, resist for microelectronics, resist for components manufacture for micromachines, etching resist, microlens array, insulating material, hologram material, optical switch, waveguide material, overcoat agent, powder coating, adhesive agent, adhesive, mold release agent, optical recording medium, adhesive agent, peeling coating agent and practical oligomer. The polymer composition has high sensitization, and suppresses coloring after hardening. Preferred Component: The ultraviolet-LED lamp is light-irradiated using polymer composition at wavelength of 350-410 nm. | - | JP201242635A | 2012-02-29 | JP05919886B2 ¦ JP2013177516A | JP2013177516A ¦ JP05919886B2 | 1. It is polymeric composition for UV-LED superposed¦polymerized and hardened¦cured by irradiation of UV-LED lamp, Comprising: The sensitizer (A) represented by following General formula (1), the sensitizer (B) represented by following General formula (3), a radical polymerization initiator (C), and polymeric composition for UV-LED which comprises a radically polymerizable compound (D). General formula (1) [FORMULA 1] [MAT_IMAGE 000035] (In Formula, R 1-R10 represents a hydrogen atom, a halogen atom, a cyano group, a nitro group, a substituted or non-substituted alkenyl group, a substituted or non-substituted alkyl group, a substituted or non-substituted alkyloxy group, a substituted or non-substituted aryl group, a substituted or non-substituted aryloxy group, a substituted or non-substituted heterocyclic group, A substituted or non-substituted heterocyclic oxy group, the substituted or non-substituted alkyl sulfanyl group, substituted or non-substituted aryl sulfanil group, substituted or non-substituted alkyl sulfinyl group, a substituted or non-substituted aryl sulfinyl group, A substituted or non-substituted alkylsulfonyl group, substituted or non-substituted arylsulfonyl group, a substituted or non-substituted acyl group, a substituted or non-substituted acyloxy group, a substituted or non-substituted amino group, the substituted or non-substituted phosphinoyl group, A substituted or non-substituted carbamoyl group, or substituted or non-substituted sulfamoyl group each independently. However, at least one of R 1-R5 is a substituent represented by following General formula (2), At least one of R 6-R10 is a substituent represented by following General formula (2). General formula (2) [FORMULA 2] [MAT_IMAGE 000036] (In Formula, R 11-R18 is a hydrogen atom, a halogen atom, a cyano group, and a nitro group each independently, A substituted or non-substituted alkenyl group, a substituted or non-substituted alkyl group, a substituted or non-substituted alkyloxy group, a substituted or non-substituted aryl group, a substituted or non-substituted aryloxy group, a substituted or non-substituted heterocyclic group, a substituted or non-substituted heterocyclic oxy group, The substituted or non-substituted alkyl sulfanyl group, substituted or non-substituted aryl sulfanil group, substituted or non-substituted alkyl sulfinyl group, a substituted or non-substituted aryl sulfinyl group, a substituted or non-substituted alkylsulfonyl group, Substituted or non-substituted arylsulfonyl group, a substituted or non-substituted acyl group, a substituted or non-substituted acyloxy group, a substituted or non-substituted amino group, the substituted or non-substituted phosphinoyl group, a substituted or non-substituted carbamoyl group or substituted or non-substituted sulfamoyl group is represented. General formula (3) [FORMULA 3] [MAT_IMAGE 000037] (In Formula, R 19-R28 represents a hydrogen atom, a halogen atom, a cyano group, a nitro group, a substituted or non-substituted alkenyl group, a substituted or non-substituted alkyl group, a substituted or non-substituted alkyloxy group, a substituted or non-substituted aryl group, a substituted or non-substituted aryloxy group, a substituted or non-substituted heterocyclic group, A substituted or non-substituted heterocyclic oxy group, the substituted or non-substituted alkyl sulfanyl group, substituted or non-substituted aryl sulfanil group, substituted or non-substituted alkyl sulfinyl group, a substituted or non-substituted aryl sulfinyl group, A substituted or non-substituted alkylsulfonyl group, substituted or non-substituted arylsulfonyl group, a substituted or non-substituted acyl group, a substituted or non-substituted acyloxy group, a substituted or non-substituted amino group, the substituted or non-substituted phosphinoyl group, A substituted or non-substituted carbamoyl group, or substituted or non-substituted sulfamoyl group each independently. However, at least one of R 19-R23 is a substituent represented by following General formula (4), At least one of R 24-R28 is a substituent represented by following General formula (5). General formula (4) [FORMULA 4] [MAT_IMAGE 000038] (In Formula, R 29-R36 is a hydrogen atom, a halogen atom, a cyano group, and a nitro group each independently, A substituted or non-substituted alkenyl group, a substituted or non-substituted alkyl group, a substituted or non-substituted alkyloxy group, a substituted or non-substituted aryl group, a substituted or non-substituted aryloxy group, a substituted or non-substituted heterocyclic group, a substituted or non-substituted heterocyclic oxy group, The substituted or non-substituted alkyl sulfanyl group, substituted or non-substituted aryl sulfanil group, substituted or non-substituted alkyl sulfinyl group, a substituted or non-substituted aryl sulfinyl group, a substituted or non-substituted alkylsulfonyl group, Substituted or non-substituted arylsulfonyl group, a substituted or non-substituted acyl group, a substituted or non-substituted acyloxy group, a substituted or non-substituted amino group, the substituted or non-substituted phosphinoyl group, a substituted or non-substituted carbamoyl group or substituted or non-substituted sulfamoyl group is represented. General formula (5) [FORMULA 5] [MAT_IMAGE 000039] (In Formula, R 37-R41 is a hydrogen atom, a halogen atom, a cyano group, and a nitro group each independently, A substituted or non-substituted alkenyl group, a substituted or non-substituted alkyl group, a substituted or non-substituted alkyloxy group, a substituted or non-substituted aryl group, a substituted or non-substituted aryloxy group, a substituted or non-substituted heterocyclic group, a substituted or non-substituted heterocyclic oxy group, The substituted or non-substituted alkyl sulfanyl group, substituted or non-substituted aryl sulfanil group, substituted or non-substituted alkyl sulfinyl group, a substituted or non-substituted aryl sulfinyl group, a substituted or non-substituted alkylsulfonyl group, Substituted or non-substituted arylsulfonyl group, a substituted or non-substituted acyl group, a substituted or non-substituted acyloxy group, a substituted or non-substituted amino group, the substituted or non-substituted phosphinoyl group, a substituted or non-substituted carbamoyl group or substituted or non-substituted sulfamoyl group is represented. R 42 represents a substituted or non-substituted alkenyl group, a substituted or non-substituted alkyl group, a substituted or non-substituted aryl group, or a substituted or non-substituted heterocyclic group. 2. UV-LED lamp irradiates light (350 nm - 410 nm), Polymeric composition for UV-LED of Claim 1 characterized by the above-mentioned. 3. The manufacturing method of polymer superposed¦polymerized and hardened by light-irradiating polymeric composition for UV-LED of Claim 1 or 2. | C08F000250 | 2016-04-18 A61 FIRST PAYMENT OF ANNUAL FEES (DURING GRANT PROCEDURE) + JAPANESE INTERMEDIATE CODE: A61 2016-03-28 ¦ 2016-03-16 A01 WRITTEN DECISION TO GRANT A PATENT OR TO GRANT A REGISTRATION (UTILITY MODEL) + JAPANESE INTERMEDIATE CODE: A01 2016-03-15 ¦ 2016-03-09 TRDD DECISION OF GRANT OR REJECTION WRITTEN + ¦ 2015-10-08 A521 WRITTEN AMENDMENT JAPANESE INTERMEDIATE CODE: A523 2015-10-08 ¦ 2015-10-07 A131 NOTIFICATION OF REASONS FOR REFUSAL - JAPANESE INTERMEDIATE CODE: A131 2015-10-06 ¦ 2015-08-10 A977 REPORT ON RETRIEVAL JAPANESE INTERMEDIATE CODE: A971007 2015-08-10 ¦ 2014-10-07 A621 WRITTEN REQUEST FOR APPLICATION EXAMINATION + JAPANESE INTERMEDIATE CODE: A621 2014-10-06 | A polymer composition comprises radical pile synthetic compound (D), sensitizer (A) (I), sensitizer (B) (II), and a radical polymerization initiator (C). | Polymer composition is used for manufacturing polymer (claimed) for molded resin, casting resin, resin for photo-fabrication, sealing agent, dental polymerization resin, printing ink, printing varnish, inkjet ink, coating material, photosensitive resin for printing plates, color proof for printing, resist for color filter, resist for black matrices, photo-spacer for liquid crystal, screen material for rear projection, optical fiber, rib material for plasma displays, dry film resist, resist for printed circuit boards, soldering resist, photoresist for semiconductors, resist for microelectronics, resist for components manufacture for micromachines, etching resist, microlens array, insulating material, hologram material, optical switch, waveguide material, overcoat agent, powder coating, adhesive agent, adhesive, mold release agent, optical recording medium, adhesive agent, peeling coating agent and practical oligomer. | The polymer composition has high sensitization, and suppresses coloring after hardening.
JP05919131B2 | 2016-05-18 | Paint resin composition for topcoat for e.g. flexible board, comprises emulsion particles having layer(s) formed by polymer obtained by emulsion-polymerizing monomer component containing n-butyl methacrylate and cyclohexyl methacrylate | 塗料用樹脂組成物 ¦ Paint resin composition | NIPPON SHOKUBAI CO LTD | - | A paint resin composition comprises emulsion particles having multilayers in which at least one layer is formed by a polymer obtained by emulsion-polymerizing a monomer component containing n-butyl methacrylate and a cyclohexyl methacrylate. Paint resin composition is used for topcoat. Uses include but are not limited to exterior of building, tile, outer wall material, flexible board, calcium-silicate board, gypsum slag pearlite board, cement chip board, precast-concrete board, autoclaved lightweight concrete panel, and plaster board. The paint resin composition provides topcoat having excellent pattern retainability, water resistance, and weather resistance. | - | JP2012173496A | 2012-08-04 | JP05919131B2 ¦ JP2014031457A | JP2014031457A ¦ JP05919131B2 | 1. It is the resin emulsion for topcoat containing the emulsion particle which has an inner layer and an outer layer, Comprising: n-butyl methacrylate and a cyclohexyl methacrylate contain only for the monomer component used as a raw material of the polymer which comprises the said outer layer, It is mass ratio (A cyclohexyl methacrylate / butyl methacrylate) 25/75 - 50/50 of a cyclohexyl methacrylate and butyl methacrylate, The glass transition temperature of the polymer which comprises the said inner layer is -40-60 degreeC, The resin emulsion for topcoat characterized by the above-mentioned. 2. It is a manufacturing method of the resin emulsion for topcoat containing the emulsion particle which has an inner layer and an outer layer, Comprising: When preparing the said resin emulsion, only the monomer component used as a raw material of the polymer which comprises the said outer layer is made to contain n-butyl methacrylate and a cyclohexyl methacrylate. Mass ratio (A cyclohexyl methacrylate / butyl methacrylate) of a cyclohexyl methacrylate and butyl methacrylate is adjusted to 25/75 - 50/50, The glass transition temperature of the polymer which comprises the said inner layer is adjusted to -40-60 degreeC, The monomer component which forms the monomer component and outer layer which form an inner layer is emulsion-polymerized, respectively, The manufacturing method of the resin emulsion for topcoat characterized by the above-mentioned. 3. The resin emulsion for topcoat of Claim 1 is contained, The top coat characterized by the above-mentioned. | C09D013310 ¦ C09D000502 ¦ C09D015106 | 2016-04-15 R150 CERTIFICATE OF PATENT (=GRANT) OR REGISTRATION OF UTILITY MODEL + JP 5919131 JAPANESE INTERMEDIATE CODE: R150 ¦ 2016-04-14 A61 FIRST PAYMENT OF ANNUAL FEES (DURING GRANT PROCEDURE) + JAPANESE INTERMEDIATE CODE: A61 2016-04-11 ¦ 2016-04-05 A01 WRITTEN DECISION TO GRANT A PATENT OR TO GRANT A REGISTRATION (UTILITY MODEL) + JAPANESE INTERMEDIATE CODE: A01 2016-04-05 ¦ 2016-03-31 TRDD DECISION OF GRANT OR REJECTION WRITTEN + ¦ 2016-03-17 A521 WRITTEN AMENDMENT JAPANESE INTERMEDIATE CODE: A523 2016-03-17 ¦ 2016-01-27 A131 NOTIFICATION OF REASONS FOR REFUSAL - JAPANESE INTERMEDIATE CODE: A131 2016-01-26 ¦ 2016-01-20 A977 REPORT ON RETRIEVAL JAPANESE INTERMEDIATE CODE: A971007 2016-01-20 ¦ 2015-10-22 A521 WRITTEN AMENDMENT JAPANESE INTERMEDIATE CODE: A523 2015-10-22 ¦ 2015-04-21 A621 WRITTEN REQUEST FOR APPLICATION EXAMINATION + JAPANESE INTERMEDIATE CODE: A621 2015-04-21 | A paint resin composition comprises emulsion particles having multilayers in which at least one layer is formed by a polymer obtained by emulsion-polymerizing a monomer component containing n-butyl methacrylate and a cyclohexyl methacrylate. | Paint resin composition is used for topcoat. Uses include but are not limited to exterior of building, tile, outer wall material, flexible board, calcium-silicate board, gypsum slag pearlite board, cement chip board, precast-concrete board, autoclaved lightweight concrete panel, and plaster board. | The paint resin composition provides topcoat having excellent pattern retainability, water resistance, and weather resistance.
JP05910298B2 | 2016-04-27 | Aromatic polycarbonate resin composition used for forming molded product e.g. housing for television, comprises specified amount of aromatic polycarbonate resin, polyglycolic acid, phosphorus-based flame retarder and polyfluoroethylene | 芳香族ポリカーボネート樹脂組成物及びその成形品 ¦ An aromatic polycarbonate resin composition and its molded article | MITSUBISHI ENG-PLASTICS CORP | - | An aromatic polycarbonate resin composition comprises 50-90 pts. wt. aromatic polycarbonate resin (A) having viscosity average molecular weight of 15000-40000, 10-50 pts. wt. polyglycolic acid (B) having repeating unit (I), 2-25 pts. wt. phosphorus-based flame retarder (C) and 0.1-1.5 pts. wt. polyfluoroethylene (D). An aromatic polycarbonate resin composition comprises 50-90 pts. wt. aromatic polycarbonate resin (A) having viscosity average molecular weight of 15000-40000, 10-50 pts. wt. polyglycolic acid (B) having repeating unit of formula: -(O-CH 2 -C(=O))- (I), 2-25 pts. wt. phosphorus-based flame retarder (C) and 0.1-1.5 pts. wt. polyfluoroethylene (D). An INDEPENDENT CLAIM is included for molded product, which is obtained by molding aromatic polycarbonate resin composition. Aromatic polycarbonate resin composition used for forming molded product (claimed) e.g. housing. Uses include but are not limited to household appliance, personal computer, game machine, television, electronic paper, printer, copier, scanner, motor vehicle component, and machine component. The molded product formed using the aromatic polycarbonate resin composition has excellent chemical resistance, rigidity, heat resistance, surface hardness, flame retardance and external appearance. Preferred Composition: The aromatic polycarbonate resin composition further comprises compatibilizing agent (E1) and/or compatibilizing agent (E2), and organic sulfonic acid metal salt (F) and/or silicone-type flame retardant (G). The content of compatibilizing agent (E1) and/or compatibilizing agent (E2), and organic sulfonic acid metal salt (F) and/or silicone-type flame retardant (G) is 0.1-15 pts. wt. and 0.01-0.5 pts. wt., respectively with respect to total 100 pts. wt. aromatic polycarbonate resin (A) and polyglycolic acid (B). The compatibilizing agent (E1) is a copolymer of epoxy group-modified polymer and vinyl polymer. The compatibilizing agent (E2) is a copolymer of polycarbonate-type compound and epoxy group-modified polymer. | - | JP2012112500A | 2012-05-16 | JP05910298B2 ¦ JP2013237798A | JP2013237798A ¦ JP05910298B2 | 1. (A) 55-85 mass parts of aromatic polycarbonate resin of viscosity average molecular weights 15,000-40,000, (B) To a total of 100 mass parts of 15-45 mass parts of polyglycolic acid which has repeating unit represented by following formula (I), (C) 2-25 mass parts of phosphorus base flame retarders and 0.1-1.5 mass parts of (D) polyfluoro ethylene are contained, (B) Polyglycolic acid is homopolymer of glycolic acid, and polyglycolic acid copolymer whose repeat unit number of glycolic acid is 70 mass % or more, The aromatic polycarbonate resin composition characterized by the pencil hardness evaluated about the molded article of this aromatic polycarbonate resin composition according to JIS K5400 showing the high hardness more than HB. [FORMULA 1] [MAT_IMAGE 000012] 2. Furthermore, the following (Ea) compatibilizing agent and/or 0.1-15 mass parts of (Eb) compatibilizing agents are contained with respect to a total of 100 mass parts of (A) aromatic polycarbonate resin and (B) polyglycolic acid, The aromatic polycarbonate resin composition of Claim 1 characterized by the above-mentioned. (Ea) Compatibilizing agent: (Ea-1) The copolymer of an epoxy-group modification polymer and a vinyl polymer (Ea-2) (Eb) Compatibilizing agent: (Eb-1) The copolymer of a polycarbonate-type compound and a (Eb-2) epoxy-group modification polymer 3. Further, (A) 0.01-0.5 mass part of (F) organic sulfonic acid metal salt and/or 0.1-3 mass parts (G) silicone type flame retardant are contained with respect to a total of 100 mass parts of aromatic polycarbonate resin and (B) polyglycolic acid, The aromatic polycarbonate resin composition of Claim 1 or 2 characterized by the above-mentioned. 4. The aromatic polycarbonate resin composition of any one of Claim 1 thru¦or 3 is shape¦molded, The aromatic polycarbonate resin molded product characterized by the above-mentioned. | C08L006900 ¦ C08K000549 ¦ C08L002712 ¦ C08L006300 ¦ C08L006704 | 2016-04-08 R150 CERTIFICATE OF PATENT (=GRANT) OR REGISTRATION OF UTILITY MODEL + JP 5910298 JAPANESE INTERMEDIATE CODE: R150 ¦ 2016-04-04 A61 FIRST PAYMENT OF ANNUAL FEES (DURING GRANT PROCEDURE) + JAPANESE INTERMEDIATE CODE: A61 2016-03-14 ¦ 2016-03-02 A01 WRITTEN DECISION TO GRANT A PATENT OR TO GRANT A REGISTRATION (UTILITY MODEL) + JAPANESE INTERMEDIATE CODE: A01 2016-03-01 ¦ 2016-02-26 TRDD DECISION OF GRANT OR REJECTION WRITTEN + ¦ 2015-11-12 A521 WRITTEN AMENDMENT JAPANESE INTERMEDIATE CODE: A523 2015-11-12 ¦ 2015-09-30 A131 NOTIFICATION OF REASONS FOR REFUSAL - JAPANESE INTERMEDIATE CODE: A131 2015-09-29 ¦ 2015-09-18 A977 REPORT ON RETRIEVAL JAPANESE INTERMEDIATE CODE: A971007 2015-09-18 ¦ 2014-11-28 A621 WRITTEN REQUEST FOR APPLICATION EXAMINATION + JAPANESE INTERMEDIATE CODE: A621 2014-11-27 | An aromatic polycarbonate resin composition comprises 50-90 pts. wt. aromatic polycarbonate resin (A) having viscosity average molecular weight of 15000-40000, 10-50 pts. wt. polyglycolic acid (B) having repeating unit (I), 2-25 pts. wt. phosphorus-based flame retarder (C) and 0.1-1.5 pts. wt. polyfluoroethylene (D). | Aromatic polycarbonate resin composition used for forming molded product (claimed) e.g. housing. Uses include but are not limited to household appliance, personal computer, game machine, television, electronic paper, printer, copier, scanner, motor vehicle component, and machine component. | The molded product formed using the aromatic polycarbonate resin composition has excellent chemical resistance, rigidity, heat resistance, surface hardness, flame retardance and external appearance.
JP05880376B2 | 2016-03-09 | Composite tungsten oxide microparticles dispersion liquid used for molded product, comprises monomer which has methylmethacrylate, polymerization inhibitor, polyalkyl imine type high molecular compound and acryl high molecular compound | 複合タングステン酸化物微粒子分散液 ¦ Composite tungsten-oxide-microparticles dispersion liquid | SUMITOMO METAL MINING CO | - | A composite tungsten oxide (I) microparticles dispersion liquid comprises monomer which has methylmethacrylate as main component, polymerization inhibitor, polyalkyl imine type-high molecular compound and acryl high molecular compound. A composite tungsten oxide of formula: Cs x W y O z microparticles dispersion liquid comprises monomer, which has methylmethacrylate as main component, polymerization inhibitor, polyalkyl imine type-high molecular compound and acryl high molecular compound.x/y0.001-1;andz/y2.2-3.An INDEPENDENT CLAIM is included for molded product, which includes preparation of polymerization liquid by dissolving composite tungsten oxide microparticles dispersion liquid and a radical polymerization initiator in the monomer, which has methylmethacrylate as main component, then polymerizing polymerization liquid in a casting mold. Composite tungsten oxide microparticles dispersion liquid is used in formation of molded product (claimed). Uses include but are not limited to window material, roof material of building, wall material, motor vehicles, electric train, aircraft, doors, ceiling domes, arcades, carports, etc. The composite tungsten oxide microparticles dispersion liquid has excellent long-term storage stability, heat-ray blocking ability and haze, and can form molded products having excellent design by a simple method. Preferred Property: The diameter of microparticles of composite tungsten oxide is 500 nm or less.Preferred Composition: The content of polymerization inhibitor is 5-100 ppm with respect to monomer containing methylmethacrylate. The polymerization inhibitor is chosen from hydroquinone, methoquinone and 6-tert-butyl-2,4-xylenol.Preferred Composition: The polyalkyl imine type high molecular compound is a graft copolymer with amino group in structure having poly carbonyl alkyleneoxy chain which has repeating unit of hydroxycarboxylic acid chosen from ricinolic acid, 12-hydroxy stearic acid, 12-hydroxy dodecanoic acid, 5-hydroxy dodecanoic acid, 4-hydroxy dodecanoic acid and 6-hydroxy hexane acid in side chain. The addition amount of polyalkyl imine type high molecular compound is 0.01-5 pts. wt. with respect to composite tungsten oxide. The acryl high molecular compound is a copolymer of (meth)acrylic acid, 1-13C (meth)acrylic acid alkyl ester and styrene. The addition amount of acryl high molecular compound is 0.46-50 pts. wt. with respect to composite tungsten oxide. The amount of monomer having methylmethacrylate as main component is 1.5-5000 pts. wt. with respect to composite tungsten oxide. | - | JP2012214626A | 2012-09-27 | JP05880376B2 ¦ JP2014070083A | JP2014070083A ¦ JP05880376B2 | 1. The microparticles¦fine-particles of the composite tungsten oxide represented by general formula CsxWyOz(However, Cs is a cesium, W is tungsten, O is oxygen, 0.001&lt;=x/y&lt;=1, and 2.2&lt;=z/y&lt;=3.0.), the monomer which has a methylmethacrylate as a main component, a polymerization inhibitor, a polyalkyl imine type high molecular compound, and an acryl high molecular compound are included, Content of the monomer which has the said methylmethacrylate as a main component is 1.5 weight part - 5000 weight part with respect to 1 weight part of said composite tungsten oxides, Content of the said polymerization inhibitor is 5 ppm - 100 ppm with respect to the monomer which has the said methylmethacrylate as a main component, The composite tungsten-oxide-microparticles dispersion liquid characterized by not including a radical polymerization initiator. 2. The diameter of a dispersed particle of the microparticles¦fine-particles of the said composite tungsten oxide is 500 nm or less, The composite tungsten-oxide-microparticles dispersion liquid of Claim 1 characterized by the above-mentioned. 3. The said polymerization inhibitor is at least 1 sort(s) chosen from hydroquinone, a metoquinone, and a 6-tert- butyl- 2, 4- xylenol, The composite tungsten-oxide-microparticles dispersion liquid of Claim 1 or 2 characterized by the above-mentioned. 4. The said polyalkyl imine type high molecular compound has the poly carbonyl alkyleneoxy chain¦strand which made the repeating unit the at least 1 sort(s) of hydroxycarboxylic acid selected from ricinolic acid, the 12-hydroxy stearic acid, the 12-hydroxy dodecanoic acid, the 5-hydroxy dodecanoic acid and the 4-hydroxy dodecanoic acid, and 6 hydroxy hexane acid in a side chain, It is a graft copolymer which has an amino group in a structure, The composite tungsten-oxide-microparticles dispersion liquid in any one of Claims 1-3 characterized by the above-mentioned. 5. The addition amount of the said polyalkyl imine type high molecular compound is 0.01 weight part - 5 weight part with respect to 1 weight part of said composite tungsten oxides, The composite tungsten-oxide-microparticles dispersion liquid of Claim 4 characterized by the above-mentioned. 6. The said acryl high molecular compound is a copolymer of (meth)acrylic acid, a C1-C13 (meth)acrylic-acid alkylester, and styrene, The composite tungsten-oxide-microparticles dispersion liquid in any one of Claims 1-5 characterized by the above-mentioned. 7. The addition amount of the said acryl high molecular compound is 0.46 weight part - 50 weight part with respect to 1 weight part of said composite tungsten oxides, The composite tungsten-oxide-microparticles dispersion liquid of Claim 6 characterized by the above-mentioned. | C08L003306 ¦ C08F000244 ¦ C08K000322 ¦ C08K0005101 ¦ C08L007902 | 2016-02-12 R150 CERTIFICATE OF PATENT (=GRANT) OR REGISTRATION OF UTILITY MODEL + JP 5880376 JAPANESE INTERMEDIATE CODE: R150 ¦ 2016-02-08 A61 FIRST PAYMENT OF ANNUAL FEES (DURING GRANT PROCEDURE) + JAPANESE INTERMEDIATE CODE: A61 2016-01-18 ¦ 2016-01-06 A01 WRITTEN DECISION TO GRANT A PATENT OR TO GRANT A REGISTRATION (UTILITY MODEL) + JAPANESE INTERMEDIATE CODE: A01 2016-01-05 ¦ 2015-12-25 TRDD DECISION OF GRANT OR REJECTION WRITTEN + ¦ 2015-11-25 A911 TRANSFER OF RECONSIDERATION BY EXAMINER BEFORE APPEAL (ZENCHI) JAPANESE INTERMEDIATE CODE: A911 2015-11-24 ¦ 2015-11-16 A521 WRITTEN AMENDMENT JAPANESE INTERMEDIATE CODE: A523 2015-11-16 ¦ 2015-09-02 A02 DECISION OF REFUSAL - JAPANESE INTERMEDIATE CODE: A02 2015-09-01 ¦ 2015-08-04 A521 WRITTEN AMENDMENT JAPANESE INTERMEDIATE CODE: A523 2015-08-04 ¦ 2015-06-10 A131 NOTIFICATION OF REASONS FOR REFUSAL - JAPANESE INTERMEDIATE CODE: A131 2015-06-09 ¦ 2015-06-05 A977 REPORT ON RETRIEVAL JAPANESE INTERMEDIATE CODE: A971007 2015-06-05 ¦ 2014-10-09 A621 WRITTEN REQUEST FOR APPLICATION EXAMINATION + JAPANESE INTERMEDIATE CODE: A621 2014-10-08 | A composite tungsten oxide (I) microparticles dispersion liquid comprises monomer which has methylmethacrylate as main component, polymerization inhibitor, polyalkyl imine type-high molecular compound and acryl high molecular compound. | Composite tungsten oxide microparticles dispersion liquid is used in formation of molded product (claimed). Uses include but are not limited to window material, roof material of building, wall material, motor vehicles, electric train, aircraft, doors, ceiling domes, arcades, carports, etc. | The composite tungsten oxide microparticles dispersion liquid has excellent long-term storage stability, heat-ray blocking ability and haze, and can form molded products having excellent design by a simple method.
JP05888864B2 | 2016-03-22 | Sheet-like acrylic resin film used for polarizing plate for liquid crystal display device, contains acrylic resin composition containing rubber elastic particles blended with acrylic resin | アクリル系樹脂フィルム及びこれを用いた偏光板並びにアクリル系樹脂フィルムの製造方法 ¦ The manufacturing method of the acrylic resin film, a polarizing plate using the same, and the acrylic resin film | SUMITOMO CHEM CO LTD | - | A sheet-like acrylic resin film (25) contains acrylic resin composition containing rubber elastic particles blended with acrylic resin. One surface of resin film is smooth surface (25a) and surface on the opposite side to the smooth surface is a rough surface (25b). The rough surface has larger surface area of rubber elastic particles protrude from smooth surface. INDEPENDENT CLAIMS are included for the following:polarizing plate, which has the acrylic resin film and a polarizing film. The polarizing film is laminated on the rough surface through an adhesive bond layer; andmanufacture of acrylic resin film, which involves melt-extruding the acrylic resin composition, surface grounding roll (A) and roll (B). Sheet-like acrylic resin film is used for polarizing plate (claimed) for liquid crystal display device. The acrylic resin film has high-adhesive strength. Preferred Components: The content of rubber elastic particles is 25-45 weight% with respect to acrylic resin. The smooth surface has a functional layer. Preferred Property: The difference of arithmetic mean roughness of rough surface and smooth surface is 5-100 nm. The rubber elastic particles have number-average particle size of 10-300 nm. The drawing shows the cross-sectional view of acrylic resin film.25Acrylic resin film25aSmooth surface25bRough surfaceR1Area of smooth surfaceR2Area of rough-surface | - | JP201143137A | 2011-02-28 | JP05888864B2 ¦ JP2012180422A | JP2012180422A ¦ JP05888864B2 | 1. It is the sheet-like acrylic resin film consisting of the acrylic resin composition in which rubber elastic body particle¦grains were mix¦blended with acrylic resin, Comprising: The said rubber elastic body particle¦grain includes a rubber elastic body, The number-average particle size of the said rubber elastic body exists in the range of 10-300 nm, External haze value is 5 % or less, The surface of the said other side is a rough surface with a larger surface area of the said rubber elastic body particle¦grain that protrude from a film surface than said one surface among the surfaces on the opposite side to one side and the one surface, The difference of arithmetic mean roughness of the said rough surface and said one surface is 5-100 nm, The acrylic resin film characterized by the above-mentioned. 2. The said rubber elastic body is an acryl-type elastic polymer mainly having alkyl acrylate, The said rubber elastic body particle¦grain is the acrylic resin film of Claim 1 mix¦blended 25 to 45weight% with respect to the said acrylic resin. 3. It is the polarizing plate provided with the acrylic resin film and polarizing film of the sheet form which consists of an acrylic resin composition in which rubber elastic body particle¦grains were mix¦blended with acrylic resin, Comprising: External haze value of the said acrylic resin film is 5 % or less, The surface of the said other side is a rough surface with a larger surface area of the said rubber elastic body particle¦grain that protrude from a film surface than said one surface among the surfaces on the opposite side to one side of the said acrylic resin film, and the one surface, The said polarizing film is laminated¦stacked on the said rough surface through the adhesive bond layer, The polarizing plate characterized by the above-mentioned. 4. The said rough surface is a polarizing plate of Claim 3 in which a surface-activation process is performed before the said adhesive bond layer is laminated¦stacked. 5. Said one surface is a polarizing plate of Claim 3 or 4 which equips the surface with a functional layer. | C08L003300 ¦ B29C004788 ¦ B32B002730 ¦ C08J000518 ¦ C08L002100 ¦ G02B000530 | 2016-02-26 R150 CERTIFICATE OF PATENT (=GRANT) OR REGISTRATION OF UTILITY MODEL + JP 5888864 JAPANESE INTERMEDIATE CODE: R150 ¦ 2016-02-25 A61 FIRST PAYMENT OF ANNUAL FEES (DURING GRANT PROCEDURE) + JAPANESE INTERMEDIATE CODE: A61 2016-02-16 ¦ 2016-01-27 A01 WRITTEN DECISION TO GRANT A PATENT OR TO GRANT A REGISTRATION (UTILITY MODEL) + JAPANESE INTERMEDIATE CODE: A01 2016-01-26 ¦ 2016-01-22 TRDD DECISION OF GRANT OR REJECTION WRITTEN + ¦ 2015-10-20 A521 WRITTEN AMENDMENT JAPANESE INTERMEDIATE CODE: A523 2015-10-20 ¦ 2015-08-26 A131 NOTIFICATION OF REASONS FOR REFUSAL - JAPANESE INTERMEDIATE CODE: A131 2015-08-25 ¦ 2015-02-19 A521 WRITTEN AMENDMENT JAPANESE INTERMEDIATE CODE: A523 2015-02-19 ¦ 2014-12-24 A131 NOTIFICATION OF REASONS FOR REFUSAL - JAPANESE INTERMEDIATE CODE: A131 2014-12-22 ¦ 2014-05-28 A521 WRITTEN AMENDMENT JAPANESE INTERMEDIATE CODE: A523 2014-05-27 ¦ 2014-04-02 A131 NOTIFICATION OF REASONS FOR REFUSAL - JAPANESE INTERMEDIATE CODE: A131 2014-04-01 ¦ 2014-03-27 A977 REPORT ON RETRIEVAL JAPANESE INTERMEDIATE CODE: A971007 2014-03-27 ¦ 2013-11-15 A621 WRITTEN REQUEST FOR APPLICATION EXAMINATION + JAPANESE INTERMEDIATE CODE: A621 2013-11-14 | A sheet-like acrylic resin film (25) contains acrylic resin composition containing rubber elastic particles blended with acrylic resin. One surface of resin film is smooth surface (25a) and surface on the opposite side to the smooth surface is a rough surface (25b). The rough surface has larger surface area of rubber elastic particles protrude from smooth surface. | Sheet-like acrylic resin film is used for polarizing plate (claimed) for liquid crystal display device. | The acrylic resin film has high-adhesive strength.
JP05900317B2 | 2016-04-06 | New beta-hydroxyalkylamide compound used for resin composition for electronic component | 感光性組成物 ¦ Photosensitive composition | TOYO INK MFG CO LTD ¦ ORIENTAL KASEI KK | - | A β -hydroxyalkylamide compound (I), is new. A β -hydroxyalkylamide compound of formula: X-(C(=O)-N(-R 1 )(-R 2 )) n (I), is new.Xn-valent group comprising carbon, H, nitrogen, oxygen, sulfur or halo;n2-6;R 1 ,R 2H, -C(-R 3 )(-R 4 )-C(-R 5 )(-R 6 )-OH, -C(-R 3 )(-R 4 )-C(-R 5 )(-R 6 )-OR 7 or aryl, where R 1 and R 2 is bonded with one or more of nitrogen atoms and at least one of R 1 and R 2 is -C(-R 3 )(-R 4 )-C(-R 5 )(-R 6 )-OH or -C(-R 3 )(-R 4 )-C(-R 5 )(-R 6 )-OR 7 ;R 3 -R 6H or hydrocarbyl optionally substituted by hydroxy;andR 7residue of compound having functional group which reacts with hydroxy.INDEPENDENT CLAIMS are included for the following:resin composition, which contains β -hydroxyalkylamide compound (I), resin having carboxyl group and an organic solvent; andelectronic component. New β -hydroxyalkylamide compound is used for resin composition for electronic component (all claimed). Uses include but are not limited to color filter for liquid crystal display device, color imaging tube element, adhesive agent for electromagnetic wave shield, photosensitive optical waveguide, color-filter protective film, photospacer, microlens, insulating film for touch panel, and flexible printed wiring board. The film containing the β -hydroxyalkylamide compound has excellent solder heat resistance and optical characteristics. Preparation: No general preparation given.Preferred Composition: The resin composition further contains photoinitiator having photosensitivity, photopolymerizable monomer having photosensitivity and compound having photopolymerizable double bond. | - | JP201147649A | 2011-03-04 | JP05900317B2 ¦ CN103402975A ¦ CN103402975B ¦ JP05211307B2 ¦ JP05257528B2 ¦ JP05928253B2 ¦ JP2012197268A ¦ JP2012197433A ¦ JP2012198527A ¦ JP2013068972A ¦ JP2013151639A ¦ JP2013177543A ¦ JP2013178460A ¦ KR2014024285A ¦ TW201247603A ¦ WO2012121179A1 | WO2012121179A1 ¦ JP2012197268A ¦ JP2012197433A ¦ JP2012198527A ¦ TW201247603A ¦ JP2013068972A ¦ JP05211307B2 ¦ JP2013151639A ¦ JP05257528B2 ¦ JP2013177543A ¦ JP2013178460A ¦ CN103402975A ¦ KR2014024285A ¦ JP05900317B2 ¦ JP05928253B2 | 1. (beta)-hydroxyalkylamide (A) represented by following General formula (1), The polymer (B) containing a carboxyl group, A photoinitiator (C) and the organic solvent, The photosensitive composition containing the above, Comprising: A photopolymerizable functional group is essentially contained in the said composition, The photosensitive composition characterized by the above-mentioned. General formula (1) [FORMULA 1] [MAT_IMAGE 000033] Here, X is n valent group which consists of a C6-C12 linear aliphatic hydrocarbon group, n is an integer of 2-6, R 1 and R2 is group represented by General formula (2). General formula (2) [FORMULA 2] [MAT_IMAGE 000034] Here, R 3-R6 represents the hydrocarbon group substituted by the hydrogen atom, the hydrocarbon group, or the hydroxyl group each independently. 2. The polymer (B) containing a carboxyl group contains a photopolymerizable functional group, The photosensitive composition of Claim 1 characterized by the above-mentioned. 3. The photosensitive composition containing a photopolymerizable monomer (D) of Claim 1 or 2. 4. (beta)-hydroxyalkylamide (A) represented by the said General formula (1) is soluble in the said organic solvent, The photosensitive composition in any one of Claims 1-3. 5. The coating agent for touchscreen interlayer insulation films containing the photosensitive composition in any one of Claims 1-4. 6. The photosensitive composition for color filters containing the photosensitive composition in any one of Claims 1-4, and a pigment. 7. Photosensitive soldering resist ink containing the photosensitive composition in any one of Claims 1-4, and a flame retardant. 8. It forms from the photosensitive soldering resist ink of Claim 7, The dry film characterized by the above-mentioned. 9. The insulating film for touchscreens formed from the coating agent for touchscreen interlayer insulation films of Claim 5. 10. The filter segment or black matrix formed from the photosensitive composition for color filters of Claim 6 on a transparent substrate is provided, The color filter characterized by the above-mentioned. | G03F0007004 ¦ G02B000520 ¦ G03F0007027 ¦ G03F0007032 ¦ G03F0007033 ¦ G03F0007038 ¦ G06F0003041 ¦ H05K000328 | 2016-03-14 A61 FIRST PAYMENT OF ANNUAL FEES (DURING GRANT PROCEDURE) + JAPANESE INTERMEDIATE CODE: A61 2016-02-22 ¦ 2016-02-10 A01 WRITTEN DECISION TO GRANT A PATENT OR TO GRANT A REGISTRATION (UTILITY MODEL) + JAPANESE INTERMEDIATE CODE: A01 2016-02-09 ¦ 2016-02-03 TRDD DECISION OF GRANT OR REJECTION WRITTEN + ¦ 2015-12-22 A521 WRITTEN AMENDMENT JAPANESE INTERMEDIATE CODE: A821 2015-12-04 ¦ 2015-12-04 A711 NOTIFICATION OF CHANGE IN APPLICANT JAPANESE INTERMEDIATE CODE: A711 2015-12-04 ¦ 2015-10-21 A521 WRITTEN AMENDMENT JAPANESE INTERMEDIATE CODE: A523 2015-10-21 ¦ 2015-09-18 A601 WRITTEN REQUEST FOR EXTENSION OF TIME JAPANESE INTERMEDIATE CODE: A601 2015-09-18 ¦ 2015-07-29 A131 NOTIFICATION OF REASONS FOR REFUSAL - JAPANESE INTERMEDIATE CODE: A131 2015-07-28 ¦ 2015-07-14 A977 REPORT ON RETRIEVAL JAPANESE INTERMEDIATE CODE: A971007 2015-07-14 ¦ 2014-11-06 A621 WRITTEN REQUEST FOR APPLICATION EXAMINATION + JAPANESE INTERMEDIATE CODE: A621 2014-11-05 | A β -hydroxyalkylamide compound (I), is new. | New β -hydroxyalkylamide compound is used for resin composition for electronic component (all claimed). Uses include but are not limited to color filter for liquid crystal display device, color imaging tube element, adhesive agent for electromagnetic wave shield, photosensitive optical waveguide, color-filter protective film, photospacer, microlens, insulating film for touch panel, and flexible printed wiring board. | The film containing the β -hydroxyalkylamide compound has excellent solder heat resistance and optical characteristics.
JP05875945B2 | 2016-03-02 | Aromatic polycarbonate resin composition for molded article, contains aromatic polycarbonate resin, polymethyl methacrylate-type (co)polymer, polyester resin, copolymer of styrene, vinyl cyanide and N-substituted maleimide, and resin | 芳香族ポリカーボネート樹脂組成物および成形品 ¦ An aromatic polycarbonate resin composition and a molded article | MITSUBISHI ENG-PLASTICS CORP | - | An aromatic polycarbonate resin composition contains 100 parts mass aromatic polycarbonate resin (A), 10-150 parts mass polymethyl methacrylate-type (co)polymer (B) with pencil hardness of more than F, 5-80 parts mass polyester resin (C), 5-60 parts mass copolymer (D) including styrene-based monomer unit, vinyl cyanide monomer unit, and N-substituted maleimide-type monomeric unit as structural component, and 10-35 parts mass resin (E) including alkyl (meth)acrylate-type monomer unit, vinyl cyanide monomer unit, conjugated diene-type monomeric unit and aromatic vinylic monomer unit. An INDEPENDENT CLAIM is included for molded article. Aromatic polycarbonate resin composition is used for molded article e.g. housing for portable terminal and car navigation apparatus, and console boxes and instrument panels for motor vehicle (all claimed). Uses include but are not limited to front panel, door trim, center cluster, meter cluster and housings of personal computer, personal digital assistant, television, video, camera, printer and facsimile. The aromatic resin composition has excellent high surface hardness and excellent chemical resistance. Preferred Composition: The content of resin (E) is more than content of polymethyl methacrylate-type (co)polymer (B). The resin (E) is resin containing alkyl methacrylate, butadiene, acrylonitrile, and styrene units. The polyester resin (C) is polybutylene terephthalate. | - | JP2012136792A | 2012-06-18 | JP05875945B2 ¦ JP2014001293A | JP2014001293A ¦ JP05875945B2 | 1. Pencil hardness from F high polymethyl methacrylate type (co)polymer (B) with respect to 100 mass parts of aromatic polycarbonate resin (A) 10-150 mass parts, The copolymer (D) which uses 5-60 mass parts, a styrene-based monomer unit, a vinyl cyanide monomer unit, and an N-substitution maleimide-type monomeric unit as a structural component for a polyester resin (C) 5-80 mass parts, The aromatic polycarbonate resin composition containing 10-35 mass parts of resin (E) which consists of an alkyl (meth)acrylate type monomeric unit, a vinyl cyanide monomer unit, a conjugated diene type monomeric unit, and an aromatic vinylic monomer unit. 2. Is it the same as content of the said resin (E)? Content of polymethyl methacrylate type (co)polymer (B) is more than it, The aromatic polycarbonate resin composition of Claim 1. 3. The said resin (E) is resin which consists of the alkyl methacrylate, a butadiene, acrylonitrile, and a styrene unit, The aromatic polycarbonate resin composition of Claim 1 or 2. 4. A polyester resin (C) is a polybutylene terephthalate, The aromatic polycarbonate resin composition in any one of Claims 1-3. 5. The molded article obtained from the resin composition in any one of Claims 1-4. 6. A molded article is a housing¦casing for a portable terminal or for car navigation, The molded article of Claim 5. 7. Molded articles are the components for instrument panels for motor vehicle upholstery, or components for console boxes, The molded article of Claim 5. | C08L006900 ¦ C08L003312 | 2016-01-29 R150 CERTIFICATE OF PATENT (=GRANT) OR REGISTRATION OF UTILITY MODEL + JP 5875945 JAPANESE INTERMEDIATE CODE: R150 ¦ 2016-01-28 A61 FIRST PAYMENT OF ANNUAL FEES (DURING GRANT PROCEDURE) + JAPANESE INTERMEDIATE CODE: A61 2016-01-20 ¦ 2016-01-21 A977 REPORT ON RETRIEVAL JAPANESE INTERMEDIATE CODE: A971007 2016-01-20 ¦ 2016-01-20 A01 WRITTEN DECISION TO GRANT A PATENT OR TO GRANT A REGISTRATION (UTILITY MODEL) + JAPANESE INTERMEDIATE CODE: A01 2016-01-19 ¦ 2016-01-14 TRDD DECISION OF GRANT OR REJECTION WRITTEN + ¦ 2015-07-31 RD04 NOTIFICATION OF RESIGNATION OF POWER OF ATTORNEY JAPANESE INTERMEDIATE CODE: A7424 2015-07-31 ¦ 2015-02-27 RD03 NOTIFICATION OF APPOINTMENT OF POWER OF ATTORNEY JAPANESE INTERMEDIATE CODE: A7423 2015-02-27 ¦ 2015-02-09 A621 WRITTEN REQUEST FOR APPLICATION EXAMINATION + JAPANESE INTERMEDIATE CODE: A621 2015-02-09 | An aromatic polycarbonate resin composition contains 100 parts mass aromatic polycarbonate resin (A), 10-150 parts mass polymethyl methacrylate-type (co)polymer (B) with pencil hardness of more than F, 5-80 parts mass polyester resin (C), 5-60 parts mass copolymer (D) including styrene-based monomer unit, vinyl cyanide monomer unit, and N-substituted maleimide-type monomeric unit as structural component, and 10-35 parts mass resin (E) including alkyl (meth)acrylate-type monomer unit, vinyl cyanide monomer unit, conjugated diene-type monomeric unit and aromatic vinylic monomer unit. | Aromatic polycarbonate resin composition is used for molded article e.g. housing for portable terminal and car navigation apparatus, and console boxes and instrument panels for motor vehicle (all claimed). Uses include but are not limited to front panel, door trim, center cluster, meter cluster and housings of personal computer, personal digital assistant, television, video, camera, printer and facsimile. | The aromatic resin composition has excellent high surface hardness and excellent chemical resistance.
JP05890881B2 | 2016-03-22 | Resin composition used for forming aqueous coating material, comprises emulsion particles having layered structure formed using polymers obtained by emulsion-polymerizing monomer component containing monomers having alicyclic structure | 水性樹脂組成物およびその製造方法 ¦ An aqueous resin composition and its manufacturing method | NIPPON SHOKUBAI CO LTD | - | An aqueous resin composition comprises emulsion particles having 3-layered structure. The inner layer is formed using emulsion particles containing polymer (P1) obtained by emulsion-polymerizing monomer component containing 75-100 wt.% monomers (A) having alicyclic structure and 0-25 wt.% copolymerizable monomer (B). The outer layer is formed using emulsion particles containing polymer (P2) obtained by emulsion-polymerizing monomer component containing monomer having alicyclic structure. An aqueous resin composition comprises emulsion particles having 3-layered structure. The inner layer is formed using emulsion particles containing polymer (P1) obtained by emulsion-polymerizing copolymerizable monomer component containing 75-100 wt.% monomers (A) having alicyclic structure and 0-25 wt.% copolymerizable monomers (B). The outer layer is formed using emulsion particles containing polymer (P2) obtained by emulsion-polymerizing monomer component containing monomer having alicyclic structure. The ratio of the monomer having alicyclic structure per 600 pts. wt. of monomer components in the outer layer is 250 pts. wt., and the ratio of the monomer per 500 pts. wt. of the monomer components is 350 pts. wt. The glass transition temperature of polymer (P2) is 40° C or less. The weight ratio of polymer (P1) to polymer (P2) is 25/75-75/25, and the sum content of polymers (P1 and P2) in the emulsion particles is 50-100 wt.%. An INDEPENDENT CLAIM is included for manufacture of aqueous resin composition, which involves emulsion-polymerizing polymers (P1 and P2) to form inner and outer layers. Resin composition is used for forming aqueous coating material (claimed) used as top coat for exterior of buildings, and in ceramic building materials. The aqueous resin composition provides aqueous coating material with excellent weather resistance, heat resistance, whitening proof property, blocking resistance, and damage resistance. Preferred Composition: The monomer copolymerizable with the monomer having alicyclic structure is chosen from aromatic monomer and ethylenically unsaturated monomer, preferably nitrogen atom-containing monomer, epoxy group-containing monomer, alkoxyalkyl (meth)acrylate, silane group-containing monomer, carbonyl-containing monomer, and aziridinyl group-containing monomer, ethylenically unsaturated monomer, alkyl (meth)acrylate, hydroxyl-containing (meth)acrylate, carboxyl group-containing monomer, oxo group-containing monomer, and fluorine atom-containing monomer.Preferred Properties: The glass transition temperature of polymer (P1) is 75-200° C. The glass transition temperature of emulsion particles is -10° C to 60° C. The resin composition has minimum film-forming temperature of 70° C or less. Preferred Composition: The content rate of the carboxyl group-containing monomer in the monomer component used for polymer (P2) is higher than the content rate of the carboxyl group-containing monomer in the monomer component used for polymer (P1). | - | JP2014203504A | 2014-10-01 | JP05890881B2 ¦ JP2015007256A | JP2015007256A ¦ JP05890881B2 | 1. It is an aqueous resin composition containing the emulsion particle which has the 3 layer structure of inner-layer (I), an intermediate¦middle layer, and outer-layer (II), Comprising: It comes to emulsion-polymerize the monomer component containing 0 to 25 weight% of monomers copolymerizable with the monomer in which inner-layer (I) which comprises the said emulsion particle has 75 to 100 weight% of monomers which have alicyclic structure, and the said alicyclic structure, The quantity of the monomer in which outer-layer (II) in which glass transition temperature is formed in by polymer (I) which is 75-200 degreeC, and comprises the said emulsion particle has the alicyclic structure per 600 weight part of monomer components which comprises the said outer-layer (II) is 250 weight part or more, It comes to emulsion-polymerize the monomer component whose quantity of the monomer which has the alicyclic structure per 500 weight part of monomer components which comprises the said outer-layer (II) is 350 weight part or less, Glass transition temperature is formed by polymer (II) which is 40 degrees C or less, and is weight ratio [Polymer (I) / polymer (II)] 25/75 - 75/25 of polymer (I) and polymer (II), The total content of polymer (I) and polymer (II) in the said emulsion particle is 50 to 75 weight%, The aqueous resin composition characterized by the above-mentioned. 2. The monomer copolymerizable with the monomer which it has alicyclic structure An aromatic monomer, The alkyl (meth)acrylate, hydroxyl-containing (meth)acrylate, A carboxyl group-containing monomer, an oxo group containing monomer, a fluorine atom containing monomer, It is the at least 1 sort(s) of monomer chosen from the group which consists of a nitrogen-atom containing monomer, an epoxy-group-containing monomer, the alkoxyalkyl (meth)acrylate, a silane group containing monomer, a carbonyl-containing monomer, and an aziridinyl-group containing monomer, The aqueous resin composition of Claim 1. 3. The glass transition temperature of an emulsion particle is -10-60 degreeC, The aqueous resin composition of Claim 1 or 2. 4. The aqueous resin composition in any one of Claims 1-3 which have a minimum film forming temperature of 70 degrees C or less. 5. The aqueous resin composition in any one of Claims 1-4 whose content rate of the carboxyl group-containing monomer in the monomer component used for polymer (II) is higher than the content rate of the carboxyl group-containing monomer in the monomer component used for polymer (I). 6. The aqueous coating material formed by containing the aqueous resin composition in any one of Claims 1-5. 7. It is a manufacturing method of the aqueous resin composition containing the emulsion particle which has the 3 layer structure of inner-layer (I), an intermediate¦middle layer, and outer-layer (II), Comprising: The monomer component containing 0 to 25 weight% of monomers copolymerizable with the monomer which has 75 to 100 weight% of monomers which have alicyclic structure, and the said alicyclic structure is emulsion-polymerized, After forming inner-layer (I) which consists of polymer (I) whose glass transition temperature is 75-200 degreeC, the quantity of the monomer which has the alicyclic structure per 600 weight part of monomer components which comprises outer-layer (II) is 250 weight part or more, When outer-layer (II) which consists of polymer (II) whose glass transition temperature is 40 degrees C or less by emulsion-polymerizing the monomer component whose quantity of the monomer which has the alicyclic structure per 500 weight part of monomer components which comprises the said outer-layer (II) is 350 weight part or less is formed, Weight ratio [Polymer (I) / polymer (II)] of polymer (I) and polymer (II) is adjusted to 25/75 - 75/25, The manufacturing method of the aqueous resin composition adjusted so that it may become 50 to 75 weight% of total content of polymer (I) and polymer (II) in the said emulsion particle. | C08L005100 ¦ C08F026506 ¦ C09D000502 ¦ C09D015100 | 2016-02-26 R150 CERTIFICATE OF PATENT (=GRANT) OR REGISTRATION OF UTILITY MODEL + JP 5890881 JAPANESE INTERMEDIATE CODE: R150 ¦ 2016-02-25 A61 FIRST PAYMENT OF ANNUAL FEES (DURING GRANT PROCEDURE) + JAPANESE INTERMEDIATE CODE: A61 2016-02-19 ¦ 2016-02-03 A01 WRITTEN DECISION TO GRANT A PATENT OR TO GRANT A REGISTRATION (UTILITY MODEL) + JAPANESE INTERMEDIATE CODE: A01 2016-02-02 ¦ 2016-01-27 TRDD DECISION OF GRANT OR REJECTION WRITTEN + ¦ 2015-10-26 A521 WRITTEN AMENDMENT JAPANESE INTERMEDIATE CODE: A523 2015-10-24 ¦ 2015-08-27 A977 REPORT ON RETRIEVAL JAPANESE INTERMEDIATE CODE: A971007 2015-08-26 ¦ 2015-08-26 A131 NOTIFICATION OF REASONS FOR REFUSAL - JAPANESE INTERMEDIATE CODE: A131 2015-08-25 ¦ 2014-10-30 A621 WRITTEN REQUEST FOR APPLICATION EXAMINATION + JAPANESE INTERMEDIATE CODE: A621 2014-10-29 | An aqueous resin composition comprises emulsion particles having 3-layered structure. The inner layer is formed using emulsion particles containing polymer (P1) obtained by emulsion-polymerizing monomer component containing 75-100 wt.% monomers (A) having alicyclic structure and 0-25 wt.% copolymerizable monomer (B). The outer layer is formed using emulsion particles containing polymer (P2) obtained by emulsion-polymerizing monomer component containing monomer having alicyclic structure. | Resin composition is used for forming aqueous coating material (claimed) used as top coat for exterior of buildings, and in ceramic building materials. | The aqueous resin composition provides aqueous coating material with excellent weather resistance, heat resistance, whitening proof property, blocking resistance, and damage resistance.
JP05887046B2 | 2016-03-16 | Adhesive composition for e.g. adhesion film, adhesive sheet and label, comprises (meth)acrylic-type polymer manufactured by radical polymerizing monomer containing (meth)acrylic-type compound in presence of chain transfer agent | 粘着剤組成物の製造方法 ¦ The manufacturing method of an adhesive composition | TOA GOSEI CHEM IND LTD | - | An adhesive composition contains (meth)acrylic-type polymer manufactured by radical polymerizing a monomer containing (meth)acrylic-type compound in presence of a chain transfer agent. The (meth)acrylic-type polymer has number average molecular weight of 300000 or more, and ratio of weight average molecular weight and number average molecular weight of 1.7 or less. Adhesive composition. Uses include but are not limited to adhesion film, adhesive sheet, adhesive tape, label, pressure-sensitive tape, surface-protection film, masking tape and electrical insulation tape for liquid crystal display device, organic electroluminescent display device and plasma display panel. The composition has excellent adhesiveness. Preferred Compound: The chain transfer agent is a compound having thiocarbonylthio group, preferably compound having thiocarbonyl dithio group, or an organic halogen compound. The organic halogen compound is iodine-containing compound having 2 or more iodine atoms, and having structure in which iodine atom is bonded with carbon atom which is bonded with aromatic ring.Preferred Compound: The (meth)acrylic-type polymer is block copolymer. | - | JP2009233815A | 2009-10-07 | JP05887046B2 ¦ JP2011079979A | JP2011079979A ¦ JP05887046B2 | 1. By radically polymerizing the monomer which contains a (meth)acrylic-type compound in presence of a replacement¦exchange chain transfer agent, number average molecular weight Mn is 500000-3 million, The process from which ratio (Mw/Mn) of the weight average molecular weight Mw and this number average molecular weight Mn obtains the (meth)acrylic-type copolymer which is less than 1.7, The process of using and mixing this (meth)acrylic-type copolymer and crosslinking agent so that content of this crosslinking agent may be 0.01-10 mass parts about this crosslinking agent with respect to 100 mass parts of said (meth)acrylic-type copolymers is provided, The manufacturing method of the adhesive composition characterized by the above-mentioned. 2. The said replacement¦exchange chain transfer agent is a compound which has a thiocarbonyl thio group, The manufacturing method of the adhesive composition of Claim 1. 3. The compound which has the said thiocarbonyl thio group is a compound which has thiocarbonyl dithio group, The manufacturing method of the adhesive composition of Claim 2. 4. The said replacement¦exchange chain transfer agent is an organic halogen compound, The manufacturing method of the adhesive composition of Claim 1. 5. It is an iodine-containing compound which the said organic halogen compound has two iodine atoms, and has the structure which this iodine atom couple¦bonded with the carbon atom couple¦bonded with the aromatic ring, The manufacturing method of the adhesive composition of Claim 4. 6. The said (meth)acrylic-type copolymer is a random copolymer, The manufacturing method of the adhesive composition in any one of Claims 1 thru¦or 5. | C09J013300 ¦ C08F000238 ¦ C08F029300 ¦ C09J000702 ¦ C09J015300 | 2016-02-19 R150 CERTIFICATE OF PATENT (=GRANT) OR REGISTRATION OF UTILITY MODEL + JP 5887046 JAPANESE INTERMEDIATE CODE: R150 ¦ 2016-02-18 A61 FIRST PAYMENT OF ANNUAL FEES (DURING GRANT PROCEDURE) + JAPANESE INTERMEDIATE CODE: A61 2016-02-15 ¦ 2015-11-25 A521 WRITTEN AMENDMENT JAPANESE INTERMEDIATE CODE: A523 2015-11-25 ¦ 2014-09-22 A912 REMOVAL OF RECONSIDERATION BY EXAMINER BEFORE APPEAL (ZENCHI) - JAPANESE INTERMEDIATE CODE: A912 2014-09-19 ¦ 2014-07-29 A911 TRANSFER OF RECONSIDERATION BY EXAMINER BEFORE APPEAL (ZENCHI) JAPANESE INTERMEDIATE CODE: A911 2014-07-28 ¦ 2014-07-19 A521 WRITTEN AMENDMENT JAPANESE INTERMEDIATE CODE: A523 2014-07-18 ¦ 2014-05-28 A02 DECISION OF REFUSAL - JAPANESE INTERMEDIATE CODE: A02 2014-05-27 ¦ 2013-08-06 A521 WRITTEN AMENDMENT JAPANESE INTERMEDIATE CODE: A523 2013-08-05 ¦ 2013-06-26 A131 NOTIFICATION OF REASONS FOR REFUSAL - JAPANESE INTERMEDIATE CODE: A131 2013-06-25 ¦ 2013-06-10 A977 REPORT ON RETRIEVAL JAPANESE INTERMEDIATE CODE: A971007 2013-06-10 ¦ 2012-10-27 RD04 NOTIFICATION OF RESIGNATION OF POWER OF ATTORNEY JAPANESE INTERMEDIATE CODE: A7424 2012-10-26 ¦ 2012-02-10 A621 WRITTEN REQUEST FOR APPLICATION EXAMINATION + JAPANESE INTERMEDIATE CODE: A621 2012-02-09 | An adhesive composition contains (meth)acrylic-type polymer manufactured by radical polymerizing a monomer containing (meth)acrylic-type compound in presence of a chain transfer agent. The (meth)acrylic-type polymer has number average molecular weight of 300000 or more, and ratio of weight average molecular weight and number average molecular weight of 1.7 or less. | Adhesive composition. Uses include but are not limited to adhesion film, adhesive sheet, adhesive tape, label, pressure-sensitive tape, surface-protection film, masking tape and electrical insulation tape for liquid crystal display device, organic electroluminescent display device and plasma display panel. | The composition has excellent adhesiveness.
JP05834448B2 | 2015-12-24 | Coloring composition used for color filter, comprises coloring agent containing yellow pigment, resin, and basic resin-type dispersing agent containing star polymer with three or more polymer side chains | カラーフィルタ用着色組成物およびカラーフィルタ ¦ Color filter coloring composition and a color filter | TOYO INK MFG CO LTD | - | A coloring composition comprises coloring agent (A) containing a yellow pigment, resin (B), and basic resin-type dispersing agent (C) containing star polymer (C1) with three or more polymer side chains. An INDEPENDENT CLAIM is included for color filter, which is obtained by forming filter segment containing coloring composition on a substrate. Coloring composition is used for color filter (claimed) for liquid crystal display device and solid-state image sensor. The coloring composition has excellent fluidity, storage stability and color developability. The color filter formed using the coloring composition has high color contrast. Preferred Composition: The yellow pigment is chosen from azo yellow pigment, quinophthalone-type yellow pigment, isoindoline-type yellow pigment and benzimidazolone-type yellow pigment, preferably C.I. Pigment yellow 150. The composition further contains acidic powder (D), photopolymerizable monomer (E) and/or photoinitiator (F). The acidic powder is chosen from acid pigment derivative material and acidic resin-type dispersing agent. The coloring agent further contains C.I. Pigment red 177, C.I. Pigment red 254, C.I. Pigment green 7, C.I. Pigment green 36 or C.I. Pigment green 58. | - | JP201178193A | 2011-03-31 | JP05834448B2 ¦ JP2012212055A | JP2012212055A ¦ JP05834448B2 | 1. The coloring composition containing coloring agent [A] containing a yellow pigment, resin [B], and basic resin type dispersing agent [C] WHEREIN: Basic resin type dispersing agent [C] has a polymer side chain used as three or more arms, and has a segment which melt¦dissolves in a non-aqueous solvent, and a segment which adsorb¦sucks to a pigment as a structural unit of an arm, It has a polymer of an ethylenically unsaturated monomer as a segment which melt¦dissolves in the said non-aqueous solvent, Color filter coloring composition characterized by including star polymer [C1] which has urea group as a segment which adsorb¦sucks to the said pigment. 2. A yellow pigment includes the at least 1 sort(s) of yellow pigment chosen from the group which consists of an azo yellow pigment, a quinophthalone-type yellow pigment, an isoindoline type¦system¦group yellow pigment, and a benzimidazolone type yellow pigment, Color filter coloring composition of Claim 1 characterized by the above-mentioned. 3. A yellow pigment contains C.I. Pigment Yellow 150, Color filter coloring composition of Claim 1 or 2 characterized by the above-mentioned. 4. Furthermore, at least 1 sort(s) of acidic part powder [D] chosen from the group which consists of an acid pigment derivative¦guide_body and an acidic-resin type¦mold dispersing agent is included, Color filter coloring composition of any one of Claims 1-3 characterized by the above-mentioned. 5. Coloring agent [A] contains C.I. pigment green 7, C.I. pigment green 36, or C.I. pigment green 58 further, Color filter coloring composition of any one of Claims 1-4 characterized by the above-mentioned. 6. Coloring agent [A] contains C.I. pigment red 177 or C.I. pigment red 254 further, Color filter coloring composition of any one of Claims 1-4 characterized by the above-mentioned. 7. Furthermore, photopolymerizable monomer [E] and/or photoinitiator [F] are contained, Color filter coloring composition of any one of Claims 1-6 characterized by the above-mentioned. 8. The filter segment formed on a board¦substrate of the color filter coloring composition of any one of Claims 1-7 is comprised, The color filter characterized by the above-mentioned. | G02B000520 ¦ C09B002500 ¦ C09B006720 ¦ C09B006722 ¦ C09B006746 ¦ G02B000522 ¦ G03F0007004 | 2015-11-13 R150 CERTIFICATE OF PATENT (=GRANT) OR REGISTRATION OF UTILITY MODEL + JP 5834448 JAPANESE INTERMEDIATE CODE: R150 ¦ 2015-11-09 A61 FIRST PAYMENT OF ANNUAL FEES (DURING GRANT PROCEDURE) + JAPANESE INTERMEDIATE CODE: A61 2015-10-19 ¦ 2015-10-07 A01 WRITTEN DECISION TO GRANT A PATENT OR TO GRANT A REGISTRATION (UTILITY MODEL) + JAPANESE INTERMEDIATE CODE: A01 2015-10-06 ¦ 2015-09-30 TRDD DECISION OF GRANT OR REJECTION WRITTEN + ¦ 2015-04-17 A521 WRITTEN AMENDMENT JAPANESE INTERMEDIATE CODE: A523 2015-04-17 ¦ 2015-03-04 A131 NOTIFICATION OF REASONS FOR REFUSAL - JAPANESE INTERMEDIATE CODE: A131 2015-03-03 ¦ 2014-09-27 A521 WRITTEN AMENDMENT JAPANESE INTERMEDIATE CODE: A523 2014-09-26 ¦ 2014-09-03 A131 NOTIFICATION OF REASONS FOR REFUSAL - JAPANESE INTERMEDIATE CODE: A131 2014-09-02 ¦ 2014-08-28 A977 REPORT ON RETRIEVAL JAPANESE INTERMEDIATE CODE: A971007 2014-08-27 ¦ 2013-10-29 A621 WRITTEN REQUEST FOR APPLICATION EXAMINATION + JAPANESE INTERMEDIATE CODE: A621 2013-10-28 ¦ 2013-10-09 A521 WRITTEN AMENDMENT JAPANESE INTERMEDIATE CODE: A523 2013-10-08 | A coloring composition comprises coloring agent (A) containing a yellow pigment, resin (B), and basic resin-type dispersing agent (C) containing star polymer (C1) with three or more polymer side chains. | Coloring composition is used for color filter (claimed) for liquid crystal display device and solid-state image sensor. | The coloring composition has excellent fluidity, storage stability and color developability. The color filter formed using the coloring composition has high color contrast.
JP05828216B2 | 2015-12-02 | Aqueous coating material for protecting buildings, contains polyorganosiloxane polymer and polymer containing another polyorganosiloxane polymer obtained by polymerizing ethylenically unsaturated monomer mixture in specific mass ratio | 水性被覆材 ¦ Aqueous coating material | MITSUBISHI RAYON CO LTD | - | An aqueous coating material contains a polyorganosiloxane polymer (A) and a polymer (B) containing polyorganosiloxane polymer (C) in mass ratio of 0.015-2. The polyorganosiloxane polymer (C) is obtained by polymerizing ethylenically unsaturated monomer mixture (ii) having glass transition temperature of 0° C or less calculated by Fox formula after polymerizing ethylenically unsaturated monomer mixture (i) having glass transition temperature of 20° C or more calculated by Fox formula. Aqueous coating material is used for protecting buildings. The aqueous coating material has excellent storage stability, water resistance, flexibility, weather resistance, and pollution resistance. Preferred Process: The polyorganosiloxane polymer (A) is obtained by polymerizing compound chosen from alkyl trialkoxysilane, tetraalkoxysilane, and a compound having trialkoxysilyl group in a molecule. | - | JP201099375A | 2010-04-23 | JP05828216B2 ¦ CN102260457A ¦ CN102260457B ¦ JP2011241388A | JP2011241388A ¦ CN102260457A ¦ JP05828216B2 ¦ CN102260457B | 1. It is an aqueous coating material containing a polyorganosiloxane polymer (A) and a polymer (B), Comprising: The mass ratio (A)/(B) of the said polyorganosiloxane polymer (A) and the said polymer (B) is 0.015-2, The said polymer (B) in the aqueous dispersion liquid containing a polyorganosiloxane polymer (C), The aqueous coating material which is a polymer obtained by superposing¦polymerizing ethylenically unsaturated monomer mixture (ii) which satisfies following formula (2) on the conditions with which it is satisfied of W(ii)/(W(C)+W(i)+W(ii))&lt;=0.8 after superposing¦polymerizing ethylenically unsaturated monomer mixture (i) which satisfies following formula (1). Tgi&lt;=0(degreeC)...(1) Tgii&gt;=20(degreeC)...(2) Tgi: Glass transition temperature calculated¦required from the formula of Fox of the copolymer obtained by superposing¦polymerizing ethylenically unsaturated monomer mixture (i). Tgii: Glass transition temperature calculated¦required from the formula of Fox of the copolymer obtained by superposing¦polymerizing ethylenically unsaturated monomer mixture (ii). W (C): Mass of a polyorganosiloxane polymer (C). W(i): Mass of ethylenically unsaturated monomer mixture (i). W(ii): Mass of ethylenically unsaturated monomer mixture (ii). 2. It is a polymer obtained by the said polyorganosiloxane polymer (A) superposing¦polymerizing the at least 1 sort(s) of compound chosen from the group which consists of alkyl trialkoxysilane, tetraalkoxy silane, and a compound that has a trialkoxy silyl group in a molecule¦numerator, The aqueous coating material of Claim 1. 3. The coated material by which the aqueous coating material of Claim 1 or 2 was coated. | C09D018304 ¦ C09D013306 ¦ C09D018306 | 2015-10-29 A61 FIRST PAYMENT OF ANNUAL FEES (DURING GRANT PROCEDURE) + JAPANESE INTERMEDIATE CODE: A61 2015-10-07 ¦ 2015-09-25 A01 WRITTEN DECISION TO GRANT A PATENT OR TO GRANT A REGISTRATION (UTILITY MODEL) + JAPANESE INTERMEDIATE CODE: A01 2015-09-24 ¦ 2015-09-16 TRDD DECISION OF GRANT OR REJECTION WRITTEN + ¦ 2015-04-10 A521 WRITTEN AMENDMENT JAPANESE INTERMEDIATE CODE: A523 2015-04-10 ¦ 2015-02-12 A131 NOTIFICATION OF REASONS FOR REFUSAL - JAPANESE INTERMEDIATE CODE: A131 2015-02-10 ¦ 2015-01-29 A977 REPORT ON RETRIEVAL JAPANESE INTERMEDIATE CODE: A971007 2015-01-29 ¦ 2014-03-27 A621 WRITTEN REQUEST FOR APPLICATION EXAMINATION + JAPANESE INTERMEDIATE CODE: A621 2014-03-26 | An aqueous coating material contains a polyorganosiloxane polymer (A) and a polymer (B) containing polyorganosiloxane polymer (C) in mass ratio of 0.015-2. The polyorganosiloxane polymer (C) is obtained by polymerizing ethylenically unsaturated monomer mixture (ii) having glass transition temperature of 0° C or less calculated by Fox formula after polymerizing ethylenically unsaturated monomer mixture (i) having glass transition temperature of 20° C or more calculated by Fox formula. | Aqueous coating material is used for protecting buildings. | The aqueous coating material has excellent storage stability, water resistance, flexibility, weather resistance, and pollution resistance.
JP05826135B2 | 2015-12-02 | Colored radiation-sensitive composition for cured film, comprises acryl-type polymer, polymer does not have polymeric group, monomer having ethylenically unsaturated double bonds, polymerization initiator, and coloring agent | 着色感放射線性組成物、これを用いたカラーフィルタ ¦ Colored radiation-sensitive composition, a color filter using the same | FUJI FILM CORP | - | A colored radiation-sensitive composition comprises 1-14 %mass acryl-type polymer having polymeric group, polymer does not have polymeric group, monomer having 3 or more ethylenically unsaturated double bonds, polymerization initiator, and coloring agent. INDEPENDENT CLAIMS are included for the following:cured film, which is obtained by curing colored radiation-sensitive composition;formation of cured film, which involves applying colored radiation-sensitive composition on a substrate;color filter, which is obtained using colored radiation-sensitive composition;manufacture of color filter, which involves applying colored radiation-sensitive composition on a substrate, and carrying out pattern exposure; andinkjet ink, which comprises colored radiation-sensitive composition . Colored radiation-sensitive composition is used for inkjet ink, and forming cured film for color filter for solid-state image sensor, liquid crystal display device, and organic electroluminescence display device (all claimed). The colored filter obtained using colored radiation-sensitive composition has suppressed surface roughness, and does not have residue of colored radiation-sensitive composition on unexposed portion. Preferred Composition: The coloring agent is red, magenta, yellow, blue, cyanogen, and/or green coloring agents. The content of monomer is 15-50 %mass. The monomer is (meth)acrylate monomer, and is of formula (I) or (II).E-((CH 2 ) y CH 2 O)- or ((CH 2 ) y CH(CH 3 )O)-;y1-10;XH, acryloyl, methacryloyl or carboxy;m1-m41-40;m1+m2+m3+m410-40;n1-n60-10;andn1+n2+n3+n4+n5+n61-60.(i) The sum total of acryloyl and methacryloyl groups in monomer (I) is 3 or 4; (ii) The sum total of acryloyl and methacryloyl groups in monomer (II) is 5 or 6.Preferred Composition: The polymerization initiator is oxime-type compound. The polymer is alkali-soluble resin. The content of polymer is 10-50 %mass. The content of acryl-type polymer is 5-12 %mass. | - | JP2012184457A | 2012-08-23 | JP05826135B2 ¦ JP2014041301A ¦ KR2014027028A | JP2014041301A ¦ KR2014027028A ¦ JP05826135B2 | 1. (a) Acryl-type polymer which has polymeric group, (b) Polymer which does not have polymeric group, (c) Monomer which has three or more ethylenically unsaturated double bond, (d) Radical polymerization initiator, and (e) It is coloring radiation sensitive resin composition for pixel area formation containing coloring agent of color filter, Comprising: (a) Content of acryl-type polymer which acryl-type polymer which has polymeric group consists only of an acryl-type polymer which has ethylenic unsaturated bond group, and has said polymeric group is 1-14 mass % of all the polymer components, (c) in the said colored radiation-sensitive composition Content of the monomer which has three or more ethylenically unsaturated double bond is 0.8 to 2.0 times (mass ratio) all the polymer components, (c) At least 1 sort(s) selected from compound represented by compound and general formula (ii) which are represented by following general formula (i) as a monomer which has three or more ethylenically unsaturated double bond is included, (e) Coloring agent is chromatic coloring agent and quantity of said chromatic coloring agent is 10 mass % or more of total solid of said colored radiation-sensitive composition, The compounding quantity of a non-acryl-type polymer which has a polymeric group is colored radiation-sensitive composition which is 5 mass % or less of all the polymer components. [FORMULA 1] [MAT_IMAGE 000025] (E respectively representing -((CH 2)yCH2O)- or -((CH2)yCH(CH3)O)- in general formula (i) and (ii).) y respectively represents the integer of 1-10, X respectively represents a hydrogen atom, acryloyl group, a methacryloyl group, or a carboxyl group. In General Formula (i), the sum total of acryloyl group and a methacryloyl group is three pieces or four pieces, m respectively represents the integer of 0-10, and the sum total of each m is an integer of 1-40. The sum total of acryloyl group and a methacryloyl group is five pieces or six pieces in general formula (ii), n respectively represents the integer of 0-10, and the sum total of each n is an integer of 1-60. 2. (a) Colored radiation-sensitive composition of Claim 1 whose content of an acryl-type polymer which has a polymeric group is 5-12 mass % of all the polymer components. 3. (e) Colored radiation-sensitive composition of Claim 1 or 2 whose coloring agent is at least 1 sort(s) selected from red, a magenta color, yellow, blue, cyan color, and green. 4. (d) Colored radiation-sensitive composition of any one of Claims 1-3 whose radical polymerization initiator is an oxime type compound. 5. (c) Colored radiation-sensitive composition of any one of Claims 1-4 whose content of the monomer which has three or more ethylenically unsaturated double bond is 15-50 mass % of the total solid in the said colored radiation-sensitive composition. 6. (b) Colored radiation-sensitive composition of any one of Claims 1-5 which contains alkali-soluble resin as a polymer which does not have a polymeric group. 7. Colored radiation-sensitive composition of any one of Claims 1-6 whose content of all the polymer components is 10-50 mass % of the total solid in the said colored radiation-sensitive composition. 8. (a) Colored radiation-sensitive composition of any one of Claims 1-7 whose content of an acryl-type polymer which has a polymeric group is 5-9 mass % of all the polymer components. 9. The colored radiation-sensitive composition of any one of Claims 1-8 is hardened¦cured, The cured film characterized by the above-mentioned. 10. The process of applying the colored radiation-sensitive composition of any one of Claims 1-8 on a board¦substrate, The manufacturing method of a cured film including the process of exposing this colored radiation-sensitive composition. 11. It formed using the colored radiation-sensitive composition of any one of Claims 1-8. The color filter characterized by the above-mentioned. 12. The process of applying the colored radiation-sensitive composition of any one of Claims 1-8 on a board¦substrate, The manufacturing method of a color filter including the process of carrying out pattern exposure of this colored radiation-sensitive composition. 13. It has a color filter of Claim 11, The solid-state image sensor, liquid crystal display device, or organic electroluminescence display characterized by the above-mentioned. | G03F0007038 ¦ G02B000520 ¦ G03F0007004 ¦ G03F0007027 ¦ G03F0007031 ¦ G03F0007033 ¦ H01L005150 ¦ H05B003312 | 2015-10-23 R150 CERTIFICATE OF PATENT (=GRANT) OR REGISTRATION OF UTILITY MODEL + JP 5826135 JAPANESE INTERMEDIATE CODE: R150 ¦ 2015-10-22 A61 FIRST PAYMENT OF ANNUAL FEES (DURING GRANT PROCEDURE) + JAPANESE INTERMEDIATE CODE: A61 2015-10-13 ¦ 2015-10-07 A01 WRITTEN DECISION TO GRANT A PATENT OR TO GRANT A REGISTRATION (UTILITY MODEL) + JAPANESE INTERMEDIATE CODE: A01 2015-10-06 ¦ 2015-09-30 TRDD DECISION OF GRANT OR REJECTION WRITTEN + ¦ 2015-08-19 A521 WRITTEN AMENDMENT JAPANESE INTERMEDIATE CODE: A523 2015-08-19 ¦ 2015-08-05 A131 NOTIFICATION OF REASONS FOR REFUSAL - JAPANESE INTERMEDIATE CODE: A131 2015-08-04 ¦ 2015-05-19 A521 WRITTEN AMENDMENT JAPANESE INTERMEDIATE CODE: A523 2015-05-19 ¦ 2015-04-08 A131 NOTIFICATION OF REASONS FOR REFUSAL - JAPANESE INTERMEDIATE CODE: A131 2015-04-07 ¦ 2015-02-10 A521 WRITTEN AMENDMENT JAPANESE INTERMEDIATE CODE: A523 2015-02-10 ¦ 2014-12-17 A131 NOTIFICATION OF REASONS FOR REFUSAL - JAPANESE INTERMEDIATE CODE: A131 2014-12-16 ¦ 2014-08-13 A521 WRITTEN AMENDMENT JAPANESE INTERMEDIATE CODE: A523 2014-08-12 ¦ 2014-06-18 A131 NOTIFICATION OF REASONS FOR REFUSAL - JAPANESE INTERMEDIATE CODE: A131 2014-06-17 ¦ 2014-06-12 A977 REPORT ON RETRIEVAL JAPANESE INTERMEDIATE CODE: A971007 2014-06-12 ¦ 2014-02-13 A621 WRITTEN REQUEST FOR APPLICATION EXAMINATION + JAPANESE INTERMEDIATE CODE: A621 2014-02-12 | A colored radiation-sensitive composition comprises 1-14 %mass acryl-type polymer having polymeric group, polymer does not have polymeric group, monomer having 3 or more ethylenically unsaturated double bonds, polymerization initiator, and coloring agent. | Colored radiation-sensitive composition is used for inkjet ink, and forming cured film for color filter for solid-state image sensor, liquid crystal display device, and organic electroluminescence display device (all claimed). | The colored filter obtained using colored radiation-sensitive composition has suppressed surface roughness, and does not have residue of colored radiation-sensitive composition on unexposed portion.
JP05798727B2 | 2015-10-21 | New polymer for polymer composition, and ultraviolet absorber used for coating material and resin molding product, has structural unit derived from triazine-containing monomer | 重合体、高分子組成物、紫外線吸収剤、塗料及び樹脂成形物 ¦ A polymer, polymer¦macromolecular composition, a ultraviolet absorber, a coating material, and a resin molding | FUJI FILM CORP | - | A polymer having structural unit derived from triazine-containing monomer (I), is new. A polymer having structural unit derived from triazine-containing monomer of formula (I), is new.R 1a -R 1eH or monovalent substituent (excluding hydroxy), where at least one substituent has (σ )p value of Hammett rule of positive value;or substituents of R 1a -R 1ering;R 1f -R 1k ,R 1m ,R 1n ,R 1pH or monovalent substituent;andor substituents of R 1f -R 1k ,R 1m ,R 1n ,R 1pring.at least one of R 1a -R 1p has polymeric group. New polymer is used for polymer composition, and ultraviolet absorber for coating material and resin molding product (all claimed). Uses include but are not limited to inkjet medium film, safety glass, windshield intermediate layer, sunscreen cream, sportswear, curtain, optical filter, photograph material, tape and signboard. The polymer has high compatibility. The resin molding product containing the polymer has excellent strength and light resistance. Preparation: No general preparation given. | - | JP2010220081A | 2010-09-29 | JP05798727B2 ¦ JP2012072333A | JP2012072333A ¦ JP05798727B2 | 1. It has a structural unit derived from the monomer represented by either of following exemplary compound (1)-(5), The polymer characterized by the above-mentioned. [FORMULA 1] [MAT_IMAGE 000017] 2. Polymer¦macromolecular composition characterized by including the polymer of Claim 1. 3. The ultraviolet absorber characterized by including the polymer of Claim 1. 4. The coating material characterized by including the ultraviolet absorber of Claim 3. 5. The polymer which has a structural unit derived from the monomer represented by either of following exemplary compound (1)-(5), The resin composition containing at least 1 sort(s) selected from an acrylic resin, a methacryl resin, acrylamide resin, polystyrene resin, a polyethylene resin, polyethylene terephthalate resin, polyethylene naphthalate resin, and polycarbonate resin. [FORMULA 2] [MAT_IMAGE 000018] 6. The coated film characterized by including the resin composition of Claim 5. 7. The resin molding characterized by including the resin composition of Claim 5. | C08F002036 ¦ C08F002060 ¦ C08L003314 ¦ C08L003326 ¦ C09D000712 ¦ C09D020100 ¦ C09K000300 | 2015-08-28 R150 CERTIFICATE OF PATENT (=GRANT) OR REGISTRATION OF UTILITY MODEL + JP 5798727 JAPANESE INTERMEDIATE CODE: R150 ¦ 2015-08-27 A61 FIRST PAYMENT OF ANNUAL FEES (DURING GRANT PROCEDURE) + JAPANESE INTERMEDIATE CODE: A61 2015-08-24 ¦ 2015-07-29 A01 WRITTEN DECISION TO GRANT A PATENT OR TO GRANT A REGISTRATION (UTILITY MODEL) + JAPANESE INTERMEDIATE CODE: A01 2015-07-28 ¦ 2015-07-17 TRDD DECISION OF GRANT OR REJECTION WRITTEN + ¦ 2015-03-19 A521 WRITTEN AMENDMENT JAPANESE INTERMEDIATE CODE: A523 2015-03-19 ¦ 2015-02-12 A131 NOTIFICATION OF REASONS FOR REFUSAL - JAPANESE INTERMEDIATE CODE: A131 2015-02-10 ¦ 2014-08-16 A521 WRITTEN AMENDMENT JAPANESE INTERMEDIATE CODE: A523 2014-08-15 ¦ 2014-06-18 A131 NOTIFICATION OF REASONS FOR REFUSAL - JAPANESE INTERMEDIATE CODE: A131 2014-06-17 ¦ 2013-10-12 A521 WRITTEN AMENDMENT JAPANESE INTERMEDIATE CODE: A523 2013-10-11 ¦ 2013-08-14 A131 NOTIFICATION OF REASONS FOR REFUSAL - JAPANESE INTERMEDIATE CODE: A131 2013-08-13 ¦ 2013-08-06 A977 REPORT ON RETRIEVAL JAPANESE INTERMEDIATE CODE: A971007 2013-08-06 ¦ 2013-01-12 A621 WRITTEN REQUEST FOR APPLICATION EXAMINATION + JAPANESE INTERMEDIATE CODE: A621 2013-01-11 ¦ 2012-10-06 RD03 NOTIFICATION OF APPOINTMENT OF POWER OF ATTORNEY JAPANESE INTERMEDIATE CODE: A7423 2012-10-05 | A polymer having structural unit derived from triazine-containing monomer (I), is new. | New polymer is used for polymer composition, and ultraviolet absorber for coating material and resin molding product (all claimed). Uses include but are not limited to inkjet medium film, safety glass, windshield intermediate layer, sunscreen cream, sportswear, curtain, optical filter, photograph material, tape and signboard. | The polymer has high compatibility. The resin molding product containing the polymer has excellent strength and light resistance.
JP05821306B2 | 2015-11-24 | New benzophenone derivative used as sensitizer for polymeric composition for manufacture of polymer for e.g. molded resin, casting resin, resin for optical fabrication, sealing agent, dental polymerization resin and printing ink | 新規増感剤およびそれを用いた重合性組成物、およびそれを用いた重合物の製造方法 ¦ The manufacturing method of a novel sensitizer, polymeric composition using the same, and polymer using the same | TOYO INK MFG CO LTD | - | A benzophenone derivative (I) is new. A benzophenone derivative of formula (I) is new.R 1 -R 10alkenyl, alkyl, alkyloxy, aryl, aryloxy, heterocyclyl, heterocyclyl oxy, alkyl sulfanyl, aryl sulfanyl, alkyl sulfinyl, aryl sulfinyl, alkylsulfonyl, arylsulfonyl, acyl, acyloxy, amino, phosphinoyl, carbamoyl, sulfamoyl (all optionally substituted), H, halo, cyano or nitro, where at least one of R 1 -R 5 is substituent of formula (a) and at least one of R 6 -R 10 is electron-donating substituent.INDEPENDENT CLAIMS are included for the following:polymeric composition, which comprises sensitizer, a radical polymerization initiator, and radical polymerization compound; andmanufacture of polymer, which involves polymerizing the polymeric composition by light irradiation. New benzophenone derivative is used as sensitizer for polymeric composition for manufacture of polymer (all claimed) used for molded resin, casting resin, resin for optical fabrication, sealing agent, dental polymerization resin, printing ink, printing varnish, inkjet ink, coating material, photosensitive resin for printing plate, color-proof material for printing, resist for color filter, resist for black matrix, photo-spacer for liquid crystal material, screen material for rear projection, optical fiber, rib material for plasma display device, dry film resist, resist for printed circuit board, soldering resist, photoresist for semiconductor, resist for microelectronic, resist for manufacturing micromachine component, etching resist, microlens array, insulating material, hologram material, optical switch, waveguide material, overcoat agent, powder coating, adhesive agent, adhesive, mold release agent, optical recording medium, adhesive agent and peeling coating agent. The polymeric composition containing the benzophenone derivative has favorable hardenability with respect to time, and efficiently generates large amount of radicals. The change in color of the polymeric composition after hardening is suppressed. Preparation: No general preparation given. | - | JP2011130588A | 2011-06-10 | JP05821306B2 ¦ JP2013001713A | JP2013001713A ¦ JP05821306B2 | 1. The sensitizer (A) represented by following General formula (1). General formula (1) [FORMULA 1] [MAT_IMAGE 000084] (In Formula, Each independently R 1-R10 A hydrogen atom, a halogen atom, A cyano group, a nitro group, a substituted or non-substituted alkenyl group, an unsubstituted alkyl group, A substituted or non-substituted alkyloxy group, a substituted or non-substituted aryl group, a substituted or non-substituted aryloxy group, a substituted or non-substituted heterocyclic group, a substituted or non-substituted heterocyclic oxy group, the substituted or non-substituted alkyl sulfanyl group, Substituted or non-substituted aryl sulfanil group, substituted or non-substituted alkyl sulfinyl group, a substituted or non-substituted aryl sulfinyl group, a substituted or non-substituted alkylsulfonyl group, substituted or non-substituted arylsulfonyl group, an unsubstituted acyl group, a substituted or non-substituted acyloxy group, a substituted or non-substituted amino group, a substituted or non-substituted carbamoyl group, or substituted or non-substituted sulfamoyl group is represented. However, at least one of R 1-R5 is a substituent represented by following General formula (2), and at least one of R6-R10 is an electron-donating substituent. General formula (2) [FORMULA 2] [MAT_IMAGE 000085] (In formula, each independently R 11-R18 A hydrogen atom, A halogen atom, a cyano group, a nitro group, a substituted or non-substituted alkenyl group, An unsubstituted alkyl group, a substituted or non-substituted alkyloxy group, a substituted or non-substituted aryl group, A substituted or non-substituted aryloxy group, a substituted or non-substituted heterocyclic group, A substituted or non-substituted heterocyclic oxy group, the substituted or non-substituted alkyl sulfanyl group, Substituted or non-substituted aryl sulfanil group, substituted or non-substituted alkyl sulfinyl group, A substituted or non-substituted aryl sulfinyl group, a substituted or non-substituted alkylsulfonyl group, Substituted or non-substituted arylsulfonyl group, an unsubstituted acyl group, a substituted or non-substituted acyloxy group, a substituted or non-substituted amino group, a substituted or non-substituted carbamoyl group, or substituted or non-substituted sulfamoyl group is represented.) 2. Polymeric composition which comprises the sensitizer (A), radical polymerization initiator (B), and radical pile synthetic compound (C) of Claim 1. 3. The manufacturing method of polymer polymerized by light-irradiating polymeric composition of Claim 2. | C09K000300 ¦ C07D020986 ¦ C07D020988 ¦ C07D040110 ¦ C07D040112 ¦ C07D040114 ¦ C07D040310 ¦ C07D040314 ¦ C07D040510 ¦ C07D040512 ¦ C07D040514 ¦ C07D040904 ¦ C07D040910 ¦ C07D040912 ¦ C07D040914 ¦ C08F000250 | 2015-09-09 A01 WRITTEN DECISION TO GRANT A PATENT OR TO GRANT A REGISTRATION (UTILITY MODEL) + JAPANESE INTERMEDIATE CODE: A01 2015-09-08 ¦ 2015-04-17 A521 WRITTEN AMENDMENT JAPANESE INTERMEDIATE CODE: A523 2015-04-17 ¦ 2015-03-04 A131 NOTIFICATION OF REASONS FOR REFUSAL - JAPANESE INTERMEDIATE CODE: A131 2015-03-03 ¦ 2015-02-13 A977 REPORT ON RETRIEVAL JAPANESE INTERMEDIATE CODE: A971007 2015-02-13 ¦ 2014-04-08 A621 WRITTEN REQUEST FOR APPLICATION EXAMINATION + JAPANESE INTERMEDIATE CODE: A621 2014-04-07 | A benzophenone derivative (I) is new. | New benzophenone derivative is used as sensitizer for polymeric composition for manufacture of polymer (all claimed) used for molded resin, casting resin, resin for optical fabrication, sealing agent, dental polymerization resin, printing ink, printing varnish, inkjet ink, coating material, photosensitive resin for printing plate, color-proof material for printing, resist for color filter, resist for black matrix, photo-spacer for liquid crystal material, screen material for rear projection, optical fiber, rib material for plasma display device, dry film resist, resist for printed circuit board, soldering resist, photoresist for semiconductor, resist for microelectronic, resist for manufacturing micromachine component, etching resist, microlens array, insulating material, hologram material, optical switch, waveguide material, overcoat agent, powder coating, adhesive agent, adhesive, mold release agent, optical recording medium, adhesive agent and peeling coating agent. | The polymeric composition containing the benzophenone derivative has favorable hardenability with respect to time, and efficiently generates large amount of radicals. The change in color of the polymeric composition after hardening is suppressed.
JP05736038B2 | 2015-06-17 | Copolymer for photosensitive resin composition, is obtained by polymerizing polymerizable monomer having crosslinked cyclic hydrocarbon group and/or polymerizable monomer, and polymerizable monomer | 共重合体、その共重合体を含む樹脂組成物及び感光性樹脂組成物、並びにカラーフィルター ¦ A copolymer, the resin composition containing the copolymer, the photosensitive resin composition, and a color filter | SHOWA DENKO KK | - | A copolymer is obtained by polymerizing polymerizable monomer (a1) having 10-20C crosslinked cyclic hydrocarbon group and/or polymerizable monomer (a11) (I), and polymerizable monomer (a2) (II). The copolymer has weight average molecular weight of 1000-50000, in polystyrene conversion. A copolymer is obtained by polymerizing polymerizable monomer (a1) having 10-20C crosslinked cyclic hydrocarbon group and/or polymerizable monomer (a11) of formula (I), and polymerizable monomer (a2) of formula (II). The copolymer has weight average molecular weight of 1000-50000, in polystyrene conversion.X,Y'H, linear or branched 1-4C hydrocarbyl;R 1 ,R 2H or 1-20C hydrocarbyl optionally containing carboxy;R 1 +R 2ring;R 3H or methyl;andn1-4.INDEPENDENT CLAIMS are included for the following:photosensitive resin composition, which contains copolymer, solvent, reactive diluent and photoinitiator; andcolor filter, which is obtained by hardening the resist coated film containing photosensitive resin composition. Copolymer is used for photosensitive resin composition used for color filter (all claimed). Uses include but are not limited to organic electroluminescent display, liquid crystal display, solid-state image sensor, printed wiring board, coating material and adhesive agent. The photosensitive resin composition using the copolymer has excellent sensitivity and developability. The coating film formed using the composition has excellent heat resistance and yellowing resistance. The color filter formed using the resin composition has excellent coloring pattern. Preferred Composition: The polymerizable monomer (a1) is dicyclopentenyl (meth)acrylate, dicyclopentanyl (meth)acrylate, isobornyl (meth)acrylate and/or adamantyl (meth)acrylate. The amount of monomer (a3) is 18-88 mol%. The monomer (a3) is unsaturated monobasic acid, unsaturated polybasic acid anhydride and/or glycidyl (meth)acrylate.Preferred Property: The copolymer has acid value of 20-300 mg potassium hydroxide/g. Preferred Composition: The copolymer further contains radically polymerizable monomer (a3) having ethylenically unsaturated group. The photosensitive resin composition further contains dye and/or pigment. The drawing shows a sectional view of the color filter.1Substrate2Pixel3Black matrix4Protective film | The purpose of the present invention is to provide: a copolymer which has good sensitivity and developability and enables the formation of a colored pattern having excellent resistance to thermal decomposition and excellent resistance to thermal yellowing; a resin composition and a photosensitive resin composition, each of which contains the copolymer; and a color filter which is produced using the photosensitive resin composition. This copolymer is a copolymer (A) which is produced by polymerizing a polymerizable monomer (a-1) having a C10-20 bridged cyclic hydrocarbon group and/or a polymerizable monomer (a-1') represented by chemical formula (1) and a polymerizable monomer (a-2) represented by chemical formula (2) and has a weight average molecular weight (a weight average molecular weight in terms of polystyrene) of 1000-50000. (In formula (1), X and Y independently represent a hydrogen atom or a C1-4 hydrocarbon group which may be linear or branched; and R1 and R2 independently represent a hydrogen atom, a C1-20 hydrocarbon group which may have a substituent, or a carboxyl group, wherein R1 and R2 may be lined to each other to form a cyclic structure.) (In formula (2), R3 represents a hydrogen atom or a methyl group; and n represents an integer of 1-4.) La présente invention a pour but de proposer : un copolymère qui présente une bonne sensibilité et une bonne aptitude au développement et permet la formation d'un motif coloré ayant une excellente résistance à une décomposition thermique et une excellente résistance à un jaunissement thermique ; une composition de résine et une composition de résine photosensible, dont chacune contient le copolymère ; et un filtre coloré qui est obtenu à l'aide de la composition de résine photosensible. Ce copolymère est un copolymère (A) qui est obtenu par polymérisation d'un monomère polymérisable (a-1) ayant un groupe hydrocarboné cyclique ponté en C10-20 et/ou d'un monomère polymérisable (a-1') représenté par la formule chimique (1) et d'un monomère polymérisable (a-2) représenté par la formule chimique (2) et a une masse moléculaire moyenne en poids (masse moléculaire moyenne en poids en termes de polystyrène) de 1000-50000. (Dans la formule (1), X et Y représentent indépendamment un atome d'hydrogène ou un groupe hydrocarboné en C1-4 qui peut être linéaire ou ramifié ; et R1 et R2 représentent indépendamment un atome d'hydrogène, un groupe hydrocarboné en C1-20 qui peut avoir un substituant, ou un groupe carboxyle, R1 et R2 pouvant être reliés l'un à l'autre pour former une structure cyclique). (Dans la formule (2), R3 représente un atome d'hydrogène ou un groupe méthyle ; et n représente un entier de 1-4). | JP201187344A ¦ WO2012JP57722A | 2011-04-11 ¦ 2012-03-26 | JP05736038B2 ¦ CN103459443A ¦ KR1536500B1 ¦ KR2013132639A ¦ TW201302822A ¦ TWI534161B ¦ WO2012141000A1 | WO2012141000A1 ¦ TW201302822A ¦ KR2013132639A ¦ CN103459443A ¦ JP2013509840X ¦ JP05736038B2 ¦ KR1536500B1 ¦ TWI534161B | 1. The polymerizable monomer (a-1') shown by the polymerizable monomer (a-1) and/or following Chemical formula (1) which have a C10-C20 bridged ring type hydrocarbon group, The polymerizable monomer (a-2) shown by following Chemical formula (2) and the radically polymerizable monomer (a-3) which has an ethylenically unsaturated group are formed by polymerizing, and weight average molecular weights (weight average molecular weight of polystyrene conversion) are 1000-50000, Comprising: Furthermore, the copolymer (A) which a carboxyl group is contained and is an acid value of 20-300 KOHmg/g. [FORMULA 10] [MAT_IMAGE 000016] (X and Y in Formula (1) respectively independently show a hydrogen atom and the C1-C4 hydrocarbon group may be linear or branched of the hydrocarbon group, R 1 and R2 are the C1-C20 hydrocarbon group which may respectively independently have a hydrogen atom, a carboxyl group, or a substituent, Comprising: The cyclic structure which ties R 1 and R2 may be taken.) [FORMULA 11] [MAT_IMAGE 000017] (As for R 3 in Formula (2), n represents the integer of 1-4 with a hydrogen atom or a methyl group.) 2. The copolymer (A) of Claim 1 containing an unsaturated group. 3. The polymerizable monomer (a-1) which has the said C10-C20 bridged ring type hydrocarbon group The dicyclopentenyl (meth)acrylate, The copolymer (A) of Claim 1 or 2 containing at least 1 sort(s) chosen from dicyclopentanyl (meth)acrylate, isobornyl (meth)acrylate, and adamantyl (meth)acrylate. 4. The copolymer (A) of any one of Claims 1-3 in which in the said polymerizable monomer (a-1) and/or (a-1') the said polymerizable monomer (a-2) superposes¦polymerizes 2 to 50% in molar ratio, and the said polymerizable monomer (a-3) has superposed¦polymerized in the ratio of 18 to 88 % 10 to 80%. 5. The copolymer (A) of any one of Claims 1-4 whose said polymerizable monomers (a-3) are 1 type(s) or 2 or more types selected from unsaturated monobasic acid, an unsaturated polybasic acid anhydride, or glycidyl (meth)acrylate. 6. The resin composition containing the copolymer (A) and solvent (B) of any one of Claims 1-5. 7. Furthermore, the resin composition of Claim 6 containing a reactive diluent (C). 8. The photosensitive resin composition containing the copolymer (A) of any one of Claims 1-5, a solvent (B), a reactive diluent (C), and a photoinitiator (D). 9. Furthermore, the photosensitive resin composition containing the coloring agent (E) consisting of dye and/or a pigment of Claim 8. 10. The photosensitive resin composition of Claim 9 which is the photosensitive resin composition for color filters. 11. The color filter which hardens the resist coating film containing the photosensitive resin composition of Claim 10. | C08F023204 ¦ C08F022012 ¦ C08F022030 ¦ C08L003300 ¦ G03F0007004 ¦ G03F0007033 ¦ G03F0007038 | 2015-04-24 R150 CERTIFICATE OF PATENT (=GRANT) OR REGISTRATION OF UTILITY MODEL + JP 5736038 JAPANESE INTERMEDIATE CODE: R150 ¦ 2015-04-23 A61 FIRST PAYMENT OF ANNUAL FEES (DURING GRANT PROCEDURE) + JAPANESE INTERMEDIATE CODE: A61 2015-04-17 ¦ 2015-03-25 A01 WRITTEN DECISION TO GRANT A PATENT OR TO GRANT A REGISTRATION (UTILITY MODEL) + JAPANESE INTERMEDIATE CODE: A01 2015-03-24 ¦ 2015-03-17 TRDD DECISION OF GRANT OR REJECTION WRITTEN + ¦ 2014-11-05 A521 WRITTEN AMENDMENT JAPANESE INTERMEDIATE CODE: A523 2014-11-04 ¦ 2014-09-10 A131 NOTIFICATION OF REASONS FOR REFUSAL - JAPANESE INTERMEDIATE CODE: A131 2014-09-09 | A copolymer is obtained by polymerizing polymerizable monomer (a1) having 10-20C crosslinked cyclic hydrocarbon group and/or polymerizable monomer (a11) (I), and polymerizable monomer (a2) (II). The copolymer has weight average molecular weight of 1000-50000, in polystyrene conversion. | Copolymer is used for photosensitive resin composition used for color filter (all claimed). Uses include but are not limited to organic electroluminescent display, liquid crystal display, solid-state image sensor, printed wiring board, coating material and adhesive agent. | The photosensitive resin composition using the copolymer has excellent sensitivity and developability. The coating film formed using the composition has excellent heat resistance and yellowing resistance. The color filter formed using the resin composition has excellent coloring pattern.
JP05749635B2 | 2015-07-15 | Black resin composition for black molded article, contains specified range of resin component with copolymerized polycarbonate resin component containing aromatic dihydroxy component and styrene resin, impact modifier and carbon black | 黒色樹脂組成物および樹脂成形体 ¦ Black resin composition and a resin molding | TEIJIN LTD | - | A black resin composition contains 100 pts. wt. resin component containing 95-60 pts. wt. copolymerized polycarbonate resin component (a1) comprising an aromatic dihydroxy component containing 2,2-bis(4-hydroxy-3-methylphenyl)propane component (a) and 2,2-bis(4-hydroxyphenyl)propane component (b) and 5-40 pts. wt. styrene resin (b1) and having viscosity average molecular weight of 1.8x 10 4 -3.2x 10 4 , 0-10 pts. wt. impact modifier and 0.1-5 pts. wt. carbon black. A black resin composition contains 100 pts. wt. resin component containing 95-60 pts. wt. copolymerized polycarbonate resin component (a1) comprising an aromatic dihydroxy component containing 2,2-bis(4-hydroxy-3-methylphenyl)propane component (a) and 2,2-bis(4-hydroxyphenyl)propane component (b) and 5-40 pts. wt. styrene resin (b1) and having viscosity average molecular weight of 1.8x 10 4 -3.2x 10 4 , 0-10 pts. wt. impact modifier and 0.1-5 pts. wt. carbon black. The content of 2,2-bis(4-hydroxy-3-methylphenyl)propane component (a) is 40-90 mol with respect to 100 mol aromatic dihydroxy components. An INDEPENDENT CLAIM is included for black molded article. Black resin composition is used for black molded article (claimed) e.g. electrical and electronic component, electronic office equipment, interior and exterior components of motor vehicle, furniture and musical instrument. Uses include but are not limited to mobile telephone, liquid-crystal television, speaker, handheld game machine, notebook personal computer, roof spoiler, window garnish, door handle, steering, car audio car-navigation frame and shift-knob. The black resin composition has excellent fluidity and heat resistance. The black molded article containing the black resin composition has excellent impact resistance, jet black property, surface hardness, damage resistance and external appearance. Preferred Composition: The black resin composition further contains two or more 0.01-1 pts. wt. plastic dye (d) with respect to 100 pts. wt. resin component (a). The impact modifier contains of rubber-modified resin chosen from butadiene-type copolymer, acryl-type copolymer and silicone-type copolymer. | - | JP2011261967A | 2011-11-30 | JP05749635B2 ¦ JP2013112781A | JP2013112781A ¦ JP05749635B2 | 1. An aromatic dihydroxy component contains the 2, 2-bis (4-hydroxy-3- methylphenyl) propane component (component a-1) and the 2, 2-bis (4-hydroxyphenyl) propane component (component a-2), The ratio of the component a-1 is 40-90 mol in 100 mol of wholly aromatic dihydroxy components, Comprising: A viscosity average molecular weight with respect to 100 weight part of resin components (A component) which consist of 95-60 weight part of copolymerization polycarbonate resin (A-1 component) and 5-40 weight part of styrene resins (A-2) which are 1.8*10 4-3.2*104, Black resin composition formed by containing 0-10 weight part of impact modifiers (B component), and 0.1-5 weight part of carbon black (C component). 2. Black resin composition of Claim 1 formed by containing two or more types of plastics dye [ 0.01-1 weight part of ] (D component) with respect to 100 weight part of said resin components (A component). 3. Black resin composition of Claim 1 or 2 in which the said impact modifier (B component) contains 1 or more types of rubber modification resin chosen from a butadiene system, an acryl type, and a silicone type, or these copolymers. 4. The black molded article formed by shape¦molding the black resin composition in any one of Claims 1-3. | C08L006900 ¦ C08J000500 ¦ C08K000304 ¦ C08L002508 ¦ C08L010100 | 2015-05-22 R150 CERTIFICATE OF PATENT (=GRANT) OR REGISTRATION OF UTILITY MODEL + JP 5749635 JAPANESE INTERMEDIATE CODE: R150 ¦ 2015-05-21 A61 FIRST PAYMENT OF ANNUAL FEES (DURING GRANT PROCEDURE) + JAPANESE INTERMEDIATE CODE: A61 2015-05-14 ¦ 2015-04-22 A01 WRITTEN DECISION TO GRANT A PATENT OR TO GRANT A REGISTRATION (UTILITY MODEL) + JAPANESE INTERMEDIATE CODE: A01 2015-04-21 ¦ 2015-04-15 TRDD DECISION OF GRANT OR REJECTION WRITTEN + ¦ 2015-04-15 A977 REPORT ON RETRIEVAL JAPANESE INTERMEDIATE CODE: A971007 2015-04-15 ¦ 2014-08-09 A621 WRITTEN REQUEST FOR APPLICATION EXAMINATION + JAPANESE INTERMEDIATE CODE: A621 2014-08-08 | A black resin composition contains 100 pts. wt. resin component containing 95-60 pts. wt. copolymerized polycarbonate resin component (a1) comprising an aromatic dihydroxy component containing 2,2-bis(4-hydroxy-3-methylphenyl)propane component (a) and 2,2-bis(4-hydroxyphenyl)propane component (b) and 5-40 pts. wt. styrene resin (b1) and having viscosity average molecular weight of 1.8x 10 4 -3.2x 10 4 , 0-10 pts. wt. impact modifier and 0.1-5 pts. wt. carbon black. | Black resin composition is used for black molded article (claimed) e.g. electrical and electronic component, electronic office equipment, interior and exterior components of motor vehicle, furniture and musical instrument. Uses include but are not limited to mobile telephone, liquid-crystal television, speaker, handheld game machine, notebook personal computer, roof spoiler, window garnish, door handle, steering, car audio car-navigation frame and shift-knob. | The black resin composition has excellent fluidity and heat resistance. The black molded article containing the black resin composition has excellent impact resistance, jet black property, surface hardness, damage resistance and external appearance.
JP05732704B2 | 2015-06-10 | Coloring composition for color filter used for liquid crystal display panel, comprises coloring agent containing phthalocyanine compound, binder resin and organic solvent | カラーフィルタ用着色組成物、およびカラーフィルタ ¦ Color filter coloring composition and a color filter | TOYO INK MFG CO LTD ¦ ORIENTAL KASEI KK | - | A coloring composition contains a coloring agent, binder resin, and organic solvent. The coloring agent contains phthalocyanine compound (I). A coloring composition contains a coloring agent, binder resin and organic solvent. The coloring agent contains phthalocyanine compound of formula (I).X 1 -X 4alkyl, aryl, cycloalkyl, heterocyclyl, alkoxy, aryloxy, alkylthio, or arylthio (all optionally substituted);Y 1 -Y 4phthalimidemethyl optionally substituted by halo, nitro or substituent, or optionally substituted sulfamoyl;MAl;Z-OP(=O)R 1 R 2 ;R 1 ,R 2H, hydroxy, or alkyl, aryl, alkoxy or aryloxy (all optionally substituted);R 1 +R 2ring;m1-m4,n1-n40-4;andm1+n1,m2+n2,m3+n3,m4+n40-4.An INDEPENDENT CLAIM is included for color filter. Coloring composition is used for color filter (claimed) for liquid crystal display panel. The coloring composition has excellent brightness, heat resistance and light resistance. Preferred Composition: The coloring composition further contains resin-type dispersing agent, photopolymerizable monomer and/or photoinitiator, pigment having acidic radical weight of 100-600 μ mol/g chosen from C.I. Pigment green 58, C.I. Pigment yellow 150 and C.I. Pigment yellow 139, basic-resin-type dispersing agent having amine titer of 10-300 mg potassium hydroxide/g, and antioxidant. The coloring agent further contains yellow pigment chosen from C.I. Pigment yellow 138, C.I. Pigment yellow 139, C.I. Pigment yellow 150 and C.I. Pigment yellow 185. The photopolymerizable monomer contains polyfunctional monomer having an acidic radical. The acidic radical is carboxyl group. The antioxidant is hindered phenolic antioxidant, hindered amine-type antioxidant, phosphorus antioxidant and/or sulfur-type antioxidant. The phthalocyanine compound (I) is (2,11,20,29,38,39,40,41-octaaza-1-aluminadodecacyclo[19.17.1.1 1,12 .1 3,37 .0 2,10 .0 4,9 .0 13,18 .0 22,27 .0 28,39 .0 30,38 .0 31,36 .0 19,41 ]hentetraconta-2,4(9),5,7,10,12,14,16,18,20,22(27),23,25,28(39),29,31(36),32,34,37(40)-nonadecaen-1-yl)diphenylphosphinate having peak in black angle (¦\0.2° ) of 7.7° , 8.4° , 9.3° , 12.7° , 15.0° , 15.9° , 16.7° , 18.8° , 20.1° , 21.7° , 23.1° , 25.4° , 26.5° and 28.2° in X-ray-diffraction pattern measured by copper K α -ray, (2,11,20,29,38,39,40,41-octaaza-1-aluminadodecacyclo[19.17.1.1 1,12 .1 3,37 .0 2,10 .0 4,9 .0 13,18 .0 22,27 .0 28,39 .0 30,38 .0 31,36 .0 19,41 ]hentetraconta-2,4(9),5,7,10,12,14,16,18,20,22(27),23,25,28(39),29,31(36),32,34,37(40)-nonadecaen-1-yl)diphenylphosphinate having peak in black angle (± 0.2° ) of 7.3° , 8.6° , 14.4° , 16.6° , 18.2° , 19.4° , 23.2° , 24.4° and 26.7° in X-ray-diffraction pattern measured by copper K α -ray, (2,11,20,29,38,39,40,41-octaaza-1-aluminadodecacyclo[19.17.1.1 1,12 .1 3,37 .0 2,10 .0 4,9 .0 13,18 .0 22,27 .0 28,39 .0 30,38 .0 31,36 .0 19,41 ]hentetraconta-2,4(9),5,7,10,12,14,16,18,20,22(27),23,25,28(39),29,31(36),32,34,37(40)-nonadecaen-1-yl)diphenylphosphate having peak in black angle (± 0.2° ) of 5.0° , 7.1° , 8.6° , 9.8° , 11.7° , 14.7° , 16.5° and 25.0° in X-ray-diffraction pattern measured by copper K α -ray, or (2,11,20,29,38,39,40,41-octaaza-1-aluminadodecacyclo[19.17.1.1 1,12 .1 3,37 .0 2,10 .0 4,9 .0 13,18 .0 22,27 .0 28,39 .0 30,38 .0 31,36 .0 19,41 ]hentetraconta-2,4(9),5,7,10,12,14,16,18,20,22(27),23,25,28(39),29,31(36),32,34,37(40)-nonadecaen-1-yl)diphenylphosphate having peak in black angle (± 0.2° ) of 7.2° , 8.5° , 11.7° , 16.9° , 20.6° , 22.8° and 25.1° in X-ray-diffraction pattern measured by copper K α -ray.Preferred Composition: The binder resin is vinyl-type resin in which ethylenically unsaturated double bond is introduced using ethylenically unsaturated monomer having epoxy group. The vinyl-type resin includes structural unit (b1) (2-60 wt.%) having a carboxyl group and structural unit (b2) (2-80 wt.%) having aromatic-ring group of formula (II) or (III).R 4H, or benzene optionally substituted by 1-20C alkyl.Preferred Process: The vinyl-type resin is resin obtained by reacting precursor of structural unit (b2), and ethylenically unsaturated monomer having epoxy group to obtain copolymer (c1), reacting copolymer (c1) and unsaturated base acid to obtain copolymer (c2), and reacting copolymer (c2) and polybasic acid anhydride, or resin obtained by reacting copolymer (c2) formed by reacting precursor of structural unit (b1), and precursor of structural unit (b2), and reacting copolymer (c2) and ethylene having epoxy group. | - | JP2011118727A | 2011-05-27 | JP05732704B2 ¦ CN103370642A ¦ CN103370642B ¦ JP04893859B1 ¦ JP05699292B2 ¦ JP05699293B2 ¦ JP05724117B2 ¦ JP05764805B2 ¦ JP05764806B2 ¦ JP2012155231A ¦ JP2012247588A ¦ JP2012247589A ¦ JP2012247590A ¦ JP2012247591A ¦ JP2013079301A ¦ JP2013087251A ¦ KR2014041424A ¦ TW201235419A ¦ TWI512053B ¦ WO2012102395A1 | WO2012102395A1 ¦ JP2012247588A ¦ JP2012247589A ¦ JP2012247590A ¦ JP2012247591A ¦ JP2013079301A ¦ JP2013087251A ¦ CN103370642A ¦ KR2014041424A ¦ JP05699292B2 ¦ JP05699293B2 ¦ JP05724117B2 ¦ JP05732704B2 ¦ JP05764805B2 ¦ JP05764806B2 ¦ CN103370642B ¦ TW201235419A ¦ TWI512053B | 1. It is the color filter coloring composition containing a coloring agent, binder resin, and the organic solvent, Comprising: This coloring agent contains the aluminum phthalocyanine pigment represented by general formula (2A), and the pigment of 100-600 micromol/g of acidic radical weights, Color filter coloring composition characterized by the above-mentioned. [FORMULA 1] [MAT_IMAGE 000020] General formula (2A) [ In general formula (2A), X 1-X4 is respectively independently the following, The alkyl group which may have a substituent, the aryl group which may have a substituent, The cycloalkyl group which may have a substituent, the heterocyclic group which may have a substituent, the alkoxyl group which may have a substituent, the aryloxy group which may have a substituent, the alkylthio group which may have a substituent, or the arylthio group which may have a substituent, These are represented. Y l-Y4 respectively independently represents the phthal imide methyl group which may have a halogen atom, a nitro group, and a substituent, or the sulfamoyl group which may have a substituent. Z represents -OP(=O)R 1R2. R 1, R2 respectively independently represents here a hydrogen atom, a hydroxyl group, the alkyl group that may have a substituent, the aryl group which may have a substituent, the alkoxyl group which may have a substituent, or the aryloxy group which may have a substituent, R may combine with each other and they may form a ring. m 1-m4, n1-n4 respectively independently represents the integer of 0-4, m 1+n1, m2+n2, m3+n3, m4+n4 is 0-4 respectively and is same or different. ] 2. The pigment of 100-600 micromol/g of acidic radical weights is at least 1 sort(s) chosen from C.I. pigment green 58, the CI-Pigment yellow 150, and the CI-Pigment yellow 139, Color filter coloring composition of Claim 1 characterized by the above-mentioned. 3. Furthermore, the basic resin type dispersing agent which is an amine titer of 10-300 mgKOH/g is included, Color filter coloring composition of Claim 1 or 2 characterized by the above-mentioned. 4. Furthermore, a pigment derivative is contained, Color filter coloring composition of any one of Claim 1 thru¦or 3 characterized by the above-mentioned. 5. Furthermore, a photopolymerizable monomer and/or a photoinitiator are contained, Color filter coloring composition of any one of Claim 1 thru¦or 4 characterized by the above-mentioned. 6. The filter segment formed on a board¦substrate from the color filter coloring composition of any one of Claim 1 thru¦or 5 is comprised, The color filter characterized by the above-mentioned. 7. In a pigment support¦carrier, a media type¦mold wet dispersion machine is used and the coloring agent containing the aluminum phthalocyanine pigment and the pigment of 100-600 micromol/g of acidic radical weights which are represented by general formula (2A) is co-dispersed, The manufacturing method of the color filter coloring composition characterized by the above-mentioned. [FORMULA 3] [MAT_IMAGE 000021] General formula (2A) [-- X 1-X4 respectively independently in general formula (2A), The alkyl group which may have a substituent, the aryl group which may have a substituent, The cycloalkyl group which may have a substituent, the heterocyclic group which may have a substituent, the alkoxyl group which may have a substituent, the aryloxy group which may have a substituent, the alkylthio group which may have a substituent, or the arylthio group which may have a substituent is represented. Y l-Y4 respectively independently represents the phthal imide methyl group which may have a halogen atom, a nitro group, and a substituent, or the sulfamoyl group which may have a substituent. Z represents -OP(=O)R 1R2. R 1, R2 respectively independently represents here a hydrogen atom, a hydroxyl group, the alkyl group that may have a substituent, the aryl group which may have a substituent, the alkoxyl group which may have a substituent, or the aryloxy group which may have a substituent, R may combine with each other and they may form a ring. The integer of 0-4 is respectively independently represented, and m 1+n1, m2+n2, m3+n3, m4+n4 is 0-4 respectively and m1-m4, n1-n4 's is same or different. ] | G02B000520 ¦ C09B006720 ¦ G02B000522 ¦ G02F00011335 ¦ G03F0007004 | 2015-04-24 R150 CERTIFICATE OF PATENT (=GRANT) OR REGISTRATION OF UTILITY MODEL + JP 5732704 JAPANESE INTERMEDIATE CODE: R150 ¦ 2015-04-14 A521 WRITTEN AMENDMENT JAPANESE INTERMEDIATE CODE: A821 2015-03-27 ¦ 2015-04-02 A61 FIRST PAYMENT OF ANNUAL FEES (DURING GRANT PROCEDURE) + JAPANESE INTERMEDIATE CODE: A61 2015-03-27 ¦ 2015-03-27 A711 NOTIFICATION OF CHANGE IN APPLICANT JAPANESE INTERMEDIATE CODE: A711 2015-03-27 ¦ 2015-03-25 A01 WRITTEN DECISION TO GRANT A PATENT OR TO GRANT A REGISTRATION (UTILITY MODEL) + JAPANESE INTERMEDIATE CODE: A01 2015-03-24 ¦ 2015-03-16 TRDD DECISION OF GRANT OR REJECTION WRITTEN + ¦ 2015-02-19 A521 WRITTEN AMENDMENT JAPANESE INTERMEDIATE CODE: A523 2015-02-19 ¦ 2015-01-28 A131 NOTIFICATION OF REASONS FOR REFUSAL - JAPANESE INTERMEDIATE CODE: A131 2015-01-27 ¦ 2014-04-08 A621 WRITTEN REQUEST FOR APPLICATION EXAMINATION + JAPANESE INTERMEDIATE CODE: A621 2014-04-07 | A coloring composition contains a coloring agent, binder resin, and organic solvent. The coloring agent contains phthalocyanine compound (I). | Coloring composition is used for color filter (claimed) for liquid crystal display panel. | The coloring composition has excellent brightness, heat resistance and light resistance.
JP05760014B2 | 2015-08-05 | Laminated coating film for base materials and ceramic building material comprises layers of coating film in which layer formation of coating film containing polymer which polymerizes monomer component are hydrophilic coating film | 積層塗膜 ¦ Lamination coating film | NIPPON SHOKUBAI CO LTD | - | A laminated coating film comprises 3 layers of coating film in which ≥ 2 layer formation of coating film containing polymer which polymerizes monomer component which coating film of outermost layer is hydrophilic coating film and contains monomer which has alicyclic structure in lower layer of coating film of the outermost layer. An INDEPENDENT CLAIM is included for a manufacture of laminated coating film which involves forming hydrophilic coating film as coating film of outermost layer after carrying out ≥ 2 layer formation of coating film containing polymer which polymerizes monomer component containing monomer which has alicyclic structure. A laminated coating film for base materials, such as exterior of building and ceramic building material. Warm-water resistance, water permeability-proof and weather resistance are excellent. | - | JP20135251A | 2013-01-16 | JP05760014B2 ¦ JP2014136345A | JP2014136345A ¦ JP05760014B2 | 1. It is a lamination coating film which has an at least 3 layer of coating film, Comprising: The coating film of an outermost layer is a hydrophilic coating film, It comes to carry out at least 2 layer formation of the coating film containing the polymer which polymerizes the monomer component containing the monomer which has alicyclic structure in the lower layer of the coating film of the said outermost layer, and the said monomer component is the C4-C20 cycloalkyl (meth)acrylate of a cycloalkyl group. And it is a monomer component which contains the monomer which has the at least 1 sort(s) of alicyclic structure chosen from the group which consists of C4-C20 cycloalkyl alkyl (meth)acrylate of a cycloalkyl group with content of 5-100 mass %, The lamination coating film characterized by the above-mentioned. 2. It is a manufacturing method of the lamination coating film which has an at least 3 layer of coating film, Comprising: C4-C20 cycloalkyl (meth)acrylate of a cycloalkyl group And at least chosen from the group which consists of C4-C20 cycloalkyl alkyl (meth)acrylate of a cycloalkyl group. After carrying out at least 2 layer formation of the coating film containing the polymer which polymerizes the monomer component which contains the monomer which has 1 type of alicyclic structure with content of 5-100 mass %, a hydrophilic coating film is formed as a coating film of an outermost layer, The manufacturing method of the lamination coating film characterized by the above-mentioned. | B32B002730 | 2015-06-12 R150 CERTIFICATE OF PATENT (=GRANT) OR REGISTRATION OF UTILITY MODEL + JP 5760014 JAPANESE INTERMEDIATE CODE: R150 ¦ 2015-06-11 A61 FIRST PAYMENT OF ANNUAL FEES (DURING GRANT PROCEDURE) + JAPANESE INTERMEDIATE CODE: A61 2015-06-08 ¦ 2015-05-20 A01 WRITTEN DECISION TO GRANT A PATENT OR TO GRANT A REGISTRATION (UTILITY MODEL) + JAPANESE INTERMEDIATE CODE: A01 2015-05-19 ¦ 2015-05-12 TRDD DECISION OF GRANT OR REJECTION WRITTEN + ¦ 2015-02-12 A131 NOTIFICATION OF REASONS FOR REFUSAL - JAPANESE INTERMEDIATE CODE: A131 2015-02-10 ¦ 2015-01-05 A521 WRITTEN AMENDMENT JAPANESE INTERMEDIATE CODE: A523 2014-12-27 ¦ 2014-11-05 A131 NOTIFICATION OF REASONS FOR REFUSAL - JAPANESE INTERMEDIATE CODE: A131 2014-11-04 ¦ 2014-10-29 A977 REPORT ON RETRIEVAL JAPANESE INTERMEDIATE CODE: A971007 2014-10-29 ¦ 2014-10-29 A975 REPORT ON ACCELERATED EXAMINATION JAPANESE INTERMEDIATE CODE: A971005 2014-10-28 ¦ 2014-07-15 A871 EXPLANATION OF CIRCUMSTANCES CONCERNING ACCELERATED EXAMINATION JAPANESE INTERMEDIATE CODE: A871 2014-07-14 ¦ 2014-07-15 A621 WRITTEN REQUEST FOR APPLICATION EXAMINATION + JAPANESE INTERMEDIATE CODE: A621 2014-07-14 | A laminated coating film comprises 3 layers of coating film in which ≥ 2 layer formation of coating film containing polymer which polymerizes monomer component which coating film of outermost layer is hydrophilic coating film and contains monomer which has alicyclic structure in lower layer of coating film of the outermost layer. | A laminated coating film for base materials, such as exterior of building and ceramic building material. | Warm-water resistance, water permeability-proof and weather resistance are excellent.
JP05734913B2 | 2015-06-17 | Radiation-sensitive composition used e.g. to form pixels of color filter for solid-state image sensor, comprises titanium dioxide particles, oligoimine dispersant, polymerizable compound, photopolymerization initiator and organic solvent | 感放射線性組成物、パターン形成方法、カラーフィルタ及びその製造方法、並びに、固体撮像素子 ¦ A radiation sensitive composition, a pattern formation method, a color filter, its manufacturing method, and a solid-state image sensor | FUJI FILM CORP | - | Radiation-sensitive composition comprises: titanium dioxide particles; an oligoimine dispersant including a nitrogen atom in at least one of a main chain or a side chain; a polymerizable compound; a photopolymerization initiator; and an organic solvent. An INDEPENDENT CLAIM is also included for forming a pattern, comprising forming a coating layer by applying the radiation-sensitive composition onto a substrate, exposing the coating layer to light and forming a pattern by developing the coating layer that has been exposed, thus obtaining a cured film having a patterned shape. The radiation-sensitive composition is useful: for forming pixels of a color filter for a solid-state image sensor; and for forming a pattern to produce color filter used in the solid-state image sensor (all claimed). The radiation-sensitive composition: provides pixels, which are highly transparent with a high refraction index, resistant to coloring caused by migration of colorant from adjacent colored pixels by thermal diffusion even under a heated environment, and highly stable during storage; provides color filter that displays a fine and high quality image; provides solid-stage image sensor that exhibits excellent sensitivity properties; and does not include colorant. Preferred Components: The oligoimine dispersant is: a dispersing resin that comprises a repeating unit having a substructure X that has a functional group with pKa of 14 or less, a side chain comprising an oligomer chain or polymer chain Y1 that includes 40-10000 atoms and a basic nitrogen atom in at least one of a main chain or a side chain of the dispersing resin; or a dispersing resin that comprises a repeating unit that has a basic nitrogen atom that is bound to the substructure X and a side chain comprising the oligomer chain or polymer chain Y1; or a dispersing resin that comprises a repeating unit having a basic nitrogen atom that is at least one of poly(lower alkyleneamine) repeating unit, polyallylamine repeating unit, polydiallylamine repeating unit, metaxylenediamine-epichlorohydrin polycondensate repeating unit or polyvinylamine repeating unit, where the basic nitrogen atom is bound to the substructure X and a side chain comprising the oligomer chain or polymer chain Y1; or a dispersing resin that comprises a substituted alkyl amine repeating unit of formula (-[(CR 1 R 2 ) a -N(X)]-) (I-1) and a substituted alkyl amine repeating unit of formula (-[(CR 1 R 2 ) a -N(Y1)]-) (I-2) or substituted vinyl alkyl amino repeating unit of formula (-[CR 3 R 4 -CH(-CR 5 R 6 -NH-X)]-) (II-1) and substituted vinyl alkyl amino repeating unit of formula (-[CR 3 R 4 -CH(-CR 5 R 6 -NH-Y1)]-) (II-2). The polymerizable compound is a polymerizable compound having at least two terminal ethylenically unsaturated bonds. The photopolymerization initiator comprises an oxime compound.R 1 -R 6H, halo, alkyl;a1-5;Xfunctional group having a pKa of 14 or less; andY1oligomer chain or polymer chain that includes 40-10000 atoms. | - | JP2011189550A | 2011-08-31 | JP05734913B2 ¦ CN103608703A ¦ EP2710417A1 ¦ EP2710417A4 ¦ JP2013064979A ¦ KR2014061320A ¦ TW201312275A ¦ TWI516870B ¦ US20140103270A1 ¦ WO2013031434A1 | WO2013031434A1 ¦ JP2013064979A ¦ TW201312275A ¦ EP2710417A1 ¦ US20140103270A1 ¦ CN103608703A ¦ KR2014061320A ¦ JP05734913B2 ¦ TWI516870B | 1. (A) Titanium dioxide particle, (B) Oligo imine type-dispersant which contains nitrogen atom in at least one of principal chain and side chain, (C) Polymeric compound, (D) Photoinitiator, and (F) Organic solvent is contained, The oligo imine type-dispersant which contains a nitrogen atom in at least one of the above-mentioned (B) principal chain and a side chain, A poly (lower-alkylene imine) type¦system¦group repeating unit, a polyallylamine type repeating unit, They are a poly-diallyl amine repeating unit, a metaxylene diamine- epichlorohydrin polycondensate type¦system¦group repeating unit, and a repeating unit that has an at least 1 sort(s) of basic nitrogen atom selected from the polyvinylamine type¦system¦group repeating unit, Comprising: It couple¦bonds with the said basic nitrogen atom, And it is dispersion resin which has repeating unit (i) which has the partial structure X which has a 14 or less-pKa functional group, and side chain (ii) containing the oligomer chain¦strand of 40-10,000 atoms, or polymer-chain Y, The radiation sensitive composition used for pixel formation of a solid-state image sensor. 2. The oligo imine type-dispersant which contains a nitrogen atom in at least one of the above-mentioned (B) principal chain and a side chain, It is dispersion resin including the repeating unit represented by the repeating unit represented by the repeating unit represented with the following general formula (I-1), and General formula (I-2) or the repeating unit represented by General formula (II-1), and General formula (II-2), The radiation sensitive composition of Claim 1. [FORMULA 1] [MAT_IMAGE 000064] R 1 and R2 respectively independently represent a hydrogen atom, a halogen atom, or an alkyl group in General Formula (I-1) and (I-2). a respectively independently represents the integer of 1-5. * The connection part between repeating units is represented. X represents group which has a 14 or less-pKa functional group. Y represents the oligomer chain¦strand or polymer chain of 40-10,000 atoms. [FORMULA 2] [MAT_IMAGE 000065] R 3, R4, R5 and R6 respectively independently represent a hydrogen atom, a halogen atom, and an alkyl group in General formula (II-1) (II-2). * The connection part between repeating units is represented. X represents group which has a 14 or less-pKa functional group. Y represents the oligomer chain¦strand or polymer chain of 40-10,000 atoms. 3. The oligo imine type-dispersant which contains a nitrogen atom in at least one of the above-mentioned (B) principal chain and a side chain is dispersion resin including the repeating unit represented by the repeating unit represented by the said General formula (I-1), and General formula (I-2), The radiation sensitive composition of Claim 2. 4. The above-mentioned (C) polymeric compound is a polymeric compound which does not have an acidic radical, The radiation sensitive composition of any one of Claims 1-3. 5. The above-mentioned (C) polymeric compound is a polymeric compound which has a 2 or more terminal ethylenically unsaturated bond, The radiation sensitive composition of any one of Claims 1-4. 6. The above-mentioned (D) photoinitiator is an oxime compound, The radiation sensitive composition of any one of Claims 1-5. 7. Furthermore, the radiation sensitive composition of any one of the Claims 1-6 containing alkali-soluble resin which has a compound shown with the following general formula (ED) as a monomer component. [FORMULA 3] [MAT_IMAGE 000066] R 1 and R2 respectively independently represent a hydrogen atom or a hydrocarbon group in general formula (ED). 8. The radiation sensitive composition of any one of Claims 1-7 used for pixel formation of the color filter with which a solid-state image sensor is equipped. 9. The color filter obtained by using the radiation sensitive composition of any one of Claims 1-8. 10. The radiation sensitive composition of any one of Claims 1-8 is provided on a support body, and an application layer is formed, The said application layer is exposed, A pattern is formed by developing, A pattern formation method including obtaining the cured film of pattern shape. 11. The manufacturing method of the color filter which includes forming the cured film of pattern shape on a support body using the pattern formation method of Claim 10. 12. The color filter produced by the manufacturing method of the color filter of Claim 11. 13. The solid-state image sensor provided with the color filter of Claim 9, or the color filter of Claim 12. | G03F0007004 ¦ G02B000520 ¦ G03F0007027 ¦ G03F0007031 ¦ G03F0007033 ¦ G03F0007038 | 2015-04-24 R150 CERTIFICATE OF PATENT (=GRANT) OR REGISTRATION OF UTILITY MODEL + JP 5734913 JAPANESE INTERMEDIATE CODE: R150 ¦ 2015-04-23 A61 FIRST PAYMENT OF ANNUAL FEES (DURING GRANT PROCEDURE) + JAPANESE INTERMEDIATE CODE: A61 2015-04-15 ¦ 2015-03-25 A01 WRITTEN DECISION TO GRANT A PATENT OR TO GRANT A REGISTRATION (UTILITY MODEL) + JAPANESE INTERMEDIATE CODE: A01 2015-03-24 ¦ 2015-03-17 TRDD DECISION OF GRANT OR REJECTION WRITTEN + ¦ 2014-10-03 A521 WRITTEN AMENDMENT JAPANESE INTERMEDIATE CODE: A523 2014-10-02 ¦ 2014-08-06 A131 NOTIFICATION OF REASONS FOR REFUSAL - JAPANESE INTERMEDIATE CODE: A131 2014-08-05 ¦ 2013-11-30 A621 WRITTEN REQUEST FOR APPLICATION EXAMINATION + JAPANESE INTERMEDIATE CODE: A621 2013-11-29 | Radiation-sensitive composition comprises: titanium dioxide particles; an oligoimine dispersant including a nitrogen atom in at least one of a main chain or a side chain; a polymerizable compound; a photopolymerization initiator; and an organic solvent. | The radiation-sensitive composition is useful: for forming pixels of a color filter for a solid-state image sensor; and for forming a pattern to produce color filter used in the solid-state image sensor (all claimed). | The radiation-sensitive composition: provides pixels, which are highly transparent with a high refraction index, resistant to coloring caused by migration of colorant from adjacent colored pixels by thermal diffusion even under a heated environment, and highly stable during storage; provides color filter that displays a fine and high quality image; provides solid-stage image sensor that exhibits excellent sensitivity properties; and does not include colorant.
JP05731239B2 | 2015-06-10 | Polycarbonate resin composition for molded product e.g. seat, comprises polycarbonate resin, polyorganosiloxane particles, poly(dimethylsiloxane)-poly(diphenylsiloxane) copolymer and organic sulfonic-acid-metal-salt | ポリカーボネート樹脂組成物及びそれからなる成形品 ¦ A polycarbonate resin composition and a molded article consisting thereof | MITSUBISHI ENG-PLASTICS CORP | - | A polycarbonate resin composition comprises (in parts mass) polycarbonate resin (A) (100), polyorganosiloxane particles (B) (0.01-5) having particle diameter of 1-3 μ m, poly(dimethylsiloxane)-poly(diphenylsiloxane) copolymer (C) (0.05-3) having dynamic viscosity of 1-120 centistokes and organic sulfonic-acid-metal-salt (D) (0.01-1). An INDEPENDENT CLAIM is included for molded product. Polycarbonate resin composition is used for molded product e.g. lighting cover, light diffusing plate or seat (all claimed). Uses include but are not limited to illumination signboard, transmissive screen, liquid crystal display device, and cover of cylindrical-shaped pipe, ceiling light, pendant light, garage light, guide lamp, garden light, motor vehicle etc,. The polycarbonate resin composition provides molded product having excellent light transmittance, light diffusivity, fluidity, flame retardant, release property and impact resistance. Preferred Composition: The organic sulfonic acid metal salt is organic sulfonic-acid alkali metal salt or alkaline-earth metal salt, preferably alkali perfluoroalkyl sulfonate.Preferred Composition: The poly(dimethylsiloxane)-poly(diphenylsiloxane) copolymer (C) is of formula (I). The polycarbonate resin composition further comprises fluororesin (E). The content of fluororesin (E) with respect to 100 parts mass of polycarbonate resin is 0.001-1 part mass. The content of phenyl group in copolymer (C) is 15-45 mol%. The polyorganosiloxane particles (B) are polyalkyl silsesquioxane particles. The polycarbonate resin contains 20 %mass of polycarbonate resin having structural viscosity index of 1.2 or more.a,bnatural number.Preferred Properties: The copolymer (C) has refractive index of 1.45-1.55. | - | JP201149011A | 2011-03-07 | JP05731239B2 ¦ JP2012184345A | JP2012184345A ¦ JP05731239B2 | 1. A polyalkyl silsesquioxane particle¦grain (B) with an average particle diameter of 1-3 micrometers with respect to 100 mass parts of polycarbonate resin (A) 0.01-5 mass parts, The poly (dimethylsiloxane)-poly (diphenylsiloxane) copolymer (C) represented by following formula (1) which is dynamic viscosity of 1-120 centistokes, refractive index 1.45-1.52, and phenyl-group content of 15-35 mol% 0.05-3 mass parts, 0.01-1 mass part of organic sulfonic acid metal salt (D) is contained, The polycarbonate resin composition characterized by the above-mentioned. [FORMULA 1] [MAT_IMAGE 000014] [In formula (1), a and b represent a natural number, respectively.] 2. As for polycarbonate resin (A), the structural viscosity index¦exponent N contains 20 mass % or more of 1.2 or more polycarbonate resin, The polycarbonate resin composition of Claim 1 characterized by the above-mentioned. 3. Organic sulfonic acid metal salt (D) is an organic sulfonic-acid alkali metal salt or an alkaline-earth metal salt, The polycarbonate resin composition of Claim 1 characterized by the above-mentioned. 4. Organic sulfonic acid metal salt (D) is a perfluoro alkanesulfonic acid alkali metal salt, The polycarbonate resin composition of Claim 1 or 3 characterized by the above-mentioned. 5. Furthermore, 0.001-1 mass part of fluororesins (E) are contained with respect to 100 mass parts of polycarbonate resin (A), The polycarbonate resin composition in any one of Claims 1-4 characterized by the above-mentioned. 6. The molded article obtained from the polycarbonate resin composition in any one of Claims 1-5. 7. A molded article is a lighting cover, a light diffusing plate, or a sheet¦seat, The molded article of Claim 6 characterized by the above-mentioned. | C08L006900 ¦ C08K000542 ¦ G02B000104 | 2015-04-17 R150 CERTIFICATE OF PATENT (=GRANT) OR REGISTRATION OF UTILITY MODEL + JP 5731239 JAPANESE INTERMEDIATE CODE: R150 ¦ 2015-04-16 A61 FIRST PAYMENT OF ANNUAL FEES (DURING GRANT PROCEDURE) + JAPANESE INTERMEDIATE CODE: A61 2015-04-09 ¦ 2015-04-08 A01 WRITTEN DECISION TO GRANT A PATENT OR TO GRANT A REGISTRATION (UTILITY MODEL) + JAPANESE INTERMEDIATE CODE: A01 2015-04-07 ¦ 2015-03-30 TRDD DECISION OF GRANT OR REJECTION WRITTEN + ¦ 2015-02-27 RD03 NOTIFICATION OF APPOINTMENT OF POWER OF ATTORNEY JAPANESE INTERMEDIATE CODE: A7423 2015-02-27 ¦ 2014-10-16 A521 WRITTEN AMENDMENT JAPANESE INTERMEDIATE CODE: A523 2014-10-15 ¦ 2014-08-19 A131 NOTIFICATION OF REASONS FOR REFUSAL - JAPANESE INTERMEDIATE CODE: A131 2014-08-19 ¦ 2014-08-12 A977 REPORT ON RETRIEVAL JAPANESE INTERMEDIATE CODE: A971007 2014-08-12 ¦ 2014-01-17 A621 WRITTEN REQUEST FOR APPLICATION EXAMINATION + JAPANESE INTERMEDIATE CODE: A621 2014-01-16 | A polycarbonate resin composition comprises (in parts mass) polycarbonate resin (A) (100), polyorganosiloxane particles (B) (0.01-5) having particle diameter of 1-3 μ m, poly(dimethylsiloxane)-poly(diphenylsiloxane) copolymer (C) (0.05-3) having dynamic viscosity of 1-120 centistokes and organic sulfonic-acid-metal-salt (D) (0.01-1). | Polycarbonate resin composition is used for molded product e.g. lighting cover, light diffusing plate or seat (all claimed). Uses include but are not limited to illumination signboard, transmissive screen, liquid crystal display device, and cover of cylindrical-shaped pipe, ceiling light, pendant light, garage light, guide lamp, garden light, motor vehicle etc,. | The polycarbonate resin composition provides molded product having excellent light transmittance, light diffusivity, fluidity, flame retardant, release property and impact resistance.
JP05758953B2 | 2015-08-05 | Inkjet recording method involves discharging UV curable ink composition on primer layer containing triaryl triazine-type compound or benzoxazinone-type compound, on surface of to-be-recorded medium, and hardening by irradiating UV ray | インクジェット記録方法 ¦ Inkjet-recording method | FUJI FILM CORP | - | UV curable ink composition is discharged by inkjet method on the primer layer formed on at least one portion of the surface of transparent to-be-recorded medium, and hardened by irradiating UV ray on the discharged composition. The primer layer consists of at least 1 type of UV absorber chosen from triaryl triazine-type compound, benzoxazinone-type compound, benzoxazole-type compound, benzophenone-type compound, and cyanoacrylate-type compound. Inkjet recording method (claimed). The method provides images with excellent hardenability, weather resistance, light resistance, heat resistance, and initial stage and time-lapse adhesiveness with respect to to-be-recorded medium. Preferred Process: The method further involves applying white ink composition and/or metallic ink composition on at least one portion of top of transparent to-be-recorded medium by inkjet method.Preferred Composition: The transparent to-be-recorded medium consists of material(s) chosen from glass, acrylic resin, polycarbonate resin, polyethylene terephthalate resin, and polyvinyl chloride resin, preferably glass. The primer layer contains binder polymer. The primer which forms the primer layer contains polymeric compound having group(s) chosen from trialkoxysilyl group, tetrahydrofurfuryl acrylate, and N-vinyl caprolactam. The primer contains 80 %mass or more monofunctional polymeric compound with respect to the total mass of polymeric compound. The primer contains 55 %mass or more polymeric compound which does not have aromatic ring with respect to total mass of polymeric compound. The ink composition optionally contains UV absorber. | - | JP2013135124A | 2013-06-27 | JP05758953B2 ¦ CN104249579A ¦ JP2015009392A | JP2015009392A ¦ CN104249579A ¦ JP05758953B2 | 1. The discharge process of discharging an ultraviolet curing ink composition by the inkjet method on the primer layer formed in at least one part of the surface of a transparent to-be-recorded medium, and The hardening process which irradiates an ultraviolet-ray to the discharged said ink composition, and hardens¦cures an ink composition, These are included, The said primer layer contains the at least 1 sort(s) of ultraviolet absorber selected from the group which consists of a triaryl triazine type compound, the benzoxazinone type compound, a benzoxazole type compound, a benzophenone series compound, and a cyanoacrylate type compound, It is characterized by the above-mentioned. Inkjet-recording method. 2. The inkjet-recording method of Claim 1 in which the said ultraviolet absorber contains the compound selected from the group which consists of a triaryl triazine type compound, a benzoxazinone type compound, and a benzoxazole type compound at least 1 sort(s). 3. The inkjet-recording method of Claim 1 or 2 whose said primer layer is a layer formed by the inkjet method. 4. The inkjet-recording method of any one of Claims 1-3 which is at least 1 sort(s) selected from the group which the material of the said transparent to-be-recorded medium becomes from glass, an acrylic resin, polycarbonate resin, polyethylene terephthalate resin, and polyvinyl chloride resin. 5. The inkjet-recording method of Claim 4 whose material of the said transparent to-be-recorded medium is glass. 6. The inkjet-recording method of any one of Claims 1-5 in which the said primer layer contains a binder polymer. 7. The inkjet-recording method of any one of Claims 1-6 in which the primer which forms the said primer layer contains a polymeric compound. 8. The inkjet-recording method of Claim 7 which contains the polymeric compound selected from the group which the said polymeric compound in the said primer becomes from the polymeric compound which has a trialkoxy silyl group, the tetrahydrofurfuryl acrylate, and a N-vinyl caprolactam at least 1 sort(s). 9. The inkjet-recording method of Claim 7 or 8 in which the said polymeric compound in the said primer contains 80 mass % or more of monofunctional polymeric compounds with respect to the gross mass of a polymeric compound. 10. The inkjet-recording method of any one of Claims 7-9 in which the said polymeric compound in the said primer contains 55 mass % or more of polymeric compounds which do not have an aromatic ring with respect to the gross mass of a polymeric compound. 11. The inkjet-recording method of any one of Claims 1-10 in which the said ink composition does not contain a ultraviolet absorber. 12. The inkjet-recording method of any one of Claims 1-11 which further includes the process of apply¦coating a white ink composition and/or a metallic ink composition in at least one part of a transparent to-be-recorded medium top. 13. The inkjet-recording method of Claim 12 to which application¦coating of the said white ink composition and/or a metallic ink composition is performed by the inkjet method. | B41M000500 ¦ B41M000550 ¦ B41M000552 ¦ C09D001100 | 2015-06-12 R150 CERTIFICATE OF PATENT (=GRANT) OR REGISTRATION OF UTILITY MODEL + JP 5758953 JAPANESE INTERMEDIATE CODE: R150 ¦ 2015-06-11 A61 FIRST PAYMENT OF ANNUAL FEES (DURING GRANT PROCEDURE) + JAPANESE INTERMEDIATE CODE: A61 2015-06-04 ¦ 2015-05-20 A01 WRITTEN DECISION TO GRANT A PATENT OR TO GRANT A REGISTRATION (UTILITY MODEL) + JAPANESE INTERMEDIATE CODE: A01 2015-05-19 ¦ 2015-05-13 TRDD DECISION OF GRANT OR REJECTION WRITTEN + ¦ 2015-05-08 A977 REPORT ON RETRIEVAL JAPANESE INTERMEDIATE CODE: A971007 2015-05-08 ¦ 2015-03-31 RD04 NOTIFICATION OF RESIGNATION OF POWER OF ATTORNEY JAPANESE INTERMEDIATE CODE: A7424 2015-03-31 ¦ 2015-01-13 A621 WRITTEN REQUEST FOR APPLICATION EXAMINATION + JAPANESE INTERMEDIATE CODE: A621 2015-01-13 | UV curable ink composition is discharged by inkjet method on the primer layer formed on at least one portion of the surface of transparent to-be-recorded medium, and hardened by irradiating UV ray on the discharged composition. The primer layer consists of at least 1 type of UV absorber chosen from triaryl triazine-type compound, benzoxazinone-type compound, benzoxazole-type compound, benzophenone-type compound, and cyanoacrylate-type compound. | Inkjet recording method (claimed). | The method provides images with excellent hardenability, weather resistance, light resistance, heat resistance, and initial stage and time-lapse adhesiveness with respect to to-be-recorded medium.
JP05724537B2 | 2015-05-27 | Diketopyrrolopyrrole pigment composition used for coloring composition for color filter, contains bis(bromophenyl)-dihydropyrrolo-pyrrole dione and specified amount of diketopyrrolopyrrole pigment | カラーフィルタ用着色組成物、およびカラーフィルタ ¦ Color filter coloring composition and a color filter | TOYO INK MFG CO LTD | - | A diketopyrrolopyrrole pigment composition contains 3,6-bis(4-bromophenyl)-2,5-dihydropyrrolo[3,4-c]pyrrole-1,4-dione (A), and diketopyrrolopyrrole pigment (I). The content of diketopyrrolopyrrole pigment (I) is 1-15 %mass with respect to total content of 3,6-bis(4-bromophenyl)-2,5-dihydropyrrolo[3,4-c]pyrrole-1,4-dione. A diketopyrrolopyrrole pigment composition contains 3,6-bis(4-bromophenyl)-2,5-dihydropyrrolo[3,4-c]pyrrole-1,4-dione (A), and diketopyrrolopyrrole pigment of formula (I). The content of diketopyrrolopyrrole pigment (I) is 1-15 %mass with respect to total content of 3,6-bis(4-bromophenyl)-2,5-dihydropyrrolo[3,4-c]pyrrole-1,4-dione.A,B'H, fluoro, iodo, cyano, 1-12C alkyl, optionally substituted phenyl, -CF 3 , -OR 1 , -SR 2 , -N(R 3 )R 4 , -COOR 5 , -CONH 2 , -CONHR 6 , -CON(R 7 )R 8 , -SO 2 NH 2 , -SO 2 NHR 9 or -SO 2 N(R 10 )R 11 , in which A and B' are not H simultaneously;andR 1 -R 11phenyl, aralkyl (all optionally substituted) or 1-12C alkyl.INDEPENDENT CLAIMS are included for the following:coloring composition, which contains a pigment (A) containing 3,6-bis(4-bromophenyl)-2,5-dihydropyrrolo[3,4-c]pyrrole-1,4-dione, binder resin, and an organic solvent; andcolor filter, which has a filter segment formed using coloring composition. Diketopyrrolopyrrole pigment composition is used for coloring composition for color filter (all claimed) for liquid crystal display device and thin film transistor. The color filter using diketopyrrolopyrrole pigment composition has excellent brightness and contrast ratio, and high definition. The coloring composition formed using the diketopyrrolopyrrole pigment composition has excellent color characteristics and heat resistance. The crystal precipitation of diketopyrrolopyrrole pigment does not occur easily in diketopyrrolopyrrole pigment composition. Preferred Composition: The diketopyrrolopyrrole pigment (I) is 3-biphenyl-4-yl-6-(4-chloro-phenyl)-2,5-dihydro-pyrrolo[3,4-c]pyrrole-1,4-dione, 3-biphenyl-4-yl-6-(4-chloro-phenyl)-2,5-dihydro-pyrrolo[3,4-c]pyrrole-1,4-dione, or group of formula (II) or (III). The diketopyrrolopyrrole pigment composition further contains C.I. pigment red 254 as diketopyrrolopyrrole pigment, diketopyrrolopyrrole pigment of formula (IV), and pigment derivative. The total content of pigment (A) and C.I. pigment red 254 is 85-99 %mass with respect to total content of diketopyrrolopyrrole pigment. The mass ratio of pigment (A) and C.I. pigment red 254 is 20:80-99:1. The mass ratio of pigment (A) and diketopyrrolopyrrole pigment (IV) is 97:3-85:15. The diketopyrrolopyrrole pigment (IV) is 3-biphenyl-4-yl-6-(4-bromo-phenyl)-2,5-dihydro-pyrrolo[3,4-c]pyrrole-1,4-dione, 3-(4-bromo-phenyl)-6-(4-t-butyl-phenyl)-2,5-dihydro-pyrrolo[3,4-c]pyrrole-1,4-dione, 3-(4-bromophenyl)-6-[4-(trifluoromethyl)phenyl]-2,5-dihydropyrrolo[3,4-c]pyrrole-1,4-dione, 4-[4-(4-bromophenyl)-3,6-dioxo-2,3,5,6-tetrahydropyrrolo[3,4-c]pyrrol-1-yl]benzamide or compound of formula (V)-(VII). The coloring composition further contains photopolymerizable monomer and/or photoinitiator. The pigment (A) further contains diketopyrrolopyrrole pigment, azo pigment, anthraquinone type pigment, perylene-type pigments, quinacridone-type pigment, benzimidazolone-type pigment and/or quinoline pigments other than 3,6-bis(4-bromophenyl)-2,5-dihydropyrrolo[3,4-c]pyrrole-1,4-dione. The coloring composition further contains photoinitiator chosen from at least one of acetophenone type-compound, phosphine type-compound, imidazole compound, and oxime ester-type compound.R 12 -R 15 =optionally substituted phenyl or 1-12C alkyl.Preferred Composition: The binder resin contains alkali-soluble photosensitive resin, and resin (R') containing structural unit (D-b1) (2-60 wt.%) containing carboxyl group, structural unit (D-b2) (2-80 wt.%) containing aromatic ring group of formula (VIII) or (IX), and structural unit (2-60 wt.%) having aliphatic cyclic group of formula (X) or (XI).R1-20C alkyl or H;anddotted lineoptionally substituted cyclic structure having saturated or unsaturated heterocyclic ring(s) which adjoin to benzene ring. | - | JP201176928A | 2011-03-31 | JP05724537B2 ¦ CN103339536A ¦ CN103339536B ¦ JP05659823B2 ¦ JP05760596B2 ¦ JP2012155232A ¦ JP2012211969A ¦ JP2012211970A ¦ KR2014037818A ¦ TW201233734A ¦ TWI510561B ¦ WO2012102399A1 | WO2012102399A1 ¦ JP2012155232A ¦ JP2012211969A ¦ JP2012211970A ¦ TW201233734A ¦ CN103339536A ¦ KR2014037818A ¦ JP05659823B2 ¦ JP05724537B2 ¦ JP05760596B2 ¦ CN103339536B ¦ TWI510561B | 1. It is the color filter coloring composition containing a pigment (A), and binder resin (B) and a solvent, Comprising: The pigment (A1) which a pigment (A) shows in Formula (1), and diketopyrrolopyrrole pigment other than a pigment (A1), At least 1 sort(s) chosen from the group which consists of an azo pigment, an anthraquinone type pigment, a perylene-type pigment, a quinacridone-type pigment, benzimidazolone-type pigment, and a quinoline pigment is included, Content of the pigment (A1) in a total of 100weight% of a pigment (A) is 40 to 83.2 weight%, The ethylenically unsaturated monomer in which resin (B1) has an epoxy group including resin (B1) in which binder resin (B) has following structural unit (b1) - (b-3), The side chain epoxy group of the copolymer obtained by copolymerizing another one or more type¦kind ethylenically unsaturated monomer is made to addition-react the carboxyl group of the unsaturated monobasic acid which has ethylenically unsaturated double bond. Furthermore, a polybasic-acid anhydride is made to react with the produced¦generated hydroxyl group. It is photosensitive resin which introduced ethylenically unsaturated double bond, Color filter coloring composition characterized by the above-mentioned. Formula (1) : [FORMULA 1] [MAT_IMAGE 000038] The structural unit which has a carboxyl group: (b1) 2 to 60 weight% (b2) Structural unit:2-80 which has an aromatic-ring group shown in General formula (2) or General formula (3) Weight% The structural unit which has an aliphatic cyclic group shown in Formula (4) or Formula (5): (b3) 2 to 60 weight% General formula (2) : [FORMULA 2] [MAT_IMAGE 000039] General formula (3) : [FORMULA 3] [MAT_IMAGE 000040] R is the C1-C20 alkyl group which may have a hydrogen atom or a benzene ring in [General Formula (2) and General Formula (3). The broken-line part in General formula (3) shows a cyclic structure including the 1 or more saturated or unsaturated heterocyclic ring which is adjoined to a benzene ring, and which may have a substituent. ] Formula (4) : [FORMULA 4] [MAT_IMAGE 000041] Formula (5) : [FORMULA 5] [MAT_IMAGE 000042] 2. Furthermore, at least 1 or more types of photoinitiator (D1) chosen from the group which consists of an acetophenone type compound, a phosphine type compound, an imidazole compound, and an oxime ester-type compound is included, Color filter coloring composition of Claim 1 characterized by the above-mentioned. 3. The filter segment formed from the color filter coloring composition of Claim 1 or 2 on a board¦substrate is comprised, The color filter characterized by the above-mentioned. | G02B000520 ¦ G02B000522 | 2015-04-10 R150 CERTIFICATE OF PATENT (=GRANT) OR REGISTRATION OF UTILITY MODEL + JP 5724537 JAPANESE INTERMEDIATE CODE: R150 ¦ 2015-04-06 A61 FIRST PAYMENT OF ANNUAL FEES (DURING GRANT PROCEDURE) + JAPANESE INTERMEDIATE CODE: A61 2015-03-16 ¦ 2015-03-04 A01 WRITTEN DECISION TO GRANT A PATENT OR TO GRANT A REGISTRATION (UTILITY MODEL) + JAPANESE INTERMEDIATE CODE: A01 2015-03-03 ¦ 2015-02-20 TRDD DECISION OF GRANT OR REJECTION WRITTEN + ¦ 2015-02-06 A911 TRANSFER OF RECONSIDERATION BY EXAMINER BEFORE APPEAL (ZENCHI) JAPANESE INTERMEDIATE CODE: A911 2015-02-05 ¦ 2015-01-29 A521 WRITTEN AMENDMENT JAPANESE INTERMEDIATE CODE: A523 2015-01-29 ¦ 2014-11-26 A02 DECISION OF REFUSAL - JAPANESE INTERMEDIATE CODE: A02 2014-11-25 ¦ 2014-10-17 A521 WRITTEN AMENDMENT JAPANESE INTERMEDIATE CODE: A523 2014-10-16 ¦ 2014-08-27 A131 NOTIFICATION OF REASONS FOR REFUSAL - JAPANESE INTERMEDIATE CODE: A131 2014-08-26 ¦ 2013-10-29 A621 WRITTEN REQUEST FOR APPLICATION EXAMINATION + JAPANESE INTERMEDIATE CODE: A621 2013-10-28 | A diketopyrrolopyrrole pigment composition contains 3,6-bis(4-bromophenyl)-2,5-dihydropyrrolo[3,4-c]pyrrole-1,4-dione (A), and diketopyrrolopyrrole pigment (I). The content of diketopyrrolopyrrole pigment (I) is 1-15 %mass with respect to total content of 3,6-bis(4-bromophenyl)-2,5-dihydropyrrolo[3,4-c]pyrrole-1,4-dione. | Diketopyrrolopyrrole pigment composition is used for coloring composition for color filter (all claimed) for liquid crystal display device and thin film transistor. | The color filter using diketopyrrolopyrrole pigment composition has excellent brightness and contrast ratio, and high definition. The coloring composition formed using the diketopyrrolopyrrole pigment composition has excellent color characteristics and heat resistance. The crystal precipitation of diketopyrrolopyrrole pigment does not occur easily in diketopyrrolopyrrole pigment composition.
JP05718701B2 | 2015-05-13 | Aromatic polycarbonate resin composition for molded product, comprises aromatic polycarbonate resin, hard graft polymer obtained by graft polymerizing aromatic vinyl monomer, and rubber-modified polymer and surface hardness modifier | ウエルド外観および表面硬度に優れた芳香族ポリカーボネート樹脂組成物 ¦ The aromatic polycarbonate resin composition excellent in a weld external appearance and surface hardness | TEIJIN LTD | - | An aromatic polycarbonate resin composition comprises aromatic polycarbonate resin (A), hard graft polymer (B) obtained by graft polymerizing monomer chosen from aromatic vinyl monomer and alkyl (meth)acrylate monomer, and rubber-modified polymer (C) obtained by polymerizing rubber component with aromatic vinyl monomer and alkyl (meth)acrylate monomer and surface hardness modifier (D) (1-30 parts weight) obtained by copolymerizing (in wt.%) aromatic (meth)acrylate monomer (10-59), alkyl (meth)acrylate monomer (40-89) and aromatic vinyl monomer (1-30). An aromatic polycarbonate resin composition comprises aromatic polycarbonate resin (A), hard graft polymer (B) obtained by graft polymerizing monomer chosen from aromatic vinyl monomer, vinyl cyanide monomer and alkyl (meth)acrylate monomer, and rubber-modified polymer (C) obtained by polymerizing rubber component with aromatic vinyl monomer, vinyl cyanide monomer and alkyl (meth)acrylate monomer and surface hardness modifier (D) (1-30 parts weight) obtained by copolymerizing (in wt.%) aromatic (meth)acrylate monomer (10-59), alkyl (meth)acrylate monomer (40-89) and aromatic vinyl monomer (1-30). The weight average molecular weight of component (B) and component (D) is 70000-120000 and 5000-30000, respectively. The content of component (A), component (B) and component (C) with respect to total content of 100 parts weight of components (A)-(C) is 10-95 wt.%, 5-90 wt.% and 0-20 wt.%, respectively. An INDEPENDENT CLAIM is included for molded product, which is obtained by molding aromatic polycarbonate resin composition. Aromatic polycarbonate resin composition is used for molded product (claimed) for casing of electrical/electronic device, motor vehicle. Uses include but are not limited to notebook personal computer, printer, portable terminal, mobile telephone, copier, compact disk, digital video disk, refrigerator, air-conditioner, lamp reflector, etc. The aromatic polycarbonate resin composition has excellent moldability, and provides molded product having excellent mechanical characteristics, impact strength and surface hardness. Preferred Property: The weight average molecular weight of component (B) is 80000-100000. Preferred Composition: The aromatic polycarbonate resin further contains organophosphorus flame retardant (E), fluorine-containing drip inhibiting agent (F) and inorganic filler (G). The content of component (E), component (F) and component (G) with respect to 100 parts weight of total content of components (A)-(C) is 3-10 parts weight, 0.01-2 parts weight and 0.1-50 parts weight, respectively. | - | JP201175073A | 2011-03-30 | JP05718701B2 ¦ JP2012207164A | JP2012207164A ¦ JP05718701B2 | 1. (A) 10 to 95 weight% of aromatic polycarbonate resin (A component), (B) 5 to 90 weight% of hard graft polymers (B component) whose weight average molecular weights formed by graft-polymerizing 1 or more types chosen from group which consists of aromatic vinyl monomer, vinyl cyanide monomer, and alkyl (meth)acrylate monomer are 70,000-120,000, To the (C) rubber component, and an aromatic vinyl monomer, a vinyl cyanide monomer, With respect to a total of 100 weight part of 0 to 20 weight% of rubber modification polymers (C component) which form by polymerizing 1 or more types chosen from the group which consists of an alkyl (meth)acrylate monomer, 1 to 30 weight% of aromatic vinyl monomers (D-3 ingredients) which were chosen from the group which consists of (D) (D-1) 10 to 59 weight% of aromatic (meth)acrylate monomers (D-1 ingredient), 40 to 89 weight% of the alkyl (D-2) (meth)acrylate monomers (D-2 ingredients), and (D-3) (alpha)-methylstyrene, o-methylstyrene and p-methylstyrene and which modified¦denatured are copolymerized, The aromatic polycarbonate resin composition in which a weight average molecular weight contains 1-30 weight part of surface hardness modifiers which are a copolymer which are 5,000-30,000. 2. The weight average molecular weights of B component are 80,000-100,000, The aromatic polycarbonate resin composition of Claim 1. 3. To a total of 100 weight part of A component, B component, and C component, (E) 3-30 weight part of organophosphorus flame retardants (E component), and (F) The aromatic polycarbonate resin composition in any one of Claims 1-2 containing 0.01-2 weight part of fluorine-containing drip inhibiting agents (F component). 4. The aromatic polycarbonate resin composition in any one of Claims 1-3 which contain 0.1-50 weight part of (G) inorganic fillers (G component) with respect to a total of 100 weight part of A component, B component, and C component. 5. The molded article shape¦molded from the aromatic polycarbonate resin composition in any one of Claims 1-4. | C08L006900 ¦ C08K000549 ¦ C08L002502 ¦ C08L003306 ¦ C08L005100 ¦ C08L005502 | 2015-03-27 R150 CERTIFICATE OF PATENT (=GRANT) OR REGISTRATION OF UTILITY MODEL + JP 5718701 JAPANESE INTERMEDIATE CODE: R150 ¦ 2015-03-26 A61 FIRST PAYMENT OF ANNUAL FEES (DURING GRANT PROCEDURE) + JAPANESE INTERMEDIATE CODE: A61 2015-03-19 ¦ 2015-02-25 A01 WRITTEN DECISION TO GRANT A PATENT OR TO GRANT A REGISTRATION (UTILITY MODEL) + JAPANESE INTERMEDIATE CODE: A01 2015-02-24 ¦ 2015-02-20 TRDD DECISION OF GRANT OR REJECTION WRITTEN + ¦ 2014-09-03 A131 NOTIFICATION OF REASONS FOR REFUSAL - JAPANESE INTERMEDIATE CODE: A131 2014-09-02 ¦ 2014-04-03 A977 REPORT ON RETRIEVAL JAPANESE INTERMEDIATE CODE: A971007 2014-04-03 ¦ 2013-12-13 A621 WRITTEN REQUEST FOR APPLICATION EXAMINATION + JAPANESE INTERMEDIATE CODE: A621 2013-12-12 ¦ 2013-05-25 A711 NOTIFICATION OF CHANGE IN APPLICANT JAPANESE INTERMEDIATE CODE: A712 2013-05-24 | An aromatic polycarbonate resin composition comprises aromatic polycarbonate resin (A), hard graft polymer (B) obtained by graft polymerizing monomer chosen from aromatic vinyl monomer and alkyl (meth)acrylate monomer, and rubber-modified polymer (C) obtained by polymerizing rubber component with aromatic vinyl monomer and alkyl (meth)acrylate monomer and surface hardness modifier (D) (1-30 parts weight) obtained by copolymerizing (in wt.%) aromatic (meth)acrylate monomer (10-59), alkyl (meth)acrylate monomer (40-89) and aromatic vinyl monomer (1-30). | Aromatic polycarbonate resin composition is used for molded product (claimed) for casing of electrical/electronic device, motor vehicle. Uses include but are not limited to notebook personal computer, printer, portable terminal, mobile telephone, copier, compact disk, digital video disk, refrigerator, air-conditioner, lamp reflector, etc. | The aromatic polycarbonate resin composition has excellent moldability, and provides molded product having excellent mechanical characteristics, impact strength and surface hardness.
JP05707191B2 | 2015-04-22 | Laminated plate has sequential lamination of methacrylic resin composition containing polycarbonate resin layer, methacrylic resin layer and rubber-based polymer containing methacrylic resin layer | 積層板 ¦ Laminated board | SUMITOMO CHEM CO LTD | - | A laminated plate has sequential lamination of methacrylic resin composition containing polycarbonate resin layer, methacrylic resin layer and rubber-based polymer containing methacrylic resin layer. The content of rubber-based polymer containing methacrylic resin layer is 3-30 weight% with respect to 100 weight% of rubber-based polymer containing methacrylic resin layer and methacrylic resin layer. Laminated plate. The laminated plate has excellent transparency, shock resistance and surface hardness. Preferred Properties: The thickness of methacrylic resin layer is 3-70 μ m. The thickness of laminated plate is 0.2-3 mm. | - | JP201160120A | 2011-03-18 | JP05707191B2 ¦ CN102673063A ¦ CN102673063B ¦ JP2012192704A ¦ KR2012106605A ¦ TW201302463A | KR2012106605A ¦ JP2012192704A ¦ CN102673063A ¦ TW201302463A ¦ JP05707191B2 ¦ CN102673063B | 1. A methacryl resin layer (B) is laminated¦stacked on one side of a polycarbonate resin layer (A), and it comes to laminate¦stack the methacryl resin layer (C) which contains a rubber-like polymer in other side, The said methacryl resin layer (B) is formed from the methacryl resin composition whose content of a rubber-like polymer is less than 3 weight% on the basis of a methacryl resin and a total of 100weight% of a rubber-like polymer, The said methacryl resin layer (C) consists of a methacryl resin composition which contains a rubber-like polymer in 3 weight% or more and less than 30weight% of a ratio on the basis of a methacryl resin and a total of 100weight% of a rubber-like polymer, The laminated board characterized by the above-mentioned. 2. The thickness of the said methacryl resin layer (B) is 3-70 micrometers, The laminated board of Claim 1. 3. The thickness of the whole laminated board is 0.2-3 mm, The laminated board of Claim 1 or 2. | B32B002730 ¦ B32B002736 ¦ G02B000110 ¦ H05K000103 | 2015-03-06 R150 CERTIFICATE OF PATENT (=GRANT) OR REGISTRATION OF UTILITY MODEL + JP 5707191 JAPANESE INTERMEDIATE CODE: R150 ¦ 2015-03-05 A61 FIRST PAYMENT OF ANNUAL FEES (DURING GRANT PROCEDURE) + JAPANESE INTERMEDIATE CODE: A61 2015-03-02 ¦ 2015-02-04 A01 WRITTEN DECISION TO GRANT A PATENT OR TO GRANT A REGISTRATION (UTILITY MODEL) + JAPANESE INTERMEDIATE CODE: A01 2015-02-03 ¦ 2015-01-30 TRDD DECISION OF GRANT OR REJECTION WRITTEN + ¦ 2015-01-16 A521 WRITTEN AMENDMENT JAPANESE INTERMEDIATE CODE: A523 2015-01-16 ¦ 2014-11-19 A131 NOTIFICATION OF REASONS FOR REFUSAL - JAPANESE INTERMEDIATE CODE: A131 2014-11-18 ¦ 2014-11-14 A977 REPORT ON RETRIEVAL JAPANESE INTERMEDIATE CODE: A971007 2014-11-14 ¦ 2014-04-11 A521 WRITTEN AMENDMENT JAPANESE INTERMEDIATE CODE: A523 2014-03-24 ¦ 2014-03-07 A625 WRITTEN REQUEST FOR APPLICATION EXAMINATION (BY OTHER PERSON) JAPANESE INTERMEDIATE CODE: A625 2014-02-26 ¦ 2014-02-27 A621 WRITTEN REQUEST FOR APPLICATION EXAMINATION + JAPANESE INTERMEDIATE CODE: A621 2014-02-26 | A laminated plate has sequential lamination of methacrylic resin composition containing polycarbonate resin layer, methacrylic resin layer and rubber-based polymer containing methacrylic resin layer. The content of rubber-based polymer containing methacrylic resin layer is 3-30 weight% with respect to 100 weight% of rubber-based polymer containing methacrylic resin layer and methacrylic resin layer. | Laminated plate. | The laminated plate has excellent transparency, shock resistance and surface hardness.
JP05670797B2 | 2015-02-18 | Photosensitive resin composition used for color filters, comprises copolymer consisting of monomer units derived from N-substituted maleimide compound, and compound containing carboxyl group and ethylenically unsaturated double bond | カラーフィルタ用感光性樹脂組成物 ¦ The photosensitive resin composition for color filters | NIPPON SHOKUBAI CO LTD | - | A photosensitive resin composition comprises a carboxyl-group-containing radical polymerization copolymer consisting of monomer units derived from N-substituted maleimide compound, and compound containing carboxyl group and ethylenically unsaturated double bond. The copolymer has a glass transition temperature of 20° C or less. Photosensitive resin composition is used for forming cured material used in color filters of liquid-crystal panels (all claimed). The photosensitive resin composition has excellent adhesiveness with substrate and alkaline developability. Preferred Copolymer: The content of monomer unit derived from N-substituted maleimide compound in the copolymer is 0.5-50 parts weight. The copolymer further contains monomer unit derived from acrylic ester. The copolymer is of formula (I and/or II). The copolymer has an acid value of 10-150 mg potassium hydroxide/g, a double-bond equivalent of 100-3000 g/eq, and an average molecular weight of 3000-100000.R 1H or methyl;R 2optionally substituted 5-20C divalent organic group;R 5optionally substituted alkylene;R 6optionally substituted 2-10C divalent organic group;andn1-5.Preferred Composition: The resin composition further contains a coloring agent. | - | JP201075284A ¦ JP2010151478A | 2010-03-29 ¦ 2010-07-01 | JP05670797B2 ¦ JP2012032772A ¦ KR2011109944A | KR2011109944A ¦ JP2012032772A ¦ JP05670797B2 | 1. It is the photosensitive resin composition for color filters containing a carboxyl group-containing radically polymerizable copolymer (A), Comprising: This copolymer (A) has the ethylenically unsaturated double bond which is a radically polymerizable unsaturated group in a side chain while having a carboxyl group, including the monomeric unit derived from an N-substitution maleimide compound, Tg (glass transition temperature) of this copolymer (A) is 20 degrees C or less, The photosensitive resin composition for color filters characterized by the above-mentioned. 2. The said carboxyl group-containing radically polymerizable copolymer (A), It is obtained by making ethylenic unsaturated compound which has a carboxyl group and a functional group which may react react with copolymer (X) obtained by superposing¦polymerizing the monomer component containing an N-substitution maleimide compound and an unsaturated carboxylic compound, An unsaturated carboxylic compound is 20-95 mass % in 100 mass % of total amounts of the monomer component which forms this copolymer (X), The photosensitive resin composition for color filters of Claim 1 characterized by the above-mentioned. 3. The monomeric unit derived from an N-substitution maleimide compound is 0.5-50 mass % in 100 mass % of carboxyl group-containing radically polymerizable copolymers (A), The photosensitive resin composition for color filters of Claim 1 or 2 characterized by the above-mentioned. 4. The said unsaturated carboxylic compound is acrylic acid, The photosensitive resin composition for color filters in any one of Claims 1-3 characterized by the above-mentioned. 5. The double-bond equivalent of the said carboxyl group-containing radically polymerizable copolymer (A) is 150-2500 g/equivalent, The photosensitive resin composition for color filters in any one of Claims 1-4 characterized by the above-mentioned. 6. It is an acid value of 10-150 mgKOH/g of the said carboxyl group-containing radically polymerizable copolymer (A), The photosensitive resin composition for color filters in any one of Claims 1-5 characterized by the above-mentioned. 7. The photosensitive resin coloring composition characterized by furthermore, including a coloring agent using the photosensitive resin composition for color filters in any one of Claims 1-6. 8. The photosensitive resin composition for color filters in any one of Claims 1-6 or the photosensitive resin coloring composition of Claim 7 is hardened¦cured, Hardened¦cured material characterized by the above-mentioned. 9. The hardened¦cured material of Claim 8 is formed on the board¦substrate, The color filter characterized by the above-mentioned. 10. The hardened¦cured material of Claim 8 is formed on the board¦substrate, The liquid crystal panel characterized by the above-mentioned. | G02B000520 ¦ C08F022002 ¦ C08F022006 ¦ C08F022240 ¦ G02F00011335 ¦ G03F0007004 ¦ G03F0007027 | 2014-12-26 R150 CERTIFICATE OF PATENT (=GRANT) OR REGISTRATION OF UTILITY MODEL + JP 5670797 JAPANESE INTERMEDIATE CODE: R150 ¦ 2014-12-25 A61 FIRST PAYMENT OF ANNUAL FEES (DURING GRANT PROCEDURE) + JAPANESE INTERMEDIATE CODE: A61 2014-12-18 ¦ 2014-11-26 A01 WRITTEN DECISION TO GRANT A PATENT OR TO GRANT A REGISTRATION (UTILITY MODEL) + JAPANESE INTERMEDIATE CODE: A01 2014-11-25 ¦ 2014-11-18 TRDD DECISION OF GRANT OR REJECTION WRITTEN + ¦ 2014-11-12 A521 WRITTEN AMENDMENT JAPANESE INTERMEDIATE CODE: A821 2014-10-22 ¦ 2014-10-23 A521 WRITTEN AMENDMENT JAPANESE INTERMEDIATE CODE: A523 2014-10-22 ¦ 2014-08-27 A131 NOTIFICATION OF REASONS FOR REFUSAL - JAPANESE INTERMEDIATE CODE: A131 2014-08-26 ¦ 2014-08-05 A977 REPORT ON RETRIEVAL JAPANESE INTERMEDIATE CODE: A971007 2014-08-05 ¦ 2013-11-20 A621 WRITTEN REQUEST FOR APPLICATION EXAMINATION + JAPANESE INTERMEDIATE CODE: A621 2013-11-19 | A photosensitive resin composition comprises a carboxyl-group-containing radical polymerization copolymer consisting of monomer units derived from N-substituted maleimide compound, and compound containing carboxyl group and ethylenically unsaturated double bond. The copolymer has a glass transition temperature of 20° C or less. | Photosensitive resin composition is used for forming cured material used in color filters of liquid-crystal panels (all claimed). | The photosensitive resin composition has excellent adhesiveness with substrate and alkaline developability.
JP05689636B2 | 2015-03-25 | Ink composition for forming printed material, comprises pigment, polymer having carbonyl group-containing repeating unit, polymeric compound and benzophenone derivative | インク組成物、画像形成方法、及び印画物 ¦ An ink composition, an image forming method, and print object | FUJI FILM CORP,JP | - | An ink composition contains a pigment, a polymer having carbonyl group-containing repeating unit (I), polymeric compound and benzophenone derivative. An ink composition contains a pigment, a polymer having carbonyl group-containing repeating unit of formula (I), polymeric compound and benzophenone derivative.R a1H or methyl;A-COO-, -CONR a4 - or phenylene;R a4 ,R a5H or alkyl;B 11-10C alkylene;Tsingle bond, -O- or -NR a5 -;R a2 ,R a3alkyl;andor R a2 +R a3ring.An INDEPENDENT CLAIM is included for formation of image. Ink composition is used for forming printed material (all claimed). The ink composition has excellent hardenability, blocking resistance and dispersion stability. Preferred Composition: The content of benzophenone derivative is 1-10 %mass in ink composition. The mass ratio of content of carbonyl group-containing repeating unit (I) in polymer and content of benzophenone derivative is 0.05-1.Preferred Composition: The benzophenone derivative is of formula (V).R c1 -R c4H, alkyl, alkyloxy, alkyloxycarbonyl or phenylsulfanyl;andor R c1 +R c2ring.Preferred Composition: The polymer further includes a condensed ring residue-containing repeating unit of formula: -(CH 2 -C(R b1 )(-J-W 1 -P 1 ))- (II), and repeating unit having aliphatic amino group.R b1H or methyl;Jsingle bond, -CO-, -COO-, -CONR b2 -, -OCO- or phenylene;R b2H, alkyl, aryl or arylalkyl;W 1single bond or bivalent coupling group;andP 1condensed-ring residue, preferably residue formed by removing H from quinacridone, benzimidazolone, indole, quinoline, carbazole, acridine, acridone, anthraquinone, phthalimide or naphthalimido. | - | JP2010214324A | 2010-09-24 | JP05689636B2 ¦ JP2012067227A | JP2012067227A ¦ JP05689636B2 | 1. (a) Pigment, (b) Polymer which has repeating unit represented by following General formula (1), (c) Polymeric compound, (d) It is 1-10 mass % in content of the above-mentioned (d) benzophenone derivative in ink composition including benzophenone derivative, Content ((alpha)) of the repeating unit represented by General formula (1) which the above-mentioned (b) polymer in an ink composition contains, Mass ratio ((alpha)/(beta)) with content ((beta)) of the above-mentioned (d) benzophenone derivative is 0.05-1.0, The ink composition characterized by the above-mentioned. [FORMULA 1] [MAT_IMAGE 000021] In [General formula (1), R a1 represents a hydrogen atom or a methyl group. A represents -COO-, -CONR a4-, or a phenylene group, and Ra4 represents a hydrogen atom or an alkyl group. B 1 represents a C1-C10 alkylene group. T represents a single bond, -O-, or -NR a5-, and Ra5 represents a hydrogen atom or an alkyl group. R a2 and Ra3 are alkyl groups each independently. It may combine with each other and R a2 and Ra3 may form a ring. ] 2. The above-mentioned (b) polymer further includes the repeating unit represented by following General formula (2), The ink composition of Claim 1 characterized by the above-mentioned. [FORMULA 2] [MAT_IMAGE 000022] [In General formula (2), R b1 represents a hydrogen atom or a methyl group. J represents a single bond, -CO-, -COO-, -CONR b2-, -OCO-, or a phenylene group, and Rb2 represents a hydrogen atom, an alkyl group, an aryl group, or an arylalkyl group. W 1 represents a single bond or a bivalent coupling group. P 1 represents the residue remove¦excluding one hydrogen atom from a quinacridone, the benzimidazolone, indole, a quinoline, carbazole, an acridine, an acridone, an anthraquinone, phthalimide, or naphthalimido.] 3. The above-mentioned (b) polymer is a graft copolymer including the repeating unit which originates in the polymerizable oligomer which has ethylenically unsaturated double bond at the terminal further, The ink composition of Claim 1 or Claim 2 characterized by the above-mentioned. 4. The polymerizable oligomer which has ethylenically unsaturated double bond is represented at the said terminal by the following General formula (3) or following General formula (4), The ink composition of Claim 3 characterized by the above-mentioned. [FORMULA 3] [MAT_IMAGE 000023] (In general formula (3), R 11 and R13 represent a hydrogen atom or a methyl group each independently, R 12 represents a C1-C12 linear or branched alkylene group. Y represents a phenyl group, the phenyl group which has a C1-C4 alkyl group, or -COOR 14. However, R 14 represents a C1-C6 alkyl group, a phenyl group, or a C7-C10 arylalkyl group. q represents 15-200.) [FORMULA 4] [MAT_IMAGE 000024] (In general formula (4), R 21 represents a hydrogen atom or a methyl group, and R22 represents a C2-C3 linear or branched alkylene group. X 21 represents -OR23 or -OCOR24. R 23 and R24 represent a hydrogen atom, an alkyl group, or an aryl group. n represents 2-200.) 5. The polymerizable oligomer which has ethylenically unsaturated double bond at the said terminal, Polymethyl (meth) acrylate, poly- n-butyl (meth)acrylate, Poly- isobutyl (meth)acrylate, the polymer which the (meth)acryloyl group couple¦bonded with one of the molecule terminal of a polystyrene, Polyethyleneglycol mono(meth)acrylate, polypropylene glycol mono(meth)acrylate, It is at least 1 sort(s) chosen from polyethyleneglycol polypropylene glycol mono(meth)acrylate and poly-tetramethylene glycol monomethacrylate, The ink composition of Claim 3 or Claim 4 characterized by the above-mentioned. 6. The above-mentioned (b) polymer further includes the repeating unit which has an aliphatic amino group, The ink composition of any one of the Claims 1-5 characterized by the above-mentioned. 7. The above-mentioned (d) benzophenone derivative is represented by following General formula (5), The ink composition of any one of the Claims 1-6 characterized by the above-mentioned. [FORMULA 5] [MAT_IMAGE 000025] [R c1 - Rc4 are a hydrogen atom, an alkyl group, an alkyloxy group, an alkyloxycarbonyl group, or the phenylsulphanyl group each independently. It may combine with each other and R c1 and Rc2 may form a ring.] 8. Furthermore, (e) polymerization initiators other than the above-mentioned (d) benzophenone derivative are included, The ink composition of any one of the Claims 1-7 characterized by the above-mentioned. 9. It is an object for inkjets, It is a 1 item¦term ink composition to either of the Claims 1-8 characterized by the above-mentioned. 10. The image forming method characterized by including the ink provision process which provides the ink composition of any one of Claims 1-9 on a recording medium by the inkjet method. 11. It is obtained by the image forming method of Claim 10, Print object characterized by the above-mentioned. | C09D0011326 ¦ B01F001752 ¦ B41J000201 ¦ B41M000500 ¦ C09D001100 ¦ C09D0011322 ¦ C09D001138 | 2015-02-06 R150 CERTIFICATE OF PATENT (=GRANT) OR REGISTRATION OF UTILITY MODEL + JP 5689636 JAPANESE INTERMEDIATE CODE: R150 ¦ 2015-02-05 A61 FIRST PAYMENT OF ANNUAL FEES (DURING GRANT PROCEDURE) + JAPANESE INTERMEDIATE CODE: A61 2015-01-29 ¦ 2015-01-07 A01 WRITTEN DECISION TO GRANT A PATENT OR TO GRANT A REGISTRATION (UTILITY MODEL) + JAPANESE INTERMEDIATE CODE: A01 2015-01-06 ¦ 2014-12-15 TRDD DECISION OF GRANT OR REJECTION WRITTEN + ¦ 2014-05-27 A521 WRITTEN AMENDMENT JAPANESE INTERMEDIATE CODE: A523 2014-05-26 ¦ 2014-03-26 A131 NOTIFICATION OF REASONS FOR REFUSAL - JAPANESE INTERMEDIATE CODE: A131 2014-03-25 ¦ 2014-03-17 A977 REPORT ON RETRIEVAL JAPANESE INTERMEDIATE CODE: A971007 2014-03-17 ¦ 2013-01-23 A621 WRITTEN REQUEST FOR APPLICATION EXAMINATION + JAPANESE INTERMEDIATE CODE: A621 2013-01-22 | An ink composition contains a pigment, a polymer having carbonyl group-containing repeating unit (I), polymeric compound and benzophenone derivative. | Ink composition is used for forming printed material (all claimed). | The ink composition has excellent hardenability, blocking resistance and dispersion stability.
JP05690866B2 | 2015-03-25 | Antireflective film for polarizing plate comprises support and low refractive index layer of fluorine-containing antifouling agent and fluorine-containing copolymer both having polymerizable unsaturated group, and inorganic fine particles | 反射防止フィルム、偏光板、及び画像表示装置 ¦ An antireflection film, a polarizing plate, and an image display apparatus | FUJI FILM CORP,JP | - | An antireflective film (F1) comprises transparent support; and at least one low refractive index layer, where the layer is formed from a composition comprising fluorine-containing antifouling agent having at least one polymerizable unsaturated group; fluorine-containing copolymer having at least one polymerizable unsaturated group; and inorganic fine particles. INDEPENDENT CLAIMS are included for the following:polarizing plate comprising polarizing film; and two protective films that protect both sides of the polarizing film, where at least one of the two protective films is the antireflective film (F1); andan image display device comprising display; and the antireflective film (F1) provided at an outermost surface of the display. In polarizing plate and an image display device (claimed) as protective film. The film has low refractive index, and an excellent antifouling property, scratch resistance, heat resistance and weather resistance. By virtue of using the antireflective film as protective film for polarizing plate, a polarizing plate having excellent physical strength and light resistance and having an antireflection function is prepared, and a great reduction in the cost and thinning of the display device is realized. Preferred Components: The inorganic fine particles are hollow silica particles. The conductive inorganic fine particles contain at least one metal oxide selected from tin-doped indium oxide, antimony-doped tin oxide, fluorine-doped tin oxide, phosphorus-doped tin oxide, zinc antimonate, indium-doped zinc oxide, zinc oxide, ruthenium oxide, rhenium oxide, silver oxide, nickel oxide, and copper oxide.Preferred Film: The antireflective film (F1) additionally comprises medium refractive index layer and high refractive index layer, where the film (F1) comprises the medium refractive index layer, the high refractive index layer, and the low refractive index layer in this order from a side of the transparent support. The medium refractive index layer has refractive index, at a wavelength of 550 nm, of 1.60-1.65 and a thickness of 50-70 nm. The high refractive index layer has a refractive index, at a wavelength of 550 nm, of 1.70-1.74 and a thickness of 90-115 nm. The low refractive index layer has a refractive index, at a wavelength of 550 nm, of 1.33-1.38 and a thickness of 85-95 nm. At least one of the medium refractive index layer and the high refractive index layer contains conductive inorganic fine particles. Color tint of regular reflecting light for incident light at an angle of 5° of CIE standard light source D65 in a wavelength region from 380-780 nm satisfies following conditions that a* value and b* value in CIE1976 L*a*b* color space are 0-8 and -10 to 0, respectively, and within this color tint variation range, a color difference Δ E due to 2.5% variation in a thickness of an arbitrary layer out of the layers contained in the antireflective film falls in a an equation as given in the specification. Preferred Composition: The composition additionally comprises polyfunctional monomer having ≥ 3 polymerizable unsaturated groups, which has formula Rf 2 {-(L) m -Y 1 } n (preferably group of formulae Rf 3 -{CH 2 -OC(O)CH=CH 2 } n , Rf 3 -{C(O)OCH=CH 2 } n , Rf 21 -{R f22 -CH 2 -OC(O)CH=CH 2 } n , or Rf 21 -{R f22 -C(O)OCH=CH 2 } n ), where the polyfunctional monomer contains ≥ 35 wt.% of fluorine and has a calculated value of entire intercrosslink molecular weight of less than 500.Rf 2n-valent group having at least a carbon atom and a fluorine atom;n≥ 3;Lsingle bond or divalent linking group;m0 or 1;Y 1polymerizable unsaturated group;Rf 3n-valent group consisting of carbon atom and fluorine atom, or an n-valent group consisting of carbon atom, fluorine atom and an oxygen atom;Rf 21n-valent group having at least carbon atom or fluorine atom;Rf 22divalent group having at least a carbon atom and fluorine atom.Preferred Components: The fluorine-containing antifouling agent has perfluoropolyether structure, and several (preferably ≥ 4) polymerizable unsaturated groups in one molecule of the fluorine-containing antifouling agent. The fluorine-containing antifouling agent having the polymerizable unsaturated group, has weight average molecular weight of 400-5000. The fluorine-containing copolymer having polymerizable unsaturated group, has weight average molecular weight of 5000-500000. | - | JP2008189152A ¦ JP2008302932A | 2008-07-22 ¦ 2008-11-27 | JP05690866B2 ¦ JP2010152311A ¦ JP2013228741A ¦ US20100021694A1 ¦ US9279913B2 | US20100021694A1 ¦ JP2010152311A ¦ JP2013228741A ¦ JP05690866B2 ¦ US9279913B2 | 1. It is an antireflection film which has an at least 1 layer of low-refractive-index layer on a transparent support body, Comprising: This low-refractive-index layer is formed from the composition which contains the following (A)-(D) at least, It is the following with respect to the total solid in the said composition, Content of 1-15 mass % of (A), Content of 5-70 mass % of (B), Content of 10-70 mass % of (C), Content of 5-60 mass % of (D) The antireflection film characterized by the above-mentioned. (A) Fluorine-containing antifoulant¦stain_proofer which has polymerizable unsaturated group (B) Fluorine-containing copolymer which has polymerizable unsaturated group (C) Inorganic fine particle (D) It is polyfunctional monomer which has three or more polymerizable unsaturated groups, Comprising: It represents with following General formula (1), 35 mass % or more of fluorines are contained, and the calculated value of the molecular weight between all the bridge¦crosslinking is smaller than 500. The monomer characterized by the above-mentioned General formula (1):Rf 2{-(L)m-Y}n (In general formula (1), Rf 2 represents the n valent group which contains a carbon atom and a fluorine atom at least, and n represents an integer greater than or equal to 3. L represents a single bond or a bivalent coupling group, m represents 0 or 1. Y represents a polymerizable unsaturated group.) 2. The fluorine-containing antifoulant¦stain_proofer which has the above-mentioned (A) polymerizable unsaturated group has a perfluoropolyether structure, and has two or more polymerizable unsaturated groups in one molecule, The antireflection film of Claim 1 characterized by the above-mentioned. 3. The fluorine-containing antifoulant¦stain_proofer which has the above-mentioned (A) polymerizable unsaturated group has a polymerizable unsaturated group in [ four or more ] one molecule, The antireflection film of Claim 2 characterized by the above-mentioned. 4. They are the weight average molecular weights 400-5000 of the fluorine-containing antifoulant¦stain_proofer which has the above-mentioned (A) polymerizable unsaturated group, The antireflection film of any one of Claims 1-3 characterized by the above-mentioned. 5. They are the weight average molecular weights 5000-500000 of the fluorine-containing copolymer which has the above-mentioned (B) polymerizable unsaturated group, The antireflection film of any one of Claims 1-4 characterized by the above-mentioned. 6. The above-mentioned (C) inorganic fine particle is a hollow silica particle, The antireflection film of any one of Claims 1-5 characterized by the above-mentioned. 7. It represents with the said General formula (1), and 35 mass % or more of fluorines are contained, and the monomer whose calculated value of the molecular weight between all the bridge¦crosslinking is smaller than 500 is represented by following General formula (2) or (3), The antireflection film of any one of Claims 1-6 characterized by the above-mentioned. General formula (2):Rf 2-{CH2-OC(O)CH=CH2}n General formula (3):Rf 2-{C(O)OCH=CH2}n (In general formula (2) and (3), Rf 2 represents the n valent group comprised only from a carbon atom and a fluorine atom, or the n valent group comprised only from a carbon atom, a fluorine atom, and an oxygen atom, n represents an integer greater than or equal to 3.) 8. It represents with the said General formula (1), and 35 mass % or more of fluorines are contained, and the monomer whose calculated value of the molecular weight between all the bridge¦crosslinking is smaller than 500 is represented by following General formula (4) or (5), The antireflection film of any one of Claims 1-6 characterized by the above-mentioned. General formula (4):Rf 21-{Rf22-CH2-OC(O)CH=CH2}n General formula (5):Rf 21-{Rf22-C(O)OCH=CH2}n (In general formula (4) and (5), Rf 21 represents the n valent group which contains a carbon atom and a fluorine atom at least, Rf 22 represents bivalent group which contains a carbon atom and a fluorine atom at least. n represents an integer greater than or equal to 3.) 9. The said composition contains further the polyfunctional monomer which does not contain a fluorine, The antireflection film of any one of Claims 1-8 characterized by the above-mentioned. 10. The color of the regular reflection light with respect to the 5 degree¦times incident light of the CIE standard light source D65 in a 780 nm area¦region from wavelength 380nm, The a *, b* value of CIE1976L*a*b* color space exists in 0 &lt;=a*&lt;=8 and the range of -10 &lt;=b*&lt;=0, respectively, Furthermore, color difference (DELTA)E when the layer thickness of one of layers is fluctuate¦varied 2.5% within said color fluctuation¦variation range among the layers which an antireflection film has is the range of a following formula, The antireflection film of any one of Claims 1-9 characterized by the above-mentioned. (DELTA)E={(L *-L*')2+(a*-a*')2+(b*-b*')2}1/2&lt;=3 (L *', a*', and b*' are the colors of the reflected light at the time of a design film thickness.) 11. On the transparent support body, the middle refractive-index layer, the high refractive index layer, and the low-refractive-index layer are laminated¦stacked from the transparent support body side in this order, The refractive index in wavelength 550nm of this middle refractive-index layer is 1.60-1.65, and the thickness of this middle refractive-index layer is 50.0 nm - 70.0 nm, The refractive index in wavelength 550nm of this high refractive index layer is 1.70-1.74, and the thickness of this high refractive index layer is 90.0 nm - 115.0 nm, The refractive index in wavelength 550nm of this low-refractive-index layer is 1.33-1.38, and the thickness of this low-refractive-index layer is 85.0 nm - 95.0 nm, The antireflection film of any one of Claims 1-10 characterized by the above-mentioned. 12. At least any one of the said middle refractive-index layer and a high refractive index layer contains an electroconductive inorganic fine particle, The antireflection film of Claim 11 characterized by the above-mentioned. 13. The said electroconductive inorganic fine particle Tin dope indium oxide, antimony-doped tin oxide, It is an at least 1 sort(s) of metal oxide selected from the group which consists of a fluorine dope tin oxide, a phosphor-doped tin oxide, zinc antimonate, an indium dope zinc oxide, a zinc oxide, a ruthenium oxide, rhenium oxide, a silver oxide, nickel oxide, and a copper oxide, The antireflection film of Claim 12 characterized by the above-mentioned. 14. It is a polarizing plate which has a protective film of 2 sheets which protects both surfaces of a polarizing film and this polarizing film, Comprising: At least one of this protective film is an antireflection film of any one of Claims 1-13, The polarizing plate characterized by the above-mentioned. 15. It has a polarizing plate of the antireflection film of any one of Claims 1-13, or Claim 14 in the outermost surface of a display, The image display apparatus characterized by the above-mentioned. | G02B000111 ¦ B32B002720 ¦ B32B002730 ¦ C08F000244 ¦ C08F029012 ¦ C08K000506 ¦ C08K000726 ¦ C08L002712 ¦ G02B000530 ¦ G09F000900 | 2015-02-06 R150 CERTIFICATE OF PATENT (=GRANT) OR REGISTRATION OF UTILITY MODEL + JP 5690866 JAPANESE INTERMEDIATE CODE: R150 ¦ 2015-02-05 A61 FIRST PAYMENT OF ANNUAL FEES (DURING GRANT PROCEDURE) + JAPANESE INTERMEDIATE CODE: A61 2015-02-02 ¦ 2015-01-07 A01 WRITTEN DECISION TO GRANT A PATENT OR TO GRANT A REGISTRATION (UTILITY MODEL) + JAPANESE INTERMEDIATE CODE: A01 2015-01-06 ¦ 2014-12-26 TRDD DECISION OF GRANT OR REJECTION WRITTEN + ¦ 2014-06-21 A521 WRITTEN AMENDMENT JAPANESE INTERMEDIATE CODE: A523 2014-06-20 ¦ 2014-04-23 A131 NOTIFICATION OF REASONS FOR REFUSAL - JAPANESE INTERMEDIATE CODE: A131 2014-04-22 ¦ 2014-04-17 A977 REPORT ON RETRIEVAL JAPANESE INTERMEDIATE CODE: A971007 2014-04-17 | An antireflective film (F1) comprises transparent support; and at least one low refractive index layer, where the layer is formed from a composition comprising fluorine-containing antifouling agent having at least one polymerizable unsaturated group; fluorine-containing copolymer having at least one polymerizable unsaturated group; and inorganic fine particles. | In polarizing plate and an image display device (claimed) as protective film. | The film has low refractive index, and an excellent antifouling property, scratch resistance, heat resistance and weather resistance. By virtue of using the antireflective film as protective film for polarizing plate, a polarizing plate having excellent physical strength and light resistance and having an antireflection function is prepared, and a great reduction in the cost and thinning of the display device is realized.
JP05673509B2 | 2015-02-18 | Aromatic polycarbonate resin composition for molded product, comprises aromatic polycarbonate resin having specified viscosity average molecular weight, polyglycolic acid having repeating unit, and reinforcements | 芳香族ポリカーボネート樹脂組成物及びそれからなる成形品 ¦ An aromatic polycarbonate resin composition and a molded article consisting thereof | MITSUBISHI ENG-PLASTICS CORP | - | An aromatic polycarbonate resin composition comprises 40-95 parts mass aromatic polycarbonate resin (A) having viscosity average molecular weight of 15000-40000, 5-60 parts mass polyglycolic acid (B) having repeating unit (I) and 10-70 parts mass reinforcements (C). An aromatic polycarbonate resin composition comprises 40-95 parts mass aromatic polycarbonate resin (A) having viscosity average molecular weight of 15000-40000, 5-60 parts mass polyglycolic acid (B) having repeating unit of formula: -(O-CH 2 -C(=O))- (I) and 10-70 parts mass reinforcements (C). Aromatic polycarbonate resin composition is used for molded product (claimed). Uses include but are not limited to electrical/electronic device, motor vehicles, household appliances, image display apparatus, optical disk-related components. The aromatic polycarbonate resin composition has excellent chemical resistance, bending characteristics, bending elastic modulus, bending strength, mechanical strength, heat resistance, surface hardness, impact resistance and rigidity. Preferred Composition: The reinforcements are chosen from glass fiber, glass flake, talc, wollastonite, mica, carbon fiber and graphite.Preferred Components: The aromatic polycarbonate resin composition further contains compatibilizing agent containing copolymer of epoxy-group modified polymer (D1) and vinyl polymer (D2). | - | JP2011260584A | 2011-11-29 | JP05673509B2 ¦ JP2013112751A | JP2013112751A ¦ JP05673509B2 | 1. (A) 40-95 mass parts of aromatic polycarbonate resin of viscosity average molecular weights 15,000-40,000, (B) 5-60 mass parts of polyglycolic acid which has repeating unit represented by following formula (I), To these a total of 100 mass parts, (C) 10-70 mass parts of reinforcements and 0.1-15 mass parts of (D) compatibilizing agents are contained, It is an aromatic polycarbonate resin composition characterized by the above-mentioned, Comprising: (B) Polyglycolic acid is homopolymer of glycolic acid, or is polyglycolic acid copolymer whose repeat unit number of glycolic acid is 70 mass % or more, (D) Compatibilizing agent is copolymer of epoxy-group (D-1) modification polymer and vinyl polymer (D-2), The ratio of the epoxy-group (D-1) modification polymer component which comprises this copolymer is 30-80 mass %, and the ratio of a vinyl polymer (D-2) component is 20-70 mass %, The aromatic polycarbonate resin composition characterized by the above-mentioned. [FORMULA 1] [MAT_IMAGE 000011] 2. (D-1) Ratio of unsaturated glycidyl-group-containing monomer component contained in epoxy-group modification polymer is 2-30 mass %, The aromatic polycarbonate resin composition of Claim 1 characterized by the above-mentioned. 3. (C) Reinforcements are 1 type(s) or 2 or more types chosen from group which consists of glass-type reinforcement, a silicate system reinforcement, and a carbon-type reinforcement, The aromatic polycarbonate resin composition of Claim 1 or 2 characterized by the above-mentioned. 4. (C) Reinforcements are 1 type(s) or 2 or more types chosen from group which consists of glass fiber, glass flake, talc, wollastonite, mica¦cuttle-fish, carbon fiber, and graphite, The aromatic polycarbonate resin composition of Claim 3 characterized by the above-mentioned. 5. The aromatic polycarbonate resin composition of any one of Claim 1 thru¦or 4 is shape¦molded, The aromatic polycarbonate resin molded product characterized by the above-mentioned. | C08L006900 ¦ C08K000300 ¦ C08L006704 | 2015-01-09 R150 CERTIFICATE OF PATENT (=GRANT) OR REGISTRATION OF UTILITY MODEL + JP 5673509 JAPANESE INTERMEDIATE CODE: R150 ¦ 2015-01-08 A61 FIRST PAYMENT OF ANNUAL FEES (DURING GRANT PROCEDURE) + JAPANESE INTERMEDIATE CODE: A61 2014-12-15 ¦ 2014-12-03 A01 WRITTEN DECISION TO GRANT A PATENT OR TO GRANT A REGISTRATION (UTILITY MODEL) + JAPANESE INTERMEDIATE CODE: A01 2014-12-02 ¦ 2014-11-28 TRDD DECISION OF GRANT OR REJECTION WRITTEN + ¦ 2014-08-22 A521 WRITTEN AMENDMENT JAPANESE INTERMEDIATE CODE: A523 2014-08-21 ¦ 2014-07-30 A131 NOTIFICATION OF REASONS FOR REFUSAL - JAPANESE INTERMEDIATE CODE: A131 2014-07-29 ¦ 2014-07-23 A977 REPORT ON RETRIEVAL JAPANESE INTERMEDIATE CODE: A971007 2014-07-23 ¦ 2013-12-27 A621 WRITTEN REQUEST FOR APPLICATION EXAMINATION + JAPANESE INTERMEDIATE CODE: A621 2013-12-26 | An aromatic polycarbonate resin composition comprises 40-95 parts mass aromatic polycarbonate resin (A) having viscosity average molecular weight of 15000-40000, 5-60 parts mass polyglycolic acid (B) having repeating unit (I) and 10-70 parts mass reinforcements (C). | Aromatic polycarbonate resin composition is used for molded product (claimed). Uses include but are not limited to electrical/electronic device, motor vehicles, household appliances, image display apparatus, optical disk-related components. | The aromatic polycarbonate resin composition has excellent chemical resistance, bending characteristics, bending elastic modulus, bending strength, mechanical strength, heat resistance, surface hardness, impact resistance and rigidity.
JP05692339B2 | 2015-04-01 | Photosensitive composition for e.g. color-filter photosensitive composition, comprises resin obtained by reacting polybasic acid anhydride and hydroxyl-containing resin obtained using ethylene copolymer and unsaturated ethylene monomer | 感光性組成物 ¦ Photosensitive composition | TOYO INK MFG CO LTD | - | A photosensitive composition comprises photosensitive resin obtained by reacting 1 mol carboxyl group of copolymer (I) formed by radially-polymerizing unsaturated ethylene monomer (M) containing 10-90 wt.% unsaturated ethylene monomer (a), and 10-70 wt.% carboxyl group-containing unsaturated ethylene monomer (b), and 0.2-1 mol epoxy group in epoxy group-containing unsaturated ethylene monomer (c), and then reacting 1 mol hydroxyl group in obtained hydroxyl-containing resin (II) and 0.2-1 mol acid-anhydride groups in polybasic acid anhydride (d). A photosensitive composition comprises photosensitive resin obtained by reacting 1 mol carboxyl group of copolymer (I) formed by radially-polymerizing unsaturated ethylene monomer (M) containing 10-90 wt.% unsaturated ethylene monomer (a) having molecular weight of 70-120, and 10-70 wt.% carboxyl group-containing unsaturated ethylene monomer (b), and 0.2-1 mol epoxy group in epoxy group-containing unsaturated ethylene monomer (c) to obtain hydroxyl-containing resin (II), and then reacting 1 mol hydroxyl group in obtained hydroxyl-containing resin (II) and 0.2-1 mol acid-anhydride groups in polybasic acid anhydride (d). The unsaturated ethylene monomer (a) does not have carboxyl group. INDEPENDENT CLAIMS are included for the following:color-filter photosensitive composition, which contains the photosensitive composition, and a pigment; andblack-matrices photosensitive composition, which contains the photosensitive composition, and a black pigment. Photosensitive composition is used for color-filter photosensitive composition and black-matrices photosensitive composition (all claimed). Uses include but are not limited to insulating film for color filter, black matrix and color filter protective film used for color liquid crystal display and color imaging pipe element, photo-spacer, protrusion for liquid-crystal orientation or microlens, and touchscreen. The pattern produced using the photosensitive composition has excellent smoothness, heat resistance and weather resistance. Preferred Composition: The unsaturated ethylene monomer (a) is chosen from methyl (meth)acrylate, ethyl (meth)acrylate, styrene and maleic anhydride. The epoxy group-containing unsaturated ethylene monomer (c) is of formula (I-a). The unsaturated ethylene monomer (M) further contains monomer of formula: CH 2 =CR 2 -COO-(CH 2 CH 2 O) m -R 3 (II-a).R 1 ,R 2H or methyl;n0 or 1;R 3H, linear or branched 1-8C alkyl, alicyclic hydrocarbyl or aryl;andm1-10.Preferred Properties: The photosensitive resin has weight average molecular weight of 2000-20000, acid value of 20-200 mg potassium hydroxide/g, and double-bond equivalent of 300-1000. | - | JP2013243121A | 2013-11-25 | JP05692339B2 ¦ JP2014089453A | JP2014089453A ¦ JP05692339B2 | 10 to 90 weight% of unsaturated ethylene monomer (a) of the formula weight 70-120 which does not have a carboxyl group, To 1 mol of carboxyl groups in copolymer (I) formed by radically polymerizing unsaturated ethylene monomer (M) containing 10 to 70 weight% of carboxyl group-containing unsaturated ethylene monomer (b), 0.2-1 mol of epoxy groups in epoxy-group-containing unsaturated ethylene monomer (c) are made to react, and hydroxyl-containing resin (II) is produced¦generated, To 1 mol of hydroxyl groups in obtained hydroxyl-containing resin (II), It is a photosensitive composition containing photosensitive resin with which 0.2-1 mol of acid-anhydride groups in a polybasic acid anhydride (d) are made to react, Comprising: The photosensitive composition in which unsaturated ethylene monomer (M) contains the monomer represented by the following general formula [2]. General formula [2] CH 2=CR2-COO-(CH2CH2O)m-R3 (In formula, R 2 is a hydrogen atom or a methyl group, R 3 is a hydrogen atom, a C1-C8 linear or branched alkyl group, an alicyclic hydrocarbon, or an aromatic hydrocarbon group, m is an integer of 1-10.) 2. Unsaturated ethylene monomer (a) of the formula weight 70-120 which does not have a carboxyl group is an at least 1 sort(s) of monomer chosen from the group which consists of the methyl (meth)acrylate, the ethyl (meth)acrylate, styrene, and maleic anhydride, The photosensitive composition of Claim 1. 3. Epoxy-group-containing unsaturated ethylene monomer (c) is a monomer represented by the following general formula [1], The photosensitive composition of Claim 1 or 2. General formula [1] [FORMULA 1] [MAT_IMAGE 000023] (In formula, R 1 is a hydrogen atom or a methyl group, and n is an integer of 0 or 1.) 4. The weight average molecular weights of photosensitive resin are 2000-20000, The photosensitive composition in any one of Claims 1-3. 5. The acid value of photosensitive resin is 20-200 mgKOH/g, The photosensitive composition in any one of Claims 1-4. 6. The double-bond equivalents of photosensitive resin are 300-1000, The photosensitive composition in any one of Claims 1-5. 7. The photosensitive composition for color filters containing the photosensitive composition in any one of Claims 1-6, and a pigment. 8. The photosensitive composition for black matrices containing the photosensitive composition in any one of Claims 1-6, and a black pigment. | G03F0007038 ¦ G02B000520 ¦ G03F0007004 ¦ H01L0021027 | 2015-02-13 R150 CERTIFICATE OF PATENT (=GRANT) OR REGISTRATION OF UTILITY MODEL + JP 5692339 JAPANESE INTERMEDIATE CODE: R150 ¦ 2015-02-09 A61 FIRST PAYMENT OF ANNUAL FEES (DURING GRANT PROCEDURE) + JAPANESE INTERMEDIATE CODE: A61 2015-01-19 ¦ 2015-01-07 A01 WRITTEN DECISION TO GRANT A PATENT OR TO GRANT A REGISTRATION (UTILITY MODEL) + JAPANESE INTERMEDIATE CODE: A01 2015-01-06 ¦ 2014-12-19 TRDD DECISION OF GRANT OR REJECTION WRITTEN + ¦ 2014-11-22 A521 WRITTEN AMENDMENT JAPANESE INTERMEDIATE CODE: A523 2014-11-21 ¦ 2014-10-01 A131 NOTIFICATION OF REASONS FOR REFUSAL - JAPANESE INTERMEDIATE CODE: A131 2014-09-30 ¦ 2014-09-25 A977 REPORT ON RETRIEVAL JAPANESE INTERMEDIATE CODE: A971007 2014-09-25 | A photosensitive composition comprises photosensitive resin obtained by reacting 1 mol carboxyl group of copolymer (I) formed by radially-polymerizing unsaturated ethylene monomer (M) containing 10-90 wt.% unsaturated ethylene monomer (a), and 10-70 wt.% carboxyl group-containing unsaturated ethylene monomer (b), and 0.2-1 mol epoxy group in epoxy group-containing unsaturated ethylene monomer (c), and then reacting 1 mol hydroxyl group in obtained hydroxyl-containing resin (II) and 0.2-1 mol acid-anhydride groups in polybasic acid anhydride (d). | Photosensitive composition is used for color-filter photosensitive composition and black-matrices photosensitive composition (all claimed). Uses include but are not limited to insulating film for color filter, black matrix and color filter protective film used for color liquid crystal display and color imaging pipe element, photo-spacer, protrusion for liquid-crystal orientation or microlens, and touchscreen. | The pattern produced using the photosensitive composition has excellent smoothness, heat resistance and weather resistance.
JP05692338B2 | 2015-04-01 | Photosensitive composition used for e.g. color filters, comprises photosensitive resin obtained by reacting epoxy group-containing unsaturated ethylene monomer and copolymer formed by radically polymerizing unsaturated ethylene monomer | 感光性組成物 ¦ Photosensitive composition | TOYO INK MFG CO LTD | - | A photosensitive composition comprises photosensitive resin obtained by reacting 0.2-0.9 mol epoxy groups in epoxy group-containing unsaturated ethylene monomer (c) and 1 mol of carboxyl groups in copolymer (A) formed by radically polymerizing unsaturated ethylene monomer (M) containing 10-70 wt.% carboxyl group-containing unsaturated ethylene monomer (b) and 10-90 wt.% unsaturated ethylene monomer (a) having molecular weight of 70-120 and which does not have carboxyl group. Photosensitive composition is used for inkjet ink for color filters and black matrices. Uses include but are not limited to color liquid crystal display, color imaging tube element, photo-spacer, protrusion for liquid-crystal orientation and microlens, and touchscreen. The photosensitive composition provides coating film having excellent heat resistance and weather resistance, and pattern having excellent smoothness. The pattern can be changed to forward tapered pattern. Preferred Composition: The unsaturated ethylene monomer (a) chosen from methyl (meth)acrylate, ethyl(meth)acrylate, styrene and maleic anhydride. Epoxy group-containing unsaturated ethylene monomer (c) is a monomer of formula (I). The unsaturated ethylene monomer (M) contains a monomer of formula: CH 2 =CR 2 -COO-(CH 2 CH 2 O) m -R 3 (II).R 1 ,R 2H or methyl;n0 or 1;R 3H, linear or branched 1-8C alkyl, alicyclic hydrocarbyl or aryl;andm1-10.Preferred Properties: The photosensitive resin has weight average molecular weight of 2000-20000, acid value of 20-200 mg potassium hydroxide/g and double-bond equivalent of 300-1000. The photosensitive composition further comprises a pigment and a black pigment. | - | JP2013243120A | 2013-11-25 | JP05692338B2 ¦ JP2014081639A | JP2014081639A ¦ JP05692338B2 | 10 to 90 weight% of unsaturated ethylene monomer (a) of the formula weight 70-120 which does not have a carboxyl group, To 1 mol of carboxyl groups in copolymer (I) formed by radically polymerizing unsaturated ethylene monomer (M) containing 10 to 70 weight% of carboxyl group-containing unsaturated ethylene monomer (b), It is a photosensitive composition containing photosensitive resin with which 0.2-0.9 mol of epoxy groups in epoxy-group-containing unsaturated ethylene monomer (c) are made to react, Comprising: The photosensitive composition in which unsaturated ethylene monomer (M) contains the monomer represented by the following general formula [2] which has the methoxyethyl (meth)acrylate as essential. General formula [2] CH 2=CR2-COO-(CH2CH2O)m-R3 (In formula, R 2 is a hydrogen atom or a methyl group, R 3 is a hydrogen atom, a C1-C8 linear or branched alkyl group, an alicyclic hydrocarbon, or an aromatic hydrocarbon group, m is an integer of 1-10.) 2. The photosensitive composition of Claim 1 which contains the monomer represented by General formula [2] in unsaturated ethylene monomer (M) five to 10weight%. 3. Unsaturated ethylene monomer (a) of the formula weight 70-120 which does not have a carboxyl group is an at least 1 sort(s) of monomer chosen from the group which consists of the methyl (meth)acrylate, the ethyl (meth)acrylate, styrene, and maleic anhydride, The photosensitive composition of Claim 1 or 2. 4. Epoxy-group-containing unsaturated ethylene monomer (c) is a monomer represented by the following general formula [1], The photosensitive composition in any one of Claims 1-3. General formula [1] [FORMULA 1] [MAT_IMAGE 000023] (In formula, R 1 is a hydrogen atom or a methyl group, and n is an integer of 0 or 1.) 5. The weight average molecular weights of photosensitive resin are 2000-20000, The photosensitive composition in any one of Claims 1-4. 6. The acid value of photosensitive resin is 20-200 mgKOH/g, The photosensitive composition in any one of Claims 1-5. 7. The double-bond equivalents of photosensitive resin are 300-1000, The photosensitive composition in any one of Claims 1-6. 8. The photosensitive composition for color filters containing the photosensitive composition in any one of Claims 1-7, and a pigment. 9. The photosensitive composition for black matrices containing the photosensitive composition in any one of Claims 1-7, and a black pigment. | G03F0007038 ¦ G02B000520 | 2015-02-13 R150 CERTIFICATE OF PATENT (=GRANT) OR REGISTRATION OF UTILITY MODEL + JP 5692338 JAPANESE INTERMEDIATE CODE: R150 ¦ 2015-02-09 A61 FIRST PAYMENT OF ANNUAL FEES (DURING GRANT PROCEDURE) + JAPANESE INTERMEDIATE CODE: A61 2015-01-19 ¦ 2015-01-07 A01 WRITTEN DECISION TO GRANT A PATENT OR TO GRANT A REGISTRATION (UTILITY MODEL) + JAPANESE INTERMEDIATE CODE: A01 2015-01-06 ¦ 2014-12-18 TRDD DECISION OF GRANT OR REJECTION WRITTEN + ¦ 2014-11-22 A521 WRITTEN AMENDMENT JAPANESE INTERMEDIATE CODE: A523 2014-11-21 ¦ 2014-10-01 A131 NOTIFICATION OF REASONS FOR REFUSAL - JAPANESE INTERMEDIATE CODE: A131 2014-09-30 ¦ 2014-09-25 A977 REPORT ON RETRIEVAL JAPANESE INTERMEDIATE CODE: A971007 2014-09-25 | A photosensitive composition comprises photosensitive resin obtained by reacting 0.2-0.9 mol epoxy groups in epoxy group-containing unsaturated ethylene monomer (c) and 1 mol of carboxyl groups in copolymer (A) formed by radically polymerizing unsaturated ethylene monomer (M) containing 10-70 wt.% carboxyl group-containing unsaturated ethylene monomer (b) and 10-90 wt.% unsaturated ethylene monomer (a) having molecular weight of 70-120 and which does not have carboxyl group. | Photosensitive composition is used for inkjet ink for color filters and black matrices. Uses include but are not limited to color liquid crystal display, color imaging tube element, photo-spacer, protrusion for liquid-crystal orientation and microlens, and touchscreen. | The photosensitive composition provides coating film having excellent heat resistance and weather resistance, and pattern having excellent smoothness. The pattern can be changed to forward tapered pattern.
JP05645701B2 | 2014-12-24 | Polycarbonate resin composition used for molded products e.g. lighting cover, light-diffusing plate and sheet, comprises polycarbonate resin, acrylic-resin-type microparticles, and poly(dimethylsiloxane)-poly(diphenylsiloxane) copolymer | ポリカーボネート樹脂組成物及びそれからなる成形品 ¦ A polycarbonate resin composition and a molded article consisting thereof | MITSUBISHI ENG-PLASTICS CORP | - | A polycarbonate resin composition comprises 100 parts mass of polycarbonate resin (A), 0.1-5 parts mass of acrylic-resin-type microparticles (B) which does not contain particles having size of 10 μ m or more, and 0.05-3 parts mass of poly(dimethylsiloxane)-poly(diphenylsiloxane) copolymer (C) having dynamic viscosity of 1-120 centistokes. The acrylic-resin-type microparticles (B) have average particle diameter of 0.4-12 μ m, which is measured by number basis and diameter of 1-4 μ m measured by Coulter-counter method. A polycarbonate resin composition comprises 100 parts mass of polycarbonate resin (A), 0.1-5 parts mass of acrylic-resin-type microparticles (B) which does not contain particles having size of 10 μ m or more, and 0.05-3 parts mass of poly(dimethylsiloxane)-poly(diphenylsiloxane) copolymer (C) having dynamic viscosity of 1-120 centistokes. The acrylic-resin-type microparticles (B) have average particle diameter of 0.4-12 μ m, which is measured by number basis and diameter of 1-4 μ m measured by Coulter-counter method. The ratio of microparticles (B) having particle size of 3 μ m or more to microparticles (B) having particle size of 2-3 μ m is 20-40%. Polycarbonate resin composition is used for molded products e.g. lighting cover, light-diffusing plate and sheet (all claimed). Uses include but are not limited to illumination signboard, liquid crystal display device, stairway lamp, guide lamp, electrical decoration signboard, two-wheeled motor vehicle, organic light-emitting diode, bathroom lamp, gatepost lamp, garden light, etc. The polycarbonate resin composition has excellent moldability. The molded products formed using the composition have excellent impact resistance, total light transmittance, light diffusivity and flame resistance. Preferred Component: The organic sulfonic acid metal salt (D) is organic sulfonic-acid alkali metal or alkaline-earth metal salt, preferably perfluoro alkanesulfonic acid alkali metal salt.Preferred Composition: The polycarbonate resin composition further contains organic sulfonic acid metal salt (D) whose content is 0.01-1 part mass with respect to 100 parts mass of polycarbonate resin (A), fluororesin (E) whose content is 0.001-1 parts mass with respect to 100 parts mass of polycarbonate resin (A), and ultraviolet absorbers (F) whose content is 0.05-1 part mass of with respect to 100 parts mass of polycarbonate resin (A). The acrylic-resin-type microparticles (B) are polymethylmethacrylate-type microparticles obtained using non-crosslinked acryl monomer (B1) (90-99 %mass) and crosslinked monomer (B2) (1-10 %mass). The poly(dimethylsiloxane)-poly(diphenylsiloxane) copolymer (C) is of formula (I).a,bnatural numbers.Preferred Properties: The polycarbonate resin (A) has structural viscosity index of 1.2 or more. The poly(dimethylsiloxane)-poly(diphenylsiloxane) copolymer (C) has refractive index of 1.45-1.55 and phenyl-group content of 15-45 mol%. | - | JP201132176A | 2011-02-17 | JP05645701B2 ¦ JP2012171977A | JP2012171977A ¦ JP05645701B2 | 1. To 100 mass parts of polycarbonate resin (A), (i) Average particle diameter measured by number basis in range 0.4-12 micrometers in diameter by the Coulter-counter method is 1-4 micrometers, (ii) Ratio of particle¦grain of 3 micrometers or more has ratio of particle¦grain with a particle size of 1 micrometer - 2 micrometers, ratio of particle¦grain with a particle size of 2 micrometers - 3 micrometers, and particle size in 20 to 40% of range, respectively, and (iii) Particle size is 0.1-5 mass parts about acrylic-resin-type microparticles¦fine-particles (B) which do not contain particle¦grain of 10 micrometers or more substantially, 0.05-3 mass parts of poly (dimethylsiloxane)-poly (diphenylsiloxane) copolymers (C) with a dynamic viscosity of 1-120 centistokes are contained, The polycarbonate resin composition characterized by the above-mentioned. 2. Acrylic-resin-type microparticles¦fine-particles (B) are the copolymer microparticles¦fine-particles from non-crosslinkability acryl monomer (B1) 90-99 mass % and crosslinking¦crosslinked monomer (B2) 10-1 mass %, The polycarbonate resin composition of Claim 1 characterized by the above-mentioned. 3. Acrylic-resin-type microparticles¦fine-particles (B) are polymethyl methacrylate type microparticles¦fine-particles, The polycarbonate resin composition of Claim 1 or 2 characterized by the above-mentioned. 4. A poly (dimethylsiloxane)-poly (diphenylsiloxane) copolymer (C) is represented by following formula (1), The polycarbonate resin composition of Claim 1 characterized by the above-mentioned. [FORMULA 1] [MAT_IMAGE 000014] [In formula (1), a and b represent a natural number, respectively.] 5. As for polycarbonate resin (A), the structural viscosity index¦exponent N contains 20 mass % or more of 1.2 or more polycarbonate resin, The polycarbonate resin composition of Claim 1 characterized by the above-mentioned. 6. Furthermore, 0.01-1 mass part of organic sulfonic acid metal salt (D) is contained with respect to 100 mass parts of polycarbonate resin (A), The polycarbonate resin composition in any one of Claims 1-5 characterized by the above-mentioned. 7. Organic sulfonic acid metal salt (D) is an organic sulfonic-acid alkali metal or an alkaline-earth metal salt, The polycarbonate resin composition of Claim 6 characterized by the above-mentioned. 8. Organic sulfonic acid metal salt (D) is a perfluoro alkanesulfonic acid alkali metal salt, The polycarbonate resin composition of Claim 6 characterized by the above-mentioned. 9. Furthermore, 0.001-1 mass part of fluororesins (E) are contained with respect to 100 mass parts of polycarbonate resin (A), The polycarbonate resin composition in any one of Claims 1-8 characterized by the above-mentioned. 10. The refractive index of a poly (dimethylsiloxane)-poly (diphenylsiloxane) copolymer (C) is 1.45-1.55, The polycarbonate resin composition of Claim 1 or 4 characterized by the above-mentioned. 11. It is phenyl-group content of 15-45 mol% of a poly (dimethylsiloxane)-poly (diphenylsiloxane) copolymer (C), The polycarbonate resin composition of Claim 1, 4 or 10 characterized by the above-mentioned. 12. Furthermore, 0.05-1 mass part of ultraviolet absorbers (F) are contained with respect to 100 mass parts of polycarbonate resin (A), The polycarbonate resin composition in any one of Claims 1-11 characterized by the above-mentioned. 13. The molded article obtained from the polycarbonate resin composition in any one of Claims 1-12. 14. A molded article is a lighting cover, a light diffusing plate, or a sheet¦seat, The molded article of Claim 13 characterized by the above-mentioned. | C08L006900 ¦ C08J000500 ¦ C08K000542 ¦ C08L003300 ¦ C08L008304 ¦ F21V000304 ¦ G02B000502 | 2014-11-14 R150 CERTIFICATE OF PATENT (=GRANT) OR REGISTRATION OF UTILITY MODEL + JP 5645701 JAPANESE INTERMEDIATE CODE: R150 ¦ 2014-11-13 A61 FIRST PAYMENT OF ANNUAL FEES (DURING GRANT PROCEDURE) + JAPANESE INTERMEDIATE CODE: A61 2014-11-04 ¦ 2014-10-14 A01 WRITTEN DECISION TO GRANT A PATENT OR TO GRANT A REGISTRATION (UTILITY MODEL) + JAPANESE INTERMEDIATE CODE: A01 2014-10-14 ¦ 2014-10-03 TRDD DECISION OF GRANT OR REJECTION WRITTEN + ¦ 2014-10-03 A977 REPORT ON RETRIEVAL JAPANESE INTERMEDIATE CODE: A971007 2014-10-03 ¦ 2014-01-17 A621 WRITTEN REQUEST FOR APPLICATION EXAMINATION + JAPANESE INTERMEDIATE CODE: A621 2014-01-16 | A polycarbonate resin composition comprises 100 parts mass of polycarbonate resin (A), 0.1-5 parts mass of acrylic-resin-type microparticles (B) which does not contain particles having size of 10 μ m or more, and 0.05-3 parts mass of poly(dimethylsiloxane)-poly(diphenylsiloxane) copolymer (C) having dynamic viscosity of 1-120 centistokes. The acrylic-resin-type microparticles (B) have average particle diameter of 0.4-12 μ m, which is measured by number basis and diameter of 1-4 μ m measured by Coulter-counter method. | Polycarbonate resin composition is used for molded products e.g. lighting cover, light-diffusing plate and sheet (all claimed). Uses include but are not limited to illumination signboard, liquid crystal display device, stairway lamp, guide lamp, electrical decoration signboard, two-wheeled motor vehicle, organic light-emitting diode, bathroom lamp, gatepost lamp, garden light, etc. | The polycarbonate resin composition has excellent moldability. The molded products formed using the composition have excellent impact resistance, total light transmittance, light diffusivity and flame resistance.
JP05656546B2 | 2015-01-21 | Dispersion used for forming organic-inorganic composite fine-particles, is obtained by reacting inorganic fine particles having polymerizable unsaturated group, living polymer, and unsaturated monomer in presence of solvent | 有機無機複合微粒子、その分散体、及び上記分散体の製造方法、並びに塗料組成物 ¦ The manufacturing method of an organic inorganic composite fine particle, its dispersion, and the said dispersion, and coating composition | KANSAI PAINT CO LTD | TSUBOUCHI T ¦ MATSURA Y ¦ NAGAI A | An organic-inorganic composite fine-particle dispersion is obtained by reacting inorganic fine particles having polymerizable unsaturated group, living polymer, and unsaturated monomer in presence of solvent. INDEPENDENT CLAIMS are included for the following:manufacture of organic-inorganic composite fine-particle dispersion; andbake-hardened-type room-temperature cured-type or lacquer paint composition. Dispersion is used for forming organic-inorganic composite fine-particles for bake-hardened-type room-temperature cured-type or lacquer paint composition (all claimed). The organic-inorganic composite fine-particle dispersion provides paint composition with excellent optical characteristics and mechanical characteristics. Preferred Composition: The inorganic fine particles having polymerizable unsaturated group is colloidal silica having polymerizable unsaturated group. | - | JP2010133432A | 2010-06-10 | JP05656546B2 ¦ JP2012017446A | JP2012017446A ¦ JP05656546B2 | 1. The inorganic fine particle (b) which has a living polymer (a) and a polymerizable unsaturated group, It is a dispersion of the organic inorganic composite fine particle manufactured by having manufactured or making the inorganic fine particle (b) and unsaturated monomer (c) which have a living polymer (a) and a polymerizable unsaturated group react in presence of a solvent by making it react in presence of a solvent, Comprising: The inorganic fine particle (b) which has a polymerizable unsaturated group is obtained by making an inorganic fine particle and the monomer which has a hydrolyzable silyl group react, The said inorganic fine particle has a hydroxyl group and / or alkoxy group on the particle¦grain surface, The monomer which has the said hydrolyzable silyl group has the said polymerizable unsaturated group, The dispersion of the said organic inorganic composite fine particle characterized by the above-mentioned. 2. The dispersion of the organic inorganic composite fine particle of Claim 1 selected from the group which the said inorganic fine particle becomes from a silica particle, a zinc oxide fine particle, titanium oxide microparticles¦fine-particles, zirconium oxide microparticles¦fine-particles, aluminium oxide microparticles¦fine-particles, tin-oxide microparticles¦fine-particles, and the complex oxide microparticle that has them as a main component. 3. The dispersion of the organic inorganic composite fine particle of Claim 1 or 2 whose inorganic fine particle (b) which has a polymerizable unsaturated group is the colloidal silica which has a polymerizable unsaturated group. 4. The organic inorganic composite fine particle manufactured by removing the said solvent from the dispersion of the organic inorganic composite fine particle as described in any one of Claims 1-3. 5. It is a manufacturing method of the dispersion of an organic inorganic composite fine particle, Comprising: The said inorganic fine particle has a hydroxyl group and / or alkoxy group on the particle¦grain surface [ the process and here ] where the inorganic fine particle (b) which has a polymerizable unsaturated group is obtained by making an inorganic fine particle and the monomer which has a hydrolyzable silyl group react, The monomer which has the said hydrolyzable silyl group has the said polymerizable unsaturated group. and The process with which the inorganic fine particle (b) which has a living polymer (a) and a polymerizable unsaturated group is made to react in presence of a solvent, or the inorganic fine particle (b) which has a living polymer (a) and a polymerizable unsaturated group and the process with which an unsaturated monomer (c) is made to react in presence of a solvent, The said manufacturing method containing these. 6. The bake-hardening type, room temperature curing type, or lacquer paint composition containing the dispersion of the organic inorganic composite fine particle as described in any one of Claims 1-3, or the organic inorganic composite fine particle of Claim 4. | C08F029300 ¦ C08F000244 ¦ C09D000712 ¦ C09D015300 | 2014-12-05 R150 CERTIFICATE OF PATENT (=GRANT) OR REGISTRATION OF UTILITY MODEL + JP 5656546 JAPANESE INTERMEDIATE CODE: R150 ¦ 2014-12-04 A61 FIRST PAYMENT OF ANNUAL FEES (DURING GRANT PROCEDURE) + JAPANESE INTERMEDIATE CODE: A61 2014-11-25 ¦ 2014-10-29 A01 WRITTEN DECISION TO GRANT A PATENT OR TO GRANT A REGISTRATION (UTILITY MODEL) + JAPANESE INTERMEDIATE CODE: A01 2014-10-28 ¦ 2014-10-24 TRDD DECISION OF GRANT OR REJECTION WRITTEN + ¦ 2014-07-29 A521 WRITTEN AMENDMENT JAPANESE INTERMEDIATE CODE: A523 2014-07-28 ¦ 2014-06-04 A131 NOTIFICATION OF REASONS FOR REFUSAL - JAPANESE INTERMEDIATE CODE: A131 2014-06-03 ¦ 2014-01-11 A521 WRITTEN AMENDMENT JAPANESE INTERMEDIATE CODE: A523 2014-01-10 ¦ 2013-11-13 A131 NOTIFICATION OF REASONS FOR REFUSAL - JAPANESE INTERMEDIATE CODE: A131 2013-11-12 ¦ 2013-10-31 A977 REPORT ON RETRIEVAL JAPANESE INTERMEDIATE CODE: A971007 2013-10-31 ¦ 2013-05-25 A621 WRITTEN REQUEST FOR APPLICATION EXAMINATION + JAPANESE INTERMEDIATE CODE: A621 2013-05-24 | An organic-inorganic composite fine-particle dispersion is obtained by reacting inorganic fine particles having polymerizable unsaturated group, living polymer, and unsaturated monomer in presence of solvent. | Dispersion is used for forming organic-inorganic composite fine-particles for bake-hardened-type room-temperature cured-type or lacquer paint composition (all claimed). | The organic-inorganic composite fine-particle dispersion provides paint composition with excellent optical characteristics and mechanical characteristics.
JP05660015B2 | 2015-01-28 | Aromatic polycarbonate resin composition for aromatic polycarbonate resin molded product, comprises aromatic polycarbonate resin having specified viscosity average molecular weight, polyglycolic acid and compatibilizing agents | 芳香族ポリカーボネート樹脂組成物及びそれからなる成形品 ¦ An aromatic polycarbonate resin composition and a molded article consisting thereof | MITSUBISHI ENG-PLASTICS CORP | - | An aromatic polycarbonate resin composition comprises 50-90 parts mass aromatic polycarbonate resin having viscosity average molecular weight of 15000-40000, 10-50 parts mass polyglycolic acid having repeating unit (I), and 0.1-15 parts mass compatibilizing agent (C) and/or compatibilizing agent (D). The compatibilizing agent (C) is copolymer of epoxy-group modification polymer and vinyl polymer. The compatibilizing agent (D) is copolymer of polycarbonate-type compound and epoxy group modification polymer. An aromatic polycarbonate resin composition comprises 50-90 parts mass aromatic polycarbonate resin having viscosity average molecular weight of 15000-40000, 10-50 parts mass polyglycolic acid having repeating unit of formula: -(C-CH2-C(=O))- (I) with respect to total of 100 parts mass aromatic polycarbonate resin and polyglycolic acid, and 0.1-15 parts mass compatibilizing agent (C) and/or compatibilizing agent (D). The compatibilizing agent (C) is copolymer of epoxy group modification polymer and vinyl polymer. The compatibilizing agent (D) is copolymer of polycarbonate-type compound and epoxy group modification polymer. An INDEPENDENT CLAIM is included for aromatic polycarbonate resin molded product. Aromatic polycarbonate resin composition is used for aromatic polycarbonate resin molded product (claimed) . Uses include but are not limited to domestic household appliance, motor-vehicle component, electronic office equipment, information terminal device, machine component, lighting equipment, electrical and electronic equipment, image display apparatus, building material, container, etc. The aromatic polycarbonate resin molded product obtained by the aromatic polycarbonate resin composition has excellent external appearance, impact resistance, surface hardness, heat resistance, chemical resistance and rigidity. Preferred Composition: The vinyl polymer has acrylate structure or acrylonitrile structure, and is chosen from methyl methacrylate polymer, copolymer of methyl methacrylate and acrylic ester, and acrylonitrile-styrene copolymer. The epoxy group modification polymer is epoxy group-modified olefin-type polymer. The compatibilizing agent (D) is copolymer into which styrene-type polymer epoxy modification is carried out to principal chain including polycarbonate structure by epoxy group modification polymer as a graft chain, is introduced. | - | JP2011260587A | 2011-11-29 | JP05660015B2 ¦ JP2013112754A | JP2013112754A ¦ JP05660015B2 | 1. (A) 50-90 mass parts of aromatic polycarbonate resin of viscosity average molecular weights 15,000-40,000, (B) It is aromatic polycarbonate resin composition which contains 0.1-15 mass parts of the following (C) compatibilizing agent and / or (D) compatibilizing agents with respect to a total of 100 mass parts of 10-50 mass parts of polyglycolic acid which has repeating unit represented by following formula (I), Comprising: (B) Polyglycolic acid is homopolymer of glycolic acid, or repeat unit number of glycolic acid is polyglycolic acid copolymer which is 70 mass % or more, The flow values (Q value) measured about this aromatic polycarbonate resin composition in accordance with the method as described in the JIS K7210 schedule C are 17-31 (x0.01cc/sec), The aromatic polycarbonate resin composition characterized by the pencil hardness evaluated about the molded article of this aromatic polycarbonate resin composition according to JIS K5400 showing the high hardness more than B. (C) Compatibilizing agent : (C-1) copolymer of epoxy-group modification polymer and vinyl polymer (C-2) (D) Compatibilizing agent : (D-1) copolymer of polycarbonate-type compound and epoxy-group (D-2) modification polymer [FORMULA 1] [MAT_IMAGE 000008] 2. (C-1) Epoxy-group modification polymer is epoxy-group modified olefin type polymer, The aromatic polycarbonate resin composition of Claim 1 characterized by the above-mentioned. 3. (C-2) Vinyl polymer has acrylate structure or acrylonitrile structure, The aromatic polycarbonate resin composition of Claim 1 or 2 characterized by the above-mentioned. 4. (C-2) Vinyl polymers are 1 type(s) or 2 or more types chosen from group which consists of methyl methacrylate polymer, a copolymer of methyl methacrylate and other acrylic ester, and an acrylonitrile styrene copolymer, The aromatic polycarbonate resin composition of Claim 3 characterized by the above-mentioned. 5. (D) Compatibilizing agent is copolymer into which styrene-type polymer epoxy modification was carried out [ polymer ] to principal chain including polycarbonate structure by epoxy-group modification polymer as a graft chain (D-2) was introduce¦transduced, The aromatic polycarbonate resin composition of any one of Claim 1 thru¦or 4 characterized by the above-mentioned. 6. The aromatic polycarbonate resin composition of any one of Claim 1 thru¦or 5 is shape¦molded, The aromatic polycarbonate resin molded product characterized by the above-mentioned. | C08L006900 ¦ C08L005108 ¦ C08L006704 | 2014-12-12 R150 CERTIFICATE OF PATENT (=GRANT) OR REGISTRATION OF UTILITY MODEL + JP 5660015 JAPANESE INTERMEDIATE CODE: R150 ¦ 2014-12-08 A61 FIRST PAYMENT OF ANNUAL FEES (DURING GRANT PROCEDURE) + JAPANESE INTERMEDIATE CODE: A61 2014-11-17 ¦ 2014-11-05 A01 WRITTEN DECISION TO GRANT A PATENT OR TO GRANT A REGISTRATION (UTILITY MODEL) + JAPANESE INTERMEDIATE CODE: A01 2014-11-04 ¦ 2014-10-30 TRDD DECISION OF GRANT OR REJECTION WRITTEN + ¦ 2014-08-05 A521 WRITTEN AMENDMENT JAPANESE INTERMEDIATE CODE: A523 2014-08-04 ¦ 2014-06-25 A131 NOTIFICATION OF REASONS FOR REFUSAL - JAPANESE INTERMEDIATE CODE: A131 2014-06-24 ¦ 2014-06-20 A977 REPORT ON RETRIEVAL JAPANESE INTERMEDIATE CODE: A971007 2014-06-20 ¦ 2013-12-27 A621 WRITTEN REQUEST FOR APPLICATION EXAMINATION + JAPANESE INTERMEDIATE CODE: A621 2013-12-26 | An aromatic polycarbonate resin composition comprises 50-90 parts mass aromatic polycarbonate resin having viscosity average molecular weight of 15000-40000, 10-50 parts mass polyglycolic acid having repeating unit (I), and 0.1-15 parts mass compatibilizing agent (C) and/or compatibilizing agent (D). The compatibilizing agent (C) is copolymer of epoxy-group modification polymer and vinyl polymer. The compatibilizing agent (D) is copolymer of polycarbonate-type compound and epoxy group modification polymer. | Aromatic polycarbonate resin composition is used for aromatic polycarbonate resin molded product (claimed) . Uses include but are not limited to domestic household appliance, motor-vehicle component, electronic office equipment, information terminal device, machine component, lighting equipment, electrical and electronic equipment, image display apparatus, building material, container, etc. | The aromatic polycarbonate resin molded product obtained by the aromatic polycarbonate resin composition has excellent external appearance, impact resistance, surface hardness, heat resistance, chemical resistance and rigidity.
JP05627928B2 | 2014-11-19 | Aqueous resin composition used for aqueous coating material, contains emulsion particles having inner layer containing polymer containing copolymerizable monomer and monomer having alicyclic structure, and outer layer | 水性樹脂組成物およびその製造方法 ¦ An aqueous resin composition and its manufacturing method | NIPPON SHOKUBAI CO LTD | - | An aqueous resin composition contains emulsion particles having an inner layer and outer layer. The inner layer is formed using a polymer (I) obtained by emulsion-polymerizing a monomer component containing 0-25 wt.% of monomer (a) which is copolymerizable with monomer having alicyclic structure and 75-100 wt.% of monomer (b) having alicyclic structure. The outer layer is formed using polymer (II) having glass transition temperature of 40° C or less. The weight ratio of polymer (I) with respect to (II) is 25:75-75:25. An aqueous resin composition contains emulsion particles having an inner layer and outer layer. The inner layer is formed using a polymer (I) obtained by emulsion-polymerizing a monomer component containing 0-25 wt.% of monomer (a) which is copolymerizable with monomer having alicyclic structure and 75-100 wt.% of monomer (b) having alicyclic structure. The outer layer is formed using polymer (II) having glass transition temperature of 40° C or less. The weight ratio of polymer (I) with respect to (II) is 25:75-75:25. The total content of polymer (I) and polymer (II) in emulsion particles is 50-100 wt.%. An INDEPENDENT CLAIM is included for manufacture of aqueous resin composition, which involves preparing polymer (I) by emulsion-polymerizing monomer component containing monomer (a) and monomer (b), forming inner layer, forming outer layer containing polymer (II), and adjusting the weight ratio of polymer (I) and polymer (II). Aqueous resin composition is used for aqueous coating material (claimed) used for exterior of building and ceramic building material. The aqueous coating material formed using aqueous resin composition has excellent weather resistance, heat resistance, water whitening property, blocking resistance and frost-damage resistance. Preferred Composition: The content of monomer (a) and monomer (b) is 30-100 wt.% and 0-70 wt.%, respectively. The monomer (a) is aromatic monomer and/or ethylenically unsaturated monomer chosen from at least one of alkyl (meth)acrylate, hydroxyl group-containing (meth)acrylate, carboxyl group-containing monomer, oxo group-containing monomer, fluorine-containing monomer, nitrogen-containing monomer, epoxy group-containing monomer, alkoxy alkyl(meth)acrylate, silane group-containing monomer, carbonyl group-containing monomer and/or aziridinyl group-containing monomer. The content of carboxyl group-containing monomer in the monomer component of polymer (II) is higher than the content of carboxyl group-containing monomer in monomer component of polymer (I).Preferred Properties: The glass transition temperature of polymer (I) and emulsion particles is 75-200° C and -10° C to 60° C, respectively. The aqueous resin composition has minimum film forming temperature of 70° C or less. | - | JP2010122331A | 2010-05-28 | JP05627928B2 ¦ JP2011246639A | JP2011246639A ¦ JP05627928B2 | 1. It is an aqueous resin composition containing the emulsion particle which has an inner layer and an outer layer, Comprising: The said inner layer contains 0 to 14 weight% of monomers copolymerizable with the monomer which has 86 to 100 weight% of monomers which have alicyclic structure, and the said alicyclic structure, The monomer copolymerizable with the monomer which has the said alicyclic structure is formed by polymer (I) which emulsion-polymerizes the monomer component which are a carboxyl group-containing monomer and the C1-C18 alkyl (meth)acrylate of ester group, The quantity of the monomer which has the alicyclic structure per 600 weight part of monomer components in which the said outer layer comprises the said outer layer is 250 weight part or more, It comes to emulsion-polymerize the monomer component whose quantity of the monomer which has the alicyclic structure per 500 weight part of monomer components which comprises the said outer layer is 350 weight part or less, A glass transition temperature is formed by polymer (II) which is -10-40 degreeC, and is weight ratio [polymer (I) / polymer (II)] 25/75 - 75/25 of polymer (I) and polymer (II), The aqueous resin composition whose sum total content of polymer (I) and polymer (II) in the said emulsion particle is 50 to 100 weight%. 2. The glass transition temperature of an emulsion particle is -10-60 degreeC, The aqueous resin composition of Claim 1. 3. The aqueous resin composition of Claim 1 or 2 which has a minimum film forming temperature of 70 degrees C or less. 4. The aqueous coating material formed by containing the aqueous resin composition in any one of Claims 1-3. 5. It is a manufacturing method of the aqueous resin composition containing the emulsion particle which has an inner layer and an outer layer, Comprising: 0 to 14 weight% of monomers copolymerizable with the monomer which has 86 to 100 weight% of monomers which have alicyclic structure, and the said alicyclic structure are contained, The monomer which has the said alicyclic structure emulsion-polymerizes the monomer component which are a carboxyl group-containing monomer and the C1-C18 alkyl (meth)acrylate of ester group, After forming the inner layer which consists of obtained polymer (I), the quantity of the monomer which has the alicyclic structure per 600 weight part of monomer components which comprises an outer layer is 250 weight part or more, When the outer layer which consists of polymer (II) whose glass transition temperature is -10-40 degreeC by emulsion-polymerizing the monomer component whose quantity of the monomer which has the alicyclic structure per 500 weight part of monomer components which comprises the said outer layer is 350 weight part or less is formed, The weight ratio [polymer (I) / polymer (II)] of polymer (I) and polymer (II) is adjusted to 25/75 - 75/25, The manufacturing method of the aqueous resin composition adjusted so that it may become 50 to 100 weight% of content of polymer (I) in the said emulsion particle, and polymer (II). | C08L005106 ¦ C08F026506 ¦ C09D000502 ¦ C09D013308 ¦ C09D013310 | 2014-10-10 R150 CERTIFICATE OF PATENT (=GRANT) OR REGISTRATION OF UTILITY MODEL + JP 5627928 JAPANESE INTERMEDIATE CODE: R150 ¦ 2014-10-09 A61 FIRST PAYMENT OF ANNUAL FEES (DURING GRANT PROCEDURE) + JAPANESE INTERMEDIATE CODE: A61 2014-10-01 ¦ 2014-09-03 A01 WRITTEN DECISION TO GRANT A PATENT OR TO GRANT A REGISTRATION (UTILITY MODEL) + JAPANESE INTERMEDIATE CODE: A01 2014-09-02 ¦ 2014-08-29 TRDD DECISION OF GRANT OR REJECTION WRITTEN + ¦ 2014-04-29 A521 WRITTEN AMENDMENT JAPANESE INTERMEDIATE CODE: A523 2014-04-28 ¦ 2014-02-26 A131 NOTIFICATION OF REASONS FOR REFUSAL - JAPANESE INTERMEDIATE CODE: A131 2014-02-25 ¦ 2014-02-11 A521 WRITTEN AMENDMENT JAPANESE INTERMEDIATE CODE: A523 2014-02-08 ¦ 2013-12-18 A131 NOTIFICATION OF REASONS FOR REFUSAL - JAPANESE INTERMEDIATE CODE: A131 2013-12-17 ¦ 2013-07-20 A521 WRITTEN AMENDMENT JAPANESE INTERMEDIATE CODE: A523 2013-07-19 ¦ 2013-05-22 A131 NOTIFICATION OF REASONS FOR REFUSAL - JAPANESE INTERMEDIATE CODE: A131 2013-05-21 ¦ 2013-04-16 A977 REPORT ON RETRIEVAL JAPANESE INTERMEDIATE CODE: A971007 2013-04-16 ¦ 2012-12-06 A621 WRITTEN REQUEST FOR APPLICATION EXAMINATION + JAPANESE INTERMEDIATE CODE: A621 2012-12-05 | An aqueous resin composition contains emulsion particles having an inner layer and outer layer. The inner layer is formed using a polymer (I) obtained by emulsion-polymerizing a monomer component containing 0-25 wt.% of monomer (a) which is copolymerizable with monomer having alicyclic structure and 75-100 wt.% of monomer (b) having alicyclic structure. The outer layer is formed using polymer (II) having glass transition temperature of 40° C or less. The weight ratio of polymer (I) with respect to (II) is 25:75-75:25. | Aqueous resin composition is used for aqueous coating material (claimed) used for exterior of building and ceramic building material. | The aqueous coating material formed using aqueous resin composition has excellent weather resistance, heat resistance, water whitening property, blocking resistance and frost-damage resistance.
JP05618131B2 | 2014-11-05 | Manufacture of emulsion involves emulsion-polymerizing polyorganosiloxane copolymer and radically polymerizable monomer mixture, adjusting pH, and adding other radically polymerizable monomer mixture | エマルションの製造方法 ¦ The manufacturing method of an emulsion | MITSUBISHI RAYON CO LTD | - | Polyorganosiloxane copolymer and radically polymerizable monomer mixture (a) are emulsion-polymerized, and the pH of the obtained mixture is adjusted to 9 or more. Subsequently, radically polymerizable monomer mixture (b) is added during emulsion-polymerization to obtain an emulsion. Manufacture of emulsion used for aqueous coating material used for forming coated material (both claimed) for projecting building and civil engineering structure. Can also be used for adhesive agents, paper processing agent and fiber treatment agent. The emulsion having high productivity and polymerization stability, is manufactured efficiently in short period of time. The aqueous coating material enables formation of coating film having excellent water resistance and weather resistance. Preferred Composition: The mass ratio of radically polymerizable monomer mixture (a) with respect to radically polymerizable monomer mixture (b) is 25:75-80:20. | - | JP201091419A | 2010-04-12 | JP05618131B2 ¦ JP2011219656A | JP2011219656A ¦ JP05618131B2 | 1. The polyorganosiloxane polymer and radically polymerizable monomer mixture (a) which superposed¦polymerized the graft crossing agent which becomes the dimethylsiloxane cyclic oligomer from a hydrolyzable silyl group containing radically polymerizable monomer were collectively emulsion-polymerized by pH9 or more, Then, the manufacturing method of an emulsion which emulsion-polymerizes while a radically polymerizable monomer mixture (b) is dripped, and forms a polymer. 2. It is a mass ratio 25/75-80/20 of a radically polymerizable monomer mixture (a) and a radically polymerizable monomer mixture (b), The manufacturing method of the emulsion of Claim 1. | C08F029014 ¦ C08F000244 ¦ C08F028312 | 2014-09-25 A61 FIRST PAYMENT OF ANNUAL FEES (DURING GRANT PROCEDURE) + JAPANESE INTERMEDIATE CODE: A61 2014-09-03 ¦ 2014-08-22 A01 WRITTEN DECISION TO GRANT A PATENT OR TO GRANT A REGISTRATION (UTILITY MODEL) + JAPANESE INTERMEDIATE CODE: A01 2014-08-21 ¦ 2014-08-13 TRDD DECISION OF GRANT OR REJECTION WRITTEN + ¦ 2014-07-31 A521 WRITTEN AMENDMENT JAPANESE INTERMEDIATE CODE: A523 2014-07-30 ¦ 2014-07-25 A131 NOTIFICATION OF REASONS FOR REFUSAL - JAPANESE INTERMEDIATE CODE: A131 2014-07-24 ¦ 2014-02-01 A521 WRITTEN AMENDMENT JAPANESE INTERMEDIATE CODE: A523 2014-01-31 ¦ 2013-12-17 A131 NOTIFICATION OF REASONS FOR REFUSAL - JAPANESE INTERMEDIATE CODE: A131 2013-12-16 ¦ 2013-12-09 A977 REPORT ON RETRIEVAL JAPANESE INTERMEDIATE CODE: A971007 2013-12-09 ¦ 2013-03-14 A621 WRITTEN REQUEST FOR APPLICATION EXAMINATION + JAPANESE INTERMEDIATE CODE: A621 2013-03-13 | Polyorganosiloxane copolymer and radically polymerizable monomer mixture (a) are emulsion-polymerized, and the pH of the obtained mixture is adjusted to 9 or more. Subsequently, radically polymerizable monomer mixture (b) is added during emulsion-polymerization to obtain an emulsion. | Manufacture of emulsion used for aqueous coating material used for forming coated material (both claimed) for projecting building and civil engineering structure. Can also be used for adhesive agents, paper processing agent and fiber treatment agent. | The emulsion having high productivity and polymerization stability, is manufactured efficiently in short period of time. The aqueous coating material enables formation of coating film having excellent water resistance and weather resistance.
JP05635845B2 | 2014-12-03 | Aqueous coating material composition for forming coated material, contains copolymer, resin emulsion component and another copolymer obtained from macromonomer, polymerizable unsaturated monomer, and other polymerizable unsaturated monomer | 水性塗料組成物 ¦ Water-base coating composition | KANSAI PAINT CO LTD | - | An aqueous coating material composition contains copolymer (A), copolymer (B) and resin emulsion component (C). The copolymer (A) is obtained by copolymerizing monomer component (m) containing macromonomer (m1), polymerizable unsaturated monomer (m2) having nonionic hydrophilic group, and other polymerizable unsaturated monomer (m3), and has weight average molecular weight of 100000 or more. The copolymer (B) is obtained by copolymerizing polymerizable unsaturated monomer component containing polymerizable unsaturated monomer having polyoxyalkylene chain. An aqueous coating material composition contains copolymer (A), copolymer (B) and resin emulsion component (C). The copolymer (A) is obtained by copolymerizing monomer component (m) containing macromonomer (m1) including polymer chain obtained by polymerizing monomer component (X) containing 5-100 %mass of polymerizable unsaturated monomer (a) having 3-24C alkyl group, and polymerizable unsaturated group, and having number average molecular weight of 1000-7000, polymerizable unsaturated monomer (m2) having nonionic hydrophilic group, and other polymerizable unsaturated monomer (m3), and has weight average molecular weight of 100000 or more. The copolymer (B) is obtained by copolymerizing polymerizable unsaturated monomer component containing 10-40 %mass of polymerizable unsaturated monomer having polyoxyalkylene chain, and has acid value of 20-100 mg potassium hydroxide/g, and weight average molecular weight of less than 100000. INDEPENDENT CLAIMS are included for the following:coated-film formation method; andcoated material. Aqueous coating material composition is used for forming coated material e.g. coated film (all claimed). Uses include but are not limited to outside and inside wall, ceiling and roof of buildings, pipe and door. The aqueous coating material composition has excellent coating workability and suppressed viscosity reduction phenomenon at the time of coating-material color adjustment process. Preferred Composition: The polymerizable unsaturated monomer (m2) having nonionic hydrophilic group is N-substituted (meth)acrylamide. The copolymerization ratio of macromonomer (m1), monomer (m2), and monomer (m3) in the copolymer (A) is 1-29 %mass, 20-99 %mass and 0-79 %mass, respectively. The monomer component (X) contains 5-60% mass of hydroxyl-containing polymerizable unsaturated monomer. The resin emulsion component (C) contains acrylic resin emulsion in which water dispersibility is provided using surfactant. The content of copolymer (A) and copolymer (B) with respect to 100 parts mass of resin solid content of the resin emulsion component (C) is 0.01-10 parts mass and 0.01-10 parts mass, respectively. | - | JP2010200683A | 2010-09-08 | JP05635845B2 ¦ JP2012057024A | JP2012057024A ¦ JP05635845B2 | 1. It is a water-base coating composition including a copolymer (A), a copolymer (B) and the resin emulsion component (C), and (copolymer (A) being remove¦excluded), Comprising: A copolymer (A), (m-1) Monomer component (I) which contains by 5-100 mass % the polymerizable unsaturated monomer (a) which has a C3-C24 alkyl group which is a monoester compound of the monohydric alcohol which has (meth)acrylic acid and a C3-C24 alkyl group by superposing¦polymerizing. The number average molecular weight which has a polymer chain obtained and a polymerizable unsaturated group The macromonomer within the range of 1,000-7,000, (m-2) N-substitution (meth)acrylamide, At least chosen from the group which consists of the polymerizable unsaturated monomer and N-vinyl 2-pyrrolidone which have polyoxyalkylene chain. The weight average molecular weights obtained by copolymerizing the monomer component (m) which consists of the polymerizable unsaturated monomer and (m-3) other polymerizable unsaturated monomer which have a hydrophilic group of 1 type of nonionicity are 100,000 or more copolymers, A weight average molecular weight is less than 100,000 copolymer in the range of the acid value of 20-100 mgKOH/g obtained by copolymerizing the polymerizable unsaturated monomer component in which a copolymer (B) contains 10-40 mass % of polymerizable unsaturated monomers which have polyoxyalkylene chain, The water-base coating composition characterized by the above-mentioned. 2. The polymerizable unsaturated monomer (m-2) which has a nonionic hydrophilic group is N-substitution (meth)acrylamide, The water-base coating composition of Claim 1. 3. (m-1) exceeds 1-29 mass %, (m-2) exceeds 20-99 mass %, (m-3) exceeds 0, and the copolymerization ratio of (m-1), (m-2) and (m-3) in a copolymer (A) exists in the range of -79 mass %, The water-base coating composition of Claim 1 or 2. 4. The water-base coating composition of Claims 1-3 in which monomer component (I) contains a hydroxyl-containing polymerizable unsaturated monomer by 5-60 mass % on the basis of the total mass of monomer component (I) as an at least one part of that. 5. Water dispersibility is provided [ the resin emulsion component (C) ] for this acrylic resin emulsion by surfactant including an acrylic resin emulsion, The water-base coating composition of Claims 1-4. 6. Content of a copolymer (A) and a copolymer (B) is based on 100 mass parts of resin solid content of the resin emulsion component (C), (A) is 0.01-10 mass parts, (B) exists in the range which is 0.01-10 mass parts, The water-base coating composition of Claims 1-5. 7. The coating-film formation method which uses the water-base coating composition of Claims 1-6 for a to-be-coated-article, and forms a coating film. 8. The coated material coated by the coating-film formation method of Claim 7. " | C09D013314 ¦ B05D000724 ¦ C09D000502 ¦ C09D013326 | 2014-10-23 A61 FIRST PAYMENT OF ANNUAL FEES (DURING GRANT PROCEDURE) + JAPANESE INTERMEDIATE CODE: A61 2014-10-17 ¦ 2014-10-10 A01 WRITTEN DECISION TO GRANT A PATENT OR TO GRANT A REGISTRATION (UTILITY MODEL) + JAPANESE INTERMEDIATE CODE: A01 2014-10-09 ¦ 2014-08-29 A521 WRITTEN AMENDMENT JAPANESE INTERMEDIATE CODE: A523 2014-08-28 ¦ 2014-07-01 A131 NOTIFICATION OF REASONS FOR REFUSAL - JAPANESE INTERMEDIATE CODE: A131 2014-07-01 ¦ 2014-03-28 A977 REPORT ON RETRIEVAL JAPANESE INTERMEDIATE CODE: A971007 2014-03-28 ¦ 2013-03-20 A621 WRITTEN REQUEST FOR APPLICATION EXAMINATION + JAPANESE INTERMEDIATE CODE: A621 2013-03-19 | An aqueous coating material composition contains copolymer (A), copolymer (B) and resin emulsion component (C). The copolymer (A) is obtained by copolymerizing monomer component (m) containing macromonomer (m1), polymerizable unsaturated monomer (m2) having nonionic hydrophilic group, and other polymerizable unsaturated monomer (m3), and has weight average molecular weight of 100000 or more. The copolymer (B) is obtained by copolymerizing polymerizable unsaturated monomer component containing polymerizable unsaturated monomer having polyoxyalkylene chain. | Aqueous coating material composition is used for forming coated material e.g. coated film (all claimed). Uses include but are not limited to outside and inside wall, ceiling and roof of buildings, pipe and door. | The aqueous coating material composition has excellent coating workability and suppressed viscosity reduction phenomenon at the time of coating-material color adjustment process.
JP05633958B2 | 2014-12-03 | Coating film used for coated material, is formed using coating material composition containing aqueous resin dispersion, aqueous resin composition containing amphipathic polymer and water dispersion of colloidal silica | 塗膜製造方法及び塗装物 ¦ A coating-film manufacturing method and a coated material | DAINIPPON TORYO KK | - | A coating film is formed by coating a coating material composition, and drying and hardening. The coating material composition contains aqueous resin dispersion (A), aqueous resin composition (B) containing amphipathic polymer having functional group chosen from amide group, amino group, hydroxyl group and oxyalkylene group, and water dispersion of colloidal silica (C). An INDEPENDENT CLAIM is included for manufacture of coating film. Coating film for coated material (claimed). Uses include but are not limited to protection film for buildings, window frame, window glass, vehicle exterior, dust proof cover, reflecting plate for road signs, decorative board, light source cover for signal apparatus, solar cell cover, illuminating lamp cover for vehicles, helmet shield, roof material, tableware, functional fiber, television, liquid adhesion prevention material, contact lens, etc. The coating film has excellent stain resistance over a long period of time and is manufactured easily. The coating film has excellent water resistance, excellent adhesiveness and recoating property. Preferred Composition: The water dispersion of colloidal silica occupies 50-95% of the coating film surface area by silicon conversion.Preferred Composition: The polymer (B) has polyoxyethylene-polyoxyalkylene-polyethylene basic skeleton containing 3C or more alkylene chain, polyorganosiloxane having polyoxyalkylene group containing 2C or more alkylene, polyvinyl pyrrolidone, poly N-isopropyl acrylamide or hydroxypropyl cellulose. The dispersion (A) is emulsion obtained by polymerizing α ,β -ethylenically unsaturated monomer. A composition inclination layer is formed in the film thickness direction of the coating film. Preferred Process: The drying and hardening is carried out at 0-150° C. | - | JP201057574A | 2010-03-15 | JP05633958B2 ¦ JP2011189273A | JP2011189273A ¦ JP05633958B2 | 1. (A) Aqueous resin dispersion, (B) It is aqueous resin composition which has amphipathic polymer which has at least 1 sort(s) of functional group chosen from amide group, amino group, hydroxyl group, or oxyalkylene group, Comprising: That to which this amphipathic polymer makes a basic skeleton polyoxyethylene polyoxyalkylene polyoxyethylene (an alkylene chain is C3 or more), The aqueous resin composition which is what makes a basic skeleton the polyorganosiloxane which has a polyoxyalkylene group (an alkylene group is C2 or more), polyvinylpyrrolidone, poly N-isopropyl acrylamide, or hydroxypropyl cellulose and (C) Water dispersion colloidal silica It is the coating film formed by apply¦coating the coating-material covering composition containing these, and making it dry and harden¦cure, Comprising: When the elemental analysis of the coating-film outermost surface is conducted, (C) water dispersion colloidal silica occupies 50 to 96% of coating-film surface areas in conversion of Si, The coating film characterized by the above-mentioned. 2. Said (A) aqueous resin dispersion is an emulsion obtained by superposing¦polymerizing the (alpha), (beta)- ethylenically unsaturated monomer, The coating film of Claim 1. 3. The coating film of Claim 1 or 2 in which the composition inclination layer was formed in the film thickness direction of the said coating film. 4. The said coating-material covering composition WHEREIN: (B) Ratio containing aqueous resin composition is 0.1 to 15 weight% on solid content reference¦standard with respect to (A) aqueous resin dispersion, (C) Ratio containing water dispersion colloidal silica, (A) It is 0.5 to 20 weight% on solid content reference¦standard with respect to aqueous resin dispersion, and is 0.5 to 200 weight% on solid content reference¦standard with respect to (B) aqueous resin composition, The coating film in any one of Claims 1-3. 5. It has a coating film in any one of Claims 1-4, The coated material characterized by the above-mentioned. 6. (A) Aqueous resin dispersion, (B) It is aqueous resin composition which has amphipathic polymer which has at least 1 sort(s) of functional group chosen from amide group, amino group, hydroxyl group, or oxyalkylene group, Comprising: That to which this amphipathic polymer makes a basic skeleton polyoxyethylene polyoxyalkylene polyoxyethylene (an alkylene chain is C3 or more), The aqueous resin composition which is what makes a basic skeleton the polyorganosiloxane which has a polyoxyalkylene group (an alkylene group is C2 or more), polyvinylpyrrolidone, poly N-isopropyl acrylamide, or hydroxypropyl cellulose and (C) Water dispersion colloidal silica The process of apply¦coating the coating-material covering composition containing these, It is the process of forming a coating film, by drying and hardening this apply¦coated coating-material covering composition, Comprising: The process for which (C) water dispersion colloidal silica occupies 50 to 96% of coating-film surface areas in conversion of Si when the elemental analysis of the outermost surface of this coating film is conducted The manufacturing method of the coating film characterized by having these. 7. Said (A) aqueous resin dispersion is an emulsion obtained by superposing¦polymerizing the (alpha), (beta)- ethylenically unsaturated monomer, The manufacturing method of the coating film of Claim 6. 8. The manufacturing method of the coating film of Claim 6 or 7 which forms a composition inclination layer in the film thickness direction of the said coating film. 9. The said coating-material covering composition WHEREIN: (B) Ratio containing aqueous resin composition is 0.1 to 15 weight% on solid content reference¦standard with respect to (A) aqueous resin dispersion, (C) Ratio containing water dispersion colloidal silica, (A) It is 0.5 to 20 weight% on solid content reference¦standard with respect to aqueous resin dispersion, and is 0.5 to 200 weight% on solid content reference¦standard with respect to (B) aqueous resin composition, The manufacturing method of the coating film in any one of Claims 6-8. 10. The temperature which dries and hardens the said coating-material covering composition is 0-150 degreeC, The manufacturing method of the coating film in any one of Claims 6-9. | B05D000724 | 2014-10-23 A61 FIRST PAYMENT OF ANNUAL FEES (DURING GRANT PROCEDURE) + JAPANESE INTERMEDIATE CODE: A61 2014-10-10 ¦ 2014-10-10 A01 WRITTEN DECISION TO GRANT A PATENT OR TO GRANT A REGISTRATION (UTILITY MODEL) + JAPANESE INTERMEDIATE CODE: A01 2014-10-09 ¦ 2014-06-25 A521 WRITTEN AMENDMENT JAPANESE INTERMEDIATE CODE: A523 2014-06-24 ¦ 2014-06-02 A131 NOTIFICATION OF REASONS FOR REFUSAL - JAPANESE INTERMEDIATE CODE: A131 2014-05-30 ¦ 2013-08-30 A521 WRITTEN AMENDMENT JAPANESE INTERMEDIATE CODE: A821 2013-08-13 ¦ 2013-08-14 A521 WRITTEN AMENDMENT JAPANESE INTERMEDIATE CODE: A523 2013-08-13 ¦ 2013-06-20 A977 REPORT ON RETRIEVAL JAPANESE INTERMEDIATE CODE: A971007 2013-06-19 ¦ 2013-06-20 A131 NOTIFICATION OF REASONS FOR REFUSAL - JAPANESE INTERMEDIATE CODE: A131 2013-06-19 ¦ 2012-12-04 A621 WRITTEN REQUEST FOR APPLICATION EXAMINATION + JAPANESE INTERMEDIATE CODE: A621 2012-12-03 | A coating film is formed by coating a coating material composition, and drying and hardening. The coating material composition contains aqueous resin dispersion (A), aqueous resin composition (B) containing amphipathic polymer having functional group chosen from amide group, amino group, hydroxyl group and oxyalkylene group, and water dispersion of colloidal silica (C). | Coating film for coated material (claimed). Uses include but are not limited to protection film for buildings, window frame, window glass, vehicle exterior, dust proof cover, reflecting plate for road signs, decorative board, light source cover for signal apparatus, solar cell cover, illuminating lamp cover for vehicles, helmet shield, roof material, tableware, functional fiber, television, liquid adhesion prevention material, contact lens, etc. | The coating film has excellent stain resistance over a long period of time and is manufactured easily. The coating film has excellent water resistance, excellent adhesiveness and recoating property.
JP05587655B2 | 2014-09-10 | Flame retardant resin composition for forming molded articles, comprises flame retardant, talc and boehmite in preset weight ratio, and thermoplastic resin | Flame retardant resin composition | TEIJIN LTD | - | A flame retardant resin composition comprises flame retardant, 0.001-25 parts weight of talc and 0.5-15 parts weight of boehmite with respect to 100 parts weight of thermoplastic resin. The weight ratio of talc and boehmite is 1/9-9/1. Flame retardant resin composition for forming molded articles. Uses include but are not limited to notebook personal computer, cathode ray tube display, printer, portable terminal, mobile telephone, television, hair dryer, rice cooker, microwave oven, lighting equipment, refrigerator, typewriter, word processor, deflector component, car navigation component, etc. The resin composition produces molded articles having high impact resistance and flame retardance. Preferred Compound: The flame retardant is organophosphorus flame retardant, organometallic salt type flame retardant or silicone type flame retardant, preferably phosphoric acid ester compound. The composition further contains 0.01-5 parts weight of drip inhibitor with respect to 100 parts weight of the thermoplastic resin.Preferred Composition: The thermoplastic resin is polycarbonate resin, acrylonitrile butadiene styrene resin, acrylonitrile styrene resin, MBS resin, polylactic acid resin, aromatic polyester resin, polyphenylene sulfide resin or polyphenylene ether resin. | - | JP201087734A | 2010-04-06 | JP05587655B2 ¦ JP2011219553A | JP2011219553A ¦ JP05587655B2 | 1. (A) To 100 weight part of thermoplastic resins (A component), (B) Phosphoric acid ester compound, 0.001-25 weight part, the (C) talc (C-1 ingredient), and 0.5-15 weight part of Boehmites (C-2 ingredients) are included for the at least 1 sort(s) of flame retardant (B component) chosen from the group which consists of an organic sulfonic-acid alkali (earth) metal salt and a silicone type flame retardant in those sum totals, And the flame retardant resin composition whose weight ratio (C-1 ingredient/C-two ingredients) of C-1 ingredient and C-2 ingredients is 1/9 - 9/1. 2. A component Polycarbonate resin, the acrylonitrile- butadiene-styrene copolymer resin, The acrylonitrile- styrene copolymer resin, a methylmethacrylate butadiene-styrene copolymer resin, It is an at least 1 sort(s) of thermoplastic resin chosen from the group which consists of a polylactic resin, an aromatic polyester resin, polyphenylene sulfide resin, and polyphenylene-ether resin, The flame retardant resin composition of Claim 1. 3. The flame retardant resin composition in any one of Claims 1-2 which contain 0.01-5 weight part of (D) drip inhibiting agents (D component) with respect to 100 weight part of A components. | C08L010100 ¦ C08K000322 ¦ C08K000334 ¦ C08K000542 ¦ C08K0005521 ¦ C08L008304 | 2014-08-01 R150 CERTIFICATE OF PATENT (=GRANT) OR REGISTRATION OF UTILITY MODEL + JP 5587655 JAPANESE INTERMEDIATE CODE: R150 ¦ 2014-07-31 A61 FIRST PAYMENT OF ANNUAL FEES (DURING GRANT PROCEDURE) + JAPANESE INTERMEDIATE CODE: A61 2014-07-24 ¦ 2014-07-02 A01 WRITTEN DECISION TO GRANT A PATENT OR TO GRANT A REGISTRATION (UTILITY MODEL) + JAPANESE INTERMEDIATE CODE: A01 2014-07-01 ¦ 2014-06-25 TRDD DECISION OF GRANT OR REJECTION WRITTEN + ¦ 2013-10-02 A131 NOTIFICATION OF REASONS FOR REFUSAL - JAPANESE INTERMEDIATE CODE: A131 2013-10-01 ¦ 2013-09-26 A977 REPORT ON RETRIEVAL JAPANESE INTERMEDIATE CODE: A971007 2013-09-26 ¦ 2013-04-26 A711 NOTIFICATION OF CHANGE IN APPLICANT JAPANESE INTERMEDIATE CODE: A712 2013-04-25 ¦ 2013-02-08 A621 WRITTEN REQUEST FOR APPLICATION EXAMINATION + JAPANESE INTERMEDIATE CODE: A621 2013-02-07 | A flame retardant resin composition comprises flame retardant, 0.001-25 parts weight of talc and 0.5-15 parts weight of boehmite with respect to 100 parts weight of thermoplastic resin. The weight ratio of talc and boehmite is 1/9-9/1. | Flame retardant resin composition for forming molded articles. Uses include but are not limited to notebook personal computer, cathode ray tube display, printer, portable terminal, mobile telephone, television, hair dryer, rice cooker, microwave oven, lighting equipment, refrigerator, typewriter, word processor, deflector component, car navigation component, etc. | The resin composition produces molded articles having high impact resistance and flame retardance.
JP05601560B2 | 2014-10-08 | Recording of inkjet involves adhering UV-ray cured resin to fabric processed with pretreatment liquid, and recording image on hardened UV-ray cured resin by adhering ink composition containing pigment dispersion and/or polymer microparticle | Inkjet-recording method | SEIKO EPSON CORP | - | An inkjet is recorded by adhering UV-ray cured resin to fabric processed with pretreatment liquid, hardening UV-ray cured resin by irradiating UV-ray to fabric, and recording image on hardened UV-ray cured resin by adhering ink composition containing pigment dispersion and/or polymer microparticle. Recording of inkjet. The method achieves improvement of fixing property with respect to fabric and coloring property. Preferred Parameter: The average particle diameter of particles of dispersion is 50-300 nm. Preferred Composition: The dispersion which enables dispersion in water using polymer with average particle diameter of 50-300 nm and styrene conversion weight average molecular weights by gel permeation chromatography (GPC) of 10000-200000 is self dispersing pigment.Preferred Composition: The ink composition further contains 1,2-alkylene glycol, acetylene glycol type surfactant and/or acetylene alcohol type surfactant.Preferred Process: The adhesion of UV-ray cured resin to fabric is performed over whole surface of fabric or area which records image. Preferred Composition: The pretreatment liquid has styrene-acrylic acid type copolymer resin. The UV-ray cured resin contains acrylate monomer or acrylate oligomer and photoinitiator. The acrylate monomer and/or acrylate oligomer contain ≥ 5 wt.% of polyfunctional acrylate monomer and/or acrylate oligomer. The polymer microparticle contains alkyl (meth)acrylate and/or cyclic alkyl (meth)acrylate. The alkyl (meth)acrylate and/or cyclic alkyl (meth)acrylate are alkyl (meth)acrylate with 1-24 carbons and/or cyclic alkyl (meth)acrylate with 3-24 carbons. The content (wt.%) of polymer microparticle is greater than content (wt.%) of pigment. Preferred Parameter: The styrene conversion weight average molecular weights by gel permeation chromatography (GPC) of polymer microparticle are 100000-1000000. | - | JP2009179787A | 2009-07-31 | JP05601560B2 ¦ JP2011031478A | JP2011031478A ¦ JP05601560B2 | 1. Ultraviolet-ray cured resin is made to adhere to the fabric processed with pretreatment liquid. Ultraviolet-ray cured resin is hardened by irradiating an ultraviolet-ray to this fabric, Furthermore, it is an inkjet-recording method which records an image on the hardened ultraviolet-ray cured resin by making the ink composition for inkjet recording which contains a pigment dispersion and a polymer microparticle at least adhere, The method the said pretreatment liquid is what comprises a styrene- acrylic acid-type copolymer resin. 2. The method of Claim 1 that adhesion of the said ultraviolet-ray cured resin to the said fabric is what is performed over the whole surface of the said fabric. 3. The method of Claim 1 that adhesion of the said ultraviolet-ray cured resin to the said fabric is an area¦region which records an image at least, and a thing performed in the vicinity. 4. The method of Claim 1 that adhesion of the said ultraviolet-ray cured resin to the said fabric is what is performed by an inkjet-recording method. 5. The said ultraviolet-ray cured resin contains an acrylate monomer or an acrylate oligomer, and a photoinitiator, And the inkjet-recording method as described in any one of Claims 1-4 which is that in which the said acrylate monomer and/or an acrylate oligomer comprise the polyfunctional acrylate monomer and/or an acrylate oligomer 5weight% or more. 6. The said polymer microparticle comprises the alkyl (meth)acrylate and/or the cyclic alkyl (meth)acrylate at least, The inkjet-recording method as described in any one of Claims 1-5 whose said alkyl (meth)acrylate and/or cyclic alkyl (meth)acrylate are the C1-C24 alkyl (meth)acrylate and/or the C3-C24 cyclic alkyl (meth)acrylate. 7. The inkjet-recording method as described in any one of Claims 1-6 whose average particle diameter of the particle¦grains of the said dispersion is 50-300 nm. 8. The inkjet-recording method as described in any one of Claims 1-7 whose said dispersion is a self dispersing pigment. 9. The said dispersion enables dispersion¦distribution in water using a polymer, The said polymer average particle diameter is 50-300 nm, The inkjet-recording method as described in any one of Claims 1-8 whose styrene conversion weight average molecular weights by the said polymer gel permeation chromatography (GPC) are 10,000-200,000. 10. The inkjet-recording method as described in any one of Claims 1-9 whose styrene conversion weight average molecular weights by the gel permeation chromatography (GPC) of the said polymer microparticle are 100,000-1,000,000. 11. The inkjet-recording method as described in any one of Claims 1-10 which further comprises 1 and 2-alkylene glycol. 12. The inkjet-recording method as described in any one of Claims 1-11 which further comprises acetylene glycol-type surfactant and/or the acetylene alcohol type-surfactant. 13. The inkjet-recording method as described in any one of Claims 1-12 which is a thing with more content of the said polymer microparticle than content of the said pigment. | B41M000500 ¦ C09D001100 ¦ D06P000152 ¦ D06P000500 ¦ D06P000520 | 2016-06-16 R350 WRITTEN NOTIFICATION OF REGISTRATION OF TRANSFER JAPANESE INTERMEDIATE CODE: R350 ¦ 2016-06-08 S531 WRITTEN REQUEST FOR REGISTRATION OF CHANGE OF DOMICILE JAPANESE INTERMEDIATE CODE: R313531 ¦ 2014-08-29 R150 CERTIFICATE OF PATENT (=GRANT) OR REGISTRATION OF UTILITY MODEL + JP 5601560 JAPANESE INTERMEDIATE CODE: R150 ¦ 2014-08-28 A61 FIRST PAYMENT OF ANNUAL FEES (DURING GRANT PROCEDURE) + JAPANESE INTERMEDIATE CODE: A61 2014-08-07 ¦ 2014-07-28 A01 WRITTEN DECISION TO GRANT A PATENT OR TO GRANT A REGISTRATION (UTILITY MODEL) + JAPANESE INTERMEDIATE CODE: A01 2014-07-25 ¦ 2014-07-23 TRDD DECISION OF GRANT OR REJECTION WRITTEN + ¦ 2014-07-02 A521 WRITTEN AMENDMENT JAPANESE INTERMEDIATE CODE: A523 2014-07-01 ¦ 2014-05-08 A131 NOTIFICATION OF REASONS FOR REFUSAL - JAPANESE INTERMEDIATE CODE: A131 2014-05-07 ¦ 2013-09-25 A131 NOTIFICATION OF REASONS FOR REFUSAL - JAPANESE INTERMEDIATE CODE: A131 2013-09-24 ¦ 2013-09-19 A977 REPORT ON RETRIEVAL JAPANESE INTERMEDIATE CODE: A971007 2013-09-19 ¦ 2012-05-03 A621 WRITTEN REQUEST FOR APPLICATION EXAMINATION + JAPANESE INTERMEDIATE CODE: A621 2012-05-02 | An inkjet is recorded by adhering UV-ray cured resin to fabric processed with pretreatment liquid, hardening UV-ray cured resin by irradiating UV-ray to fabric, and recording image on hardened UV-ray cured resin by adhering ink composition containing pigment dispersion and/or polymer microparticle. | Recording of inkjet. | The method achieves improvement of fixing property with respect to fabric and coloring property.
JP05603177B2 | 2014-10-08 | Copolymer used for aqueous coating material composition, is obtained by copolymerizing monomer component containing polymerizable unsaturated monomers and macromonomer formed from polymerizable unsaturated monomer and polymer | A copolymer, the water-base coating composition containing this copolymer, and a multilayer coating-film formation method | KANSAI PAINT CO LTD | - | A copolymer is obtained by copolymerizing monomer component (m) containing macromonomer (m1), polymerizable unsaturated monomer (m2) having hydrophilic group, and other polymerizable unsaturated monomer (m3). The macromonomer (m1) is obtained by reacting polymerizable unsaturated monomer (d) having chemical-reactive group (d1), and polymer (P). The polymer (P) is obtained by copolymerizing monomer component (X) containing polymerizable unsaturated monomer (a), polymerizable unsaturated monomer (b) having chemical-reactive group (b1), and polymerizable unsaturated monomer (c). A copolymer is obtained by copolymerizing monomer component (m) containing (in %mass) macromonomer (m1) (1-40), polymerizable unsaturated monomer (m2) (5-99) having hydrophilic group, and other polymerizable unsaturated monomer (m3) (0-94). The macromonomer (m1) is obtained by reacting polymerizable unsaturated monomer (d) having chemical-reactive group (d1) which is reactive with respect to chemical-reactive group (b1), and polymer (P). The polymer (P) is obtained by copolymerizing monomer component (X) containing polymerizable unsaturated monomer (a) (5-99.5) having 4-24C alkyl group, polymerizable unsaturated monomer (b) (0.5-30) having chemical-reactive group (b1), and polymerizable unsaturated monomer (c) (0-94.5) other than monomers (a) and (b), and has number average molecular weight of 1000-10000. INDEPENDENT CLAIMS are included for the following:aqueous coating material composition, which contains copolymer and film-forming resin (A);multilayer coating-film formation method;article; andviscosity regulator. Copolymer is used as viscosity regulator for aqueous coating material composition used for article (all claimed). The copolymer has excellent viscosity characteristics, and provides coating material composition with excellent coating property. The article formed using coating material composition has excellent external appearance. Preferred Composition: The chemical-reactive group (b1)/chemical-reactive group (b2) is chosen from epoxy group/carboxyl group, carboxyl group/epoxy group and hydroxyl group/isocyanato group. The equivalence ratio of chemical-reactive group (b1) in the polymer (P) and chemical-reactive group (d1) in the polymerizable unsaturated monomer (d) is 1/10-1/0.03. The polymerizable unsaturated monomer (m2) is polymerizable unsaturated monomer having polyoxyalkylene chain chosen from N-substituted (meth)acrylamide, N-vinyl-2-pyrrolidone, 2-hydroxyethyl acrylate, acrylic acid and methacrylic acid. The film-forming resin (A) is a resin having ester bond, preferably water-dispersible acrylic resin which is obtained by emulsion polymerization using surfactant. | - | JP2010200273A | 2010-09-07 | JP05603177B2 ¦ JP2012057012A | JP2012057012A ¦ JP05603177B2 | 1. (m-1)(a) 5-99.5 mass % of polymerizable unsaturated monomers which have a C4-C24 alkyl group which is a monoester compound of the monohydric alcohol and (meth)acrylic acid which have a C4-C24 alkyl group, (b) 0.5-30 mass % of polymerizable unsaturated monomers which have at least 1 sort(s) of 1st chemical-reactivity group chosen from carboxyl group-containing polymerizable unsaturated monomer, epoxy-group-containing polymerizable unsaturated monomer, and hydroxyl-containing polymerizable unsaturated monomer, (c)0-94.5 mass % of polymerizable unsaturated monomers other than this polymerizable unsaturated monomer (a) and (b), It is a macromonomer obtained by making the polymer which has a number average molecular weight within the range of 1,000-10,000 obtained by copolymerizing monomer component (I) which consists of these of the above-mentioned, and the polymerizable unsaturated monomer (d) which has the following react, At least 1 sort(s) of 2nd chemical-reactivity group chosen from the carboxyl group-containing polymerizable unsaturated monomer which can react with the 1st chemical-reactivity group in the said polymerizable unsaturated monomer (b), an epoxy-group-containing polymerizable unsaturated monomer, and an isocyanato-group containing polymerizable unsaturated monomer. The combination of the 1st chemical-reactivity group in a polymerizable unsaturated monomer (b) and the 2nd chemical-reactivity group in a polymerizable unsaturated monomer (d) is either of the following in the combination of 1st chemical-reactivity group / 2nd chemical-reactivity group. An epoxy group/carboxyl group, a carboxyl group/epoxy group, Or a hydroxyl group/isocyanato group. The macromonomer characterized by the above-mentioned, (m-2) The polymerizable unsaturated monomer which has an at least 1 sort(s) of hydrophilic group chosen from the group which consists of N-substitution (meth)acrylamide, the polymerizable unsaturated monomer which has polyoxyalkylene chain, N-vinyl 2-pyrrolidone, 2-hydroxyethyl acrylate, acrylic acid, and methacrylic acid. (m-3) Other polymerizable unsaturated monomer, It is a copolymer obtained by copolymerizing the monomer component (m) which consists of that of the above-mentioned, Comprising: Regarding the content rate of this polymerizable unsaturated monomer (m-1) - (m-3), A macromonomer (m-1) exists in the range which is 1-40 mass % on the basis of the total mass of a monomer component (m), The total mass of the polymerizable unsaturated monomer (m-2) which has a hydrophilic group exists in the range of 5-99 mass %, Another polymerizable unsaturated monomer (m-3) exists in the range of 0-94 mass %, The water-base coating composition containing the viscosity regulator and film formation resin (A) which consist of a copolymer characterized by the above-mentioned. 2. In acrylic acid and/or methacrylic acid, a carboxyl group-containing polymerizable unsaturated monomer is [ an epoxy-group-containing polymerizable unsaturated monomer ] a glycidylmethacrylate, The water-base coating composition of Claim 1. 3. A hydroxyl-containing polymerizable unsaturated monomer is [ isocyanato-group containing polymerizable unsaturated monomers ] 2-isocyanatoethyl acrylate and/or 2-isocyanatoethyl methacrylate in 2-hydroxyethyl acrylate and/or 2-hydroxyethyl methacrylate, The water-base coating composition of Claim 1. 4. Film formation resin (A) is resin which has an ester bond, The water-base coating composition of any one of Claims 1-3. 5. Film formation resin (A) is a water-dispersible acrylic resin obtained by the emulsion polymerization using surfactant, The water-base coating composition of any one of Claims 1-4. 6. Articles¦goods in which the water-base coating composition of any one of Claims 1-5 was coated. 7. (1) Process of coating water-base coating composition of any one of Claims 1-5 to to-be-coated-article, and forming base coat coating film in it, (2) Process of coating clear coating material composition and forming clear coat coating film on said non-hardened base coat coating film, and (3) A multilayer coating-film formation method including the process which heats the said non-hardened base coat coating film and the non-hardened clear coat coating film, and hardens both coating films simultaneously. 8. (1) Process of coating 1st color pigmented paint composition to to-be-coated-article, and forming 1st color coating film in it, (2) Process of coating water-base coating composition of any one of Claims 1-5, and forming 2nd color coating film on said non-hardened 1st color coating film, (3) Process of coating clear coating material composition and forming clear coat coating film on said non-hardened 2nd color coating film, and (4) Process of heat-hardening simultaneously said non-hardened 1st color coating film, non-hardened 2nd color coating film, and non-hardened clear coat coating film The multilayer coating-film formation method containing these. 9. Articles¦goods which have the multilayer coating film formed by the multilayer coating-film formation method of Claim 7 or 8. | C09D000712 ¦ C08F029012 ¦ C09D020100 | 2014-08-29 R150 CERTIFICATE OF PATENT (=GRANT) OR REGISTRATION OF UTILITY MODEL + JP 5603177 JAPANESE INTERMEDIATE CODE: R150 ¦ 2014-08-28 A61 FIRST PAYMENT OF ANNUAL FEES (DURING GRANT PROCEDURE) + JAPANESE INTERMEDIATE CODE: A61 2014-08-21 ¦ 2014-08-19 A01 WRITTEN DECISION TO GRANT A PATENT OR TO GRANT A REGISTRATION (UTILITY MODEL) + JAPANESE INTERMEDIATE CODE: A01 2014-08-19 ¦ 2014-08-13 TRDD DECISION OF GRANT OR REJECTION WRITTEN + ¦ 2014-01-16 A521 WRITTEN AMENDMENT JAPANESE INTERMEDIATE CODE: A523 2014-01-15 ¦ 2013-12-03 A131 NOTIFICATION OF REASONS FOR REFUSAL - JAPANESE INTERMEDIATE CODE: A131 2013-12-03 ¦ 2013-11-08 A977 REPORT ON RETRIEVAL JAPANESE INTERMEDIATE CODE: A971007 2013-11-08 ¦ 2013-03-30 A621 WRITTEN REQUEST FOR APPLICATION EXAMINATION + JAPANESE INTERMEDIATE CODE: A621 2013-03-29 | A copolymer is obtained by copolymerizing monomer component (m) containing macromonomer (m1), polymerizable unsaturated monomer (m2) having hydrophilic group, and other polymerizable unsaturated monomer (m3). The macromonomer (m1) is obtained by reacting polymerizable unsaturated monomer (d) having chemical-reactive group (d1), and polymer (P). The polymer (P) is obtained by copolymerizing monomer component (X) containing polymerizable unsaturated monomer (a), polymerizable unsaturated monomer (b) having chemical-reactive group (b1), and polymerizable unsaturated monomer (c). | Copolymer is used as viscosity regulator for aqueous coating material composition used for article (all claimed). | The copolymer has excellent viscosity characteristics, and provides coating material composition with excellent coating property. The article formed using coating material composition has excellent external appearance.
JP05591490B2 | 2014-09-17 | Water-insoluble compound microparticles used for dispersoid, are obtained by mixing solution of water-insoluble compound in good solvent with poor solvent, and dispersing agent dissolved in good-solvent and/or poor-solvent | The microparticles¦fine-particles of a water-insoluble compound, its dispersoid, and its manufacturing method | FUJI FILM CORP,JP | - | Water-insoluble compound microparticles (10) are obtained by mixing solution of water-insoluble compound (1) in good solvent with poor solvent, and dispersing agent (2) dissolved in good-solvent and/or poor-solvent, or preparing solution of dispersing agent in good solvent separately, and mixing the solution with both solutions of water-soluble compound of good solvent and poor solvent and which contain the dispersing agent. The content of dispersing agent with respect to the content of water-insoluble compound is 5-200 %mass. INDEPENDENT CLAIMS are included for the following:microparticles dispersoid of water-insoluble compound, which comprises aqueous medium, organic solvent chosen from ester compound solvent, ketone compound solvent, and alcohol compound solvent, and reactive diluent; andmanufacture of water-insoluble compound microparticles. Water-insoluble compound microparticles used for microparticles dispersoid for forming resist on base material, and ink composition (all claimed) used for color filter. The water-insoluble compound microparticles has excellent dispersibility and storage stability, and is manufactured efficiently with high productivity. Preferred Components: The water-insoluble compound is a pigment. The good solvent is acidic solvent, alkaline solvent, polar organic solvent and supercritical fluids, or its mixture. The poor solvent is solvent containing water as a main component.Preferred Composition: The content of dispersing agent contained in the microparticles is 10-100 %mass. The total amount of the dispersing agent dissolved in good solvent and poor solvent is 10-300 parts mass with respect to 100 parts mass of water-insoluble compounds. 80 %mass or more of the dispersing agent is unevenly distributed in the outer side area from the particle surface of the microparticles to depth of 50% of particle radius. The microparticles dispersoid further contains dispersing agent other than dispersing agent contained in microparticles. Preferred Components: The dispersing agent is a polymer dispersing agent having mass mean molecular weight of 1000 or more, polymer dispersing agent having heterocyclic-ring-like hydrocarbon group(s) in a molecule, polymer dispersing agent having structure portion which shows the water-insoluble compound containing aromatic ring, nitrogen-containing cyclic hydrocarbon group, and/or quaternary ammonium group, and attracting interaction, and polymer dispersing agent having steric-repulsive portion with repeating unit containing portion having coupling portion chosen from ester bond, ether linkage, and amide bond, or portion having aromatic ring. The dispersing agent has hydrophilic group chosen from carboxylic acid group, hydroxyl group, sulfonic acid group, phosphoric acid group, amide group, sulfonamide group, and alkylene oxide group. The steric-repulsive portion of the dispersing agent is extended outside of the microparticles. Preferred Property: The average particle diameter of microparticles is 100 nm or less. The drawing shows sectional view of water-insoluble compound microparticles. 1Water-insoluble compound2Dispersing agent10Water-insoluble compound microparticles | - | JP2008241805A | 2008-09-19 | JP05591490B2 ¦ JP2010095703A ¦ JP2010095718A ¦ TW201026788A ¦ TWI475078B ¦ WO2010032855A1 | WO2010032855A1 ¦ JP2010095703A ¦ JP2010095718A ¦ TW201026788A ¦ JP05591490B2 ¦ TWI475078B | 1. It attaches for mixing the solution and poor solvent which melt¦dissolved the water-insoluble compound in the good solvent, (i) Dispersing agent is melt¦dissolved and both said liquids are mixed with the good-solvent and/or poor-solvent side, or (ii) They are microparticles¦fine-particles which prepared solution which melt¦dissolved dispersing agent in good solvent separately from these, and were mixed and produced¦generated with both said liquids and which contain said dispersing agent, Comprising: The said water-insoluble compound is an organic pigment, The said dispersing agent consists of a high molecular compound which has a repeating unit represented by following General formula (1), 5-200 mass % of said dispersing agents are contained with respect to the mass of the said water-insoluble compound, Microparticles¦fine-particles of the water-insoluble compound characterized by the above-mentioned. [FORMULA 1] [MAT_IMAGE 000035] (In said general formula (1), R 1 represents a hydrogen atom or an alkyl group. R 2 represents a single bond or a bivalent coupling group. Y represents -CO-, -C(=O)O-, -CONH-, -OC(=O)- or a phenylene group. Z represents group which has a nitrogen-containing heterocyclic structure.) 10 mass % or more of the said dispersing agent in which it was made to melt¦dissolve at the time of microparticle formation, and 100 mass % or less were taken in, and microparticles¦fine-particles contained. Microparticles¦fine-particles of Claim 1 characterized by the above-mentioned. 3. The total amount of the dispersing agent melt¦dissolved in the said good solvent and a poor solvent is 10-300 mass parts with respect to 100 mass parts of water-insoluble compounds, Microparticles¦fine-particles of Claim 1 or 2 characterized by the above-mentioned. 4. The said dispersing agent is a with a mass mean molecular weights of 1000 or more polymer dispersing agent, Microparticles¦fine-particles of any one of Claims 1-3 characterized by the above-mentioned. 5. The said dispersing agent is a polymer dispersing agent which has at least 1 a heterocyclic-like hydrocarbon group in a molecule¦numerator, Microparticles¦fine-particles of any one of Claims 1-4 characterized by the above-mentioned. 6. The said dispersing agent is a polymer dispersing agent which has a structure part which shows the said water-insoluble compound that consists of an aromatic ring, nitrogen-containing cyclic hydrocarbon group, and/or a quaternary ammonium group, and the attracting interaction, Microparticles¦fine-particles of any one of Claims 1-5 characterized by the above-mentioned. 7. The said dispersing agent has a carboxylic acid group, a hydroxyl group, a sulfonic acid group, a phosphoric acid group, an amide group, a sulfonamide group, and the at least 1 sort(s) of hydrophilic group chosen from the group which consists of alkylene oxide groups, Microparticles¦fine-particles of any one of Claims 1-6 characterized by the above-mentioned. 8. The said water-insoluble compound is a pigment, Microparticles¦fine-particles of any one of Claims 1-7 characterized by the above-mentioned. 9. The said good solvent is an acidic solvent, an alkaline solvent, polar organic solvent and an at least 1 sort(s) of solvent chosen from the group which consists of supercritical fluids, or its mixture, Microparticles¦fine-particles of any one of Claims 1-8 characterized by the above-mentioned. 10. The said poor solvent is a solvent which has water as a main component, Microparticles¦fine-particles of any one of Claims 1-9 characterized by the above-mentioned. 11. An average particle diameter is 100 nm or less, Microparticles¦fine-particles of any one of Claims 1-10 characterized by the above-mentioned. 12. In said general formula (1), Z is group which has a nitrogen-containing heterocyclic structure where carbon number is six or more, Microparticles¦fine-particles of any one of Claims 1-11. 13. Microparticles¦fine-particles of any one of Claims 1-12 to which Z is represented with following formula (2), (3) or (4) in said general formula (1),. [FORMULA 1] [MAT_IMAGE 000036] (X is either which is chosen from a single bond, an alkylene group, -O-, -S-, -NR A-, and the group that consists of -C(=O)-. R A represents a hydrogen atom or an alkyl group here. Y and Z respectively independently represent -N=, -NH-, -N(R B)-, -S- or -O-. R B represents an alkyl group. The ring A, the ring B, the ring C, and the ring D respectively independently represent an aromatic ring.) 14. Microparticles¦fine-particles of any one of Claims 1-13 which have a copolymerization unit derived from the monomer in which the high molecular compound which forms the said dispersing agent has an acidic radical further. 15. It is an acid value of 50-200 mgKOH/g of the high molecular compound which forms the said dispersing agent, Microparticles¦fine-particles of any one of Claims 1-14. 16. The molecular weight of the high molecular compound which forms the said dispersing agent is 1000 or more, Microparticles¦fine-particles of any one of Claims 1-15. 17. A main component, (a) Aqueous medium, (b) The microparticles¦fine-particles of any one of Claims 1-16 were disperse¦distributed to the solvent which consists of at least 1 sort(s) chosen from the group which consists of an organic solvent chosen from ester solvent, a ketone solvent, and alcohol solvent, and a (c) reactive diluent. The fine particle dispersion thing of the water-insoluble compound characterized by the above-mentioned. 18. The dispersing agent which is not contained by the said microparticles¦fine-particles is contained, The fine particle dispersion thing of Claim 17 characterized by the above-mentioned. 19. It is the resist or the object for ink preparation formed on a base material, The fine particle dispersion thing of Claim 17 or 18 characterized by the above-mentioned. 20. It attaches for mixing the solution and poor solvent which melt¦dissolved the said water-insoluble compound in the good solvent, (i) Dispersing agent is melt¦dissolved and both said liquids are mixed with the good-solvent and/or poor-solvent side, or (ii) In preparing solution which melt¦dissolved dispersing agent in good solvent separately from these, mixing with both said liquids, and producing¦generating microparticles¦fine-particles of said water-insoluble compound, Let the said water-insoluble compound be an organic pigment, It shall consist of a high molecular compound which has a repeating unit represented by following General formula (1) in the said dispersing agent. [FORMULA 1] [MAT_IMAGE 000037] (In said general formula (1), R 1 represents a hydrogen atom or an alkyl group. R 2 represents a single bond or a bivalent coupling group. Y represents -CO-, -C(=O)O-, -CONH-, -OC(=O)- or a phenylene group. Z represents group which has a nitrogen-containing heterocyclic structure.) Microparticles¦fine-particles are made to contain 10 mass % or more of a water-insoluble compound and the said dispersing agent in which it was made to melt¦dissolve using the polymer dispersing agent which has a structure site¦part which shows the attracting interaction at the time of microparticle formation, and 100 mass % or less as said dispersing agent. The manufacturing method of the microparticles¦fine-particles of the water-insoluble compound characterized by the above-mentioned. 21. The said dispersing agent is a polymer dispersing agent which has a structure part which shows the said water-insoluble compound that consists of an aromatic ring, nitrogen-containing cyclic hydrocarbon group, and/or a quaternary ammonium group, and the attracting interaction, The manufacturing method of the microparticles¦fine-particles of Claim 20 characterized by the above-mentioned. | C09B006702 ¦ B01F001752 ¦ C09B006710 ¦ C09B006720 ¦ C09D001100 ¦ C09D001700 ¦ G03F0007004 | 2014-08-08 R150 CERTIFICATE OF PATENT (=GRANT) OR REGISTRATION OF UTILITY MODEL + JP 5591490 JAPANESE INTERMEDIATE CODE: R150 ¦ 2014-08-07 A61 FIRST PAYMENT OF ANNUAL FEES (DURING GRANT PROCEDURE) + JAPANESE INTERMEDIATE CODE: A61 2014-07-30 ¦ 2014-07-09 A01 WRITTEN DECISION TO GRANT A PATENT OR TO GRANT A REGISTRATION (UTILITY MODEL) + JAPANESE INTERMEDIATE CODE: A01 2014-07-08 ¦ 2014-06-20 TRDD DECISION OF GRANT OR REJECTION WRITTEN + ¦ 2013-09-04 A131 NOTIFICATION OF REASONS FOR REFUSAL - JAPANESE INTERMEDIATE CODE: A131 2013-09-03 ¦ 2012-01-14 A621 WRITTEN REQUEST FOR APPLICATION EXAMINATION + JAPANESE INTERMEDIATE CODE: A621 2012-01-13 | Water-insoluble compound microparticles (10) are obtained by mixing solution of water-insoluble compound (1) in good solvent with poor solvent, and dispersing agent (2) dissolved in good-solvent and/or poor-solvent, or preparing solution of dispersing agent in good solvent separately, and mixing the solution with both solutions of water-soluble compound of good solvent and poor solvent and which contain the dispersing agent. The content of dispersing agent with respect to the content of water-insoluble compound is 5-200 %mass. | Water-insoluble compound microparticles used for microparticles dispersoid for forming resist on base material, and ink composition (all claimed) used for color filter. | The water-insoluble compound microparticles has excellent dispersibility and storage stability, and is manufactured efficiently with high productivity.
JP05592047B2 | 2014-09-17 | Resin composition used for housings of personal computer, printers, copiers, and refrigerators, contains aromatic polycarbonate resin, styrene resin and/or aromatic polyester resin, modified organopolysiloxane, and flame retardants | The flame-retardant polycarbonate resin composition excellent in antistatic property | TEIJIN LTD | - | A resin composition contains aromatic polycarbonate resin, styrene resin and/or aromatic polyester resin, organopolysiloxane, and flame retardants. The styrene resin has a rubbery-polymer content of 40 wt.% or less. The organopolysiloxane is modified by polyalkylene ether. The flame retardant is organic phosphorus base flame retarder, red phosphorus group flame retardant, organometallic salt system flame retardant, and/or silicone-type compound except organopolysiloxane modified by polyalkylene ether. A resin composition contains aromatic polycarbonate resin (99-1 wt.%), rubbery polymer and/or aromatic polyester resin (1-99 wt.%), organopolysiloxane (0.05-10 weight parts with respect to 100 weight parts of resins), and flame retardants (0.01-25 weight parts with respect to 100 weight parts of resins). The rubbery polymer has a styrene-resin content of 40 wt.% or less. The organopolysiloxane is modified by polyalkylene ether having -(-C3 H6 O-)- and/or -(-C2 H4 O-)- group. The flame retardant is organic phosphorus base flame retarder, red phosphorus group flame retardant, organometallic salt system flame retardant, and/or silicone-type compound except organopolysiloxane modified by polyalkylene ether. Resin composition is used for housings of including but not limited to personal computers, printers, portable terminals, mobile telephones, copiers, hair driers, rice cookers, air conditioners, microwave ovens, refrigerator, etc. Can also be used for vehicle components including deflector components, car navigation components, and car stereo components. The resin composition has excellent antistatic property, flame retardance, heat resistance, fluidity, and impact property. Preferred Filler: The inorganic filler is talc, silicic acid compound, and/or wollastonite.Preferred Flame Retardant: The flame retardant consists only of organic phosphorus base flame retarder, which is a phosphoric acid ester, or organometallic salt system flame retardant, which is a sulfonic-acid alkali (earth) metal salt. The phosphoric acid ester is of formula: R4 -O-P(=O)(-O-R5 )-[-O-X-O-P(=O)(-O-R6 )-]n -O-R7 .Xdihydric phenol residue derived from dihydroxy compound chosen from hydroquinone, resorcinol, bis(4-hydroxy diphenyl) methane, bisphenol A, dihydroxy diphenyl, dihydroxy naphthalene, bis(4-hydroxy phenyl) sulfone, bis(4-hydroxy phenyl) ketone, and bis(hydroxy phenyl) sulfide;n0-5;andR4 -R7monohydric phenol residue derived from cresol, xylenol, isopropyl phenol, butyl phenol, and p-cumyl phenol.Preferred Composition: The resin composition further contains fluorine-containing dripping-prevention agent (0.01-5 weight parts with respect to 100 weight parts of resins), and inorganic filler (0.1-50 weight parts with respect to 100 weight parts of resins). Preferred Resins: The styrene resin is acrylonitrile-butadiene-styrene resin. The aromatic polycarbonate resin is derived from bisphenol A. Preferred Components: The organopolysiloxane is of formula: R1 -Si(-R1 )2 -[-SiO(-R1 )(-R1a )-]x -Si(-R1 )2 -R1 . The organopolysiloxane is modified in both terminals by polyalkylene ether.R11-15C optionally substituted monovalent hydrocarbon;R1aH or R1 , with at least one R1a being H;andx1-200, preferably 1-100.The polyalkylene ether is of formula: R3a O-(Cn H2n O)m R2 .R2H or 1-30C alkyl;R3a1-10C alkyl or alkenyl;n1-8;andm4-100.At least one of m and n is 2 or 3. | - | JP2006149644A | 2006-05-30 | JP05592047B2 ¦ JP2007320980A | JP2007320980A ¦ JP05592047B2 | 1. Content of 99 to 1 weight% of aromatic polycarbonate resin (A component) and a rubber polymer (B-1) with respect to a total of 100 weight part of the styrene resin which is 40 weight% or less, and/or (B-2) 1 to 99 weight% of aromatic polyester resins (B component), Only organopolysiloxane (C component) which modified¦denatured by the polyalkylene ether which has group represented by group and/or following formula (II) represented by following formula (I) at least as an antistatic agent 0.05-10 weight part, And an organophosphorus flame retardant, a red phosphorus type flame retardant, an organometallic salt type¦system¦group flame retardant, And the polycarbonate resin composition containing 0.01-25 weight part of at least 1 sort(s) of flame retardants (D component) chosen from the group which consists of a silicone type compound except organopolysiloxane which modified¦denatured by said polyalkylene ether. [FORMULA 1] [MAT_IMAGE 000018] [FORMULA 2] [MAT_IMAGE 000019] 2. The polycarbonate resin composition of Claim 1 which contains 0.01-5 weight part of fluorine-containing dripping inhibiting agents (E component) with respect to a total of 100 weight part of A component and B component. 3. A styrene resin (B-1 component) is an ABS resin, The polycarbonate resin composition of Claim 1 or 2. 4. This aromatic polycarbonate resin is aromatic polycarbonate resin derived from bisphenol A, The polycarbonate resin composition of any one of Claims 1-3. 5. This flame retardant (C component) consists only of an organophosphorus flame retardant, and this organophosphorus flame retardant is phosphate ester, The polycarbonate resin composition of any one of Claims 1-4. 6. This flame retardant (C component) consists only of an organometallic salt type¦system¦group flame retardant, and this organometallic salt type¦system¦group flame retardant is a sulfonic-acid alkali (earth) metal salt, The polycarbonate resin composition of any one of Claims 1-4. 7. Phosphate ester is phosphate ester represented by following formula (V), The polycarbonate resin composition of Claim 5. [FORMULA 3] [MAT_IMAGE 000020] (X in a formula A hydroquinone, a resorcinol, bis (4-hydroxy diphenyl) methane, Bisphenol A, dihydroxy diphenyl, dihydroxy naphthalene, It is a dihydric phenol residue induced¦guided¦derived from the dihydroxy compound chosen from the group which consists of the bis (4-hydroxyphenyl) sulfone, a bis (4-hydroxyphenyl) ketone, and bis (4-hydroxyphenyl) sulfide, n is an integer of 0-5, Or in the case of the mixture of phosphate ester from which n number differs, they are those average values, R 4, R5, R6 and R7 A respectively independent phenol, It is a monohydric-phenol residue induced¦guided¦derived from the aryl group chosen from the group which consists of cresol, a xylenol, the isopropyl phenol, a butylphenol, and a p-cumyl phenol.) 8. The polycarbonate resin composition of any one of Claims 1-7 which contain 0.1-50 weight part of inorganic fillers (F component) with respect to a total of 100 weight part of A component and B component. 9. This organopolysiloxane (C component) is organopolysiloxane which modified¦denatured the both terminal by the polyalkylene ether which has group represented by the group represented by the said formula(I) at least, and/or the said formula(II), The polycarbonate resin composition of any one of Claims 1-8. 10. Inorganic fillers are mica¦cuttle-fish (F-1 component), a talc (F-2 ingredients), and an at least 1 sort(s) of silicic acid compound chosen from the group which consists of wollastonites (F-3 ingredients), The polycarbonate resin composition of Claim 8. | C08L006900 ¦ C08K000302 ¦ C08K000334 ¦ C08K000549 ¦ C08L002712 ¦ C08L005104 ¦ C08L006703 ¦ C08L008304 ¦ C08L008312 | 2014-08-08 R150 CERTIFICATE OF PATENT (=GRANT) OR REGISTRATION OF UTILITY MODEL + JP 5592047 JAPANESE INTERMEDIATE CODE: R150 ¦ 2014-08-07 A61 FIRST PAYMENT OF ANNUAL FEES (DURING GRANT PROCEDURE) + JAPANESE INTERMEDIATE CODE: A61 2014-07-31 ¦ 2014-07-09 A01 WRITTEN DECISION TO GRANT A PATENT OR TO GRANT A REGISTRATION (UTILITY MODEL) + JAPANESE INTERMEDIATE CODE: A01 2014-07-08 ¦ 2014-07-04 TRDD DECISION OF GRANT OR REJECTION WRITTEN + ¦ 2013-11-13 A131 NOTIFICATION OF REASONS FOR REFUSAL - JAPANESE INTERMEDIATE CODE: A131 2013-11-12 ¦ 2013-04-26 A711 NOTIFICATION OF CHANGE IN APPLICANT JAPANESE INTERMEDIATE CODE: A712 2013-04-25 ¦ 2013-02-16 A521 WRITTEN AMENDMENT JAPANESE INTERMEDIATE CODE: A523 2013-02-15 ¦ 2012-12-26 A131 NOTIFICATION OF REASONS FOR REFUSAL - JAPANESE INTERMEDIATE CODE: A131 2012-12-25 ¦ 2012-02-15 A521 WRITTEN AMENDMENT JAPANESE INTERMEDIATE CODE: A523 2012-02-14 ¦ 2011-12-28 A131 NOTIFICATION OF REASONS FOR REFUSAL - JAPANESE INTERMEDIATE CODE: A131 2011-12-27 ¦ 2011-12-22 A977 REPORT ON RETRIEVAL JAPANESE INTERMEDIATE CODE: A971007 2011-12-22 ¦ 2011-07-09 RD04 NOTIFICATION OF RESIGNATION OF POWER OF ATTORNEY JAPANESE INTERMEDIATE CODE: A7424 2011-07-08 ¦ 2011-07-09 RD02 NOTIFICATION OF ACCEPTANCE OF POWER OF ATTORNEY JAPANESE INTERMEDIATE CODE: A7422 2011-07-08 ¦ 2009-02-13 A621 WRITTEN REQUEST FOR APPLICATION EXAMINATION + JAPANESE INTERMEDIATE CODE: A621 2009-02-12 | A resin composition contains aromatic polycarbonate resin, styrene resin and/or aromatic polyester resin, organopolysiloxane, and flame retardants. The styrene resin has a rubbery-polymer content of 40 wt.% or less. The organopolysiloxane is modified by polyalkylene ether. The flame retardant is organic phosphorus base flame retarder, red phosphorus group flame retardant, organometallic salt system flame retardant, and/or silicone-type compound except organopolysiloxane modified by polyalkylene ether. | Resin composition is used for housings of including but not limited to personal computers, printers, portable terminals, mobile telephones, copiers, hair driers, rice cookers, air conditioners, microwave ovens, refrigerator, etc. Can also be used for vehicle components including deflector components, car navigation components, and car stereo components. | The resin composition has excellent antistatic property, flame retardance, heat resistance, fluidity, and impact property.
JP05592046B2 | 2014-09-17 | Polycarbonate resin composition for molded product, contains organopolysiloxane modified by polyalkylene ether having ethylene oxide and propylene oxide groups, specific flame retardant, and aromatic polycarbonate resin | The flame-retardant polycarbonate resin composition excellent in antistatic property | TEIJIN LTD | - | A flame-retardant polycarbonate resin composition contains (in wt.pts) organopolysiloxane (B) (0.05-10) modified by polyalkylene ether, which has a group (II) derived from ethylene oxide and/or group (I) derived from propylene oxide, and flame retardant (C) (0.01-20), with respect to aromatic polycarbonate resin (A) (100). The flame retardant is chosen from organophosphorus base flame retarder, organometallic salt-type flame retardant, and silicone-type compound excluding organopolysiloxane (B). A flame-retardant polycarbonate resin composition contains (in wt.pts) organopolysiloxane (B) (0.05-10) modified by polyalkylene ether, which has a group of formula (II): -(C3 H6 O)- derived from ethylene oxide and/or group of formula (I): -(C2 H4 O)- derived from propylene oxide, and flame retardant (C) (0.01-20), with respect to aromatic polycarbonate resin (A) (100). The flame retardant is chosen from organophosphorus base flame retarder, organometallic salt-type flame retardant, and silicone-type compound excluding organopolysiloxane (B). For molded product used for electric-electronic components, motor vehicle components, machine portion and medical material. The polycarbonate resin composition has excellent flame retardance, heat resistance, antistatic property and impact property. Preferred Filler: The inorganic filler is silicic acid compound chosen from wollastonite, mica and talc.Preferred Retardant: The organometallic salt system flame retardant is sulfonic acid alkali (earth) metal salt, and organophosphorus base flame retarder is phosphoric acid ester of formula (V): R4 -O-P(=O)(-O(-R5 ))-[O-X-O-P(=O)(-O(-R6 ))]n -O-R7 .Xdihydric phenol residue derived from dihydro compound chosen from bis(4-hydroxy phenyl) sulfone, hydroquinone, resorcinol, bis(4-hydroxy diphenyl) methane, bisphenol A, dihydroxy diphenyl, dihydroxy naphthalene, bis(4-hydroxy phenyl) ketone, and bis(4-hydroxy phenyl) sulfide;n0-5;andR5 -R7monohydric phenol residue derived from aryl compound chosen from cresol, xylenol, isopropyl phenol, butyl phenol and p-cumyl phenol.Preferred Composition: The polycarbonate resin composition further contains impact modified material (D) (0.1-10), fluorine-containing dripping-preventing agent (0.01-5), and inorganic filler (0.1-50) with respect to aromatic polycarbonate resin (100). Preferred Components: The impact modified material is polymer obtained by copolymerizing rubber component and monomer component, which is copolymerizable with the rubber component. The aromatic polycarbonate resin is derived from bisphenol A. Both terminals of organopolysiloxane are modified with polyalkylene ether. The organopolysiloxane is of formula (III), and polyalkylene ether is of formula (IV): R3a O-(Cn H2n O)m R2 .R11-15C (un)substituted monovalent hydrocarbon group;R1aH or 1-15C (un)substituted monovalent hydrocarbon group;x1-200, preferably 1-100;R2H or 1-30C alkyl;R3a1-10C alkyl or alkenyl;n1-8;andm4-100, and at least one of m and n is 2 or 3. | - | JP2006136328A | 2006-05-16 | JP05592046B2 ¦ JP2007308529A | JP2007308529A ¦ JP05592046B2 | 1. With respect to 100 weight part of aromatic polycarbonate resin (A component), Only organopolysiloxane (B component) which modified¦denatured by the polyalkylene ether which has the group derived from the ethylene oxide represented by group and/or following formula (II) derived from a propylene oxide represented by following formula (I) at least as an antistatic agent 0.05-10 weight part, The polycarbonate resin composition containing an organophosphorus flame retardant, an organometallic salt type¦system¦group flame retardant, and 0.01-20 weight part of at least 1 sort(s) of flame retardants (C component) chosen from the group which consists of a silicone type compound except organopolysiloxane which modified¦denatured by said polyalkylene ether. [FORMULA 1] [MAT_IMAGE 000018] [FORMULA 2] [MAT_IMAGE 000019] 2. The polycarbonate resin composition of Claim 1 which contains 0.1-10 weight part of impact modification¦reformation materials (D component) with respect to 100 weight part of A components. 3. The polycarbonate resin composition of Claim 1 or 2 which contains 0.01-5 weight part of fluorine-containing dripping inhibiting agents (E component) with respect to 100 weight part of A components. 4. This aromatic polycarbonate resin is aromatic polycarbonate resin derived from bisphenol A, The polycarbonate resin composition of any one of Claims 1-3. 5. This flame retardant (C component) consists only of an organophosphorus flame retardant, and this organophosphorus flame retardant is phosphate ester, The polycarbonate resin composition of any one of Claims 1-4. 6. This flame retardant (C component) consists only of an organometallic salt type¦system¦group flame retardant, and this organometallic salt type¦system¦group flame retardant is a sulfonic-acid alkali (earth) metal salt, The polycarbonate resin composition of any one of Claims 1-4. 7. Phosphate ester is phosphate ester represented by following formula (V), The polycarbonate resin composition of Claim 5. [FORMULA 3] [MAT_IMAGE 000020] (X in a formula A hydroquinone, a resorcinol, bis (4-hydroxy diphenyl) methane, Bisphenol A, dihydroxy diphenyl, dihydroxy naphthalene, It is a dihydric phenol residue induced¦guided¦derived from the dihydroxy compound chosen from the group which consists of the bis (4-hydroxyphenyl) sulfone, a bis (4-hydroxyphenyl) ketone, and bis (4-hydroxyphenyl) sulfide, n is an integer of 0-5, Or in the case of the mixture of phosphate ester from which n number differs, they are those average values, R 4, R5, R6 and R7 A respectively independent phenol, It is a monohydric-phenol residue induced¦guided¦derived from the aryl group chosen from the group which consists of cresol, a xylenol, the isopropyl phenol, a butylphenol, and a p-cumyl phenol.) 8. An impact modification¦reformation material (D component) is the polymer which copolymerized the rubber component and the monomer component copolymerizable with this rubber component, The polycarbonate resin composition of any one of Claims 2-7. 9. The polycarbonate resin composition of any one of Claims 1-8 which contain 0.1-50 weight part of inorganic fillers (F component) with respect to 100 weight part of A components. 10. This organopolysiloxane (B component) is organopolysiloxane which modified¦denatured the both terminal by the polyalkylene ether which has the group derived from a propylene oxide and/or ethylene oxide, The polycarbonate resin composition of any one of Claims 1-9 characterized by the above-mentioned. 11. Inorganic fillers are mica¦cuttle-fish (F-1 component), a talc (F-2 ingredients), and an at least 1 sort(s) of silicic acid compound chosen from the group which consists of wollastonites (F-3 ingredients), The polycarbonate resin composition of Claim 9. | C08L006900 ¦ C08K000300 ¦ C08K000542 ¦ C08K000549 ¦ C08L008312 | 2014-08-08 R150 CERTIFICATE OF PATENT (=GRANT) OR REGISTRATION OF UTILITY MODEL + JP 5592046 JAPANESE INTERMEDIATE CODE: R150 ¦ 2014-08-07 A61 FIRST PAYMENT OF ANNUAL FEES (DURING GRANT PROCEDURE) + JAPANESE INTERMEDIATE CODE: A61 2014-07-31 ¦ 2014-07-09 A01 WRITTEN DECISION TO GRANT A PATENT OR TO GRANT A REGISTRATION (UTILITY MODEL) + JAPANESE INTERMEDIATE CODE: A01 2014-07-08 ¦ 2014-07-04 TRDD DECISION OF GRANT OR REJECTION WRITTEN + ¦ 2013-11-13 A131 NOTIFICATION OF REASONS FOR REFUSAL - JAPANESE INTERMEDIATE CODE: A131 2013-11-12 ¦ 2013-04-26 A711 NOTIFICATION OF CHANGE IN APPLICANT JAPANESE INTERMEDIATE CODE: A712 2013-04-25 ¦ 2013-02-16 A521 WRITTEN AMENDMENT JAPANESE INTERMEDIATE CODE: A523 2013-02-15 ¦ 2012-12-26 A131 NOTIFICATION OF REASONS FOR REFUSAL - JAPANESE INTERMEDIATE CODE: A131 2012-12-25 ¦ 2012-02-08 A521 WRITTEN AMENDMENT JAPANESE INTERMEDIATE CODE: A523 2012-02-07 ¦ 2011-12-21 A131 NOTIFICATION OF REASONS FOR REFUSAL - JAPANESE INTERMEDIATE CODE: A131 2011-12-20 ¦ 2011-12-15 A977 REPORT ON RETRIEVAL JAPANESE INTERMEDIATE CODE: A971007 2011-12-15 ¦ 2011-07-09 RD04 NOTIFICATION OF RESIGNATION OF POWER OF ATTORNEY JAPANESE INTERMEDIATE CODE: A7424 2011-07-08 ¦ 2011-07-09 RD02 NOTIFICATION OF ACCEPTANCE OF POWER OF ATTORNEY JAPANESE INTERMEDIATE CODE: A7422 2011-07-08 ¦ 2008-12-12 A621 WRITTEN REQUEST FOR APPLICATION EXAMINATION + JAPANESE INTERMEDIATE CODE: A621 2008-12-11 | A flame-retardant polycarbonate resin composition contains (in wt.pts) organopolysiloxane (B) (0.05-10) modified by polyalkylene ether, which has a group (II) derived from ethylene oxide and/or group (I) derived from propylene oxide, and flame retardant (C) (0.01-20), with respect to aromatic polycarbonate resin (A) (100). The flame retardant is chosen from organophosphorus base flame retarder, organometallic salt-type flame retardant, and silicone-type compound excluding organopolysiloxane (B). | For molded product used for electric-electronic components, motor vehicle components, machine portion and medical material. | The polycarbonate resin composition has excellent flame retardance, heat resistance, antistatic property and impact property.
JP05588885B2 | 2014-09-10 | Aqueous resin composition used for e.g. construction exterior topcoat, is formed by mixing emulsion particles, water-soluble polymer and water at preset conditions | The aqueous resin composition for construction coating materials | NIPPON SHOKUBAI CO LTD | NAKAMOTO K ¦ NAKAO K | An aqueous resin composition is formed by mixing emulsion particles (10 g), water-soluble polymer (0.5 g) and water (90 g) at 25° C with rotational speed of 40000 minute -1 for 4 hours. The water-soluble polymer exists in an amount of 85 %mass or more in the aqueous layer separated by centrifugation, with respect to the whole quantity of the polymer. The weight average molecular weight of the emulsion particles and water-soluble polymer are 500-80000. The composition contains 0.3-12 parts mass of water-soluble polymer with respect to 100 parts mass of the emulsion particles. Aqueous resin composition used for construction exterior topcoat and construction coating material for buildings (both claimed). The aqueous resin composition forms coating film having excellent water resistance, hardness, glossiness, contamination resistance, frost-damage resistance and weather resistance. Preferred Composition: The emulsion particles have multilayered structure comprising an outer layer, an intermediate layer and an inner layer. The glass transition temperature of the polymer in the intermediate layer is higher than the glass transition temperature of the polymer in the outer layer. The glass transition temperature of the inner layer is 80-200° C and the glass transition temperature of the outer layer is -10° C to 40° C. The difference of glass transition temperature of the polymer in the inner layer and polymer in the outer layer is 50° C or more. The glass transition temperature of the emulsion particles is 0-65° C. The mass ratio of the polymer in the inner layer to the polymer in the outer layer is 25/75-75/25. The sum total content of polymer in the inner layer and outer layer in the emulsion particles is 50-100 %mass. The content of the carboxyl group-containing monomer in the monomer component for the polymer in the outer layer is higher than the content of the carboxyl group-containing monomer in the monomer component for the polymer in the inner layer. The water-soluble polymer is polyethylene glycol, polyvinylpyrrolidone or surfactant. | - | JP20109693A | 2010-01-20 | JP05588885B2 ¦ JP2011168770A | JP2011168770A ¦ JP05588885B2 | 1. (A) Aqueous composition formed by mixing emulsion particle 10g, 0.5g of water-soluble polymers, and water 90g is centrifuged at temperature of 25 degreeC with rotational speed of 40000 min-1 for 4 hours, The water-soluble polymer which satisfies that the quantity of the water-soluble polymer which exists in the water layer isolate¦separated by the said centrifugation is 85 mass % or more of water-soluble polymer whole quantity, and (B) Emulsion particle is contained and weight average molecular weights of water-soluble polymer are 500-80000, It is an aqueous resin composition for construction coating materials which is the quantity of 0.3-12 mass parts of the water-soluble polymer per 100 mass parts of emulsion particles, Comprising: Polyvinylpyrrolidone is used as said water-soluble polymer, The said emulsion particle has an inner layer and an outer layer, The glass transition temperature of the polymer which comprises an inner layer is 80-200 degreeC, The glass transition temperature of the polymer which comprises an outer layer is -10-40 degreeC, The glass transition temperature of the whole emulsion particle is 20-65 degreeC, The aqueous resin composition for construction coating materials characterized by the above-mentioned. 2. The difference of the glass transition temperature of the polymer which comprises the inner layer, and the glass transition temperature of the polymer which comprises the outer layer is 50 degreeC or more, The aqueous resin composition for construction coating materials of Claim 1. 3. It is mass ratio [The polymer which comprises the polymer/outer layer which comprises an inner layer] 25/75 - 75/25 of the polymer which comprises an inner layer, and the polymer which comprises an outer layer, The aqueous resin composition for construction coating materials of Claim 1 or 2. 4. It is the sum total content rate of 50-100 mass % of the polymer which comprises the inner layer in an emulsion particle, and the polymer which comprises the outer layer, The aqueous resin composition for construction coating materials in any one of Claims 1-3. 5. The aqueous resin composition for construction coating materials in any one of Claims 1-4 whose content rate of the carboxyl group-containing monomer in the monomer component used for the polymer which comprises an outer layer is higher than the content rate of the carboxyl group-containing monomer in the monomer component used for the polymer which comprises an inner layer. 6. A use is a construction building-materials coating material, The aqueous resin composition for construction coating materials in any one of Claims 1-5. 7. The aqueous resin composition for construction coating materials and pigment in any one of Claims 1-6 are contained, The construction coating material characterized by the above-mentioned. | C09D013906 ¦ C09D000502 ¦ C09D015100 | 2014-08-01 R150 CERTIFICATE OF PATENT (=GRANT) OR REGISTRATION OF UTILITY MODEL + JP 5588885 JAPANESE INTERMEDIATE CODE: R150 ¦ 2014-07-31 A61 FIRST PAYMENT OF ANNUAL FEES (DURING GRANT PROCEDURE) + JAPANESE INTERMEDIATE CODE: A61 2014-07-28 ¦ 2014-07-09 A01 WRITTEN DECISION TO GRANT A PATENT OR TO GRANT A REGISTRATION (UTILITY MODEL) + JAPANESE INTERMEDIATE CODE: A01 2014-07-08 ¦ 2014-07-04 TRDD DECISION OF GRANT OR REJECTION WRITTEN + ¦ 2014-06-21 A521 WRITTEN AMENDMENT JAPANESE INTERMEDIATE CODE: A523 2014-06-20 ¦ 2014-04-23 A131 NOTIFICATION OF REASONS FOR REFUSAL - JAPANESE INTERMEDIATE CODE: A131 2014-04-22 ¦ 2014-04-16 A977 REPORT ON RETRIEVAL JAPANESE INTERMEDIATE CODE: A971007 2014-04-16 ¦ 2013-08-07 A621 WRITTEN REQUEST FOR APPLICATION EXAMINATION + JAPANESE INTERMEDIATE CODE: A621 2013-08-06 | An aqueous resin composition is formed by mixing emulsion particles (10 g), water-soluble polymer (0.5 g) and water (90 g) at 25° C with rotational speed of 40000 minute -1 for 4 hours. The water-soluble polymer exists in an amount of 85 %mass or more in the aqueous layer separated by centrifugation, with respect to the whole quantity of the polymer. The weight average molecular weight of the emulsion particles and water-soluble polymer are 500-80000. The composition contains 0.3-12 parts mass of water-soluble polymer with respect to 100 parts mass of the emulsion particles. | Aqueous resin composition used for construction exterior topcoat and construction coating material for buildings (both claimed). | The aqueous resin composition forms coating film having excellent water resistance, hardness, glossiness, contamination resistance, frost-damage resistance and weather resistance.
JP05549320B2 | 2014-07-16 | Photocurable inkjet ink used for manufacturing polymer for forming resist of e.g. color filter, comprises radically polymerizable compound, pigment, and photoinitiator | Photocurable inkjet ink and the manufacturing method of polymer | TOYO INK MFG CO LTD | - | A photocurable inkjet ink comprises radically polymerizable compound (I), pigment, and photoinitiator. A photocurable inkjet ink comprises radically polymerizable compound of formula (I), pigment, and photoinitiator.R 1 ,R 2alkyl, aryl, heterocyclyl or alkenyl (all optionally substituted);or R 1 +R 2ring;R 3 ,R 4H, or alkyl, alkyloxy, aryl, aryloxy, heterocyclyl, heterocyclic oxy, alkenyl or acyl (all optionally substituted);or R 3 +R 4ring;andR 5 -R 9H, halo, nitro, cyano, haloalkyl, or alkyl, alkyloxy, aryl, aryloxy, heterocyclyl, heterocyclic oxy, alkenyl, alkyl sulfanil, aryl sulfanil, alkyl sulfinyl, aryl sulfinyl, alkylsulfonyl, arylsulfonyl, amino, acyl, alkyloxycarbonyl or aryloxy carbonyl (all optionally substituted).An INDEPENDENT CLAIM is included for manufacture of polymer, which involves irradiating photocurable inkjet ink with energy beam of light having wavelength of 250-450 nm. Photocurable inkjet ink is used for manufacturing polymer (claimed). Uses include but are not limited to resist for color filter, printed circuit board and black matrices, photo-spacer for liquid crystal, screen material for rear projection, optical fiber, rib material for plasma display, photoresist for semiconductor, optical switch, waveguide material, optical recording medium, etc. The odorless photocurable inkjet ink has high sensitivity, and is manufactured with reduced yellowing phenomenon and suppressed volatization of photoinitiator. | - | JP201080006A | 2010-03-31 | JP05549320B2 ¦ JP2011208107A | JP2011208107A ¦ JP05549320B2 | 1. Photocurable inkjet ink which consists of a radically polymerizable compound, a pigment, and a photoinitiator represented by following General formula (1). General formula (1) [FORMULA 1] [MAT_IMAGE 000016] (In Formula, R 1 represents an unsubstituted alkenyl group. R 2 represents an unsubstituted alkyl group or an unsubstituted alkenyl group. R 3 and R4 represents an unsubstituted alkyl group each independently. Moreover, R 3 and R4 are united and it may form a ring. R 5-R9 represents a hydrogen atom or a methoxy group each independently, and at least one or more is a methoxy group among R5-R9. 2. The manufacturing method of polymer which irradiates the energy-beam which contains the light of a 250 to 450 nm wavelength range in the photocurable inkjet ink of Claim 1, and polymerizes it. | C09D001100 ¦ B41J000201 ¦ B41M000500 ¦ C09D0011322 ¦ C09D0011324 ¦ C09D0011326 ¦ C09D001138 | 2014-05-30 R150 CERTIFICATE OF PATENT (=GRANT) OR REGISTRATION OF UTILITY MODEL + JP 5549320 JAPANESE INTERMEDIATE CODE: R150 ¦ 2014-05-26 A61 FIRST PAYMENT OF ANNUAL FEES (DURING GRANT PROCEDURE) + JAPANESE INTERMEDIATE CODE: A61 2014-05-05 ¦ 2014-04-23 A01 WRITTEN DECISION TO GRANT A PATENT OR TO GRANT A REGISTRATION (UTILITY MODEL) + JAPANESE INTERMEDIATE CODE: A01 2014-04-22 ¦ 2014-04-17 TRDD DECISION OF GRANT OR REJECTION WRITTEN + ¦ 2014-04-05 A521 WRITTEN AMENDMENT JAPANESE INTERMEDIATE CODE: A523 2014-04-04 ¦ 2014-03-20 A602 WRITTEN PERMISSION OF EXTENSION OF TIME JAPANESE INTERMEDIATE CODE: A602 2014-03-19 ¦ 2014-03-15 A601 WRITTEN REQUEST FOR EXTENSION OF TIME JAPANESE INTERMEDIATE CODE: A601 2014-03-14 ¦ 2014-01-15 A131 NOTIFICATION OF REASONS FOR REFUSAL - JAPANESE INTERMEDIATE CODE: A131 2014-01-14 ¦ 2013-12-27 A977 REPORT ON RETRIEVAL JAPANESE INTERMEDIATE CODE: A971007 2013-12-27 ¦ 2012-10-30 A621 WRITTEN REQUEST FOR APPLICATION EXAMINATION + JAPANESE INTERMEDIATE CODE: A621 2012-10-29 | A photocurable inkjet ink comprises radically polymerizable compound (I), pigment, and photoinitiator. | Photocurable inkjet ink is used for manufacturing polymer (claimed). Uses include but are not limited to resist for color filter, printed circuit board and black matrices, photo-spacer for liquid crystal, screen material for rear projection, optical fiber, rib material for plasma display, photoresist for semiconductor, optical switch, waveguide material, optical recording medium, etc. | The odorless photocurable inkjet ink has high sensitivity, and is manufactured with reduced yellowing phenomenon and suppressed volatization of photoinitiator.
JP05545474B2 | 2014-07-09 | Manufacture of polymer for coating material, involves emulsion-polymerizing monomer in polyorganosiloxane polymer dispersion after emulsion-polymerizing monomer, with monomers providing polymers having preset glass transition temperature | The manufacturing method of an aqueous coating material | MITSUBISHI RAYON CO LTD | - | A polymer is obtained by emulsion-polymerizing a radically polymerizable monomer (mixture) (B) in an aqueous dispersion liquid containing a polyorganosiloxane polymer after emulsion-polymerizing a radically polymerizable monomer (mixture) (A). The polymer obtained by polymerizing monomer (mixture) (A) has a glass transition temperature of -15° C to 15° C as measured using Fox equation, and the polymer obtained by polymerizing monomer (mixture) (B) has a glass transition temperature of 75-125° C. A polymer is obtained by emulsion-polymerizing a radically polymerizable monomer (mixture) (B) in an aqueous dispersion liquid containing a polyorganosiloxane polymer after emulsion-polymerizing a radically polymerizable monomer (mixture) (A). Monomer (mixture) (A) contains radically polymerizable monomer (C) (30 %mass or more) having a solubility parameter value of 20 (J/cm 3 ) 1/2 . The polymer obtained by polymerizing monomer (mixture) (A) has a glass transition temperature of -15° C to 15° C as measured using Fox equation, and the polymer obtained by polymerizing monomer (mixture) (B) has a glass transition temperature of 75-125° C. Manufacture of polymer for aqueous coating materials (claimed) used for buildings, civil engineering structures, etc. Can also be used for surface-finishing of plaster boards, extrusion-molded boards, foamable concrete, metal, glass, porcelain tiles, asphalt, timber, waterproof rubber materials, plastic, and calcium silicate base materials. The method enables manufacture of polymer which provides aqueous coating materials which form coating films having excellent durability, weather resistance, water resistance, blocking resistance, and elongation. Preferred Monomer: Monomer (mixture) (B) contains t-butyl methacrylate. | - | JP2010103005A | 2010-04-28 | JP05545474B2 ¦ JP2011231224A | JP2011231224A ¦ JP05545474B2 | 1. In the inside of the aqueous dispersion liquid containing a polyorganosiloxane polymer, The radically polymerizable monomer or the radically polymerizable monomer mixture (a) was emulsion-polymerized, Then, furthermore, it is the method to manufacture the polymer for aqueous coating materials obtained by emulsion-polymerizing a radically polymerizable monomer or a radically polymerizable monomer mixture (b), Comprising: A radically polymerizable monomer or a radically polymerizable monomer mixture (a), SP value contains 30 mass % or more of at least 1 sort(s) of radically polymerizable monomers (c) chosen from the group which consists of methyl methacrylate and 2-hydroxyethyl methacrylate which are 20(J/cm 3)1/2 or more, The glass transition temperatures calculated¦required from the formula of Fox of the polymer obtained by superposing¦polymerizing the said monomer or a monomer mixture (a) are more than -15 degreeC and 15 degrees C or less, It is glass-transition-temperature 75 degreeC - 125 degreeC calculated¦required from the formula of Fox of the polymer obtained by superposing¦polymerizing the said monomer or a monomer mixture (b), The method to manufacture the polymer for aqueous coating materials. 2. The method to manufacture the polymer for aqueous coating materials of Claim 1 which contains t-butylmethacrylate in a radically polymerizable monomer or a radically polymerizable monomer mixture (b). 3. The aqueous coating material containing the polymer for aqueous coating materials of Claim 1 or Claim 2. | C09D015108 ¦ C08F000244 ¦ C08F028312 ¦ C09D000502 ¦ C09D013300 ¦ C09D018304 | 2014-05-22 A61 FIRST PAYMENT OF ANNUAL FEES (DURING GRANT PROCEDURE) + JAPANESE INTERMEDIATE CODE: A61 2014-04-30 ¦ 2014-04-18 A01 WRITTEN DECISION TO GRANT A PATENT OR TO GRANT A REGISTRATION (UTILITY MODEL) + JAPANESE INTERMEDIATE CODE: A01 2014-04-17 ¦ 2014-04-11 TRDD DECISION OF GRANT OR REJECTION WRITTEN + ¦ 2014-04-01 A521 WRITTEN AMENDMENT JAPANESE INTERMEDIATE CODE: A523 2014-03-31 ¦ 2014-02-07 A131 NOTIFICATION OF REASONS FOR REFUSAL - JAPANESE INTERMEDIATE CODE: A131 2014-02-06 ¦ 2014-01-31 A977 REPORT ON RETRIEVAL JAPANESE INTERMEDIATE CODE: A971007 2014-01-31 ¦ 2013-04-24 A621 WRITTEN REQUEST FOR APPLICATION EXAMINATION + JAPANESE INTERMEDIATE CODE: A621 2013-04-23 | A polymer is obtained by emulsion-polymerizing a radically polymerizable monomer (mixture) (B) in an aqueous dispersion liquid containing a polyorganosiloxane polymer after emulsion-polymerizing a radically polymerizable monomer (mixture) (A). The polymer obtained by polymerizing monomer (mixture) (A) has a glass transition temperature of -15° C to 15° C as measured using Fox equation, and the polymer obtained by polymerizing monomer (mixture) (B) has a glass transition temperature of 75-125° C. | Manufacture of polymer for aqueous coating materials (claimed) used for buildings, civil engineering structures, etc. Can also be used for surface-finishing of plaster boards, extrusion-molded boards, foamable concrete, metal, glass, porcelain tiles, asphalt, timber, waterproof rubber materials, plastic, and calcium silicate base materials. | The method enables manufacture of polymer which provides aqueous coating materials which form coating films having excellent durability, weather resistance, water resistance, blocking resistance, and elongation.
JP05557493B2 | 2014-07-23 | Color material dispersoid useful in coloring composition used in color filters, comprises particle growth inhibitor and color material microparticles containing dichloro diketopyrrolopyrrole pigment | p-dichloro diketopyrrolopyrrole pigment fine-particles and its manufacturing method | FUJI FILM CORP,JP | - | Color material dispersoid comprises particle growth inhibitor and color material microparticles containing dichloro diketopyrrolopyrrole pigment. The color material microparticle has α -type crystallinity degree of 0.65-0.90. The crystallite size of color material microparticle when determined in the direction of (-151) crystal face is 6.0-13.0 nm and when determined in the direction of (111) crystal face is 5.0-23.0 nm. INDEPENDENT CLAIMS are included for the following:method for manufacturing color material dispersoid;dichloro diketopyrrolopyrrole pigment; andmethod for manufacturing pigment microparticle. The color material dispersoid is useful in coloring composition used in color filters (all claimed) used in liquid crystal display device of big screens, display for notebook personal computers, television monitor and charge-coupled device. The color material dispersoid can be manufactured simply and cost-effectively in large amounts. The color filter has excellent contrast effect. Preferred Composition: The color material dispersoid comprises crystal growth inhibitor of formula: P'-(X-(Y')k)n (I).P'optionally organic pigment compound residue, preferably diketopyrrolopyrrole pigment compound residue or quinacridone pigment compound residue;Xsingle bond or bivalent coupling group;Y'-NR 2 R 3 , sulfo, or carboxy;R 2 and R 3H, or heterocyclic ring united and formed by the alkyl, alkenyl or phenyl which may have substituent or R 2 and R 3 ;k1 or 2;andn1-4.The color material dispersoid may also comprise growth retardant of formula (II).X 1 and X 2H, halo, substituted or unsubstituted alkyl, or substituted or unsubstituted aromatic;andR 3 and R 4H or substituted or unsubstituted alkyl.However, at least one of R 3 and R 4 is a substituted or unsubstituted alkyl.Preferred Method: The pigment solution comprises dichloro diketopyrrolopyrrole pigment which is obtained by dissolving the dichloro diketopyrrolopyrrole pigment in an organic solvent in the presence of base. | - | JP2009197325A | 2009-08-27 | JP05557493B2 ¦ CN102597126A ¦ CN102597126B ¦ EP2471876A1 ¦ EP2471876A4 ¦ EP2471876B1 ¦ JP05557563B2 ¦ JP2011046846A ¦ JP2011068852A ¦ KR1639701B1 ¦ KR2012066642A ¦ TW201127909A ¦ TWI495691B ¦ WO2011024896A1 | WO2011024896A1 ¦ JP2011046846A ¦ JP2011068852A ¦ KR2012066642A ¦ EP2471876A1 ¦ TW201127909A ¦ CN102597126A ¦ JP05557493B2 ¦ JP05557563B2 ¦ EP2471876B1 ¦ CN102597126B ¦ TWI495691B ¦ KR1639701B1 | 1. They are the microparticles¦fine-particles containing p-dichloro diketopyrrolopyrrole pigment, Comprising: The microcrystal size of the surface orthogonal¦vertical direction computed from the X-ray-diffraction pattern in the said pigment (-1 5 1) is 9 nm or less, And p-dichloro diketopyrrolopyrrole pigment fine-particles whose alpha-type crystallinity degree defined by the following of this pigment is 60 % or more. (1) The powder X-ray-diffraction measurement using a CuK alpha ray is performed regarding the dichloro diketo pyrrole pigment. According to Japanese-Industrial-Standards JIS K03131 (X-ray-diffraction-analysis axiom), a Bragg angle (2 (theta)) performs a measurement in 23 to 30 degrees. The diffraction pattern from which the background was removed is calculated¦required from the X-ray-diffraction pattern obtained by (2)(1). The removal method of a background draws here the straight line which contact¦connects the skirt of Bragg-angle (2 (theta)) =23.3 degree vicinity of the low angle side of the said measurement pattern, and the skirt of Bragg-angle (2 (theta)) =29.7 degree vicinity of high angle side, Operation which calculates¦requires the pattern which removed the value of X-ray diffraction intensity represented by this straight line from the value of the X-ray diffraction intensity obtained by (1) is performed. From the X-ray-diffraction pattern from which the background calculated¦required by (3)(2) was removed, an alpha-type crystallinity degree is computed by a following formula. Alpha-type crystallinity degree =I(alpha)/(I(alpha)+I(beta)) The diffraction intensity value after the background cutoff of a diffraction peak of Bragg-angle (2 (theta)) =28.1 +/-0.3 degree whose I (alpha) is the characteristic diffraction peak of an alpha-type crystal¦crystallization transformation here, The Bragg angle whose I(beta) is the characteristic diffraction peak of a beta-type crystal¦crystallization transformation (2 (theta)) = it defines as the diffraction intensity value after the background cutoff of a diffraction peak of 27.0 +/-0.3 degree vicinity. 2. They are microparticles¦fine-particles of nano metric size, Comprising: Pigment fine-particles of Claim 1 which has a structure of a dispersing agent and a pigment derivative where which or one side was contained at least, to these microparticles¦fine-particles. 3. They are the microparticles¦fine-particles which mixed the solution which melt¦dissolved p-dichloro diketopyrrolopyrrole pigment in the good solvent, and the said good solvent and the poor solvent of the said pigment to mutually dissolve, and were produced¦generated in this liquid mixture, Pigment fine-particles of Claim 1 or 2 characterized by the above-mentioned. 4. The said good solvent and/or a poor solvent are made to contain a dispersing agent, and both the said liquids are mixed, Or they are the microparticles¦fine-particles which prepared the solution which made the good solvent contain a dispersing agent separately from these, and were mixed and produced¦generated with both the said liquids and which contain the said dispersing agent, Comprising: Pigment fine-particles of Claim 3 in which at least 10 mass % of the dispersing agent contained in the said solvent is contained by microparticles¦fine-particles. 5. The crystallinity degree was adjusted by making the microparticles¦fine-particles produced¦generated in the said liquid mixture contact with the organic solvent. Pigment fine-particles of Claim 3 or 4 characterized by the above-mentioned. 6. The average particle diameter was 100 nm or less. Pigment fine-particles of any one of Claims 1-5 characterized by the above-mentioned. 7. The monodispersed degree was set to 1.0-2.0. Pigment fine-particles of any one of Claims 1-6 characterized by the above-mentioned. 8. The dispersing agent which the said pigment fine-particles are made to contain is the polymer or copolymer which has a repeating unit represented by following General formula (1), Pigment fine-particles of any one of Claims 2-7. [FORMULA 1] [MAT_IMAGE 000023] (In formula, R 1 represents a hydrogen atom or a methyl group. J represents -CO-, -COO-, -CONR 6-, -OCO-, a phenylene group, or -C6H4CO- group, R 6 represents a hydrogen atom, an alkyl group, an aryl group, or an aralkyl group. W 1 represents a single bond, a linear or branched or cyclic alkylene group, or an aralkylene group. P represents a heterocyclic group.) 9. The range of the usage-amount of the dispersing agent which the said pigment fine-particles are made to contain is 10-300 mass parts with respect to 100 mass parts of pigments, Pigment fine-particles of any one of Claims 2-8 characterized by the above-mentioned. 10. When producing¦generating pigment fine-particles in the said liquid mixture, the pigment derivative was coexisted as a crystal growth inhibitor in the said liquid mixture. Pigment fine-particles of any one of Claims 3-9 characterized by the above-mentioned. 11. The said dispersing agent is a with a mass mean molecular weights of 1000 or more polymer dispersing agent, Pigment fine-particles of any one of Claims 2-10. 12. The pigment fine-particles of p-dichloro diketopyrrolopyrrole of any one of Claims 1-11 are contained, The coloring composition characterized by the above-mentioned. 13. It created using the coloring composition of Claim 12. The color filter characterized by the above-mentioned. 14. A microcrystal size and crystallinity degree of p-dichloro diketopyrrolopyrrole pigment are adjusted by including following 1), 2 or following 1), and the process of 3 at least, The manufacturing method of pigment fine-particles characterized by the above-mentioned. 1) Solution which melt¦dissolved pigment in good solvent, It mutually dissolves with the said good solvent, and mixes the poor solvent of the said pigment, The pigment fine-particles of a dispersing agent or a pigment derivative which have at least a structure of a dispersing agent or a pigment derivative where which or one side was contained at least, in which or one presence are produced¦generated. 2) Alpha-type crystallinity degree defined below is adjusted by wet-grinding produced¦generated said pigment fine-particles. 3) Alpha-type crystallinity degree defined below is adjusted by making said pigment fine-particles contact with organic solvent. (1) The powder X-ray-diffraction measurement using a CuK alpha ray is performed regarding the dichloro diketo pyrrole pigment. According to Japanese-Industrial-Standards JIS K03131 (X-ray-diffraction-analysis axiom), a Bragg angle (2 (theta)) performs a measurement in 23 to 30 degrees. The diffraction pattern from which the background was removed is calculated¦required from the X-ray-diffraction pattern obtained by (2)(1). The removal method of a background draws here the straight line which contact¦connects the skirt of Bragg-angle (2 (theta)) =23.3 degree vicinity of the low angle side of the said measurement pattern, and the skirt of Bragg-angle (2 (theta)) =29.7 degree vicinity of high angle side, Operation which calculates¦requires the pattern which removed the value of X-ray diffraction intensity represented by this straight line from the value of the X-ray diffraction intensity obtained by (1) is performed. From the X-ray-diffraction pattern from which the background calculated¦required by (3)(2) was removed, an alpha-type crystallinity degree is computed by a following formula. Alpha-type crystallinity degree =I(alpha)/(I(alpha)+I(beta)) The diffraction intensity value after the background cutoff of a diffraction peak of Bragg-angle (2 (theta)) =28.1 +/-0.3 degree whose I (alpha) is the characteristic diffraction peak of an alpha-type crystal¦crystallization transformation here, The Bragg angle whose I(beta) is the characteristic diffraction peak of a beta-type crystal¦crystallization transformation (2 (theta)) = it defines as the diffraction intensity value after the background cutoff of a diffraction peak of 27.0 +/-0.3 degree vicinity. 15. Mixing with the said good solvent and a poor solvent is performed in presence of at least either one of a dispersing agent or a pigment derivative, The manufacturing method of the pigment fine-particles of Claim 14 which produces¦generates the pigment fine-particles which have a structure of a dispersing agent or a pigment derivative where which or one side was contained at least. 16. The organic solvents which adjust the said crystallinity degree are an alcohol compound solvent, an ester compound solvent, a ketone compound solvent, a nitrile compound solvent, an ether compound solvent, an organic-base solvent, the mixed solvents of these and water, or these mixed solvents, The manufacturing method of the pigment fine-particles of Claim 14 or 15. | C09B005700 ¦ C09B006702 ¦ C09B006704 ¦ C09B006710 ¦ C09B006720 ¦ C09B006748 ¦ G02B000520 | 2014-06-13 R150 CERTIFICATE OF PATENT (=GRANT) OR REGISTRATION OF UTILITY MODEL + JP 5557493 JAPANESE INTERMEDIATE CODE: R150 ¦ 2014-06-12 A61 FIRST PAYMENT OF ANNUAL FEES (DURING GRANT PROCEDURE) + JAPANESE INTERMEDIATE CODE: A61 2014-06-03 ¦ 2014-05-14 A01 WRITTEN DECISION TO GRANT A PATENT OR TO GRANT A REGISTRATION (UTILITY MODEL) + JAPANESE INTERMEDIATE CODE: A01 2014-05-13 ¦ 2014-05-01 TRDD DECISION OF GRANT OR REJECTION WRITTEN + ¦ 2014-03-18 A521 WRITTEN AMENDMENT JAPANESE INTERMEDIATE CODE: A821 2014-03-17 ¦ 2014-03-18 A521 WRITTEN AMENDMENT JAPANESE INTERMEDIATE CODE: A523 2014-03-17 ¦ 2014-01-15 A131 NOTIFICATION OF REASONS FOR REFUSAL - JAPANESE INTERMEDIATE CODE: A131 2014-01-14 ¦ 2013-12-10 A521 WRITTEN AMENDMENT JAPANESE INTERMEDIATE CODE: A821 2013-12-09 ¦ 2013-12-10 A521 WRITTEN AMENDMENT JAPANESE INTERMEDIATE CODE: A523 2013-12-09 ¦ 2013-10-09 A131 NOTIFICATION OF REASONS FOR REFUSAL - JAPANESE INTERMEDIATE CODE: A131 2013-10-08 ¦ 2012-01-25 A621 WRITTEN REQUEST FOR APPLICATION EXAMINATION + JAPANESE INTERMEDIATE CODE: A621 2012-01-24 | Color material dispersoid comprises particle growth inhibitor and color material microparticles containing dichloro diketopyrrolopyrrole pigment. The color material microparticle has α -type crystallinity degree of 0.65-0.90. The crystallite size of color material microparticle when determined in the direction of (-151) crystal face is 6.0-13.0 nm and when determined in the direction of (111) crystal face is 5.0-23.0 nm. | The color material dispersoid is useful in coloring composition used in color filters (all claimed) used in liquid crystal display device of big screens, display for notebook personal computers, television monitor and charge-coupled device. | The color material dispersoid can be manufactured simply and cost-effectively in large amounts. The color filter has excellent contrast effect.
JP05565211B2 | 2014-08-06 | Process liquid is used for ink for forming images using e.g. printer, contains water-soluble coagulant, water-soluble organic solvent, water-soluble amphoteric polymer compound having cationic structural unit, and water | The inkjet-recording method using the process liquid for inkjet recording, and this process liquid | RICOH KK | - | A process liquid contains a water-soluble coagulant, water-soluble organic solvent, water-soluble amphoteric polymer compound, and water. The water-soluble amphoteric polymer compound has cationic structural unit (A) having quaternary-ammonium group (10-70 mol%), an anionic structural unit (B) (10-50 mol%) and nonionic structural unit (C) (20-55 mol%). An INDEPENDENT CLAIM is included for inkjet recording method, which involves forming images by discharging ink containing process liquid on a recording medium. Process liquid is used for ink for forming images (claimed) using printer, facsimile and copier by inkjet recording method. The ink containing the process liquid forms high density images and has excellent offset property. Preferred Components: The cationic structural unit is of formula: -(CH 2 -CH(-R 1 )(-C(=O)-O-(CH 2 ) n -N + (-R 2 )(-R 4 )-R 3 ))-.X - . The anionic structural unit is of formula: -(CH 2 -CH(-R 5 )(-C(=O)-OM))-. The nonionic structural unit is of formula: -(CH 2 -CH(-R 6 )(-C(=O)-N-(-R 7 )(-R 8 )))-, -(CH 2 -CH(-R 9 )(-C(-CC)-N))- or -(CH 2 -C(-R 10 )(-C(=O)-O-R 11 ))-.R 1 ,R 5 ,R 6 ,R 9 ,R 10H or methyl;R 2 -R 4alkyl or aralkyl;n1-4;X -anion;MH or alkali metal ion;R 7 ,R 8H or alkyl;andR 11alkyl. | - | JP2010189860A | 2010-08-26 | JP05565211B2 ¦ JP2012046633A | JP2012046633A ¦ JP05565211B2 | 1. It is a process liquid containing a water-soluble coagulant¦flocculant, the water-soluble organic solvent, a water-soluble amphoteric polymer¦macromolecule compound, and water, Comprising: This water-soluble amphoteric polymer¦macromolecule compound, (A) Cationic structural unit which has quaternary-ammonium group, (B) Anionic structural unit, (C) It has nonionic structural unit, The total amount of (A)-(C) shall be 100 mol%, (A) is 10-70 mol%, (B) is 10-50 mol%, (C) is a ratio which is 20-55 mol%, The process liquid for inkjet recording characterized by the above-mentioned. 2. The cationic structural unit which has the above-mentioned (A) quaternary-ammonium group is shown by the following general formula (I), The process liquid for inkjet recording of Claim 1 characterized by the above-mentioned. [FORMULA 12] [MAT_IMAGE 000024] In said formula, as for R1, a hydrogen atom or a methyl group, R2, R3, and R4 show an alkyl group or an aralkyl group respectively, n shows the integer of 1-4, and X - shows an anion. 3. Above-mentioned (B) anionic structural unit is shown by the following general formula (II), The process liquid for inkjet recording of Claim 1 or 2 characterized by the above-mentioned. [FORMULA 13] [MAT_IMAGE 000025] In said formula, R5 is a hydrogen atom or a methyl group, M is a hydrogen atom, Or alkali metal ion is shown. 4. Above-mentioned (C) nonionic structural unit is shown by either of the following general formula (III)(IV)(V), The process liquid for inkjet recording in any one of Claims 1-3 characterized by the above-mentioned. [FORMULA 14] [MAT_IMAGE 000026] In said formula, as for R6, a hydrogen atom or a methyl group, R7, and R8 show a hydrogen atom or an alkyl group respectively. [FORMULA 15] [MAT_IMAGE 000027] In said formula, R9 shows a hydrogen atom or a methyl group. [FORMULA 16] [MAT_IMAGE 000028] In said formula, R10 shows a hydrogen atom or a methyl group, R11 shows an alkyl group. 5. An ink is discharged and an image is formed, after apply¦coating the process liquid in any one of Claims 1-4 on a recording medium, The inkjet-recording method characterized by the above-mentioned. | C09D001130 ¦ B41J000201 ¦ B41M000500 ¦ C09D001100 ¦ C09D0011322 ¦ C09D0011328 | 2014-06-23 A61 FIRST PAYMENT OF ANNUAL FEES (DURING GRANT PROCEDURE) + JAPANESE INTERMEDIATE CODE: A61 2014-06-02 ¦ 2014-05-21 A01 WRITTEN DECISION TO GRANT A PATENT OR TO GRANT A REGISTRATION (UTILITY MODEL) + JAPANESE INTERMEDIATE CODE: A01 2014-05-20 ¦ 2014-05-15 TRDD DECISION OF GRANT OR REJECTION WRITTEN + ¦ 2014-05-14 A977 REPORT ON RETRIEVAL JAPANESE INTERMEDIATE CODE: A971007 2014-05-14 ¦ 2013-06-22 A621 WRITTEN REQUEST FOR APPLICATION EXAMINATION + JAPANESE INTERMEDIATE CODE: A621 2013-06-21 | A process liquid contains a water-soluble coagulant, water-soluble organic solvent, water-soluble amphoteric polymer compound, and water. The water-soluble amphoteric polymer compound has cationic structural unit (A) having quaternary-ammonium group (10-70 mol%), an anionic structural unit (B) (10-50 mol%) and nonionic structural unit (C) (20-55 mol%). | Process liquid is used for ink for forming images (claimed) using printer, facsimile and copier by inkjet recording method. | The ink containing the process liquid forms high density images and has excellent offset property.
JP05566442B2 | 2014-08-06 | Aqueous resin composition for coating materials, comprises two or more types of polymers obtained by polymerizing oxazoline-group-containing monomer and reactive-group-containing monomer, with differing glass transition temperature | An aqueous resin composition, its manufacturing method, and a water-base coating composition | NIPPON SHOKUBAI CO LTD | - | An aqueous resin composition comprises two or more types of polymers obtained by polymerizing a monomer component containing an oxazoline-group-containing monomer and a reactive-group-containing monomer. The polymers have differing glass transition temperature. An INDEPENDENT CLAIM is included for manufacture of aqueous resin composition, which involves two or more polymerization processes of polymerizing monomer component containing oxazoline-group-containing monomer and polymerizing monomer component containing reactive-group-containing monomer. Aqueous resin composition is used for aqueous coating materials (claimed) of motor-vehicle components and construction building materials. The aqueous resin composition has excellent weather resistance, heat-resistant water whitening property, blocking resistance, and contamination resistance. Preferred Property: The heat-resistant water whitening property of the aqueous resin composition is 3 or less. | - | JP2012269708A | 2012-12-10 | JP05566442B2 ¦ JP2013057081A | JP2013057081A ¦ JP05566442B2 | 1. It is an aqueous resin composition containing the polymer particle (A0) obtained by superposing¦polymerizing the monomer component which has as essential an oxazoline group containing monomer (a) and a reactive group containing monomer (b), Comprising: This oxazoline group containing monomer (a) and a reactive group containing monomer (b) have an unsaturated double bond, After superposing¦polymerizing the monomer component containing a reactive group containing monomer (b), this polymer particle (A0) further adds the monomer component containing an oxazoline group containing monomer (a), and it is obtained by superposing¦polymerizing, Comprising: And it is a polymer particle comprised including the polymer obtained by superposing¦polymerizing the monomer component containing a reactive group containing monomer (b), and the polymer obtained by superposing¦polymerizing the monomer component containing an oxazoline group containing monomer (a), This polymer particle (A0) is comprised from two or more types of polymers from which Tg differs, The difference of Tg of this hard part and soft part of the polymer particle (A0) comprised from the polymer more than these 2 kinds is 60 degreeC or more, including a hard part and a soft part at least 1 sort(s) respectively, The aqueous resin composition characterized by the above-mentioned. 2. It is an aqueous resin composition containing the polymer (B) obtained by superposing¦polymerizing the polymer particle (A0) obtained by superposing¦polymerizing the monomer component which has as essential an oxazoline group containing monomer (a) and a reactive group containing monomer (b), and the monomer component which has a reactive group containing monomer (b) as essential, Comprising: This oxazoline group containing monomer (a) and a reactive group containing monomer (b) have an unsaturated double bond, After superposing¦polymerizing the monomer component containing a reactive group containing monomer (b), this polymer particle (A0) further adds the monomer component containing an oxazoline group containing monomer (a), and it is obtained by superposing¦polymerizing, Comprising: And it is a polymer particle comprised including the polymer obtained by superposing¦polymerizing the monomer component containing a reactive group containing monomer (b), and the polymer obtained by superposing¦polymerizing the monomer component containing an oxazoline group containing monomer (a), This polymer particle (A0) is comprised from two or more types of polymers from which Tg differs, The difference of Tg of this hard part and soft part of the polymer particle (A0) comprised from the polymer more than these 2 kinds is 60 degreeC or more, including a hard part and a soft part at least 1 sort(s) respectively, The aqueous resin composition characterized by the above-mentioned. 3. The heat resistance water whitening property of the said aqueous resin composition is (DELTA)L&lt;=3, The aqueous resin composition of Claim 1 or 2 characterized by the above-mentioned. 4. The aqueous resin composition in any one of Claims 1-3 is contained, The composition for aqueous coating materials characterized by the above-mentioned. 5. It is a manufacturing method of the aqueous resin composition in any one of Claims 1-3, Comprising: The manufacturing method of the aqueous resin composition characterized by the following. This manufacturing method is the process of superposing¦polymerizing the monomer component containing an oxazoline group containing monomer (a), At least two or more steps of processes with the process of superposing¦polymerizing the monomer component containing a reactive group containing monomer (b) are included, This oxazoline group containing monomer (a) and a reactive group containing monomer (b) have an unsaturated double bond. | C08L003904 ¦ C08F022606 ¦ C09D000502 ¦ C09D013904 | 2014-06-27 R150 CERTIFICATE OF PATENT (=GRANT) OR REGISTRATION OF UTILITY MODEL + JP 5566442 JAPANESE INTERMEDIATE CODE: R150 ¦ 2014-06-26 A61 FIRST PAYMENT OF ANNUAL FEES (DURING GRANT PROCEDURE) + JAPANESE INTERMEDIATE CODE: A61 2014-06-17 ¦ 2014-06-18 A01 WRITTEN DECISION TO GRANT A PATENT OR TO GRANT A REGISTRATION (UTILITY MODEL) + JAPANESE INTERMEDIATE CODE: A01 2014-06-17 ¦ 2014-06-12 TRDD DECISION OF GRANT OR REJECTION WRITTEN + ¦ 2013-10-08 A521 WRITTEN AMENDMENT JAPANESE INTERMEDIATE CODE: A523 2013-10-07 ¦ 2013-08-07 A131 NOTIFICATION OF REASONS FOR REFUSAL - JAPANESE INTERMEDIATE CODE: A131 2013-08-06 ¦ 2013-01-08 A621 WRITTEN REQUEST FOR APPLICATION EXAMINATION + JAPANESE INTERMEDIATE CODE: A621 2013-01-07 | An aqueous resin composition comprises two or more types of polymers obtained by polymerizing a monomer component containing an oxazoline-group-containing monomer and a reactive-group-containing monomer. The polymers have differing glass transition temperature. | Aqueous resin composition is used for aqueous coating materials (claimed) of motor-vehicle components and construction building materials. | The aqueous resin composition has excellent weather resistance, heat-resistant water whitening property, blocking resistance, and contamination resistance.
JP05540934B2 | 2014-07-02 | Polycarbonate resin composition for molded product, contains polycarbonate resin, organic sulfonic-acid metal salt and poly(dimethylsiloxane)-poly(diphenylsiloxane)copolymer, and has preset value of dynamic viscosity and refractive index | Polycarbonate resin composition | MITSUBISHI ENG-PLASTICS CORP | - | A polycarbonate resin composition contains (in parts mass) polycarbonate resin (100), organic sulfonic-acid metal salt (0.01-1) and poly(dimethylsiloxane)-poly(diphenylsiloxane)copolymer (0.05-3), and has dynamic viscosity of 1-120 centistokes and refractive index of 1.45-1.55. The content of phenyl group in the copolymer is 0.05-3 parts mass. Polycarbonate resin composition is used for molded product. Uses include but are not limited to domestic electrical appliances, window component and roof component for construction and building material, vehicle component, container, lighting fixture component, computer, book-type personal computer, mobile telephone, printer and copier. The polycarbonate resin composition has excellent flame retardance, transparency, low-gas property, heat-aging property and wet-heat stability. Preferred Composition: The organic sulfonic-acid metal salt is fluorine-containing aliphatic-sulfonic-acid alkali metal salt, and has average particle diameter of 20-200 μ m. The lubricating agent is aliphatic carboxylic acid derivative.Preferred Composition: The poly(dimethylsiloxane)-poly(diphenylsiloxane)copolymer is of formula (I), and is in a form of powder, liquid or mixed masterbatch. The polycarbonate resin composition further contains (in parts mass) lubricating agent (0.001-1), and additive (0.0001-3) chosen from thermostabilizer, antioxidant, ultraviolet absorber and dyeing pigment. The mixed masterbatch is masterbatch of poly(dimethylsiloxane)-poly(diphenylsiloxane)copolymer and polycarbonate resin powder. The polycarbonate resin contains 20 weight% or more of aromatic polycarbonate resin, and has structural viscosity index of 1.2 or more.a,b,cnatural number. | - | JP2010143280A | 2010-06-24 | JP05540934B2 ¦ JP2012007054A | JP2012007054A ¦ JP05540934B2 | 100 mass parts of polycarbonate resin (A) in which the structural viscosity index¦exponent N contains 1.2 or more aromatic polycarbonate resin 20weight% or more, Organic sulfonic acid metal salt (B) of 0.01-1 mass part, and dynamic viscosity of 1-120 centistokes, Refractive index 1.45-1.55 and phenyl-group content contain 0.05-3 mass parts of 15-45 mol% poly (dimethylsiloxane)-poly (diphenylsiloxane) copolymers (C), The polycarbonate resin composition characterized by the above-mentioned. 2. A poly (dimethylsiloxane)-poly (diphenylsiloxane) copolymer is represented by following formula (1), The polycarbonate resin composition of Claim 1 characterized by the above-mentioned. [FORMULA 1] [MAT_IMAGE 000034] [In formula (1), a, b, and c represent a natural number, respectively.] 3. Organic sulfonic acid metal salt (B) is a fluorine-containing aliphatic-sulfonic-acid alkali metal salt, The polycarbonate resin composition of Claim 1 or 2 characterized by the above-mentioned. 4. Organic sulfonic acid metal salt (B) with an average particle diameter of 20-200 micrometers is mix¦blended, The polycarbonate resin composition in any one of the Claims 1 thru¦or 3 characterized by the above-mentioned. 5. Furthermore, 0.001-1 mass part of lubricating agents (D) are contained with respect to 100 mass parts of polycarbonate resin (A), The polycarbonate resin composition in any one of the Claims 1 thru¦or 4 characterized by the above-mentioned. 6. A lubricating agent (D) is an aliphatic carboxylic acid derivative, The polycarbonate resin composition in any one of the Claims 1 thru¦or 5 characterized by the above-mentioned. 7. Furthermore, a thermostabilizer (E), antioxidant (F), a ultraviolet absorber (G), and 0.0001-3 mass parts of at least 1 sort(s) of additives chosen from the group which consists of dyeing pigment (H) are contained with respect to 100 mass parts of polycarbonate resin (A), The polycarbonate resin composition in any one of the Claims 1 thru¦or 6 characterized by the above-mentioned. 8. A poly (dimethylsiloxane)-poly (diphenylsiloxane) copolymer (C) is previously used as powder or a liquid, and a mixed masterbatch, The polycarbonate resin composition in any one of the Claims 1 thru¦or 7 characterized by the above-mentioned. 9. The said masterbatch is a masterbatch of a poly (dimethylsiloxane)-poly (diphenylsiloxane) copolymer (C) and polycarbonate resin powder, The polycarbonate resin composition of Claim 8 characterized by the above-mentioned. | C08L006900 ¦ C08K000542 ¦ C08L008304 | 2014-05-16 R150 CERTIFICATE OF PATENT (=GRANT) OR REGISTRATION OF UTILITY MODEL + JP 5540934 JAPANESE INTERMEDIATE CODE: R150 ¦ 2014-05-12 A61 FIRST PAYMENT OF ANNUAL FEES (DURING GRANT PROCEDURE) + JAPANESE INTERMEDIATE CODE: A61 2014-04-21 ¦ 2014-04-09 A01 WRITTEN DECISION TO GRANT A PATENT OR TO GRANT A REGISTRATION (UTILITY MODEL) + JAPANESE INTERMEDIATE CODE: A01 2014-04-08 ¦ 2014-04-01 TRDD DECISION OF GRANT OR REJECTION WRITTEN + ¦ 2013-07-19 A521 WRITTEN AMENDMENT JAPANESE INTERMEDIATE CODE: A523 2013-07-18 ¦ 2013-07-03 A131 NOTIFICATION OF REASONS FOR REFUSAL - JAPANESE INTERMEDIATE CODE: A131 2013-07-02 ¦ 2013-05-24 A977 REPORT ON RETRIEVAL JAPANESE INTERMEDIATE CODE: A971007 2013-05-24 ¦ 2012-11-16 RD02 NOTIFICATION OF ACCEPTANCE OF POWER OF ATTORNEY JAPANESE INTERMEDIATE CODE: A7422 2012-11-15 ¦ 2012-11-16 A621 WRITTEN REQUEST FOR APPLICATION EXAMINATION + JAPANESE INTERMEDIATE CODE: A621 2012-11-15 | A polycarbonate resin composition contains (in parts mass) polycarbonate resin (100), organic sulfonic-acid metal salt (0.01-1) and poly(dimethylsiloxane)-poly(diphenylsiloxane)copolymer (0.05-3), and has dynamic viscosity of 1-120 centistokes and refractive index of 1.45-1.55. The content of phenyl group in the copolymer is 0.05-3 parts mass. | Polycarbonate resin composition is used for molded product. Uses include but are not limited to domestic electrical appliances, window component and roof component for construction and building material, vehicle component, container, lighting fixture component, computer, book-type personal computer, mobile telephone, printer and copier. | The polycarbonate resin composition has excellent flame retardance, transparency, low-gas property, heat-aging property and wet-heat stability.
JP05536622B2 | 2014-07-02 | Composite, useful in e.g. roofing, flooring, carpet backing and ceiling tiles, comprises random collection of glass or polyester fibers impregnated with aqueous binder comprising emulsion (co)polymer, defatted soy flour and amino resin | The soybean composite material containing an amino resin and its manufacturing method | ROHM CO | - | Composite comprises a random collection of glass or polyester fibers impregnated with an aqueous binder comprising an emulsion (co)polymer (2-45 wt.%), defatted soy flour (35-95 wt.%) having a particle size of not greater than 43 μ m, and an amino resin (1-49 wt.%). An INDEPENDENT CLAIM is included for producing the composite comprising treating a random collection of glass or polyester fibers with the aqueous binder, and removing excess binder from the substrate. The composite materials is useful in flexible applications, preferably glass mats for roofing shingles, and in roofing, flooring, carpet backing, window treatments, ceiling tiles, wall coverings, roving, printed circuit boards, battery separators, filter stock, tape stock, composite facers, and reinforcement scrim for cementitious or non-cementitious masonry coatings. The composite materials is inexpensive and retains flexibility and strength after cure. Preferred Components: The aqueous binder further comprises: 0.1-1 wt.% of sodium bisulfite or sodium metabisulfite; and one or more ammonium salts of an inorganic acid.Preferred Components: The defatted soy flour is denatured. The composite is cured. The binder further comprises one or more reducing sugars comprising fructose, glyceraldehydes, lactose, arabinose, maltose, glucose, dextrose (2-10 wt.%) and levulose.Preferred Composition: The amino resin is a urea formaldehyde resin. The defatted soy flour is present at 60-75 wt.%. The amino resin is present at 5-20 wt.%. Preferred Components: The emulsion (co)polymer comprises: carboxylic acid groups or anhydride groups; one or more multi-ethylenically unsaturated monomers (0.1-5 wt.%); and 10-20 wt.% of a styrene-acrylic polycarboxy emulsion copolymer crosslinked with allyl methacrylate. The multi-ethylenically unsaturated monomer is allylmethacrylate. Preferred Method: The method further comprises curing or drying the binder on the random collection of glass or polyester fibers. | - | US2009284957P | 2009-12-29 | JP05536622B2 ¦ AU2010249303A1 ¦ AU2010249303B2 ¦ CA2723666A1 ¦ CA2723666C ¦ CN102168344A ¦ CN102168344B ¦ EP2341095A1 ¦ JP2011137150A ¦ KR2011076834A ¦ US20120149813A1 ¦ US8445564B2 | EP2341095A1 ¦ JP2011137150A ¦ CA2723666A1 ¦ AU2010249303A1 ¦ CN102168344A ¦ KR2011076834A ¦ CA2723666C ¦ CN102168344B ¦ JP05536622B2 ¦ AU2010249303B2 | 1. a) It is 2-45 weight% emulsion (co)polymer on the basis of weight of all the binders; b) Degreasing¦defatting soybean powder which has 35-95 weight% particle¦grain size of 43 micrometers or less on the basis of weight of all the binders; and c) It is 1-49 weight% amino resin on the basis of weight of all the binders; The composite containing the random aggregate¦assembly of the glass or the polyester fiber which impregnated the aqueous¦water-based binder containing these. 2. The composite of Claim 1 whose amino resin emulsion (co)polymer contains a carboxylic acid group or anhydride group, and is a formaldehyde resin. 3. The composite of Claim 1 or 2 in which emulsion (co)polymer contains 1 or more types of 0.1-5 weight% many unsaturated ethylene monomer on the basis of a polymer weight as a polymer unit. 4. The composite of any one of Claims 1-3 in which an aqueous¦water-based binder further contains 1 or more types of reducing sugar. 5. The composite of Claim 3 whose many unsaturated ethylene monomer is allyl methacrylate. 6. The composite of any one of Claims 1-5 denatured to degreasing¦defatting soybean powder. 7. The composite of Claim 4 selected from the group which reducing sugar becomes from fructose, a glyceraldehyde, a lactose, arabinose, maltose, glucose, dextrose, xylose, and a levulose. 8. The composite of any one of Claims 1-7 in which an aqueous¦water-based binder further contains sodium hydrogensulfite or sodium pyrosulfite. 9. The composite of any one of Claims 1-8 in which an aqueous¦water-based binder further contains 1 or more types of the ammonium salt of an inorganic acid. 10. The composite of any one of hardened¦cured Claims 1-9. 11. a) I emulsion polymer; ii) Degreasing¦defatting soybean powder which has 35-95 weight% particle¦grain size of 43 micrometers or less on the basis of weight of all the binders; and iii) It is 1-49 weight% formaldehyde resin on the basis of weight of all the binders; Process of processing the random aggregate¦assembly of glass or a polyester fiber with the aqueous¦water-based binder containing these; and b) Process of removing excess binder from base¦substrate; The method to manufacture the composite of Claim 1 containing these. 12. The method of Claim 11 which further includes the process which hardens¦cures or dries glass or the binder in the random aggregate¦assembly of a polyester fiber after process b. 13. The method of Claim 11 that a binder further contains 1 or more types of reducing sugar selected from the group which consists of fructose, a guru cell aldehyde, a lactose, arabinose, maltose, glucose, dextrose, and a levulose. 14. a) Emulsion copolymer is スチレン-アクリルポリ carboxy emulsion copolymer which exists at density¦concentration of 10-20 weight% on the basis of weight of all the binders and which was bridge¦crosslinked by allyl methacrylate; b) Degreasing¦defatting soybean powder exists at density¦concentration of 60-75 weight% on the basis of weight of all the binders; c) Amino resin is formaldehyde resin which exists at density¦concentration of 5-20 weight% on the basis of weight of all the binders; A binder, d) It is 2-10 weight% dextrose on the basis of weight of all the binders; and e) 0.1-1 weight% of sodium hydrogensulfite or sodium pyrosulfite is further included on the basis of weight of all the binders; The composite of Claim 1. | C08J000506 ¦ C08K00051545 ¦ C08K000900 ¦ C08L000100 ¦ C08L002514 ¦ C08L006120 ¦ D04H00014218 ¦ D04H0001435 ¦ D04H000164 | 2014-05-09 R150 CERTIFICATE OF PATENT (=GRANT) OR REGISTRATION OF UTILITY MODEL + JP 5536622 JAPANESE INTERMEDIATE CODE: R150 ¦ 2014-05-01 A61 FIRST PAYMENT OF ANNUAL FEES (DURING GRANT PROCEDURE) + JAPANESE INTERMEDIATE CODE: A61 2014-04-24 ¦ 2014-04-22 A01 WRITTEN DECISION TO GRANT A PATENT OR TO GRANT A REGISTRATION (UTILITY MODEL) + JAPANESE INTERMEDIATE CODE: A01 2014-04-21 ¦ 2014-04-17 TRDD DECISION OF GRANT OR REJECTION WRITTEN + ¦ 2013-07-17 A524 WRITTEN SUBMISSION OF COPY OF AMENDMENT UNDER SECTION 19 (PCT) JAPANESE INTERMEDIATE CODE: A524 2013-07-16 ¦ 2013-04-30 A131 NOTIFICATION OF REASONS FOR REFUSAL - JAPANESE INTERMEDIATE CODE: A131 2013-04-26 ¦ 2013-04-24 A977 REPORT ON RETRIEVAL JAPANESE INTERMEDIATE CODE: A971007 2013-04-24 | Composite comprises a random collection of glass or polyester fibers impregnated with an aqueous binder comprising an emulsion (co)polymer (2-45 wt.%), defatted soy flour (35-95 wt.%) having a particle size of not greater than 43 μ m, and an amino resin (1-49 wt.%). | The composite materials is useful in flexible applications, preferably glass mats for roofing shingles, and in roofing, flooring, carpet backing, window treatments, ceiling tiles, wall coverings, roving, printed circuit boards, battery separators, filter stock, tape stock, composite facers, and reinforcement scrim for cementitious or non-cementitious masonry coatings. | The composite materials is inexpensive and retains flexibility and strength after cure.
JP05530136B2 | 2014-06-25 | Polymer composition used for molded products e.g. optical components, comprises polymer consisting of repeating structural unit having alicyclic structure at least in portion, and has iron atom content less than preset value | The molded object obtained from the polymer composition and this composition | MITSUI CHEM INC | - | A polymer composition comprises a polymer consisting of a repeating structural unit having an alicyclic structure at least in portion. The content of iron atom in the polymer composition is 100 ppb or less. INDEPENDENT CLAIMS are included for the following:optical component consisting of the molded product of the polymer composition; andoptical pick-up apparatus which carries out recording or reproduction of information with respect to optical information recording medium of several types with differing substrate thickness, while using light sources having differing wavelengths. Polymer composition is used for molded products e.g. optical components used for outdoor-type components, optical systems having light source with a wavelength of 300-450 nm, and optical pick-up apparatus (all claimed) used for accessing compact disks and DVDs. The polymer composition has excellent light resistance and transparency, and provides optical components having excellent optical characteristics which are not deteriorated even when bluish-violet laser light source is used. Preferred Properties: The optical component has an optical path difference providing structure. At least one light source has a wavelength of 390-420 nm. At least one portion of the optical component is held in an actuator and is a movable optical component.Preferred Compound: The polymer composition comprises hindered amine compound (0.05-5 parts mass with respect to 100 parts mass of polymer) of formula (III).p1 or 2;R 1 ,R 2H or methyl;R 3 -R 5H, 1-24C alkyl, alicyclic skeleton containing saturated hydrocarbyl including 5-12C alicyclic skeleton, with alicyclic skeleton optionally having 1-3 1-4C alkyl substituent, -R" a -Ph(-R" b ) q , or substituted alkyl which is 2-4C alkyl, and which has substituent(s) chosen from OH, 1-8C alkoxy, dialkylamino (two or more alkyl groups are 1-4C alkyl groups) on carbon atoms other than carbon atom directly bonded with nitrogen atom;R" a1-3C alkylene;Phphenyl optionally substituted by 1-4C alkyl represented by R" b ;q0-3;R 61-4C alkylene or single bond;R 7H, 1-17C aliphatic saturated hydrocarbyl, alicyclic skeleton containing saturated hydrocarbyl, containing 5-12C alicyclic skeleton, in which alicyclic skeleton may have 1-3 1-4C alkyl, -R 7a -Ph(-R 7b ) q , N,N-dialkylamino of formula: -N(R 7f )(R 7g ), -N(R 7f )-, substituted aliphatic saturated hydrocarbyl, which is 2-4C aliphatic saturated hydrocarbyl, and which has substituent(s) chosen from OH, 1-8C alkoxy, and dialkylamino (two or more alkyl groups are 1-4C alkyl groups) on carbon atoms other than carbon atom directly bonded with R 6 , or group of formula (i);R 7abivalent or trivalent saturated 1-3C hydrocarbyl;R 7f ,R 7g1-18C alkyl;andR 8H or methyl.Preferred Polymer: The polymer is of formula (I) or (II).y/x0/100-95/5, by molar ratio;n0-2;R a(2+n)-valent 2-20C hydrocarbyl;R b ,R' bH or monovalent 1-10C hydrocarbyl;R ctetravalent 2-10C hydrocarbyl;QCOOR d ;R dH or monovalent 1-10C hydrocarbyl;R' abivalent 2-20C hydrocarbyl;anda,bcopolymerization molar ratio, preferably 5/95-95/5. The drawing shows a schematic view of the optical pick-up apparatus.BEBeam expanderBS1Beam splitterCLCollimatorLD1Laser diodeOBLObjective lens | - | JP2009203799A | 2009-09-03 | JP05530136B2 ¦ JP2011052154A | JP2011052154A ¦ JP05530136B2 | 1. It is a polymer composition containing the polymer which has an alicyclic structure in at least one part of a repeat structural unit, Comprising: The said polymer is represented by following General formula (1), Content of the iron atom in the said polymer composition is 100 ppb or less, 0.2-3 mass parts of hindered amine-type compounds represented by following General formula (3) are contained with respect to 100 mass parts of said polymers, The polymer composition obtained after pouring the said polymer composition for washing¦cleaning of the said 3 to 5 times as many polymer composition as the quantity of the said polymer composition calculated from the mean residence time in the polymerizer which superposed¦polymerized. [FORMULA 1] [MAT_IMAGE 000061] (In Formula (1), x and y are the real numbers which show a copolymerization ratio and satisfy¦fill 0/100&lt;=y/x&lt;=95/5. x and y are mole references¦standards. n shows the substitution number of the substituent Q and is the real number of 0&lt;=n&lt;=2. R a is 2+ n valent group chosen from the group which consists of a C2-C20 hydrocarbon group. R b is a monovalent group chosen from a hydrogen atom or the group which consists of a C1-C10 hydrocarbon group. R c is tetravalent group chosen from the group which consists of a C2-C10 hydrocarbon group. Q is COOR d(Rd is a monovalent group chosen from a hydrogen atom or the group which consists of a C1-C10 hydrocarbon group.). 1 type may be sufficient as R a, Rb, Rc and Q, respectively, and they may have 2 or more types in arbitrary ratios. [FORMULA 2] [MAT_IMAGE 000062] [In Formula (3), n shows 1 or 2. R 1, R2 may be same or different and shows a hydrogen atom or a methyl group. R 3, R4 and R5 may be same or different, and are a hydrogen atom, C1-C24 alkyl group, The alicyclic skeleton containing saturated hydrocarbon group which may contain the alicyclic skeleton which is C5-C12 and in which this alicyclic skeleton may have 1-3 C1-C4 alkyl substituent, -group represented by R A-Ph(-RB) p(The substituted or unsubstituted phenyl group which may be substituted by the C1-C4 alkyl group as which RA is represented by a C1-C3 alkylene group, and Ph is represented in RB is shown. p is an integer of 0-3.), or It is a C2-C4 alkyl group, And the at least 1 substituent chosen from OH group, a C1-C8 alkoxy group, and the dialkylamino group (Two or more alkyl groups may be same or different, and are C1-C4 alkyl groups.), The substituted alkyl group which it has in carbon atoms other than a nitrogen atom and the carbon atom directly bond¦coupled is shown. R 6 shows a C1-C4 alkylene group or a single bond. R 7 is a hydrogen atom, C1-C17 aliphatic saturated hydrocarbon group, The alicyclic skeleton containing saturated hydrocarbon group which may contain the alicyclic skeleton which is C5-C12 and in which this alicyclic skeleton may have 1-3 C1-C4 alkyl substituent, group represented by -R 7A-Ph(-R7B)p (In formula, R7A shows the bivalent or trivalent saturated hydrocarbon group which is C1-C3, Ph shows the substituted or unsubstituted phenyl group which may be substituted by the C1-C4 alkyl group represented by R 7B. p is an integer of 0-3.), The N,N- dialkylamino group represented by -N(R 7F)(R7G) (In formula, R7F, R7G is a C1-C18 alkyl group each independently.), or group represented by -N(R7F )-(In formula, R7F represents a C1-C18 alkyl group, and - represents a bond.), It is a C2-C4 aliphatic saturated hydrocarbon group, And the at least 1 substituent chosen from OH group, a C1-C8 alkoxy group, and the dialkylamino group (Two or more alkyl groups may be same or different, and are C1-C4 alkyl groups.), The substituted aliphatic saturated hydrocarbon group which it has in carbon atoms other than R 6 and the carbon atom directly bond¦coupled or group represented by following formula [FORMULA 3] [MAT_IMAGE 000063] (As for R 8, a hydrogen atom or a methyl group, and * show a bond.) is shown. ] 2. The polymer composition of Claim 1 by which the said polymer is represented with following General formula (4). [FORMULA 4] [MAT_IMAGE 000064] (In Formula (4), R a is bivalent group chosen from the group which consists of a C2-C20 hydrocarbon group. R b is a monovalent group chosen from a hydrogen atom or the group which consists of a C1-C10 hydrocarbon group. The number of R a and Rb may be one, respectively, and they may have 2 or more types in arbitrary ratios. x and y are the real numbers which show a copolymerization ratio and satisfy¦fill 5/95&lt;=y/x&lt;=95/5. x and y are mole references¦standards. 3. The molded object obtained from the polymer composition of Claim 1 or 2. 4. The optical component which consists of a molded object of Claim 3. 5. The optical component of Claim 4 which has an optical path difference providing structure. 6. The optical component of Claim 4 or 5 used for an optical pick-up apparatus. 7. The said optical pick-up apparatus is an optical component of Claim 6 which performs recording or reproduction¦regeneration of information with respect to the multiple types of optical information recording medium with which substrate thicknesss differ while using the some light source in which wavelengths differ. 8. The optical component of Claim 7 in which at least one of the said light source has a wavelength of 390 nm - 420 nm. 9. At least one part of the said optical component is hold¦maintained at an actuator, and it is a movable optical component in any one of Claim 4 to 8. 10. The optical pick-up apparatus using the optical component in any one of Claim 4 to 9. 11. The optical component of Claim 4 used in the optical system which has a light source containing the wavelength of the range of 300 nm - 450 nm. 12. The outdoor-type components which consist of a molded object of Claim 3. 13. The method to use the polymer composition of Claim 1 or 2 as a material of an optical component. | C08L004500 ¦ C08F023204 ¦ C08K000517 ¦ C08L006500 ¦ G02B000104 ¦ G11B0007135 | 2014-04-25 R150 CERTIFICATE OF PATENT (=GRANT) OR REGISTRATION OF UTILITY MODEL + JP 5530136 JAPANESE INTERMEDIATE CODE: R150 ¦ 2014-04-24 A61 FIRST PAYMENT OF ANNUAL FEES (DURING GRANT PROCEDURE) + JAPANESE INTERMEDIATE CODE: A61 2014-04-18 ¦ 2013-08-19 A912 REMOVAL OF RECONSIDERATION BY EXAMINER BEFORE APPEAL (ZENCHI) - JAPANESE INTERMEDIATE CODE: A912 2013-08-16 ¦ 2013-07-05 A911 TRANSFER OF RECONSIDERATION BY EXAMINER BEFORE APPEAL (ZENCHI) JAPANESE INTERMEDIATE CODE: A911 2013-07-04 ¦ 2013-06-27 A521 WRITTEN AMENDMENT JAPANESE INTERMEDIATE CODE: A523 2013-06-26 ¦ 2013-03-27 A02 DECISION OF REFUSAL - JAPANESE INTERMEDIATE CODE: A02 2013-03-26 ¦ 2013-03-06 A521 WRITTEN AMENDMENT JAPANESE INTERMEDIATE CODE: A523 2013-03-05 ¦ 2013-01-09 A131 NOTIFICATION OF REASONS FOR REFUSAL - JAPANESE INTERMEDIATE CODE: A131 2013-01-08 ¦ 2012-12-21 A977 REPORT ON RETRIEVAL JAPANESE INTERMEDIATE CODE: A971007 2012-12-21 ¦ 2011-10-01 A621 WRITTEN REQUEST FOR APPLICATION EXAMINATION + JAPANESE INTERMEDIATE CODE: A621 2011-09-30 | A polymer composition comprises a polymer consisting of a repeating structural unit having an alicyclic structure at least in portion. The content of iron atom in the polymer composition is 100 ppb or less. | Polymer composition is used for molded products e.g. optical components used for outdoor-type components, optical systems having light source with a wavelength of 300-450 nm, and optical pick-up apparatus (all claimed) used for accessing compact disks and DVDs. | The polymer composition has excellent light resistance and transparency, and provides optical components having excellent optical characteristics which are not deteriorated even when bluish-violet laser light source is used.
JP05540519B2 | 2014-07-02 | Coloring composition for color filter, comprises pigment, binder resin, polymerization initiator, polymerizable monomer and copolymer containing maleic acid anhydride and/or another ethylenically unsaturated monomer | The coloring composition for color filters, and a color filter | TOYO INK MFG CO LTD | - | A coloring composition comprises pigment, binder resin, active energy ray polymerization initiator, active energy ray polymerizable monomer and copolymer containing maleic acid anhydride and/or ethylenically unsaturated monomer other than maleic acid anhydride. An INDEPENDENT CLAIM is included for color filter, which consists of filter segment formed using the coloring composition. Coloring composition for color filter (claimed) used for color liquid crystal display and solid-state image sensor. The coloring composition forms coloring layer having low dielectric constant and low dielectric loss tangent, and provides color filter having excellent electrical property. The liquid crystal display device having excellent switching performance is provided using the color filter. Preferred Composition: The ethylenically unsaturated monomer other than maleic acid anhydride is chosen from styrene, α -methylstyrene and indene. The active energy ray polymerization initiator is sulfonium organo boron complex or oxosulfonium organo boron complex, of formula: R 14 =S + (-R 13 )(-R 11 )-R 12 X - (I).R 11alkenyl, aryloxy, phenacyl or benzyl (all optionally substituted);R 12 ,R 13R 11 , alkyl, aryl, alkenyl, alkynyl, alicyclic group, alkylthio, alkoxy or amino (all optionally substituted);or R 12 +R 13cyclic structure;R 14O or lone electron pair;X -borate anion of formula: R 21 -B - (-R 22 )(-R 24 )-R 23 ;andR 21 -R 24alkyl, aryl, alkenyl or aralkyl (all optionally substituted), and are not optionally substituted aryl simultaneously.The solvent contains cyclohexyl acetate. The tertiary phosphine compound is triphenylphosphine. The tetracarboxylic acid dianhydride is aromatic tetracarboxylic acid dianhydride.Preferred Composition: The binder resin contains alkali-soluble resin having hydroxyl group. The weight ratio of the copolymer and the binder resin is 5:95-70:30. The copolymer is contained in an amount of 10-20 wt.% with respect to the solid content weight in the composition. The composition further contains tertiary phosphine compound, dispersing agent. The dispersing agent is polyester dispersing agent obtained by reacting vinyl polymer having hydroxyl groups with acid anhydride group of tetracarboxylic acid dianhydride. The vinyl copolymer is obtained by radical polymerization of ethylenically unsaturated monomer in presence of compound having two hydroxyl groups and one thiol group in a molecule. | - | JP200931880A | 2009-02-13 | JP05540519B2 ¦ CN101859068A ¦ CN101859068B ¦ JP2010186151A ¦ JP2011123331A ¦ KR2010092888A ¦ TW201031713A | JP2010186151A ¦ CN101859068A ¦ TW201031713A ¦ CN101859068B ¦ JP05540519B2 | 1. The copolymer (A) of maleic anhydride, and one or more type¦kind ethylenically unsaturated monomers other than maleic anhydride, A pigment, binder resin (B), an active energy ray polymerizable monomer, and an active energy ray polymerization initiator, These are contained, Weight ratio (A):(B) of a copolymer (A) and binder resin (B) exists in the range of 5:95-70:30, Comprising: And binder resin (B) contains alkali-soluble resin which has a hydroxyl group, The coloring composition for color filters characterized by the above-mentioned. 2. One or more type¦kind ethylenically unsaturated monomers other than maleic anhydride are monomers chosen from styrene, (alpha)-methylstyrene, and the group that consists of indenes, The coloring composition for color filters of Claim 1 characterized by the above-mentioned. 3. An active energy ray polymerization initiator is the sulfonium organic boron complex or oxo sulfonium organic boron complex represented by General formula (1), The coloring composition for color filters of Claim 1 or 2 characterized by the above-mentioned. General formula (1) : [FORMULA 1] [MAT_IMAGE 000016] (In general formula (1),) R 11 is an alkenyl group which may have the aryloxy group, alkenyl group, or substituent which may have the phenacyl group, aryloxy group, and substituent which may have the benzyl group, the phenacyl group, and the substituent which may have a benzyl group and a substituent, R 12 and R13 is the same as R11 each independently, or Or the different alkyl group, alkyl group which may have a substituent from R 11, An aryl group, the aryl group which may have a substituent, an aralkyl group, the aralkyl group which may have a substituent, An alkynyl group, the alkynyl group which may have a substituent, alicyclic group, the alicyclic group which may have a substituent, They are an amino group which may have the alkylthio group, amino group, and substituent which may have the alkoxy group, alkylthio group, and substituent which may have an alkoxy group and a substituent, or the cyclic structure which R 12 and R13 couple¦bonded mutually, R 14 is an oxygen atom or a lone electron pair, X -s are arbitrary anions. 4. Furthermore, a cyclohexyl acetate is contained as a solvent, The coloring composition for color filters in any one of Claims 1-3 characterized by the above-mentioned. 5. Furthermore, as a dispersing agent, The hydroxyl group in the vinyl copolymer which radically polymerizes an ethylenically unsaturated monomer in presence of the compound which has two hydroxyl groups and one thiol group in a molecule¦numerator, is produced¦generated, and has two hydroxyl groups to a fragment-end¦mono-terminal area¦region, The polyester dispersing agent with which the acid-anhydride group in tetracarboxylic dianhydride is made to react is contained, The coloring composition for color filters in any one of Claims 1-4 characterized by the above-mentioned. 6. The filter segment formed using the coloring composition for color filters of any one of Claims 1-5 is comprised, The color filter characterized by the above-mentioned. 7. The filter segment by which the colored layer was formed using the coloring composition for color filters of any one of Claims 1-5 on the drive substrate of a thin-film transistor (TFT) system color liquid crystal display is comprised, The color filter characterized by the above-mentioned. | G02B000520 ¦ C08K000510 ¦ C08K000536 ¦ C08K000550 ¦ C08K000555 ¦ C08L003500 ¦ C08L010112 ¦ G02F00011335 ¦ G03F0007004 ¦ G03F0007029 ¦ G03F0007031 ¦ G03F0007033 | 2014-05-16 R150 CERTIFICATE OF PATENT (=GRANT) OR REGISTRATION OF UTILITY MODEL + JP 5540519 JAPANESE INTERMEDIATE CODE: R150 ¦ 2014-05-12 A61 FIRST PAYMENT OF ANNUAL FEES (DURING GRANT PROCEDURE) + JAPANESE INTERMEDIATE CODE: A61 2014-04-21 ¦ 2014-04-09 A01 WRITTEN DECISION TO GRANT A PATENT OR TO GRANT A REGISTRATION (UTILITY MODEL) + JAPANESE INTERMEDIATE CODE: A01 2014-04-08 ¦ 2014-03-31 TRDD DECISION OF GRANT OR REJECTION WRITTEN + ¦ 2014-01-09 A521 WRITTEN AMENDMENT JAPANESE INTERMEDIATE CODE: A523 2014-01-08 ¦ 2013-12-04 A131 NOTIFICATION OF REASONS FOR REFUSAL - JAPANESE INTERMEDIATE CODE: A131 2013-12-03 ¦ 2013-09-04 A521 WRITTEN AMENDMENT JAPANESE INTERMEDIATE CODE: A523 2013-09-03 ¦ 2013-07-10 A131 NOTIFICATION OF REASONS FOR REFUSAL - JAPANESE INTERMEDIATE CODE: A131 2013-07-09 ¦ 2012-11-14 A521 WRITTEN AMENDMENT JAPANESE INTERMEDIATE CODE: A523 2012-11-13 ¦ 2012-10-10 A131 NOTIFICATION OF REASONS FOR REFUSAL - JAPANESE INTERMEDIATE CODE: A131 2012-10-09 ¦ 2012-09-27 A977 REPORT ON RETRIEVAL JAPANESE INTERMEDIATE CODE: A971007 2012-09-27 ¦ 2011-10-01 A621 WRITTEN REQUEST FOR APPLICATION EXAMINATION + JAPANESE INTERMEDIATE CODE: A621 2011-09-30 ¦ 2011-08-30 A521 WRITTEN AMENDMENT JAPANESE INTERMEDIATE CODE: A523 2011-08-29 | A coloring composition comprises pigment, binder resin, active energy ray polymerization initiator, active energy ray polymerizable monomer and copolymer containing maleic acid anhydride and/or ethylenically unsaturated monomer other than maleic acid anhydride. | Coloring composition for color filter (claimed) used for color liquid crystal display and solid-state image sensor. | The coloring composition forms coloring layer having low dielectric constant and low dielectric loss tangent, and provides color filter having excellent electrical property. The liquid crystal display device having excellent switching performance is provided using the color filter.
JP05476260B2 | 2014-04-23 | Resin composition consists of polymer obtained by polymerizing monomer component having polymerizable unsaturated monomer and other monomer, and compound having reactive chemical reactive group | The water-base coating composition and multilayer coating-film formation method containing a resin composition and this resin composition | KANSAI PAINT CO LTD | - | A resin composition consists of a polymer (A) and a compound (B) (in %mass) (1-40) having weight average molecular weight of 1500-20000. The polymer (A) is obtained by polymerizing a monomer component (m) consisting of polymerizable unsaturated monomer (5-100) having hydrophilic group, and other polymerizable unsaturated monomer (0-95), and has a primary chemical reactive group and weight average molecular weight of 80000-900000. The compound (B) has a secondary chemical reactive group capable of reacting with primary chemical reactive group. INDEPENDENT CLAIMS are included for the following:aqueous coating material composition, which contains the resin composition and a film forming resin;article, which is coated with the coating material composition;formation of multilayer coating film, which involves coating aqueous coating material composition on to-be-coated article, forming base coating film, coating a clear coating composition, forming clear coating film on non-hardened base coating film, heating non-hardened base coating film and non-hardened clear coating film, and hardening; andviscous regulator, which consists of the resin composition. Resin composition is used for viscosity regulator and aqueous coating material composition for forming multilayer coating film on article (all claimed). Uses include but are not limited to outer plate component of motor vehicle e.g. passenger car, truck, motor cycle and bus, outer plate component of domestic electrical appliances e.g. mobile telephone and audio instrument, etc. The resin composition has high viscosity characteristics. The aqueous coating material composition containing the resin composition enables to form coating film with excellent smoothness and brightness, and high flip-flop property. The metallic nonuniformity is suppressed. Preferred Monomer: The polymerizable unsaturated monomer having hydrophilic group is chosen from N-substituted (meth)acrylamide, polymerizable unsaturated monomer having polyoxyalkylene chain, N-vinyl 2-pyrrolidone, 2-hydroxyethyl acrylate, acrylic acid, and methacrylic acid. The primary/secondary chemical reactive groups are chosen from carboxyl group/epoxy group, epoxy group/carboxyl group, hydroxyl group/isocyanato group, or isocyanato group/hydroxyl group. The compound (B) is a copolymer obtained by copolymerizing monomer component (I) consisting of polymerizable unsaturated monomer (c) (5-99.5) having 4-24C alkyl group, carboxyl group- or epoxy group-containing polymerizable unsaturated monomer (d) (0.5-30) having chemical reactive group, and other polymerizable unsaturated monomer (b) (0-94.5). The polymer (A) is copolymer obtained by copolymerizing polymerizable unsaturated monomer (10-99.9 or 5-75) having hydrophilic group, epoxy group-containing polymerizable unsaturated monomer (0.1-30) and other polymerizable unsaturated monomer (0-89.9 or 25-95). The film forming resin is a resin having an ester bond, preferably water-dispersible acrylic resin obtained by emulsion polymerization using a surfactant. Preferred Method: Primary color pigmented paint composition is coated on to-be-coated-article, and primary color coating film is formed. The aqueous coating material composition is coated, and a secondary color coating film is formed on the non-hardened color coating film. A clear coating composition is coated on secondary non-hardened color coating film, to form clear coating film. The primary color coating film, non-hardened secondary color coating film, and non-hardened clear coat coating film are heat-hardened to form multilayer coating film. The article has the multilayer coating film. | - | JP2010200274A | 2010-09-07 | JP05476260B2 ¦ JP2012057013A | JP2012057013A ¦ JP05476260B2 | 1. (A) 50-100 mass % of polymerizable unsaturated monomers which have the (a) hydrophilic group and (b) It is obtained by superposing¦polymerizing monomer component (m) which consists of 0-50 mass % of polymerizable unsaturated monomers other than polymerizable unsaturated monomer (a) which has this hydrophilic group, And it has 1st chemical-reactivity group, And 60-99 mass % of polymers which have a weight average molecular weight within the range of 80,000-900,000, (B) It has weight average molecular weight within the range of 1,500-20,000, And it is a resin composition obtained by making 1-40 mass % of compounds which have the 2nd chemical-reactivity group which can react with the 1st chemical-reactivity group in the said polymer (A) react, Comprising: The polymerizable unsaturated monomer (a) which has a hydrophilic group N-substitution (meth)acrylamide, It is an at least 1 sort(s) of polymerizable unsaturated monomer chosen from the group which consists of the polymerizable unsaturated monomer which has polyoxyalkylene chain, N-vinyl 2-pyrrolidone, 2-hydroxyethyl acrylate, acrylic acid, and methacrylic acid, The combination of the 1st chemical-reactivity group in a polymer (A) and the 2nd chemical-reactivity group in a compound (B) in the combination of 1st chemical-reactivity group / 2nd chemical-reactivity group, They are either a carboxyl group/epoxy group, an epoxy group/carboxyl group, a hydroxyl group / isocyanato group or an isocyanato group/hydroxyl group. and 5-99.5 mass % of polymerizable unsaturated monomers (c) in which a compound (B) has a C4-C13 alkyl group, The polymerizable unsaturated monomer which has 2nd chemical-reactivity group (it is a copolymer (B') obtained by copolymerizing 0.5-30 mass % of d), and monomer component (I) which consists of 0-94.5 mass % of other polymerizable unsaturated monomers (e)) The water-base coating composition which are a viscosity regulator which consists of a resin composition characterized by the above-mentioned, and resin which has an ester bond, and contains film formation resin (C) using surfactant which is a water-dispersible acrylic resin obtained by emulsion polymerization. 2. The polymerizable unsaturated monomer in which a polymer (A) has N-substitution (meth)acrylamide and polyoxyalkylene chain, 60-99.8 mass % of polymerizable unsaturated monomers which have an at least 1 sort(s) of hydrophilic group chosen from N-vinyl 2-pyrrolidone and 2-hydroxyethyl acrylate, It is a copolymer (A1) obtained by copolymerizing the monomer component (m) which consists of 0.2-20 mass % of epoxy-group-containing polymerizable unsaturated monomers, and 0-39.8 mass % of other polymerizable unsaturated monomers, And 5-99.5 mass % of polymerizable unsaturated monomers (c) in which a compound (B) has a C4-C13 alkyl group, It is a copolymer (B'1) obtained by copolymerizing monomer component (I) which consists of 0.5-30 mass % of carboxyl group-containing polymerizable unsaturated monomers, and 0-94.5 mass % of other polymerizable unsaturated monomers, The water-base coating composition of Claim 1. 50-75 mass % of polymerizable unsaturated monomers and acrylic acid in which a polymer (A) has an at least 1 sort(s) of hydrophilic group chosen from acrylic acid and methacrylic acid And it is a copolymer (A2) obtained by copolymerizing the monomer component (m) which consists of 25-50 mass % of polymerizable unsaturated monomers other than methacrylic acid, And 5-99.5 mass % of polymerizable unsaturated monomers (c) in which a compound (B) has a C4-C13 alkyl group, It is a copolymer (B'2) obtained by copolymerizing monomer component (I) which consists of 0.5-30 mass % of epoxy-group-containing polymerizable unsaturated monomers, and 0-94.5 mass % of other polymerizable unsaturated monomers, The water-base coating composition of Claim 1. 4. The polymerizable unsaturated monomer in which a polymer (A) has N-substitution (meth)acrylamide and polyoxyalkylene chain, 60-99.8 mass % of polymerizable unsaturated monomers which have an at least 1 sort(s) of hydrophilic group chosen from N-vinyl 2-pyrrolidone and 2-hydroxyethyl acrylate, It is a copolymer (A3) obtained by copolymerizing the monomer component (m) which consists of 0.2-20 mass % of carboxyl group-containing polymerizable unsaturated monomers, and 0-39.8 mass % of other polymerizable unsaturated monomers, And 5-99.5 mass % of polymerizable unsaturated monomers (c) in which a compound (B) has a C4-C13 alkyl group, It is a copolymer (B'2) obtained by copolymerizing monomer component (I) which consists of 0.5-30 mass % of epoxy-group-containing polymerizable unsaturated monomers, and 0-94.5 mass % of other polymerizable unsaturated monomers, The water-base coating composition of Claim 1. 5. Articles¦goods in which the water-base coating composition of any one of Claims 1-4 was coated. 6. (1) Process of coating water-base coating composition of any one of Claims 1-4 to to-be-coated-article, and forming base coat coating film in it, (2) Process of coating clear coat coating composition and forming clear coat coating film on said non-hardened base coat coating film, and (3) Process which heats said non-hardened base coat coating film and non-hardened clear coat coating film, and hardens both coating films simultaneously The multilayer coating-film formation method containing these. 7. (1) Process of coating 1st color pigmented paint composition to to-be-coated-article, and forming 1st color coating film in it, (2) Process of coating water-base coating composition of any one of Claims 1-4, and forming 2nd color coating film on said non-hardened 1st color coating film, (3) Process of coating clear coat coating composition and forming clear coat coating film on said non-hardened 2nd color coating film, and (4) Process of heat-hardening simultaneously said non-hardened 1st color coating film, non-hardened 2nd color coating film, and non-hardened clear coat coating film The multilayer coating-film formation method containing these. 8. Articles¦goods which have the multilayer coating film formed by the multilayer coating-film formation method of Claim 6 or 7. | C08G008102 ¦ B05D000136 ¦ C09D000502 ¦ C09D000712 ¦ C09D013300 ¦ C09D013302 ¦ C09D013314 ¦ C09D013324 ¦ C09D013906 | 2014-02-14 R150 CERTIFICATE OF PATENT (=GRANT) OR REGISTRATION OF UTILITY MODEL + JAPANESE INTERMEDIATE CODE: R150 ¦ 2014-02-13 A61 FIRST PAYMENT OF ANNUAL FEES (DURING GRANT PROCEDURE) + JAPANESE INTERMEDIATE CODE: A61 2014-02-07 ¦ 2014-02-04 A01 WRITTEN DECISION TO GRANT A PATENT OR TO GRANT A REGISTRATION (UTILITY MODEL) + JAPANESE INTERMEDIATE CODE: A01 2014-02-04 ¦ 2014-01-29 TRDD DECISION OF GRANT OR REJECTION WRITTEN + ¦ 2014-01-15 A521 WRITTEN AMENDMENT JAPANESE INTERMEDIATE CODE: A523 2014-01-14 ¦ 2013-11-19 A131 NOTIFICATION OF REASONS FOR REFUSAL - JAPANESE INTERMEDIATE CODE: A131 2013-11-19 ¦ 2013-10-29 A521 WRITTEN AMENDMENT JAPANESE INTERMEDIATE CODE: A523 2013-10-28 ¦ 2013-09-03 A131 NOTIFICATION OF REASONS FOR REFUSAL - JAPANESE INTERMEDIATE CODE: A131 2013-09-03 ¦ 2013-08-26 A977 REPORT ON RETRIEVAL JAPANESE INTERMEDIATE CODE: A971007 2013-08-26 ¦ 2013-03-30 A621 WRITTEN REQUEST FOR APPLICATION EXAMINATION + JAPANESE INTERMEDIATE CODE: A621 2013-03-29 | A resin composition consists of a polymer (A) and a compound (B) (in %mass) (1-40) having weight average molecular weight of 1500-20000. The polymer (A) is obtained by polymerizing a monomer component (m) consisting of polymerizable unsaturated monomer (5-100) having hydrophilic group, and other polymerizable unsaturated monomer (0-95), and has a primary chemical reactive group and weight average molecular weight of 80000-900000. The compound (B) has a secondary chemical reactive group capable of reacting with primary chemical reactive group. | Resin composition is used for viscosity regulator and aqueous coating material composition for forming multilayer coating film on article (all claimed). Uses include but are not limited to outer plate component of motor vehicle e.g. passenger car, truck, motor cycle and bus, outer plate component of domestic electrical appliances e.g. mobile telephone and audio instrument, etc. | The resin composition has high viscosity characteristics. The aqueous coating material composition containing the resin composition enables to form coating film with excellent smoothness and brightness, and high flip-flop property. The metallic nonuniformity is suppressed.
JP05504738B2 | 2014-05-28 | Photosensitive resin composition used for e.g. color filter, comprises photosensitive resin obtained by reacting epoxy group-containing unsaturated monomer and copolymer obtained by radical-polymerizing ethylenic unsaturated monomers | Photosensitive composition | TOYO INK MFG CO LTD | - | A photosensitive resin composition comprises photosensitive resin obtained by reacting 0.2-0.9 mol of epoxy groups contained in epoxy group-containing ethylenically unsaturated monomer (c) with respect to 1 mol of carboxyl group contained in copolymer. The copolymer is obtained by radical-polymerizing ethylenic unsaturated monomer (m) containing (in weight%) ethylenic unsaturated monomer (a) (10-90) which does not contain carboxyl group and carboxyl group-containing ethylenic unsaturated monomer (b) (10-70). The molecular weight of monomer (a) is 70-120. Photosensitive resin composition is used for color filter and black matrix (both claimed) for color liquid crystal display, imaging tube element, photo-spacer and touch panel. The color filter using photosensitive resin composition has excellent heat resistance, weather resistance and smoothness. Preferred Process: The photosensitive resin is obtained by reacting monomer (c) and copolymer, obtaining hydroxyl-containing resin, and reacting obtained hydroxyl-containing resin with polybasic acid anhydride. Preferred Composition: The amount of hydroxyl groups contained in hydroxyl-containing resin is 1 mol. The amount of acid anhydride group in polybasic acid anhydride is 0.2-1 mol. The monomer (a) is methyl methacrylate, ethyl methacrylate, styrene and/or maleic anhydride. The epoxy group-containing ethylenically unsaturated monomer (c) is of formula (I). The ethylenic unsaturated monomer (m) is of formula: CH 2 =CR 2 -COO-(CH 2 CH 2 O) m -R 3 .R 1 ,R 2H or methyl;n0 or 1;R 3H, linear or branched 1-8C alkyl, alicyclic hydrocarbyl or aromatic hydrocarbyl;andm1-10.Preferred Properties: The photosensitive resin has weight average molecular weight of 2000-20000, acid value of 20-200 mg potassium hydroxide/g and double bond equivalent of 300-1000. | - | JP2009181993A | 2009-08-05 | JP05504738B2 ¦ JP2011033951A | JP2011033951A ¦ JP05504738B2 | 10 to 75 weight% of unsaturated ethylene monomer (a) of the formula weight 70-120 which does not have a carboxyl group, To 1 mol of epoxy groups in epoxy-group-containing unsaturated ethylene monomer (c) 20 - the copolymer (I') formed by radically polymerizing unsaturated ethylene monomer (M') containing 80 weight%, 0.2-1 mol of carboxyl groups in carboxyl group-containing unsaturated ethylene monomer (b) are made to react, and hydroxyl-containing resin (II') is produced¦generated, It is a photosensitive composition containing photosensitive resin whose weight average molecular weights are 2000-20000 with which 0.2-1 mol of acid-anhydride groups in a polybasic acid anhydride (d) are made to react with respect to 1 mol of hydroxyl groups in obtained hydroxyl-containing resin (II'), Comprising: Furthermore, the photosensitive composition characterized by unsaturated ethylene monomer (M') containing the monomer represented by the following general formula [2]. General formula [2] CH 2=CR2-COO-(CH2CH2O)m-R3 (In formula, R 2 is a hydrogen atom or a methyl group, R 3 is an alkyl group of a hydrogen atom, C1-C8 linear, or a branched form, an alicyclic hydrocarbon, or an aromatic hydrocarbon group, m is an integer of 1-10.) 10 to 75 weight% of unsaturated ethylene monomer (a) of the formula weight 70-120 which does not have a carboxyl group, To 1 mol of epoxy groups in epoxy-group-containing unsaturated ethylene monomer (c) 20 - the copolymer (I') formed by radically polymerizing unsaturated ethylene monomer (M') containing 80 weight%, 0.2-1 mol of carboxyl groups in carboxyl group-containing unsaturated ethylene monomer (b) are made to react, and hydroxyl-containing resin (II') is produced¦generated, It is a photosensitive composition which contains photosensitive resin with which 0.2-1 mol of acid-anhydride groups in a polybasic acid anhydride (d) are made to react with respect to 1 mol of hydroxyl groups in obtained hydroxyl-containing resin (II'), Comprising: Furthermore, the photosensitive composition for color filters containing the photosensitive composition characterized by unsaturated ethylene monomer (M') containing the monomer represented by the following general formula [2], and a pigment. General formula [2] CH 2=CR2-COO-(CH2CH2O)m-R3 (In formula, R 2 is a hydrogen atom or a methyl group, R 3 is an alkyl group of a hydrogen atom, C1-C8 linear, or a branched form, an alicyclic hydrocarbon, or an aromatic hydrocarbon group, m is an integer of 1-10.) 10 to 75 weight% of unsaturated ethylene monomer (a) of the formula weight 70-120 which does not have a carboxyl group, To 1 mol of epoxy groups in epoxy-group-containing unsaturated ethylene monomer (c) 20 - the copolymer (I') formed by radically polymerizing unsaturated ethylene monomer (M') containing 80 weight%, 0.2-1 mol of carboxyl groups in carboxyl group-containing unsaturated ethylene monomer (b) are made to react, and hydroxyl-containing resin (II') is produced¦generated, It is a photosensitive composition which contains photosensitive resin with which 0.2-1 mol of acid-anhydride groups in a polybasic acid anhydride (d) are made to react with respect to 1 mol of hydroxyl groups in obtained hydroxyl-containing resin (II'), Comprising: Furthermore, the photosensitive composition for black matrices containing the photosensitive composition characterized by unsaturated ethylene monomer (M') containing the monomer represented by the following general formula [2], and a black pigment. General formula [2] CH 2=CR2-COO-(CH2CH2O)m-R3 (In formula, R 2 is a hydrogen atom or a methyl group, R 3 is an alkyl group of a hydrogen atom, C1-C8 linear, or a branched form, an alicyclic hydrocarbon, or an aromatic hydrocarbon group, m is an integer of 1-10.) 4. Unsaturated ethylene monomer (a) of the formula weight 70-120 which does not have a carboxyl group is an at least 1 sort(s) of monomer chosen from the group which consists of the methyl (meth)acrylate, the ethyl (meth)acrylate, styrene, and maleic anhydride, The photosensitive composition in any one of Claims 1-3. 5. Epoxy-group-containing unsaturated ethylene monomer (c) is a monomer represented by the following general formula [1], The photosensitive composition in any one of Claims 1-4. General formula [1] [FORMULA 1] [MAT_IMAGE 000024] (In formula, R 1 is a hydrogen atom or a methyl group, and n is an integer of 0 or 1.) 6. The weight average molecular weights of photosensitive resin are 2000-20000, The photosensitive composition in any one of Claims 2-5. 7. The acid value of photosensitive resin is 20-200 mgKOH/g, The photosensitive composition in any one of Claims 1-6. 8. The double-bond equivalents of photosensitive resin are 300-1000, The photosensitive composition in any one of Claims 1-7. | G03F0007038 ¦ C08F000814 ¦ C08F029012 ¦ C08F029014 ¦ G02B000520 ¦ G03F0007004 ¦ H01L0021027 | 2014-03-28 R150 CERTIFICATE OF PATENT (=GRANT) OR REGISTRATION OF UTILITY MODEL + JP 5504738 JAPANESE INTERMEDIATE CODE: R150 ¦ 2014-03-27 A61 FIRST PAYMENT OF ANNUAL FEES (DURING GRANT PROCEDURE) + JAPANESE INTERMEDIATE CODE: A61 2014-03-03 ¦ 2014-02-19 A01 WRITTEN DECISION TO GRANT A PATENT OR TO GRANT A REGISTRATION (UTILITY MODEL) + JAPANESE INTERMEDIATE CODE: A01 2014-02-18 ¦ 2014-02-05 TRDD DECISION OF GRANT OR REJECTION WRITTEN + ¦ 2013-11-26 A521 WRITTEN AMENDMENT JAPANESE INTERMEDIATE CODE: A523 2013-11-25 ¦ 2013-09-25 A131 NOTIFICATION OF REASONS FOR REFUSAL - JAPANESE INTERMEDIATE CODE: A131 2013-09-24 ¦ 2013-09-18 A977 REPORT ON RETRIEVAL JAPANESE INTERMEDIATE CODE: A971007 2013-09-18 ¦ 2013-04-26 A521 WRITTEN AMENDMENT JAPANESE INTERMEDIATE CODE: A523 2013-04-25 ¦ 2012-06-07 A621 WRITTEN REQUEST FOR APPLICATION EXAMINATION + JAPANESE INTERMEDIATE CODE: A621 2012-06-06 ¦ 2012-06-02 A521 WRITTEN AMENDMENT JAPANESE INTERMEDIATE CODE: A523 2012-06-01 | A photosensitive resin composition comprises photosensitive resin obtained by reacting 0.2-0.9 mol of epoxy groups contained in epoxy group-containing ethylenically unsaturated monomer (c) with respect to 1 mol of carboxyl group contained in copolymer. The copolymer is obtained by radical-polymerizing ethylenic unsaturated monomer (m) containing (in weight%) ethylenic unsaturated monomer (a) (10-90) which does not contain carboxyl group and carboxyl group-containing ethylenic unsaturated monomer (b) (10-70). The molecular weight of monomer (a) is 70-120. | Photosensitive resin composition is used for color filter and black matrix (both claimed) for color liquid crystal display, imaging tube element, photo-spacer and touch panel. | The color filter using photosensitive resin composition has excellent heat resistance, weather resistance and smoothness.
JP05468802B2 | 2014-04-09 | Composition used for, e.g. aqueous topcoat coating materials, comprises (meth)acrylic emulsion, and oxazoline-group-containing polymer and/or oxazoline compound, and has volatile-organic-compound content less than preset value | The composition for aqueous coating materials, and the coating material for topcoat | NIPPON SHOKUBAI CO LTD | - | A composition contains a (meth)acrylic emulsion, and an oxazoline-group-containing polymer and/or oxazoline compound. The composition has a volatile-organic-compound content of less than 3 %mass with respect to 100 %mass of composition. Composition is used for aqueous topcoat coating materials (claimed), undercoats, and stone tone coating materials of civil engineering structures and building materials (e.g. tiles and woodwork). Can also be used for solid colors used for motor-vehicle repair, plastic moldings, domestic electrical appliances, and other steel components. The composition has excellent low/high-temperature film-forming property and reduced volatile-organic-compound content, and is environmental-friendly. The coating film formed using the composition has excellent contamination resistance, hardness, weather resistance, heat resistance, and whitening resistance. Preferred Composition: The total content of volatile organic compounds in the composition is less than 1 %mass. The emulsion contains 1-30 %mass of polymers having a glass transition temperature of 50-200° C with respect to 100 %mass of all polymers contained in the emulsion. | - | JP200974878A | 2009-03-25 | JP05468802B2 ¦ JP2010229167A | JP2010229167A ¦ JP05468802B2 | 1. It is a composition for aqueous coating materials containing a (meth)acryl emulsion, Comprising: This composition contains an oxazoline group containing polymer and/or an oxazoline compound, and total content of a volatile organic compound is less than 3 mass % with respect to these 100 mass % of compositions, This (meth)acryl emulsion superposes¦polymerizes monomer component (i) containing a carboxyl group-containing monomer, It is a thing obtained by the step-wise superposition¦polymerization process of superposing¦polymerizing by further adding here monomer component (ii) containing an oxazoline group containing monomer, Comprising: And Tg of the polymer before long with highest Tg comprised from 2 or more types of polymers from which a glass transition temperature (Tg) differs is 70-200 degreeC, The composition for aqueous coating materials characterized by the above-mentioned. 2. It is a composition for aqueous coating materials containing a (meth)acryl emulsion, Comprising: This composition contains an oxazoline group containing polymer and/or an oxazoline compound, and total content of a volatile organic compound is less than 3 mass % with respect to these 100 mass % of compositions, This composition is a composition for aqueous coating materials characterized by including the polymer which has a N-vinyl cyclic lactam unit. 3. Total content of the said volatile organic compound is less than 1 mass % with respect to 100 mass % of said compositions for aqueous coating materials, The composition for aqueous coating materials of Claim 1 or 2 characterized by the above-mentioned. 4. The said (meth)acryl emulsion contains 1-30 mass % of polymers with a glass transition temperature of 50-200 degreeC with respect to 100 mass % of total amounts of all the polymers which comprise the said (meth)acryl emulsion. The composition for aqueous coating materials in any one of Claims 1-3 characterized by the above-mentioned. 5. The mixture ratio of the said oxazoline group containing polymer and/or an oxazoline compound is 0.1-10 mass % as total content (When using an oxazoline group containing polymer, the ratio of the oxazoline group containing monomer as a polymerization component to the all components which comprise the composition for aqueous coating materials is meant.) of an oxazoline compound with respect to 100 mass % of compositions for aqueous coating materials, The composition for aqueous coating materials in any one of Claims 1-4 characterized by the above-mentioned. 6. The said oxazoline group containing polymer is obtained by polymerizing the monomer component containing an oxazoline group containing monomer, Comprising: This oxazoline group containing monomer is a compound represented by following General formula (1); [FORMULA 1] [MAT_IMAGE 000009] (In formula, R 1, R2, R3 and R4 are the same or different, and represent hydrogen, a halogen, alkyl, phenyl, or a substituted phenyl group. R 5 represents a non-cyclic organic group with an addition polymeric unsaturated bond.), The composition for aqueous coating materials in any one of Claims 1-5 characterized by the above-mentioned. 7. The said (meth)acryl emulsions are particle¦grains, The composition for aqueous coating materials in any one of Claims 1-6 characterized by the above-mentioned. 8. The composition for aqueous coating materials in any one of Claims 1-7 is included. The coating material for topcoat characterized by the above-mentioned. | C09D013300 ¦ C09D000500 ¦ C09D000712 | 2014-02-07 R150 CERTIFICATE OF PATENT (=GRANT) OR REGISTRATION OF UTILITY MODEL + JAPANESE INTERMEDIATE CODE: R150 ¦ 2014-02-06 A61 FIRST PAYMENT OF ANNUAL FEES (DURING GRANT PROCEDURE) + JAPANESE INTERMEDIATE CODE: A61 2014-01-30 ¦ 2014-01-08 A01 WRITTEN DECISION TO GRANT A PATENT OR TO GRANT A REGISTRATION (UTILITY MODEL) + JAPANESE INTERMEDIATE CODE: A01 2014-01-07 ¦ 2013-12-27 TRDD DECISION OF GRANT OR REJECTION WRITTEN + ¦ 2013-07-17 A521 WRITTEN AMENDMENT JAPANESE INTERMEDIATE CODE: A523 2013-07-16 ¦ 2013-05-15 A131 NOTIFICATION OF REASONS FOR REFUSAL - JAPANESE INTERMEDIATE CODE: A131 2013-05-14 ¦ 2013-04-22 A977 REPORT ON RETRIEVAL JAPANESE INTERMEDIATE CODE: A971007 2013-04-22 ¦ 2011-11-26 A621 WRITTEN REQUEST FOR APPLICATION EXAMINATION + JAPANESE INTERMEDIATE CODE: A621 2011-11-25 | A composition contains a (meth)acrylic emulsion, and an oxazoline-group-containing polymer and/or oxazoline compound. The composition has a volatile-organic-compound content of less than 3 %mass with respect to 100 %mass of composition. | Composition is used for aqueous topcoat coating materials (claimed), undercoats, and stone tone coating materials of civil engineering structures and building materials (e.g. tiles and woodwork). Can also be used for solid colors used for motor-vehicle repair, plastic moldings, domestic electrical appliances, and other steel components. | The composition has excellent low/high-temperature film-forming property and reduced volatile-organic-compound content, and is environmental-friendly. The coating film formed using the composition has excellent contamination resistance, hardness, weather resistance, heat resistance, and whitening resistance.
JP05468741B2 | 2014-04-09 | Aqueous resin composition for coating material for exterior topcoat construction, contains multilayered-structure emulsion particles having outer layer, intermediate layer containing polymer having structural unit, and inner layer | An aqueous resin composition and the coating material for construction exterior topcoat including the same | NIPPON SHOKUBAI CO LTD | - | An aqueous resin composition contains multilayered-structure emulsion particles having outer layer which is formed on a outer surface of intermediate layer and inner layer which is formed to the inner surface of intermediate layer. The glass transition temperature of intermediate layer is more than that of outer layer. The intermediate layer contains polymer containing a structural unit which is different from the structural unit of polymer of inner layer. Aqueous resin composition is used for coating material for exterior topcoat construction (claimed) and building material and film. Can also be used for motor vehicle repair, domestic electrical appliances, tiles, woodwork and clear topcoat for stone tone coating material. The aqueous resin composition has reduced content of volatile organic compound, favorable film-formability even at low temperature, and provides film having excellent hardness, water resistance, weather resistance, contamination resistance and glossiness. Preferred Component: The multilayered-structure emulsion particles are multilayered-structure acryl emulsion particles. Preferred Property: The outer layer of multilayered-structure emulsion particles has glass transition temperature of -50 to 0° C. The intermediate layer of multilayered-structure emulsion particles has glass transition temperature of 50-150° C. Preferred Composition: The multilayered structure emulsion particles comprises (in mass%) polymer (100), outer layer (40-84), intermediate layer (15-45) and inner layer (1-25). The polymer of multilayered structure emulsion particles contains monomeric unit derived from monomer chosen from cyclohexyl (meth)acrylate, styrene and/or tert-butyl (meth)acrylate. The total amount of monomeric unit in the polymer is 5 mass% or more. A coating material contains aqueous resin composition and volatile organic compound (1 mass% or less). Preferred Process: The multilayered structure emulsion particles are formed by multistage emulsion polymerization process, front stage emulsion polymerization process, middle stage emulsion polymerization process and latter stage emulsion polymerization process. | - | JP200836139A | 2008-02-18 | JP05468741B2 ¦ JP2009191228A | JP2009191228A ¦ JP05468741B2 | 1. It is an aqueous resin composition which has as essential the multilayered structure emulsion particle¦grains of three or more layers, Comprising: These multilayered structure emulsion particle¦grains are multilayered structure acryl emulsion particle¦grains, The outer layer outside an intermediate¦middle layer and an intermediate¦middle layer and the inner layer which exists inside rather than an intermediate¦middle layer are contained, and the glass transition temperature of an outer layer is -50 - -10degreeC, The glass transition temperature of an intermediate¦middle layer is 90-150 degreeC, When the structural unit of the polymer which comprises this intermediate¦middle layer makes the whole polymer which comprises this multilayered structure emulsion particle¦grain 100 mass % unlike the structural unit of the polymer which comprises this inner layer, an outer layer exceeds 50 mass % and is 84 mass % or less, They are 15-45 mass % of intermediate¦middle layers, They are 3-25 mass % of inner layers, The aqueous resin composition characterized by the above-mentioned. 2. The said multilayered structure emulsion particle¦grain is formed of the polymer which has a monomeric unit derived from the at least 1 sort(s) of monomer selected from the group which at least 1 layer(s) or more becomes from cyclonhexyl (meth)acrylate, styrene, and t-butyl (meth)acrylate, The total amount of this monomeric unit in the polymer which comprises this multilayered structure emulsion particle¦grain is 5 mass % or more with respect to whole quantity of the monomeric unit in the polymer which comprises multilayered structure emulsion particle¦grains, The aqueous resin composition of Claim 1 characterized by the above-mentioned. 3. It is an aqueous resin composition which has as essential the multilayered structure emulsion particle¦grains of three or more layers, Comprising: These multilayered structure emulsion particle¦grains are multilayered structure acryl emulsion particle¦grains, Multistage emulsion polymerization forms, This multistage emulsion polymerization contains a front¦former stage emulsion polymerization process, a middle stage emulsion polymerization process, and a back¦latter stage emulsion polymerization process, and, unlike a front¦former stage emulsion polymerization process, a composition of the monomer in which a middle stage emulsion polymerization process superposes¦polymerizes is acquired for a polymer layer with a glass transition temperature of 90-150 degreeC by a middle stage emulsion polymerization process, The polymer layer whose glass transition temperature is -50 - -10degreeC is obtained by a back¦latter stage emulsion polymerization process, When the whole polymer which comprises this multilayered structure emulsion particle¦grain shall be 100 mass %, they are 3-25 mass % of polymer layers obtained by a front¦former stage emulsion polymerization process, It is 15-45 mass % of polymer layers obtained by a middle stage emulsion polymerization process, and the polymer layer obtained by a back¦latter stage emulsion polymerization process exceeds 50 mass %, and is 84 mass % or less, The aqueous resin composition characterized by the above-mentioned. 4. The coating material for construction exterior topcoat characterized by including the aqueous resin composition in any one of Claims 1-3. 5. When the said coating material for construction exterior topcoat makes the mass 100 mass %, the quantity of the total volatile organic compound is 1 mass % or less, The coating material for construction exterior topcoat of Claim 4 characterized by the above-mentioned. | C08L005100 ¦ C08F026506 ¦ C09D000502 ¦ C09D012504 ¦ C09D013304 ¦ C09D013306 ¦ C09D015100 | 2014-02-07 R150 CERTIFICATE OF PATENT (=GRANT) OR REGISTRATION OF UTILITY MODEL + JAPANESE INTERMEDIATE CODE: R150 ¦ 2014-02-06 A61 FIRST PAYMENT OF ANNUAL FEES (DURING GRANT PROCEDURE) + JAPANESE INTERMEDIATE CODE: A61 2014-01-30 ¦ 2014-01-08 A01 WRITTEN DECISION TO GRANT A PATENT OR TO GRANT A REGISTRATION (UTILITY MODEL) + JAPANESE INTERMEDIATE CODE: A01 2014-01-07 ¦ 2013-12-24 TRDD DECISION OF GRANT OR REJECTION WRITTEN + ¦ 2013-03-19 A521 WRITTEN AMENDMENT JAPANESE INTERMEDIATE CODE: A523 2013-03-18 ¦ 2013-01-16 A131 NOTIFICATION OF REASONS FOR REFUSAL - JAPANESE INTERMEDIATE CODE: A131 2013-01-15 ¦ 2012-05-26 A521 WRITTEN AMENDMENT JAPANESE INTERMEDIATE CODE: A523 2012-05-25 ¦ 2012-03-28 A131 NOTIFICATION OF REASONS FOR REFUSAL - JAPANESE INTERMEDIATE CODE: A131 2012-03-27 ¦ 2012-02-28 A977 REPORT ON RETRIEVAL JAPANESE INTERMEDIATE CODE: A971007 2012-02-28 ¦ 2011-10-20 A521 WRITTEN AMENDMENT JAPANESE INTERMEDIATE CODE: A523 2011-10-19 ¦ 2010-09-14 RD02 NOTIFICATION OF ACCEPTANCE OF POWER OF ATTORNEY JAPANESE INTERMEDIATE CODE: A7422 2010-09-13 ¦ 2010-09-14 A621 WRITTEN REQUEST FOR APPLICATION EXAMINATION + JAPANESE INTERMEDIATE CODE: A621 2010-09-13 | An aqueous resin composition contains multilayered-structure emulsion particles having outer layer which is formed on a outer surface of intermediate layer and inner layer which is formed to the inner surface of intermediate layer. The glass transition temperature of intermediate layer is more than that of outer layer. The intermediate layer contains polymer containing a structural unit which is different from the structural unit of polymer of inner layer. | Aqueous resin composition is used for coating material for exterior topcoat construction (claimed) and building material and film. Can also be used for motor vehicle repair, domestic electrical appliances, tiles, woodwork and clear topcoat for stone tone coating material. | The aqueous resin composition has reduced content of volatile organic compound, favorable film-formability even at low temperature, and provides film having excellent hardness, water resistance, weather resistance, contamination resistance and glossiness.
JP05457876B2 | 2014-04-02 | Polylactic acid resin composition for molded article, contains specified amount of polylactic acid, core-shell rubber, organophosphorus flame retardant, fluorine-containing dripping inhibiting agent and thermoplastic resin | The polylactic acid resin composition, the molded article obtained by shape¦molding this polylactic resin, the housing¦casing for electric products, and the internal components for electric products | MATSUSHITA DENKI SANGYO KK | - | A polylactic acid resin composition contains (in %mass) polylactic acid (A) (25-45), core-shell rubber (B) (3-12) containing silicon, organophosphorus flame retardant (C) (1-15), fluorine-containing dripping inhibiting agent (D) (0.2-3) and thermoplastic resin (E) (15-70.8), which is not contained in compounds (A-D). An INDEPENDENT CLAIM is included for molded article formed by molding the polylactic acid resin composition. Polylactic acid resin composition is used for molded article e.g. housing and internal components for electrical products (all claimed). Uses include but are not limited to molded product, copier, printer, liquid crystal projector, sanitary materials, building materials, domestic appliances and electronic office equipments. The polylactic acid resin composition provides molded product having excellent mechanical strength and flame retardance, and has high fluidity. Preferred Compound: The organophosphorus flame retardant contains phosphoric acid ester compound, and has acid value of 0.2 mg potassium hydroxide/g or less. The phosphoric acid ester compound is of formula: R 1 -(O) j -P(=O)((-O) k -R 2 )-(O-X-O-P(=O)((-O) l -R 3 )) n -(O) m -R 4 .Xbivalent group obtained by removing hydroxy group from dihydroxy compound chosen from hydroquinone, resorcinol, bisphenol A and dihydroxy diphenyl;R 1 -R 46-12C aryl;j-m0 or 1;andn0-5.Preferred Method: The core-shell rubber (B) is obtained by polymerizing 0.5-10 parts weight of vinylic monomer (Y) consisting of 100-50 %mass of polyfunctional monomer and 0-50 %mass of copolymerizable monomer, in presence of polyorganosiloxane particles. The core-shell rubber contains polyorganosiloxane-containing graft copolymer obtained by polymerizing 5-50 parts weight of another vinylic monomer. Preferred Resin: At least one portion of thermoplastic resin contains 20-60 %mass of thermoplastic graft copolymer containing component obtained by grafting of vinyl cyanide compound and aromatic vinyl compound to diene rubber composition. The graft copolymer contains acrylonitrile-styrene-butadiene copolymer obtained by grafting of acrylonitrile and styrene to butadiene, and acrylonitrile-styrene copolymer. The ratio of diene rubber composition is 5-30 %mass. The acrylonitrile-styrene-butadiene copolymer is produced by emulsion polymerization. The thermoplastic graft copolymer has average particle diameter of 0.05-5 μ m and rubber component content of 10-20 %mass. The thermoplastic resin further contains 3-12 %mass of polymethylmetharylate resin and 10-30 %mass of aromatic polycarbonate resin. Preferred Properties: The polylactic acid is poly-L-lactic acid having melt flow index of 1-10 g/10 minutes at 190° C and load of 21.2 N. The polylactic acid resin composition satisfies UL94 HB specification, UL94 V-2 specification, UL94 V-1 specification and UL94 V-0 specification, when molded to thickness of 1.5 mm. | - | JP201036656A | 2010-02-22 | JP05457876B2 ¦ JP2011168756A | JP2011168756A ¦ JP05457876B2 | 1. The following (A) thru¦or (E) component is contained in the following ratio, respectively, Polylactic acid resin composition characterized by the above-mentioned; (A) 25-45 mass % of polylactic acid; (B) 3-12 mass % of core-shell rubbers containing Si; (C) 1-15 mass % of organophosphorus flame retardants; (D) 0.2-3 mass % of fluorine-containing dripping inhibiting agents; and (E) 15-70.8 mass % of thermoplastic resins which are not contained in each said component, As at least one part of the said (E) component, the following (E2) component is contained in the following ratio; (E2) 3-12 mass % of polymethyl methacrylate resin. 2. The said (B) component superposes¦polymerizes 0.5-10 weight part of following (Y) components in the presence of 40-90 weight part of following (X) components, Furthermore, the polyorganosiloxane containing graft copolymer obtained by superposing¦polymerizing 5-50 weight part of following (Z) components is included, Polylactic acid resin composition of Claim 1 characterized by the above-mentioned; (X) Polyorganosiloxane particle; (Y) 100-50 mass % of polyfunctional monomers, and 1st vinylic monomer which consists of 0-50 mass % of monomers which can be copolymerized other; (Z) A 2nd vinylic monomer. 3. The said (C)component is represented by following formula (1), and an acid value contains the phosphoric acid ester compound which is 0.2 mgKOH/g or less, The polylactic acid resin composition of Claim 1 or 2 characterized by the above-mentioned. [FORMULA 1] [MAT_IMAGE 000012] (X shows the bivalent group by which the hydroxyl group was removed from the dihydroxy compound chosen from a hydroquinone, a resorcinol, bisphenol A, and the group that consists of dihydroxy diphenyl. R 1, R2, R3 and R4 respectively independently represent a C6-C12 aryl group. j, k, l, and m respectively independently show 0 or 1. n shows the integer of 0-5.) 4. As a part of said (E) component, the following (E1) component is contained in the following ratio, Polylactic acid resin composition as described in any one of the Claims 1 thru¦or 3 characterized by the above-mentioned; (E1) 20-60 mass % of thermoplastic graft copolymers. 5. The above-mentioned (E1) component contains the component obtained by carrying out the grafting reaction of cyanidated vinyl compound and the aromatic vinyl compound to a diene rubber composition, The polylactic acid resin composition of Claim 4 characterized by the above-mentioned. 6. The above-mentioned (E1) component contains the acrylonitrile- styrene-butadiene copolymer obtained by carrying out the grafting reaction of an acrylonitrile and the styrene to a butadiene, The polylactic acid resin composition of Claim 4 or 5 characterized by the above-mentioned. 7. The above-mentioned (E1) component is obtained by mixing an acrylonitrile styrene copolymer and the acrylonitrile- styrene-butadiene copolymer, And the ratio of a diene rubber composition contains the mixture which is 5-30 mass %, The polylactic acid resin composition as described in any one of the Claims 4 thru¦or 6 characterized by the above-mentioned. 8. The said acrylonitrile- styrene-butadiene copolymer was synthesize¦combined by emulsion polymerization, The polylactic acid resin composition of Claim 6 or 7 characterized by the above-mentioned. 9. It is 10-20 mass % in the amount of rubber components of the above-mentioned (E1) component, and an average particle diameter is 0.05-5 micrometers, The polylactic acid resin composition as described in any one of the Claims 4 thru¦or 8 characterized by the above-mentioned. 10. As a part of said (E) component, the following (E3) component is contained in the following ratio, Polylactic acid resin composition as described in any one of the Claims 1 thru¦or 9 characterized by the above-mentioned; (E3) 10-30 mass % of aromatic polycarbonate resin. 11. The said (A) component contains the temperature of 190 degreeC, and the poly- L-lactic acid of 1-10 g/10min of melt flow indexs in load 21.2N, The polylactic acid resin composition as described in any one of the Claims 1 thru¦or 10 characterized by the above-mentioned. 12. When thickness 1.5mm shape¦molds, beyond UL94 HB specification is satisfied, The polylactic acid resin composition as described in any one of the Claims 1 thru¦or 11 characterized by the above-mentioned. 13. When thickness 1.5mm shape¦molds, beyond UL94 V-2 specification is satisfied, The polylactic acid resin composition as described in any one of the Claims 1 thru¦or 12 characterized by the above-mentioned. 14. When thickness 1.5mm shape¦molds, beyond UL94 V-1 specification is satisfied, The polylactic acid resin composition as described in any one of the Claims 1 thru¦or 13 characterized by the above-mentioned. 15. When thickness 1.5mm shape¦molds, UL94 V-0 specification is satisfied, The polylactic acid resin composition as described in any one of the Claims 1 thru¦or 14 characterized by the above-mentioned. 16. It is obtained by shape¦molding the polylactic acid resin composition as described in any one of Claims 1 thru¦or 15, The molded article characterized by the above-mentioned. 17. It is obtained by shape¦molding the polylactic acid resin composition as described in any one of Claims 1 thru¦or 15, The housing¦casing for electric products characterized by the above-mentioned. 18. It is obtained by shape¦molding the polylactic acid resin composition as described in any one of Claims 1 thru¦or 15, The internal components for electric products characterized by the above-mentioned. | C08L006704 ¦ C08K000549 ¦ C08L002712 ¦ C08L003312 ¦ C08L005108 ¦ C08L005502 ¦ C08L006900 ¦ C08L010100 ¦ C08L010116 | 2014-01-17 R150 CERTIFICATE OF PATENT (=GRANT) OR REGISTRATION OF UTILITY MODEL + JAPANESE INTERMEDIATE CODE: R150 ¦ 2014-01-16 A61 FIRST PAYMENT OF ANNUAL FEES (DURING GRANT PROCEDURE) + JAPANESE INTERMEDIATE CODE: A61 2014-01-10 ¦ 2013-12-18 A01 WRITTEN DECISION TO GRANT A PATENT OR TO GRANT A REGISTRATION (UTILITY MODEL) + JAPANESE INTERMEDIATE CODE: A01 2013-12-17 ¦ 2013-12-11 TRDD DECISION OF GRANT OR REJECTION WRITTEN + ¦ 2013-04-02 A521 WRITTEN AMENDMENT JAPANESE INTERMEDIATE CODE: A523 2013-04-01 ¦ 2013-01-30 A131 NOTIFICATION OF REASONS FOR REFUSAL - JAPANESE INTERMEDIATE CODE: A131 2013-01-29 ¦ 2013-01-24 A977 REPORT ON RETRIEVAL JAPANESE INTERMEDIATE CODE: A971007 2013-01-24 ¦ 2012-10-16 A621 WRITTEN REQUEST FOR APPLICATION EXAMINATION + JAPANESE INTERMEDIATE CODE: A621 2012-10-15 ¦ 2012-01-19 A711 NOTIFICATION OF CHANGE IN APPLICANT JAPANESE INTERMEDIATE CODE: A712 2012-01-18 | A polylactic acid resin composition contains (in %mass) polylactic acid (A) (25-45), core-shell rubber (B) (3-12) containing silicon, organophosphorus flame retardant (C) (1-15), fluorine-containing dripping inhibiting agent (D) (0.2-3) and thermoplastic resin (E) (15-70.8), which is not contained in compounds (A-D). | Polylactic acid resin composition is used for molded article e.g. housing and internal components for electrical products (all claimed). Uses include but are not limited to molded product, copier, printer, liquid crystal projector, sanitary materials, building materials, domestic appliances and electronic office equipments. | The polylactic acid resin composition provides molded product having excellent mechanical strength and flame retardance, and has high fluidity.
JP05435054B2 | 2014-03-05 | Photocurable inkjet ink for forming patterned cured film, comprises compound having double bond, photoinitiator, and copolymer obtained by reacting diamine and compound having acid-anhydride group | An inkjet ink, and the cured film formation method obtained by the said ink | JNC CORP,JP | - | A photocurable inkjet ink comprises polymer (A) having structural unit (I), compound (B) having double bond, and photoinitiator (C). The polymer (A) is a copolymer obtained by reacting diamine (II), and compound having acid-anhydride group. A photocurable inkjet ink comprises polymer (A) having structural unit of formula: -(Si(-R 1 )(-R 2 )-O) n (I), compound (B) having double bond, and photoinitiator (C). The polymer (A) is a copolymer obtained by reacting diamine of formula: H 2 N-(R 6 ) m -(Si(-R 1 )(-R 2 )-O) n -Si(-R 1 )(-R 2 )-(R 6 ) m -NH 2 (II), and compound having acid-anhydride group.R 1 ,R 21-3C alkyl or phenyl;R 6methylene or phenylene optionally substituted by alkyl;m1-6;andn1-100. Photocurable inkjet ink is used for forming patterned cured film, insulating film and protective film for electroluminescent display element, printed wiring board, electronic circuit board, flexible wiring board, liquid crystal panel, and liquid crystal display element e.g. spacer (claimed). The ink forms high-definition pattern. The cured film having high chemical resistance, is formed using the ink without generating defects e.g. light leakage. Preferred Composition: The compound (B) contains (meth)acryloyl group, oxirane, oxetane or hydroxyl group, preferably glycidyl (meth)acrylate, 2-hydroxyethyl (meth)acrylate, 2-hydroxypropyl (meth)acrylate, 4-hydroxybutyl (meth)acrylate, 4-hydroxybutyl (meth)acrylate glycidyl ether, 1,4-cyclohexane dimethanol mono(meth)acrylate, 3-ethyl-3-(meta)acryloxymethyl oxetane, 2-ethyl-2-(meta)acryloxymethyl oxetane, pentaerythritol tri(meth)acrylate, dipentaerythritol penta(meth)acrylate or isocyanuric-acid ethylene oxide-modified di(meth)acrylate. The photoinitiator (C) is carboperoxoate compound of formula (III) or benzoyloxime compound of formula (IV). The photoinitiator (C) contains 20-100 weight% of 2-methyl-1-[4-(methylthio)phenyl]-2-morpholino propan-1-one or 2-benzyl 2-dimethylamino-1-(4-morpholino phenyl)-butanon-1, with respect to the total content of photoinitiator.R 7 ,R 8 ,R 9 ,R 101-13C alkyl;X 1 ,X 2-O-, -O-O- or -NH-;R 11 ,R 12 ,R 13H or 1-5C alkyl;andR 141-15C alkyl.Preferred Composition: The compound having acid-anhydride group is tetracarboxylic dianhydride, copolymer of radically polymerizable monomer having acid-anhydride group, or other radically polymerizable monomer, preferably styrene-maleic anhydride copolymer, methyl (meth)acrylate-maleic anhydride copolymer, glycidyl (meth)acrylate-maleic anhydride copolymer, 2-hydroxyethyl (meth)acrylate-maleic anhydride copolymer, styrene-itaconic acid anhydride copolymer or methyl (meth)acrylate-itaconic acid anhydride copolymer. | - | JP201226374A | 2012-02-09 | JP05435054B2 ¦ JP2012153890A | JP2012153890A ¦ JP05435054B2 | 1. The polymer (A) which has a structural unit represented by following formula (1) [FORMULA 1] [MAT_IMAGE 000027] (In formula, R 1 and R2 is respectively independently C1-C3 alkyl or phenyl.), The compound (B) and photoinitiator (C) which have a double bond, It is a photocurable inkjet ink containing these, Comprising: The said polymer (A) is the following, The copolymer obtained by reacting the diamine represented by following formula (3) [FORMULA 2] [MAT_IMAGE 000028] (In formula, R 1 and R2 is respectively independently C1-C3 alkyl or phenyl, R 6 is respectively independently a methylene, phenylene, or phenylene by which alkyl-substitution was carried out, m is an integer of 1-6 independently, n is an integer of 1-100.), and the compound which has an acid-anhydride group, The compound (B) which has the said double bond is characterized by the following, Glycidyl (meth)acrylate, 2-hydroxyethyl (meth)acrylate, the 2-hydroxypropyl (meth)acrylate, 4-hydroxybutyl (meth)acrylate, 4-hydroxybutyl (meth)acrylate glycidyl ether, 1, 4- cyclohexane dimethanol mono(meth)acrylate, a 3-ethyl- 3-(meta) acrylo xymethyl oxetane, A 2-ethyl- 2-(meta) acrylo xymethyl oxetane, pentaerythritol tri(meth)acrylate, the dipentaerythritol penta (meth)acrylate, and isocyanuric-acid ethylene oxide modified¦denatured di(meth)acrylate, One or more chosen from the group which consists of these are contained, With respect to 100 weight part of said polymers (A), 20-1,000 weight part of compounds (B) which have a double bond are contained, 0.5-200 weight part of photoinitiators (C) are contained, The compound which has the said acid-anhydride group is tetracarboxylic dianhydride, The photocurable inkjet ink characterized by the above-mentioned. 2. The compound, following formula (7) to which a photoinitiator (C) is represented with following formula (6) [FORMULA 3] [MAT_IMAGE 000029] (In formula, as for R 1, R2, R3 and R4, C1-C13 alkyl, X1, and X2 are -O mutually independently. --O-O- Or it is -NH-.) [FORMULA 4] [MAT_IMAGE 000030] (In formula, R 1, R2, R3 is hydrogen or C1-C5 alkyl mutually independently; R 4 is C1-C15 alkyl.), The compound and 2-methyl-1- [4- (methylthio) phenyl]-2-morpholino propane- 1-one which are represented by these, and 2-benzyl 2-dimethylamino 1 -(4-morpholino phenyl)- It is, or more [ it is chosen out of the group which consists of the butanone- 1 ] one, The photocurable inkjet ink of Claim 1. 3. The compound, following formula (7) to which a photoinitiator (C) is represented with following formula (6) [FORMULA 5] [MAT_IMAGE 000031] (In formula, as for R 1, R2, R3 and R4, C1-C13 alkyl, X1, and X2 are -O mutually independently. --O-O- Or it is -NH-.) [FORMULA 6] [MAT_IMAGE 000032] (In formula, R 1, R2, R3 is hydrogen or C1-C5 alkyl mutually independently; R 4 is C1-C15 alkyl.), The compound and 2-methyl-1- [4- (methylthio) phenyl]-2-morpholino propane- 1-one which are represented by these, and 2-benzyl 2-dimethylamino 1 -(4-morpholino phenyl)- one or more [ which is chosen from the group which consists of the butanone- 1 ]. The photocurable inkjet ink of Claim 1 contained 20 to 100% with respect to the total weight of a photoinitiator (C). | C09D001100 ¦ B41M000500 ¦ C08F000244 ¦ C08F000246 ¦ C08F028304 ¦ C08F028312 ¦ C09D001138 | 2013-12-20 R150 CERTIFICATE OF PATENT (=GRANT) OR REGISTRATION OF UTILITY MODEL + JAPANESE INTERMEDIATE CODE: R150 ¦ 2013-12-16 A61 FIRST PAYMENT OF ANNUAL FEES (DURING GRANT PROCEDURE) + JAPANESE INTERMEDIATE CODE: A61 2013-11-25 ¦ 2013-11-13 A01 WRITTEN DECISION TO GRANT A PATENT OR TO GRANT A REGISTRATION (UTILITY MODEL) + JAPANESE INTERMEDIATE CODE: A01 2013-11-12 ¦ 2013-11-06 TRDD DECISION OF GRANT OR REJECTION WRITTEN + ¦ 2013-10-18 A521 WRITTEN AMENDMENT JAPANESE INTERMEDIATE CODE: A523 2013-10-17 ¦ 2013-09-18 A131 NOTIFICATION OF REASONS FOR REFUSAL - JAPANESE INTERMEDIATE CODE: A131 2013-09-17 | A photocurable inkjet ink comprises polymer (A) having structural unit (I), compound (B) having double bond, and photoinitiator (C). The polymer (A) is a copolymer obtained by reacting diamine (II), and compound having acid-anhydride group. | Photocurable inkjet ink is used for forming patterned cured film, insulating film and protective film for electroluminescent display element, printed wiring board, electronic circuit board, flexible wiring board, liquid crystal panel, and liquid crystal display element e.g. spacer (claimed). | The ink forms high-definition pattern. The cured film having high chemical resistance, is formed using the ink without generating defects e.g. light leakage.
JP05427767B2 | 2014-02-26 | Aromatic polycarbonate resin composition for manufacturing molded product, comprises aromatic polycarbonate resin, graft copolymer, acrylonitrile- ethylene propylene styrene-type (co)polymer and acryl-type (co)polymer | The manufacturing method of an aromatic polycarbonate resin composition, a molded article consisting thereof, and a molded article | MITSUBISHI ENG-PLASTICS CORP | - | An aromatic polycarbonate resin composition comprises (in parts mass) aromatic polycarbonate resin (A) (100), graft copolymer (B) (1-30) obtained by graft-copolymerizing aromatic vinylic monomer(a), cyanidation vinyl monomer (b), methyl methacrylate monomer (c) and other copolymerizable monomer (d), acrylonitrile- ethylene propylene styrene-type (co)polymer (C) (1-20) and acryl-type (co)polymer (D) (10-50) having pencil hardness of more than F. INDEPENDENT CLAIMS are included for the following:polycarbonate resin molded product, which is obtained by molding resin composition; andmanufacture of polycarbonate resin molded product, which involves inject-molding the resin composition at temperature more than the glass transition temperature of resin composition. Aromatic polycarbonate resin composition is used for manufacturing molded product e.g. housing (all claimed). Uses include but are not limited to automobile interior components, car navigation, instrument panel, console box, center cluster, meter cluster, flat panel display, personal computer, personal digital assistance, television, video, camera, printer and facsimile. The aromatic polycarbonate resin composition has excellent fluidity, impact resistance, rigidity, glossiness and flame retardant property. Preferred Composition: The copolymer (D) is polymethyl methacrylate-type (co)polymer. The polymer (C) is acrylonitrile ethylene propylene styrene- methyl methacrylate-type (co)polymer. The aromatic polycarbonate resin composition further contains (in parts mass) elastomers (E) (1-10), ultraviolet absorber (F) (0.1-1), condensed phosphoric-acid ester flame retardant (G) (5-40), polytetrafluoroethylene (H) (0.5-2) and glass beads (I) (10-40) having average particle diameter of 10-30 μ m. The component (E) is core/shell-type graft copolymer. | - | JP2010285403A | 2010-12-22 | JP05427767B2 ¦ JP2012131908A | JP2012131908A ¦ JP05427767B2 | 1. (A) It is (B) (a) aromatic vinylic monomer with respect to 100 mass parts of aromatic polycarbonate resin, (b) Vinyl cyanide monomer, (c) Methyl methacrylate monomer and (d) It is 1-30 mass parts about the graft copolymer which graft-copolymerized (a), (b), (c) for the monomer chosen from the other monomer which can be copolymerized as an essential component, (C) It is 3-10 mass parts about acrylonitrile- ethylene propylene styrene-type (co)polymer, (D) It is molded article obtained from aromatic polycarbonate resin composition containing 25-50 mass parts of acryl-type (co)polymers whose pencil hardness is higher than F, Comprising: Pencil hardness exists in the range which is F-2H, The polycarbonate resin molded product characterized by the above-mentioned. 2. Above-mentioned (D) acryl-type (co)polymer is polymethyl methacrylate type (co)polymer, The polycarbonate resin molded product of Claim 1 characterized by the above-mentioned. 3. (E) 1-10 mass parts of elastomers are contained with respect to 100 mass parts of (A) aromatic polycarbonate resin, The polycarbonate resin molded product of Claim 1 or 2 characterized by the above-mentioned. 4. (E) Elastomer is core/shell type graft copolymer, The polycarbonate resin molded product of Claim 3 characterized by the above-mentioned. 5. (F) 0.1-1 mass part of ultraviolet absorbers are contained with respect to 100 mass parts of (A) aromatic polycarbonate resin, The polycarbonate resin molded product of any one of Claims 1-4 characterized by the above-mentioned. 6. (G) 5-40 mass parts of condensed-phosphoric-acid ester system flame retardants are contained with respect to 100 mass parts of (A) aromatic polycarbonate resin, The polycarbonate resin composition molded article of any one of Claims 1-5 characterized by the above-mentioned. 7. (H) 0.5-2 mass parts of polytetrafluoroethylenes are contained with respect to 100 mass parts of (A) aromatic polycarbonate resin, The polycarbonate resin molded product of Claim 6 characterized by the above-mentioned. 8. (I) 10-40 mass parts of glass beads with an average particle diameter of 10-30 micrometers are contained with respect to 100 mass parts of (A) aromatic polycarbonate resin, The polycarbonate resin molded product of Claim 6 or 7 characterized by the above-mentioned. 9. A molded article is a housing¦casing, The polycarbonate resin molded product of any one of Claims 1-8 characterized by the above-mentioned. 10. The mold surface in front of molten resin filling is heated more than the glass transition temperature of a resin composition, and is inject-molded, The manufacturing method of the polycarbonate resin molded product of any one of Claims 1-9 characterized by the above-mentioned. 11. A mold surface is heated by high frequency electromagnetic induction heating, The manufacturing method of the polycarbonate resin molded product of Claim 10 characterized by the above-mentioned. | C08L006900 ¦ B29C004500 ¦ C08K0005521 ¦ C08K000720 ¦ C08L002718 ¦ C08L003312 ¦ C08L003320 ¦ C08L005100 ¦ C08L005104 | 2013-12-06 R150 CERTIFICATE OF PATENT (=GRANT) OR REGISTRATION OF UTILITY MODEL + JAPANESE INTERMEDIATE CODE: R150 ¦ 2013-12-05 A61 FIRST PAYMENT OF ANNUAL FEES (DURING GRANT PROCEDURE) + JAPANESE INTERMEDIATE CODE: A61 2013-12-02 ¦ 2013-11-12 A01 WRITTEN DECISION TO GRANT A PATENT OR TO GRANT A REGISTRATION (UTILITY MODEL) + JAPANESE INTERMEDIATE CODE: A01 2013-11-12 ¦ 2013-11-06 TRDD DECISION OF GRANT OR REJECTION WRITTEN + ¦ 2013-09-20 A521 WRITTEN AMENDMENT JAPANESE INTERMEDIATE CODE: A523 2013-09-19 ¦ 2013-07-23 A131 NOTIFICATION OF REASONS FOR REFUSAL - JAPANESE INTERMEDIATE CODE: A131 2013-07-23 ¦ 2013-07-05 A977 REPORT ON RETRIEVAL JAPANESE INTERMEDIATE CODE: A971007 2013-07-05 ¦ 2013-01-16 A621 WRITTEN REQUEST FOR APPLICATION EXAMINATION + JAPANESE INTERMEDIATE CODE: A621 2013-01-15 | An aromatic polycarbonate resin composition comprises (in parts mass) aromatic polycarbonate resin (A) (100), graft copolymer (B) (1-30) obtained by graft-copolymerizing aromatic vinylic monomer(a), cyanidation vinyl monomer (b), methyl methacrylate monomer (c) and other copolymerizable monomer (d), acrylonitrile- ethylene propylene styrene-type (co)polymer (C) (1-20) and acryl-type (co)polymer (D) (10-50) having pencil hardness of more than F. | Aromatic polycarbonate resin composition is used for manufacturing molded product e.g. housing (all claimed). Uses include but are not limited to automobile interior components, car navigation, instrument panel, console box, center cluster, meter cluster, flat panel display, personal computer, personal digital assistance, television, video, camera, printer and facsimile. | The aromatic polycarbonate resin composition has excellent fluidity, impact resistance, rigidity, glossiness and flame retardant property.
JP05439895B2 | 2014-03-12 | Polarizer protective film for polarizing plate, is single-layered or multilayered film having layer of thermoplastic resin composition containing specified amount of thermoplastic resin and elastic particles of preset particle size | A polarizer protective film, a polarizing plate, and a liquid crystal display device | SUMITOMO CHEM CO LTD | - | A polarizer protective film is a single-layered or multi-layered film having a layer of thermoplastic resin composition containing 55-75 parts weight of thermoplastic resin and 25-45 parts weight of elastic particles having number average particle size of 10-120 nm. INDEPENDENT CLAIMS are included for the following:polarizing plate formed by laminating polarizer protective film and polarizer using an adhesive agent; andliquid crystal display device having the polarizing plate and liquid crystal cell. Polarizer protective film is used for polarizing plate used for liquid crystal display device (both claimed). The peeling of polarizer protective film from polarizer is prevented. Preferred Resin: The thermoplastic resin is acrylic resin. Preferred Particles: The elastic particles contain acrylic-type elastic polymer, and have multilayered structure having a layer of polymer containing alkyl methacrylate as main component. Preferred Agent: The adhesive agent is active energy ray hardening-type adhesive agent. Preferred Property: The protective film has thickness of 100 μ m or less. | - | JP200978939A | 2009-03-27 | JP05439895B2 ¦ JP2010231015A | JP2010231015A ¦ JP05439895B2 | 1. It is the single¦mono layer or the multilayer polarizer protective film which has a layer of the thermoplastic resin composition containing 55-75 weight part of thermoplastic resins, and 25-45 weight part of elastic-body particle¦grains, Comprising: The polarizer protective film whose number-average particle size of the elastic body in the said elastic-body particle¦grain is 10-120 nm, and a polarizer are laminated¦stacked by an active energy ray hardening-type adhesive agent, The polarizing plate characterized by the above-mentioned. 2. A thermoplastic resin is acrylic resin, The polarizing plate of Claim 1. 3. Elastic-body particle¦grains are particle¦grains containing an acryl-type elastic polymer, The polarizing plate of Claim 1 or 2. 4. Elastic-body particle¦grains are particle¦grains of the multilayered structure which has a layer of the polymer mainly having alkyl methacrylate on the outer side of an acryl-type elastic polymer, The polarizing plate of Claim 3. 5. The thickness of the whole polarizer protective film is 100 micrometers or less, The polarizing plate in any one of Claims 1-4. 6. A liquid crystal display device provided with the polarizing plate and liquid crystal cell in any one of Claims 1-5. | G02B000530 ¦ C08J000518 ¦ C08L003306 ¦ C08L010100 ¦ G02F00011335 | 2013-12-26 A61 FIRST PAYMENT OF ANNUAL FEES (DURING GRANT PROCEDURE) + JAPANESE INTERMEDIATE CODE: A61 2013-12-02 ¦ 2013-11-20 A01 WRITTEN DECISION TO GRANT A PATENT OR TO GRANT A REGISTRATION (UTILITY MODEL) + JAPANESE INTERMEDIATE CODE: A01 2013-11-19 ¦ 2013-11-11 TRDD DECISION OF GRANT OR REJECTION WRITTEN + ¦ 2013-07-27 A521 WRITTEN AMENDMENT JAPANESE INTERMEDIATE CODE: A523 2013-07-26 ¦ 2013-06-05 A131 NOTIFICATION OF REASONS FOR REFUSAL - JAPANESE INTERMEDIATE CODE: A131 2013-06-04 ¦ 2012-11-29 A977 REPORT ON RETRIEVAL JAPANESE INTERMEDIATE CODE: A971007 2012-11-29 ¦ 2012-02-11 A621 WRITTEN REQUEST FOR APPLICATION EXAMINATION + JAPANESE INTERMEDIATE CODE: A621 2012-02-10 | A polarizer protective film is a single-layered or multi-layered film having a layer of thermoplastic resin composition containing 55-75 parts weight of thermoplastic resin and 25-45 parts weight of elastic particles having number average particle size of 10-120 nm. | Polarizer protective film is used for polarizing plate used for liquid crystal display device (both claimed). | The peeling of polarizer protective film from polarizer is prevented.
JP05438942B2 | 2014-03-12 | Microparticles of water-insoluble compound for manufacturing microparticles dispersoid, is formed by mixing solution having water-insoluble compound dissolved in good solvent, and poor solvent containing dispersing agent | The microparticles¦fine-particles of a water-insoluble compound, its dispersoid, its microparticles¦fine-particles, the manufacturing method of a dispersoid, a color filter using the same | FUJI FILM CORP,JP | - | Microparticles of water-insoluble compound is formed using liquid (a) obtained by mixing solution having water-insoluble compound dissolved in good solvent, and poor solvent, or formed by mixing solution having dispersing agent dissolved in good solvent, and liquid (a). The good-solvent and/or poor-solvent contains dispersing agent. The microparticles contain 10 %mass or more of dispersing agent. The crystallinity degree of microparticles in a dispersion medium is 65% or more. INDEPENDENT CLAIMS are included for the following:microparticles dispersoid, which contains aqueous medium (a), microparticles (b) dispersed in solvent chosen from ester solvent, ketone solvent and alcohol solvent, and reactive diluent (c);color filter, which is formed using microparticles dispersoid;manufacture of microparticles, which involves using liquid (a) obtained by mixing solution having water-insoluble compound dissolved in good solvent, and poor solvent, or obtained by mixing solution having dispersing agent dissolved in good solvent, and liquid (a), and contacting microparticles and crystallization solvent through gaseous phase, crystallizing, and raising crystallinity degree of microparticles to 65% or more; andmanufacture of microparticles dispersoid, which involves dispersing crystallized microparticles in a medium. Microparticles of water-insoluble compound used for manufacture of microparticles dispersoid for color filter (both claimed) used for liquid crystal display for notebook personal computer and television monitor, and charge coupling device. The microparticles of water-insoluble compound has excellent aging stability, and provides color filter having high contrast. Preferred Properties: The average particle diameter of microparticles is 100 nm or less. The crystalline diameter of crystallization portion of microparticles is 2-50 nm.Preferred Components: The dispersing agent is polymer dispersing agent having mass mean molecular weight of 1000 or more, and contains heterocyclic ring-type hydrocarbon. The polymer dispersing agent having aromatic ring, nitrogen-containing cyclic hydrocarbon and/or quaternary ammonium interacts with water-insoluble compound. The water-insoluble compound is organic pigment. | - | JP2008241804A | 2008-09-19 | JP05438942B2 ¦ CN101676339A ¦ JP2010070694A ¦ KR2010033344A ¦ TW201022372A ¦ TWI481673B | JP2010070694A ¦ CN101676339A ¦ KR2010033344A ¦ TW201022372A ¦ JP05438942B2 ¦ TWI481673B | 1. It attaches for mixing the solution and poor solvent which melt¦dissolved the following water-insoluble compound in the good solvent, (i) The following dispersing agent is contained and both said liquids are mixed with the good-solvent and/or poor-solvent side, or (ii) They are microparticles¦fine-particles which prepared solution which melt¦dissolved the following dispersing agent in good solvent separately from these, and were mixed and produced¦generated with both said liquids and which contain said dispersing agent, Comprising: At least 10 mass % of the melt¦dissolved said dispersing agent is contained by microparticles¦fine-particles, and the crystallinity degree of the microparticles¦fine-particles in a dispersion medium is 65 % or more, Microparticles¦fine-particles of the water-insoluble compound characterized by the above-mentioned. [The said dispersing agent is a with a mass mean molecular weights of 1000 or more which carry out at least 1 containing of the heterocyclic-like hydrocarbon group into a molecule¦numerator polymer dispersing agent.] [The said water-insoluble compound A perylene compound pigment, a perinone compound pigment, A quinacridone compound pigment, a quinacridone quinone compound pigment, an anthraquinone compound pigment, An anthanthrone compound pigment, a benzimidazolone compound pigment, a disazo condensation-compound pigment, A disazo-compound pigment, an azo compound pigment, an indanthrone compound pigment, A phthalocyanine compound pigment, a triaryl carbonium compound pigment, They are a dioxazine compound pigment, an aminoanthraquinone compound pigment, the diketopyrrolopyrrole compound pigment, a thioindigo compound pigment, an isoindoline compound pigment, an isoindolinone compound pigment, a pyranthrone compound pigment, an iso violanthrone compound pigment, or mixtures thereof.] 2. An average particle diameter is 100 nm or less, Microparticles¦fine-particles of Claim 1 characterized by the above-mentioned. 3. The crystalline diameter of the crystallization part of the said microparticles¦fine-particles is 2-50 nm, Microparticles¦fine-particles of Claim 1 or 2 characterized by the above-mentioned. 4. The said polymer dispersing agent is a polymer dispersing agent which has a structure part which shows the said water-insoluble compound and interaction by consisting of an aromatic ring, nitrogen-containing cyclic hydrocarbon group, and/or a quaternary ammonium group, Microparticles¦fine-particles of any one of Claims 1-3 characterized by the above-mentioned. 5. The said polymer dispersing agent is a polymer dispersing agent which has a structure site¦part which shows the said water-insoluble compound, hydrogen bond interaction and the (pi)-(pi) interaction, an interionic interaction, a dipole interaction, a London dispersion force (van der Waals force), or a charge transfer interaction, Microparticles¦fine-particles of any one of Claims 1-4 characterized by the above-mentioned. 6. The said polymer dispersing agent is a polymer of the monomer which has an organic pigment¦dye structure or heterocyclic structure, or a copolymer of this and another monomer, Microparticles¦fine-particles of any one of Claims 1-5 characterized by the above-mentioned. 7. The said polymer dispersing agent is a polymer dispersing agent which has a repeating unit represented by following General formula (1), Microparticles¦fine-particles of any one of Claims 1-5 characterized by the above-mentioned. [FORMULA 1] [MAT_IMAGE 000026] (In formula, R 1 represents a hydrogen atom or a methyl group. J represents -CO-, -COO-, -CONR 6-, -OCO-, a phenylene group, or -C6H4CO- group, R 6 represents a hydrogen atom, an alkyl group, an aryl group, or an aralkyl group. W 1 represents a single bond, a linear or branched or cyclic alkylene group, or an aralkylene group. P represents a heterocyclic group.) 8. The said polymer dispersing agent is a polymer dispersing agent which has a repeating unit represented by following General formula (2) or (3), Microparticles¦fine-particles of any one of Claims 1-5 characterized by the above-mentioned. [FORMULA 2] [MAT_IMAGE 000027] (R 1 represents a hydrogen atom or a methyl group. Y expresses -NH-, -O-, or -S-. W 2 represents single bond or divalent connecting group. P expresses a heterocyclic group.) 9. The said polymer dispersing agent is a polymer dispersing agent which has a structure part represented by following General formula (4), Microparticles¦fine-particles of any one of Claims 1-5 characterized by the above-mentioned. [FORMULA 3] [MAT_IMAGE 000028] (R 2 represents a hydrogen atom, an alkyl group, or an aryl group. R 3 represents a hydrogen atom, an alkyl group, an aryl group, a halogen atom, or an azo.) 10. A main component, (a) Aqueous medium, (b) The microparticles¦fine-particles of any one of Claims 1-9 were disperse¦distributed to the solvent which consists of at least 1 sort(s) chosen from the group which consists of an organic solvent chosen from an ester compound solvent, a ketone compound solvent, and an alcohol compound solvent, and a (c) reactive diluent. The fine particle dispersion thing characterized by the above-mentioned. 11. It is the resist or the object for ink preparation formed on a base material, The fine particle dispersion thing of Claim 10 characterized by the above-mentioned. 12. The color filter produced using the fine particle dispersion thing of Claim 10 or 11. 13. It attaches for mixing the solution and poor solvent which melt¦dissolved the following water-insoluble compound in the good solvent, (i) The following dispersing agent is contained and both said liquids are mixed with the good-solvent and/or poor-solvent side, or (ii) Solution which melt¦dissolved the following dispersing agent in good solvent separately from these is prepared, and it mixes with both said liquids, At least 10 mass % of the melt¦dissolved said dispersing agent produces¦generates the microparticles¦fine-particles contained by microparticles¦fine-particles, Then, the said microparticles¦fine-particles and the crystallization solvent are made to contact through a gaseous phase, and the crystallinity degree of these microparticles¦fine-particles is raised to 65% or more, The manufacturing method of the microparticles¦fine-particles which contained the said dispersing agent characterized by the above-mentioned, and were crystallized. [The said dispersing agent is a with a mass mean molecular weights of 1000 or more which carry out at least 1 containing of the heterocyclic-like hydrocarbon group into a molecule¦numerator polymer dispersing agent.] [The said water-insoluble compound A perylene compound pigment, a perinone compound pigment, A quinacridone compound pigment, a quinacridone quinone compound pigment, an anthraquinone compound pigment, An anthanthrone compound pigment, a benzimidazolone compound pigment, a disazo condensation-compound pigment, A disazo-compound pigment, an azo compound pigment, an indanthrone compound pigment, A phthalocyanine compound pigment, a triaryl carbonium compound pigment, They are a dioxazine compound pigment, an aminoanthraquinone compound pigment, the diketopyrrolopyrrole compound pigment, a thioindigo compound pigment, an isoindoline compound pigment, an isoindolinone compound pigment, a pyranthrone compound pigment, an iso violanthrone compound pigment, or mixtures thereof.] 14. The microparticles¦fine-particles crystallized with the manufacturing method of Claim 13 are obtained, and these crystallization microparticles¦fine-particles are disperse¦distributed in a medium, The manufacturing method of the fine particle dispersion thing characterized by the above-mentioned. | C09B006710 ¦ B82Y002000 ¦ C09B006720 ¦ C09B006746 ¦ C09B006748 ¦ C09C000310 ¦ C09D001700 ¦ G02B000520 ¦ G02B000522 | 2013-12-20 R150 CERTIFICATE OF PATENT (=GRANT) OR REGISTRATION OF UTILITY MODEL + JAPANESE INTERMEDIATE CODE: R150 ¦ 2013-12-19 A61 FIRST PAYMENT OF ANNUAL FEES (DURING GRANT PROCEDURE) + JAPANESE INTERMEDIATE CODE: A61 2013-12-16 ¦ 2013-11-20 A01 WRITTEN DECISION TO GRANT A PATENT OR TO GRANT A REGISTRATION (UTILITY MODEL) + JAPANESE INTERMEDIATE CODE: A01 2013-11-19 ¦ 2013-11-14 TRDD DECISION OF GRANT OR REJECTION WRITTEN + ¦ 2013-10-29 A521 WRITTEN AMENDMENT JAPANESE INTERMEDIATE CODE: A821 2013-10-28 ¦ 2013-10-29 A521 WRITTEN AMENDMENT JAPANESE INTERMEDIATE CODE: A523 2013-10-28 ¦ 2013-08-28 A131 NOTIFICATION OF REASONS FOR REFUSAL - JAPANESE INTERMEDIATE CODE: A131 2013-08-27 ¦ 2013-07-09 A521 WRITTEN AMENDMENT JAPANESE INTERMEDIATE CODE: A821 2013-07-08 ¦ 2013-07-09 A521 WRITTEN AMENDMENT JAPANESE INTERMEDIATE CODE: A523 2013-07-08 ¦ 2013-05-08 A131 NOTIFICATION OF REASONS FOR REFUSAL - JAPANESE INTERMEDIATE CODE: A131 2013-05-07 ¦ 2013-04-10 A977 REPORT ON RETRIEVAL JAPANESE INTERMEDIATE CODE: A971007 2013-04-10 ¦ 2011-02-10 A621 WRITTEN REQUEST FOR APPLICATION EXAMINATION + JAPANESE INTERMEDIATE CODE: A621 2011-02-09 | Microparticles of water-insoluble compound is formed using liquid (a) obtained by mixing solution having water-insoluble compound dissolved in good solvent, and poor solvent, or formed by mixing solution having dispersing agent dissolved in good solvent, and liquid (a). The good-solvent and/or poor-solvent contains dispersing agent. The microparticles contain 10 %mass or more of dispersing agent. The crystallinity degree of microparticles in a dispersion medium is 65% or more. | Microparticles of water-insoluble compound used for manufacture of microparticles dispersoid for color filter (both claimed) used for liquid crystal display for notebook personal computer and television monitor, and charge coupling device. | The microparticles of water-insoluble compound has excellent aging stability, and provides color filter having high contrast.
JP05386417B2 | 2014-01-15 | Polycarbonate resin composition for molded article e.g. lighting cover comprises polycarbonate resin with average particle diameter, and acrylic resin type microparticles which do not contain particle of specified particle size | A polycarbonate resin composition and a molded article consisting thereof | MITSUBISHI ENG-PLASTICS CORP | HIGASHIJIMA H | A polycarbonate resin composition comprises polycarbonate resin (100 mass parts) with average particle diameter of 0.4-12 μ m and ratio of particle of 1-2 μ m particle size, ratio of particle of 2-3 μ m particle size and ratio of particle of ≥ 3 μ m exist in 20-40%, and acrylic resin type microparticles (0.1-5 mass parts) which do not contain particle whose particle sizes are ≥ 10 μ m. Polycarbonate resin composition for molded article e.g. lighting cover, light diffusing plate (claimed), illumination signboard, transmitted type screen, displays and LCD device. The resin composition is excellent in mechanical characteristic such as impact resistance, total light transmittance, light diffusivity and moldability. Preferred Components: The acrylic resin type microparticles are copolymer microparticles from non-crosslinkable acryl monomer (90-99 mass%) and crosslinked monomer (10-1 mass%), or polymethyl methacrylate type microparticles, UV absorbers (0.05-1 mass part), and organic sulfonic acid metal salt (0.01-1 mass part). | - | JP20102600A | 2010-01-08 | JP05386417B2 ¦ JP2011157536A | JP2011157536A ¦ JP05386417B2 | 1. To 100 mass parts of polycarbonate resin (A), (i) Average particle diameter measured by number basis in range 0.4-12 micrometers in diameter by the Coulter-counter method is 1-4 micrometers, (ii) Ratio of particle¦grain of 3 micrometers or more has ratio of particle¦grain with a particle size of 1 micrometer - 2 micrometers, ratio of particle¦grain with a particle size of 2 micrometers - 3 micrometers, and particle size in 20 to 40% of range, respectively, and (iii) Particle size contains 0.1-5 mass parts of acrylic-resin-type microparticles¦fine-particles (B) which do not contain particle¦grain of 10 micrometers or more, The polycarbonate resin composition characterized by the above-mentioned. 2. Acrylic-resin-type microparticles¦fine-particles (B) are the copolymer microparticles¦fine-particles from non-crosslinkability acryl monomer (B1) 90-99 mass % and crosslinking¦crosslinked monomer (B2) 10-1 mass %, The polycarbonate resin composition of Claim 1 characterized by the above-mentioned. 3. Acrylic-resin-type microparticles¦fine-particles (B) are polymethyl methacrylate type microparticles¦fine-particles, The polycarbonate resin composition of Claim 1 or 2 characterized by the above-mentioned. 4. Furthermore, 0.05-1 mass part of ultraviolet absorbers (C) are contained with respect to 100 mass parts of polycarbonate resin (A), The polycarbonate resin composition in any one of Claims 1-3 characterized by the above-mentioned. 5. Furthermore, 0.01-1 mass part of organic sulfonic acid metal salt (D) is contained with respect to 100 mass parts of polycarbonate resin (A), The polycarbonate resin composition in any one of Claims 1-4 characterized by the above-mentioned. 6. The molded article obtained from the polycarbonate resin composition in any one of Claims 1-5. 7. A molded article is a lighting cover or a light diffusing plate, The molded article of Claim 6 characterized by the above-mentioned. | C08L006900 ¦ C08K000542 ¦ C08L003310 | 2013-10-11 R150 CERTIFICATE OF PATENT (=GRANT) OR REGISTRATION OF UTILITY MODEL + JAPANESE INTERMEDIATE CODE: R150 ¦ 2013-10-10 A61 FIRST PAYMENT OF ANNUAL FEES (DURING GRANT PROCEDURE) + JAPANESE INTERMEDIATE CODE: A61 2013-10-07 ¦ 2013-09-17 A01 WRITTEN DECISION TO GRANT A PATENT OR TO GRANT A REGISTRATION (UTILITY MODEL) + JAPANESE INTERMEDIATE CODE: A01 2013-09-17 ¦ 2013-09-09 TRDD DECISION OF GRANT OR REJECTION WRITTEN + ¦ 2013-07-26 A521 WRITTEN AMENDMENT JAPANESE INTERMEDIATE CODE: A523 2013-07-25 ¦ 2013-07-16 A131 NOTIFICATION OF REASONS FOR REFUSAL - JAPANESE INTERMEDIATE CODE: A131 2013-07-16 ¦ 2013-07-05 A977 REPORT ON RETRIEVAL JAPANESE INTERMEDIATE CODE: A971007 2013-07-05 ¦ 2012-12-19 A621 WRITTEN REQUEST FOR APPLICATION EXAMINATION + JAPANESE INTERMEDIATE CODE: A621 2012-12-18 | A polycarbonate resin composition comprises polycarbonate resin (100 mass parts) with average particle diameter of 0.4-12 μ m and ratio of particle of 1-2 μ m particle size, ratio of particle of 2-3 μ m particle size and ratio of particle of ≥ 3 μ m exist in 20-40%, and acrylic resin type microparticles (0.1-5 mass parts) which do not contain particle whose particle sizes are ≥ 10 μ m. | Polycarbonate resin composition for molded article e.g. lighting cover, light diffusing plate (claimed), illumination signboard, transmitted type screen, displays and LCD device. | The resin composition is excellent in mechanical characteristic such as impact resistance, total light transmittance, light diffusivity and moldability.
JP05378736B2 | 2013-12-25 | Flame-retardant aromatic polycarbonate resin composition for molded products, contains specified amount of polycarbonate resin, graft copolymer, styrene resin excluding graft copolymer and fluorine-containing dripping inhibiting agent | Flame-retardant aromatic polycarbonate resin composition | TEIJIN LTD | - | A flame-retardant aromatic polycarbonate resin composition comprises aromatic polycarbonate resin (in parts weight) (A) (100), graft copolymer (B) (0.1-10), styrene resin (C) (5-40) other than component (B), organophosphorus flame retardant (D) (5-25), fluorine-containing dripping inhibiting agent (E) (0.05-2), and slidable imparting agent (F) (0.01-0.4). The graft copolymer is obtained by emulsion-polymerizing unsaturated carboxylic acid alkyl ester and an aromatic vinylic monomer. The latex of component (B) contains butadiene type-rubber polymer. A flame-retardant aromatic polycarbonate resin composition comprises aromatic polycarbonate resin (in parts weight) (A) (100), graft copolymer (B) (0.1-10), styrene resin (C) (5-40) other than component (B), organophosphorus flame retardant (D) (5-25), fluorine-containing dripping inhibiting agent (E) (0.05-2), and slidable imparting agent (F) (0.01-0.4). The graft copolymer is obtained by emulsion-polymerizing unsaturated carboxylic acid alkyl ester and an aromatic vinylic monomer. The latex of component (B) contains butadiene type-rubber polymer, and having refractive index of 1.535 or more. The average particle diameter of component (B) is 100-180 nm. The weight average molecular weight of component (C) is 120000 or less. Flame-retardant aromatic polycarbonate resin composition is used for molded products e.g. copier, printer, motor vehicle components and household appliances. The molded products formed using flame-retardant aromatic polycarbonate resin composition has excellent coloring property, impact resistance, flame retardance and mechanical characteristics. Preferred Components: The organophosphorus flame retardant (D) is of formula: R 1 -(O) j -P(=O)(-(O) k -R 2 )-(O-X-O-P(=O)(-(O) l -R 3 ) n -(O) m -R 4 . The component (F) is polyethylene or silicone oil of formula: CH 3 -Si(-CH 3 ) 2 -O-(Si(-CH 3 ) 2 -O) t )-Si(-CH 3 ) 2 -CH 3 .Xbivalent group obtained by removing hydroxyl group of dihydroxy compound chosen from hydroquinone, resorcinol, bisphenol A, and dihydroxy diphenyl;R 1 -R 46-12C aryl;j,k,l,m0 or 1;n0-5;andt700-1050.Preferred Property: The component (D) has acid value of 0.2 mg potassium hydroxide/g or less. The component (F) has viscosity average molecular weight of 10000 or less.Preferred Composition: The content of rubber component in graft copolymer is 40-90 weight%. The component (C) is acrylonitrile butadiene-styrene copolymer and/or acrylonitrile styrene copolymer. The content of rubber component in the component (C) is 0.1-30 weight%. | The invention provides an aromatic polycarbonate resin composition with fire-retardancy, which has improved scratch resistance and color emissivity without reducing mechanical characteristics. Relative to 100 proportions by weight of resin component, the composition contains organophosphorus combustion inhibitor (D component) 5-25 proportions by weight, fluorine-containing drip-proof agent (E component) 0.05-2 proportions by weight, and slide property given agent (F component) 0.01-0.4 proportions by weight; relative to 100 proportions by weight of the aromatic polycarbonate resin (A component), the resin component contains 0.1-10 proportions by weight of graft copolymer (B component) with a mean particle diameter 100-180 nm obtained from emulsion polymerization of latex containing butadiene rubber polymer, unsaturated carboxylic acid alkyl ester and aromatic vinyl monomer whose refractive indexes are above 1.535, and 5-40 proportions by weight of phenylethylene resin (C component) except B component with a weight average molecular weight under 120,000. | JP2008242397A | 2008-09-22 | JP05378736B2 ¦ CN101684194A ¦ CN101684194B ¦ JP2010070715A | JP2010070715A ¦ CN101684194A ¦ JP05378736B2 ¦ CN101684194B | 1. (A) To 100 weight part of aromatic polycarbonate resin (A component), (B) Latex in which refractive index contains nature polymer of butadiene type-rubber which is 1.535 or more, Unsaturated carboxylic acid alkyl ester, And an aromatic vinylic monomer is emulsion-polymerized. To 100 weight part of resin components for which 0.1-10 weight part of graft copolymers (B component) and the (C) weight average molecular weight whose obtained average particle diameters are 100 nm - 180 nm comprise 5-40 weight part of styrene resins (C component) other than 120,000 or less B component, (D) 5-25 weight part of organophosphorus flame retardants (D component), (E) 0.05-2 weight part of fluorine-containing dripping inhibiting agents (E component) and (F) The flame-retardant aromatic polycarbonate resin composition which comprises 0.01-0.4 weight part of slidable imparting agents (F component). 2. B component is a graft copolymer whose amount of rubber components is 40 to 90 weight%, The flame-retardant aromatic polycarbonate resin composition of Claim 1. 3. C component is an at least 1 sort(s) of copolymer chosen from the group which the amount of rubber components becomes from the acrylonitrile- butadiene-styrene copolymer (ABS resin) and acrylonitrile styrene copolymer (AS resin) which are 0.1 to 30 weight%, The flame-retardant aromatic polycarbonate resin composition of Claim 1 or 2. 4. The acid value as which D component is represented in following formula (1) is an organophosphorus flame retardant which is 0.2 mgKOH/g or less, The flame-retardant aromatic polycarbonate resin composition of any one of Claims 1-3. [FORMULA 1] [MAT_IMAGE 000007] (However, X in said Formula represents the bivalent group obtained by removing the hydroxyl group of the dihydroxy compound chosen from a hydroquinone, a resorcinol, bisphenol A, and the group that consists of dihydroxy diphenyl, R 1, R2, R3 and R4 are respectively independent and represent a C6-C12 aryl group, j, k, l, and m are respectively independently 0 or 1, n represents the integer of 0-5.) 5. F component is a silicone oil, The flame-retardant aromatic polycarbonate resin composition of any one of Claims 1-4. 6. F component is a silicone oil represented by following formula (2), The flame-retardant aromatic polycarbonate resin composition of Claim 5. [FORMULA 2] [MAT_IMAGE 000008] (However, n in said Formula represents the integer of 700-1,050.) 7. F component is polyethylene of viscosity-average-molecular-weight 10,000 or less, The flame-retardant aromatic polycarbonate resin composition of any one of Claims 1-4. | C08L006900 ¦ C08K000549 ¦ C08K00055419 ¦ C08L002504 ¦ C08L002718 ¦ C08L005104 ¦ C08L005502 | 2013-10-04 R150 CERTIFICATE OF PATENT (=GRANT) OR REGISTRATION OF UTILITY MODEL + JAPANESE INTERMEDIATE CODE: R150 ¦ 2013-10-03 A61 FIRST PAYMENT OF ANNUAL FEES (DURING GRANT PROCEDURE) + JAPANESE INTERMEDIATE CODE: A61 2013-09-26 ¦ 2013-09-04 A01 WRITTEN DECISION TO GRANT A PATENT OR TO GRANT A REGISTRATION (UTILITY MODEL) + JAPANESE INTERMEDIATE CODE: A01 2013-09-03 ¦ 2013-08-27 TRDD DECISION OF GRANT OR REJECTION WRITTEN + ¦ 2013-04-26 A711 NOTIFICATION OF CHANGE IN APPLICANT JAPANESE INTERMEDIATE CODE: A712 2013-04-25 ¦ 2012-09-19 A131 NOTIFICATION OF REASONS FOR REFUSAL - JAPANESE INTERMEDIATE CODE: A131 2012-09-18 ¦ 2012-07-17 A977 REPORT ON RETRIEVAL JAPANESE INTERMEDIATE CODE: A971007 2012-07-17 ¦ 2011-08-18 A621 WRITTEN REQUEST FOR APPLICATION EXAMINATION + JAPANESE INTERMEDIATE CODE: A621 2011-08-17 ¦ 2011-07-07 RD04 NOTIFICATION OF RESIGNATION OF POWER OF ATTORNEY JAPANESE INTERMEDIATE CODE: A7424 2011-07-06 ¦ 2011-07-07 RD02 NOTIFICATION OF ACCEPTANCE OF POWER OF ATTORNEY JAPANESE INTERMEDIATE CODE: A7422 2011-07-06 | A flame-retardant aromatic polycarbonate resin composition comprises aromatic polycarbonate resin (in parts weight) (A) (100), graft copolymer (B) (0.1-10), styrene resin (C) (5-40) other than component (B), organophosphorus flame retardant (D) (5-25), fluorine-containing dripping inhibiting agent (E) (0.05-2), and slidable imparting agent (F) (0.01-0.4). The graft copolymer is obtained by emulsion-polymerizing unsaturated carboxylic acid alkyl ester and an aromatic vinylic monomer. The latex of component (B) contains butadiene type-rubber polymer. | Flame-retardant aromatic polycarbonate resin composition is used for molded products e.g. copier, printer, motor vehicle components and household appliances. | The molded products formed using flame-retardant aromatic polycarbonate resin composition has excellent coloring property, impact resistance, flame retardance and mechanical characteristics.
JP05374812B2 | 2013-12-25 | Ink for recording, comprises coloring agent, water-dispersible resin, wetting agent, surfactant and water, and has preset viscosity and surface tension | The ink for recording, an ink cartridge, an ink recording matter, an inkjet recording device, and an inkjet-recording method | RICOH KK | - | An recording ink comprises a coloring agent, a water- dispersible resin, a wetting agent, a surfactant, and water. The total solid content of the coloring agent and the water-dispersible resin is 10-30 mass% with respect to a total mass of the ink. Ratio (B/C) of solid content (B) of the coloring agent in the ink, and solid content (C) of the water-dispersible resin in the ink, is 0.1-1.6. The ink has a viscosity of 5-20 mPa.second at 25°C, and a surface tension of 35 mN/m or less. INDEPENDENT CLAIMS are included for the following:ink cartridge;inkjet recording method;inkjet recording apparatus; andink recorded character. For formation of ink recorded character, using inkjet recording apparatus, such as facsimile, copier and printer. The recording ink has excellent drying property, marker resistance, abrasion resistance and printing property, and high coloring property and image quality. The ink enables reliable formation of images with high chrome, high quality, and excellent water resistance, light resistance and gas resistance, without feathering. Preferred Ink: The ink is a cyan ink, a magenta ink, a yellow ink and/or a black ink.Preferred Compound: The coloring agent is a water-dispersible coloring agent comprising a pigment. The water-dispersible coloring agent is pigment, which comprises hydrophilic group(s) on its surface, and exhibits water dispersibility and/or water solubility in the absence of a dispersant, a polymer emulsion comprising polymer particles, each comprising a water insoluble coloring agent and/or a coloring agent having poor water solubility, or pigment dispersed in a surfactant or a water-soluble macromolecular compound having a weight average molecular weight of 50000 or less.Preferred Compounds: The wetting agent is polyhydric alcohol having an equilibrium moisture content of 25 mass% or more under the condition at 20°C and 60% RH. The polyhydric alcohol is glycerin. The content of the glycerin is 60 mass% or less with respect to the total mass of the entire wetting agent. The surfactant comprises a silicone surfactant and/or a fluorine surfactant, and the total content of the surfactant in the ink is 0.01-5 mass%. The fluorine surfactant is a perfluoroalkyl sulfonate compound, a perfluoroalkyl carboxylate compound, a perfluoroalkyl phosphoric ester compound, a perfluoroalkyl ethylene oxide adduct, and polyoxyalkylene ether polymer having a perfluoroalkyl ether group in their side chain. The graph shows the relationship between chroma and solid content of the ink. | <P>PROBLEM TO BE SOLVED: To provide recording ink having high color-development, picture quality and reliability and suitable for inkjet recording, and an ink cartridge, ink recorded matter, inkjet recording apparatus and inkjet recording method to use the recording ink. <P>SOLUTION: The recording ink at least contains a coloring agent, a water-dispersible resin, a wetting agent, a surfactant and water. The total solid content of the coloring agent and the water-dispersible resin in the recording ink is 10-30 mass%, the ratio of the solid content (B) of the coloring agent in the recording ink to the solid content (C) of the water-dispersible resin in the recording ink (B/C) is 0.1-1.6, the viscosity of the recording ink is 5-20 mPa s at 25&deg;C, and the surface tension of the recording ink is &le;35 mN/m. <P>COPYRIGHT: (C)2007,JPO&amp;INPIT | JP2005241860A | 2005-08-23 | JP05374812B2 ¦ CN101248146A ¦ CN101248146B ¦ EP1926785A1 ¦ EP1926785A4 ¦ EP1926785B1 ¦ JP2007084807A ¦ KR2008038243A ¦ KR947295B1 ¦ US20090239044A1 ¦ US20110300353A1 ¦ US8044114B2 ¦ US8556405B2 ¦ WO2007023987A1 | WO2007023987A1 ¦ JP2007084807A ¦ EP1926785A1 ¦ CN101248146A ¦ KR2008038243A ¦ US20090239044A1 ¦ KR947295B1 ¦ US8044114B2 ¦ US20110300353A1 ¦ CN101248146B ¦ US8556405B2 ¦ JP05374812B2 ¦ SG140276A1 ¦ SG140276B ¦ EP1926785B1 | 1. It is an ink for recording which contains a coloring agent, water-dispersible resin, a moistening agent, surfactant, and water at least, Comprising: The said coloring agent, (1) It has at least 1 sort(s) of hydrophilic group on surface, The pigment which shows water dispersibility and water-soluble at least any one with the nonexistence of a dispersing agent, (2) It is either of the pigments disperse¦distributed by either polymer emulsion which is water-insoluble to polymer particulate, thru¦or makes it contain low water-soluble color material, (3) surfactant and water soluble high molecular compound of mass mean molecular weight 50,000 or less, Content of the glycerol as said moistening agent is 60 mass % or less of the whole moistening agent, Sum total content in the said ink for recording of the said coloring agent and the said water-dispersible resin is 10-30 mass % in solid content, Ratio (B/C) of the solid content (B) in the said ink for recording of the said coloring agent with respect to the solid content (C) in the said ink for recording of the said water-dispersible resin is 0.1-1.6, And it is 5-20 mPa*s in viscosity in 25 degreeC of the said ink for recording, And the surface tension of this ink for recording is 35 mN/m or less, The ink for recording characterized by the above-mentioned. 2. A coloring agent is a pigment which has an at least 1 sort(s) of hydrophilic group on the surface, and shows water dispersibility and water-soluble at least any one with the nonexistence of a dispersing agent, The ink for recording of Claim 1. 3. Ratio (B/C) of the solid content (B) in the ink for recording of the coloring agent with respect to the solid content (C) in the ink for recording of water-dispersible resin is 0.4-1.6, The ink for recording in any one of Claim 1 to 2. 4. Ratio (B/C) of the solid content (B) in the ink for recording of the coloring agent with respect to the solid content (C) in the ink for recording of water-dispersible resin is 0.6-1.6, The ink for recording in any one of Claim 1 to 3. 5. Surfactant contains at least 1 sort(s) selected from silicone type surfactant and a fluorochemical surfactant, and is sum total content of 0.01-5 mass % in the ink for recording of this surfactant, The ink for recording in any one of Claim 1 to 4. 6. A fluorochemical surfactant is at least 1 sort(s) selected from a perfluoro alkyl sulfonic acid compound, the perfluoroalkyl carbon compound, a perfluoro alkyl phosphoric acid ester compound, the perfluoroalkyl ethylene oxide addition product, and the polyoxyalkylene ether polymer compound that has a perfluoro alkyl ether group in a side chain, The ink for recording of Claim 5. 7. It is at least 1 sort(s) selected from cyan ink, magenta ink, yellow ink, and black ink, The ink for recording in any one of Claim 1 to 6. 8. The ink for recording in any one of Claim 1 to 7 is accommodated in a container, The ink cartridge characterized by the above-mentioned. 9. The inkjet-recording method characterized by including at least the ink flight¦flying process of applying irritation¦stimulation to the ink for recording in any one of Claim 1 to 7, making this ink for recording flying, and forming an image. 10. Irritation¦stimulation is at least 1 sort(s) selected from a heat¦fever, a pressure, a vibration, and light, The inkjet-recording method of Claim 9. 11. The magnitude¦size 2 of a discharged droplet - 40pl, a speed¦rate of 6-20 m/s of a droplet, the frequency of 1 kHz or more, and the resolution are 300 dpi or more from a nozzle, The inkjet-recording method in any one of Claim 9 to 10. 12. Irritation¦stimulation is applied to the ink for recording in any one of Claim 1 to 7, and it has at least an ink flight¦flying means to make this ink for recording fly and to form an image, The inkjet recording device characterized by the above-mentioned. 13. Irritation¦stimulation is at least 1 sort(s) selected from a heat¦fever, a pressure, a vibration, and light, The inkjet recording device of Claim 12. 14. It has a sub-tank for supplying an ink on a nozzle head, The inkjet recording device in any one of Claim 12 to 13 with which an ink is replenished to this sub-tank through a supply tube from an ink cartridge. 15. It has the image which used the ink for recording in any one of Claim 1 to 7, and was formed on the recording medium, The ink recording matter characterized by the above-mentioned. 16. The Stockigt sizing degree of a recording medium is 3 second or more, The ink recording matter of Claim 15. | B41J000201 ¦ B41M000500 ¦ B41M000550 ¦ B41M000552 ¦ C09D001100 ¦ C09D0011322 ¦ C09D0011326 ¦ C09D001138 | 2013-09-30 A61 FIRST PAYMENT OF ANNUAL FEES (DURING GRANT PROCEDURE) + JAPANESE INTERMEDIATE CODE: A61 2013-09-09 ¦ 2013-08-28 A01 WRITTEN DECISION TO GRANT A PATENT OR TO GRANT A REGISTRATION (UTILITY MODEL) + JAPANESE INTERMEDIATE CODE: A01 2013-08-27 ¦ 2013-08-19 TRDD DECISION OF GRANT OR REJECTION WRITTEN + ¦ 2012-12-01 A521 WRITTEN AMENDMENT JAPANESE INTERMEDIATE CODE: A523 2012-11-30 ¦ 2012-10-17 A131 NOTIFICATION OF REASONS FOR REFUSAL - JAPANESE INTERMEDIATE CODE: A131 2012-10-16 ¦ 2012-01-11 A521 WRITTEN AMENDMENT JAPANESE INTERMEDIATE CODE: A523 2012-01-10 ¦ 2011-12-07 A131 NOTIFICATION OF REASONS FOR REFUSAL - JAPANESE INTERMEDIATE CODE: A131 2011-12-06 ¦ 2009-05-13 A621 WRITTEN REQUEST FOR APPLICATION EXAMINATION + JAPANESE INTERMEDIATE CODE: A621 2009-05-12 | An recording ink comprises a coloring agent, a water- dispersible resin, a wetting agent, a surfactant, and water. The total solid content of the coloring agent and the water-dispersible resin is 10-30 mass% with respect to a total mass of the ink. Ratio (B/C) of solid content (B) of the coloring agent in the ink, and solid content (C) of the water-dispersible resin in the ink, is 0.1-1.6. The ink has a viscosity of 5-20 mPa.second at 25°C, and a surface tension of 35 mN/m or less. | For formation of ink recorded character, using inkjet recording apparatus, such as facsimile, copier and printer. | The recording ink has excellent drying property, marker resistance, abrasion resistance and printing property, and high coloring property and image quality. The ink enables reliable formation of images with high chrome, high quality, and excellent water resistance, light resistance and gas resistance, without feathering.
JP05378914B2 | 2013-12-25 | Polymer dispersing agent used as coloring material for coated material, molded thermoplastic resin and ink, comprises polymer containing ring structure | Polymer dispersing agent | NIPPON SHOKUBAI CO LTD | - | Polymer dispersing agent comprises polymer containing ring structure having repeated unit (I). Polymer dispersing agent comprises ring structure containing polymer having repeated unit of formula (I).RH or 1-30C organic group.An INDEPENDENT CLAIM is included for fine powder solid dispersion composition, which comprises the above-mentioned polymer dispersing agent, fine powder solid and dispersion medium. The polymer dispersing agent is used as coloring material for coated material, molded thermoplastic resin and ink for color filters, and in heat treatment process. The polymer dispersing agent has excellent heat resistance property, dispersion property and transparency. Preferred Components: The polymer containing ring structure is a polymer having structure chosen from graft structure, block copolymer structure and gradient copolymer structure. The polymer containing ring structure is obtained by performing cyclopolymerization reaction to monomer component containing monomer of formula (II). The fine powder solid is a pigment. | <P>PROBLEM TO BE SOLVED: To provide a polymer dispersant having high heat resistance and transparency, which can be used suitably for a use including a high-temperature heat treatment process of, in particular, colored compound for molding of thermoplastic resin, colored ink for a color filter, etc. <P>SOLUTION: In the polymer dispersant, a ring structure-containing polymer having a recurring unit represented by formula (1) is used. In the formula, R presents a hydrogen atom or a 1-30C organic group. <P>COPYRIGHT: (C)2011,JPO&amp;INPIT | JP2009198854A | 2009-08-28 | JP05378914B2 ¦ JP2011045862A | JP2011045862A ¦ JP05378914B2 | 1. Following formula (1); it is comprised by the ring structure containing polymer which has a repeating unit represented by [FORMULA 1] [MAT_IMAGE 000010] (In formula, R represents a hydrogen atom or a C1-C30 organic group.), The polymer dispersing agent characterized by the above-mentioned. 2. The content rate of the repeating unit represented by said Formula (1) in the said polymer dispersing agent is 2-90 mass % in 100 mass % of polymer dispersing agents, The polymer dispersing agent of Claim 1 characterized by the above-mentioned. 3. The said ring structure containing polymer is manufactured by a manufacturing method including the process of cyclopolymerizing the monomer component containing the monomer represented by following formula (2); [FORMULA 2] [MAT_IMAGE 000011] (In formula, R represents a hydrogen atom or a C1-C30 organic group.), The polymer dispersing agent of Claim 1 or 2 characterized by the above-mentioned. 4. They are fine-powdery solid, a polymer dispersing agent, and a fine-powdery solid dispersion composition containing a dispersion medium, Comprising: This polymer dispersing agent is a polymer dispersing agent in any one of Claim 1 to 3, The fine-powdery solid dispersion composition characterized by the above-mentioned. 5. The said fine-powdery solid is a pigment, The fine-powdery solid dispersion composition of Claim 4 characterized by the above-mentioned. | B01F001752 ¦ C08F002000 ¦ C08L003300 | 2013-10-04 R150 CERTIFICATE OF PATENT (=GRANT) OR REGISTRATION OF UTILITY MODEL + JAPANESE INTERMEDIATE CODE: R150 ¦ 2013-10-03 A61 FIRST PAYMENT OF ANNUAL FEES (DURING GRANT PROCEDURE) + JAPANESE INTERMEDIATE CODE: A61 2013-09-26 ¦ 2013-09-04 A01 WRITTEN DECISION TO GRANT A PATENT OR TO GRANT A REGISTRATION (UTILITY MODEL) + JAPANESE INTERMEDIATE CODE: A01 2013-09-03 ¦ 2013-09-03 A871 EXPLANATION OF CIRCUMSTANCES CONCERNING ACCELERATED EXAMINATION JAPANESE INTERMEDIATE CODE: A871 2013-09-02 ¦ 2013-08-28 TRDD DECISION OF GRANT OR REJECTION WRITTEN + ¦ 2012-07-28 A621 WRITTEN REQUEST FOR APPLICATION EXAMINATION + JAPANESE INTERMEDIATE CODE: A621 2012-07-27 ¦ 2012-07-28 A521 WRITTEN AMENDMENT JAPANESE INTERMEDIATE CODE: A523 2012-07-27 | Polymer dispersing agent comprises polymer containing ring structure having repeated unit (I). | The polymer dispersing agent is used as coloring material for coated material, molded thermoplastic resin and ink for color filters, and in heat treatment process. | The polymer dispersing agent has excellent heat resistance property, dispersion property and transparency.
JP05364639B2 | 2013-12-11 | Thermoplastic resin composition used for molded products, comprises thermoplastic resin, phosphate ester type flame retardant and/or phosphazene type flame retardant, zirconia-silica-hafnia type complex oxide, and fluororesin | A thermoplastic resin composition and a molded article using the same | MITSUBISHI ENG-PLASTICS CORP | HARADA H ¦ KADOTA T | A thermoplastic resin composition comprises (in parts mass) thermoplastic resin (100), phosphate ester type flame retardant and/or phosphazene type flame retardant (2-25), zirconia-silica-hafnia type complex oxide (1-15) having an average particle diameter of 0.1-4 μ m, and fluororesin (0.001-1). The thermoplastic resin contains aromatic polycarbonate resin (50-97 %mass) and elastomer (50-3 %mass). Thermoplastic resin composition is used for molded products (claimed). Uses include but are not limited to personal computer components, game machine components, television components, printer components, scanner components, electronic calculators, video cameras, battery packs, ten-key pads, vehicle components, building materials, containers, leisure products, and lighting equipment. The thermoplastic resin composition has excellent light-shielding property, fluidity, impact resistance, flame retardance, chemical resistance, optical property, mechanical strength, and thermal stability. The resin composition provides molded products having excellent surface external appearance with reduced silver streaks. Preferred Composition: The zirconia-silica-hafnia type complex oxide comprises zirconia (50-80 %mass), silica (25-45 %mass), and hafnia (0.05-5 %mass), and further contains ferric oxide (0.005-0.05 %mass with respect to a total of 100 %mass of zirconia, silica and hafnia).Preferred Compounds: The phosphate ester type flame retardant is of formula (I).R 1 -R 41-6C alkyl or 6-20C aryl optionally substituted by alkyl;Xarylene;p,q,r,s0 or 1;andk1-5.Preferred Components: The elastomer is a core/shell graft copolymer having a core layer containing polybutadiene-containing rubber or (meth)acrylic ester type rubber. The outermost shell layer of the graft copolymer consists of (meth)acrylic ester polymer or acrylonitrile-styrene copolymer. The resin composition further contains surface treating agent (1-10 with respect to 100 parts mass of complex oxide). The surface treating agent is silane-group-containing organic silicone polymer or a silane coupling agent. | - | JP201052576A | 2010-03-10 | JP05364639B2 ¦ JP2011208111A | JP2011208111A ¦ JP05364639B2 | 1. To 100 mass parts of thermoplastic resins containing 50-97 mass % of aromatic polycarbonate resin (A-1), and 50-3 mass % of elastomers (A-2), A phosphate ester type flame retardant (B-1) and/or 2-25 mass parts of phosphazene type¦system¦group flame retardants (B-2), The fluoro olefine resin or 0.001-1 mass part of organic polymer covering fluoro olefine resins (D) which have 1-15 mass parts of ZrO 2-SiO2-HfO2 type complex oxides (C) with an average particle diameter of 0.1-4 micrometers and fibril formation ability are contained, The thermoplastic resin composition characterized by the above-mentioned. 2. A phosphate ester type flame retardant (B-1) is a phosphate ester type flame retardant represented by following General formula (1), The thermoplastic resin composition of Claim 1 characterized by the above-mentioned. [FORMULA 1] [MAT_IMAGE 000017] (In formula, the C6-C20 aryl group by which R 1, R2, R3 and R4 may be substituted respectively independently by a C1-C6 alkyl group or alkyl group, and X show an arylene group, p, q, r, and s are 0 or 1, k is an integer of 1 to 5.) 3. Compositions of a ZrO2-SiO2-HfO2 type complex oxide (C) are ZrO2:50-80 mass %, SiO2:25 - the 45 mass %, HfO2:0.05-5 mass %, The thermoplastic resin composition of Claim 1 or 2 characterized by the above-mentioned. 4. A ZrO2-SiO2-HfO2 type complex oxide (C) contains 0.005-0.05 mass % of Fe2O3 further with respect to a total of 100 mass % of ZrO2, SiO2 and HfO2, The thermoplastic resin composition in any one of Claims 1-3 characterized by the above-mentioned. 5. An elastomer (A-2) is a core/shell type graft copolymer which has a core layer containing polybutadiene containing rubber¦gum or (meth)acrylic-ester type rubber¦gum, The thermoplastic resin composition in any one of Claims 1-4 characterized by the above-mentioned. 6. An elastomer (A-2) is a core/shell type graft copolymer which has an outermost-shell layer which consists of a (meth)acrylic-ester type polymer or an acrylonitrile styrene copolymer, The thermoplastic resin composition in any one of Claims 1-5 characterized by the above-mentioned. 7. Furthermore, 1-10 mass parts of surface treating agents (E) are contained with respect to 100 mass parts of ZrO2-SiO2-HfO2 type complex oxides (C), The thermoplastic resin composition in any one of Claims 1-6 characterized by the above-mentioned. 8. A surface treating agent (E) is a SiH group containing organic silicon polymer or a silane coupling agent, The thermoplastic resin composition of Claim 7 characterized by the above-mentioned. 9. The molded article formed by shape¦molding the thermoplastic resin composition in any one of Claims 1-8. | C08L006900 ¦ C08K000322 ¦ C08K0005521 ¦ C08K00055399 ¦ C08K000554 ¦ C08L002100 ¦ C08L002712 ¦ C08L005104 | 2013-09-13 R150 CERTIFICATE OF PATENT (=GRANT) OR REGISTRATION OF UTILITY MODEL + JAPANESE INTERMEDIATE CODE: R150 ¦ 2013-09-12 A61 FIRST PAYMENT OF ANNUAL FEES (DURING GRANT PROCEDURE) + JAPANESE INTERMEDIATE CODE: A61 2013-09-09 ¦ 2013-08-20 A01 WRITTEN DECISION TO GRANT A PATENT OR TO GRANT A REGISTRATION (UTILITY MODEL) + JAPANESE INTERMEDIATE CODE: A01 2013-08-20 ¦ 2013-08-13 TRDD DECISION OF GRANT OR REJECTION WRITTEN + ¦ 2013-07-04 A521 WRITTEN AMENDMENT JAPANESE INTERMEDIATE CODE: A523 2013-07-03 ¦ 2013-06-18 A131 NOTIFICATION OF REASONS FOR REFUSAL - JAPANESE INTERMEDIATE CODE: A131 2013-06-18 ¦ 2013-05-29 A977 REPORT ON RETRIEVAL JAPANESE INTERMEDIATE CODE: A971007 2013-05-29 ¦ 2012-12-19 A621 WRITTEN REQUEST FOR APPLICATION EXAMINATION + JAPANESE INTERMEDIATE CODE: A621 2012-12-18 | A thermoplastic resin composition comprises (in parts mass) thermoplastic resin (100), phosphate ester type flame retardant and/or phosphazene type flame retardant (2-25), zirconia-silica-hafnia type complex oxide (1-15) having an average particle diameter of 0.1-4 μ m, and fluororesin (0.001-1). The thermoplastic resin contains aromatic polycarbonate resin (50-97 %mass) and elastomer (50-3 %mass). | Thermoplastic resin composition is used for molded products (claimed). Uses include but are not limited to personal computer components, game machine components, television components, printer components, scanner components, electronic calculators, video cameras, battery packs, ten-key pads, vehicle components, building materials, containers, leisure products, and lighting equipment. | The thermoplastic resin composition has excellent light-shielding property, fluidity, impact resistance, flame retardance, chemical resistance, optical property, mechanical strength, and thermal stability. The resin composition provides molded products having excellent surface external appearance with reduced silver streaks.
JP05364637B2 | 2013-12-11 | Thermoplastic resin composition used for molded article, contains thermoplastic resin containing aromatic polycarbonate resin and aromatic vinyl diene-vinyl cyanide group copolymer, flame retardant, zirconia-silica-hafnia and fluororesin | A thermoplastic resin composition and a molded article using the same | MITSUBISHI ENG-PLASTICS CORP | - | A thermoplastic resin composition contains (in parts mass) thermoplastic resin (100), phosphate ester-type flame retardant (2-25), zirconia-silica-hafnia group complex oxide (1-10) having average particle diameter of 0.1-4 μ m, and fluororesin (0.001-1). The thermoplastic resin contains aromatic polycarbonate resin (50-93%) and aromatic vinyl diene-vinyl cyanide group copolymer (more than 7 and 50 or less). Thermoplastic resin composition used for molded article (claimed). Uses include but are not limited to electrical and electronic component, electronic office equipment, information terminal device, machine component, domestic electrical appliance, container, building material, lighting equipment, etc. The thermoplastic resin composition provides molded product with excellent light shielding property and fluidity, and high flame retardance and impact resistance. Preferred Composition: The complex oxide contains zirconia (50-80), silica (25-45) and hafnia (0.05-5). The complex oxide further contains iron oxide (0.005-0.05) with respect to total of 100 %mass of zirconia, silica and hafnium oxide.Preferred Compound: The phosphate ester-type flame retardant is of formula: R 1 -(O) p -P(=O)(-(O) q -R 2 )-[O-X-O-P(=O)(-(O) r -R 3 )] k -(O) s -R 4 .R 1 -R 41-6C alkyl or 6-20C aryl in which alkyl is optionally substituted;Xarylene;p,q,r,s0 or 1;andk1-5.Preferred Composition: The resin composition further contains surface treating agent (0.05-10) with respect to complex oxide agent (100). The surface treating agent is silicon-hydrogen group-containing organic silicon polymer or silane coupling agent. | <P>PROBLEM TO BE SOLVED: To provide a thermoplastic resin composition of a polycarbonate resin, being superior in light blocking property and balance of flowability, impact resistance, and flame retardancy, and a molding article using the same. <P>SOLUTION: The thermoplastic resin composition contains 2 to 25 parts by mass of a phosphoric ester flame retardant (B), 1 to 10 parts by mass of a ZrO<SB POS="POST">2</SB>-SiO<SB POS="POST">2</SB>-HfO<SB POS="POST">2</SB>composite oxide (C) that has a mean particle size of 0.1 to 4 &mu;m, and 0.001 to 1 parts by mass of a fluorine-containing resin (D) with respect to 100 parts by mass of a thermoplastic resin containing 50% by mass or more to less than 93% by mass of an aromatic polycarbonate resin and more than 7% by mass to less than 50% by mass of an aromatic vinyl-diene-vinyl cyanide copolymer. The molded article is obtained by molding the thermoplastic resin composition. <P>COPYRIGHT: (C)2012,JPO&amp;INPIT | JP201090204A | 2010-04-09 | JP05364637B2 ¦ JP2011219620A | JP2011219620A ¦ JP05364637B2 | 1. To 100 mass parts of thermoplastic resins (A) which contain aromatic polycarbonate resin (A-1) at 50 mass % or more, and contain more than 7 mass % by less than 93 mass % and 50 mass % or less of aromatic vinyl diene- vinyl cyanide type copolymers (A-2), 2-25 mass parts of phosphoric acid ester compounds (B), 1-10 mass parts of ZrO 2-SiO2-HfO2 type complex oxides (C) with an average particle diameter of 0.1-4 micrometers, And the fluoro olefine resin or 0.001-1 mass part of organic polymer covering fluoro olefine resins (D) which have fibril formation ability are contained, The thermoplastic resin composition characterized by the above-mentioned. 2. A phosphoric acid ester compound (B) is a compound represented by following General formula (1), The thermoplastic resin composition of Claim 1 characterized by the above-mentioned. [FORMULA 1] [MAT_IMAGE 000011] (In formula, the C6-C20 aryl group by which R 1, R2, R3 and R4 may be substituted respectively independently by a C1-C6 alkyl group or alkyl group, and X show an arylene group, p, q, r, and s are 0 or 1, respectively, k is an integer of 1 to 5.) 3. Compositions of a ZrO2-SiO2-HfO2 type complex oxide (C) are ZrO2:50-80 mass %, SiO2:25 - the 45 mass %, HfO2:0.05-5 mass %, The thermoplastic resin composition of Claim 1 or 2 characterized by the above-mentioned. 4. A ZrO2-SiO2-HfO2 type complex oxide (C) contains 0.005-0.05 mass % of Fe203 further with respect to a total of 100 mass % of ZrO2, SiO2 and HfO2, The thermoplastic resin composition of any one of Claims 1-3 characterized by the above-mentioned. 5. Furthermore, 0.05-10 mass parts of surface treating agents (E) are contained with respect to 100 mass parts of ZrO2-SiO2-HfO2 type complex oxides (C), The thermoplastic resin composition of any one of Claims 1-4 characterized by the above-mentioned. 6. A surface treating agent (E) is a SiH group containing organic silicon polymer or a silane coupling agent, The thermoplastic resin composition of Claim 5 characterized by the above-mentioned. 7. The molded article formed by shape¦molding the thermoplastic composition in any one of Claims 1-6. | C08L006900 ¦ C08K000322 ¦ C08K0005521 ¦ C08K000554 ¦ C08L000900 ¦ C08L002712 | 2013-09-13 R150 CERTIFICATE OF PATENT (=GRANT) OR REGISTRATION OF UTILITY MODEL + JAPANESE INTERMEDIATE CODE: R150 ¦ 2013-09-12 A61 FIRST PAYMENT OF ANNUAL FEES (DURING GRANT PROCEDURE) + JAPANESE INTERMEDIATE CODE: A61 2013-09-09 ¦ 2013-08-20 A01 WRITTEN DECISION TO GRANT A PATENT OR TO GRANT A REGISTRATION (UTILITY MODEL) + JAPANESE INTERMEDIATE CODE: A01 2013-08-20 ¦ 2013-08-13 TRDD DECISION OF GRANT OR REJECTION WRITTEN + ¦ 2013-07-04 A521 WRITTEN AMENDMENT JAPANESE INTERMEDIATE CODE: A523 2013-07-03 ¦ 2013-06-18 A131 NOTIFICATION OF REASONS FOR REFUSAL - JAPANESE INTERMEDIATE CODE: A131 2013-06-18 ¦ 2013-05-29 A977 REPORT ON RETRIEVAL JAPANESE INTERMEDIATE CODE: A971007 2013-05-29 ¦ 2012-12-19 A621 WRITTEN REQUEST FOR APPLICATION EXAMINATION + JAPANESE INTERMEDIATE CODE: A621 2012-12-18 | A thermoplastic resin composition contains (in parts mass) thermoplastic resin (100), phosphate ester-type flame retardant (2-25), zirconia-silica-hafnia group complex oxide (1-10) having average particle diameter of 0.1-4 μ m, and fluororesin (0.001-1). The thermoplastic resin contains aromatic polycarbonate resin (50-93%) and aromatic vinyl diene-vinyl cyanide group copolymer (more than 7 and 50 or less). | Thermoplastic resin composition used for molded article (claimed). Uses include but are not limited to electrical and electronic component, electronic office equipment, information terminal device, machine component, domestic electrical appliance, container, building material, lighting equipment, etc. | The thermoplastic resin composition provides molded product with excellent light shielding property and fluidity, and high flame retardance and impact resistance.
JP05364474B2 | 2013-12-11 | Polycarbonate resin composition used for molded products e.g. electrical and electronic components, contains metal salt compound, fluororesin, elastomer, zirconia-silica-hafnia complex and polycarbonate resin in specified amounts | A polycarbonate resin composition and a molded article consisting thereof | MITSUBISHI ENG-PLASTICS CORP | - | A polycarbonate resin composition contains (in parts mass) metal salt compound (0.001-1), fluororesin (0.001-1), elastomer (0.1-10) and zirconia-silica-hafnia complex (0.1-10) with respect to polycarbonate resin (100). The polycarbonate resin has viscosity average molecular weight of 13500-20500. An INDEPENDENT CLAIM is included for molded product, which is obtained by molding polycarbonate resin composition. Polycarbonate resin composition is used for molded products (claimed). Uses include but are not limited to electrical and electronic components, electronic office equipment, battery pack, machine components, domestic electrical appliances, vehicle components, building material, lighting equipment, container, etc. The polycarbonate resin composition has improved fluidity, and provides molded products with excellent flame retardance, impact resistance and moldability. Preferred Oxide: The complex oxide contains zirconia (50-80 %mass), silica (25-45 %mass) and hafnia (0.05-5 %mass) such that the total content is 100 %mass. The complex oxide further contains iron oxide (0.005-0.05 %mass) with respect to total of 100 %mass.Preferred Composition: The resin composition further contains surface treating agent (0.1-10 %mass) with respect to complex oxide (100 %mass). The surface treating agent is reactive functional group-containing organosilicon compound, preferably silicon-hydrogen group-containing organosilicon compound. The metal salt compound is alkali metal salt of organic sulfonic acid.Preferred Components: The elastomer is core/shell-type graft copolymer having outermost shell layer of (meth)acrylic ester-type polymer. The resin composition further contains organic silicon-type flame retardant (0.01-5) with respect to polycarbonate resin (100). The flame retardant is polyorganosiloxane containing siloxane unit of formula: RSiO 1.5 . The amount of siloxane unit of formula: R 0-3 SiO 2.0-0.5 with respect to total siloxane units is 50 mol% or more.R1-12C monovalent hydrocarbyl in which 50 mol% or more is aromatic group. | - | JP2009156565A | 2009-07-01 | JP05364474B2 ¦ JP2011012148A | JP2011012148A ¦ JP05364474B2 | 1. Viscosity average molecular weight [Mv] with respect to 100 mass parts of polycarbonate resin (A) of 13,500-20,500, 0.001-1 mass part of metal salt compounds (B), 0.001-1 mass part of fluoro resins (C), 0.1-10 mass parts of elastomers (D), and 0.1-10 mass parts of ZrO 2-SiO2-HfO2 type complex oxides (E) with an average particle diameter of 0.1-4 micrometers are contained, The polycarbonate resin composition characterized by the above-mentioned. 2. Furthermore, 0.1-10 mass % of surface treating agents (F) are contained with respect to 100 mass % of ZrO2-SiO2-HfO2 type complex oxides (E), The polycarbonate resin composition of Claim 1 characterized by the above-mentioned. 3. A surface treating agent (F) is a reactive functional group containing organosilicon compound, The polycarbonate resin composition of Claim 2 characterized by the above-mentioned. 4. A reactive functional group containing organosilicon compound is a SiH group containing organosilicon compound, The polycarbonate resin composition of Claim 3 characterized by the above-mentioned. 5. A metal salt compound (B) is an alkali metal salt of an organic sulfonic acid, The polycarbonate resin composition of Claim 1 characterized by the above-mentioned. 6. An elastomer (D) is a core/shell type graft copolymer which has an outermost-shell layer which consists of a (meth)acrylic-ester type polymer, The polycarbonate resin composition of Claim 1 characterized by the above-mentioned. 7. Compositions of a ZrO2-SiO2-HfO2 type complex oxide (E) are ZrO2:50-70 mass %, SiO2:25 - the 45 mass %, HfO2:0.05-5 mass % (a total amount is 100 mass %), The aromatic polycarbonate resin composition of Claim 1 characterized by the above-mentioned. 8. A ZrO2-SiO2-HfO2 type complex oxide (E) contains 0.005-0.05 mass % of Fe203 with respect to a total of 100 mass % of ZrO2, SiO2, HfO2 further, The aromatic polycarbonate resin composition of Claim 7 characterized by the above-mentioned. 9. Furthermore, 0.01-5 mass parts of organic silicon type¦system¦group flame retardants (G) are contained with respect to 100 mass parts of polycarbonate resin (A), The polycarbonate resin composition of Claim 1 or 2 characterized by the above-mentioned. 10. The siloxane unit by which an organic silicon type¦system¦group flame retardant (G) is shown by equation¦formula: [RSiO1.5] (In formula, R represents a C1-C12 monovalent¦monohydric hydrocarbon group.), 50 mol% or more is contained with respect to all the siloxane units shown by formula :[R 0-3SiO2.0-0.5] (In formula, R represents a C1-C12 monovalent¦monohydric hydrocarbon group.), And the monovalent¦monohydric hydrocarbon group R in all the siloxane units is a polyorganosiloxane in which the 50 mol% or more is an aromatic group, The polycarbonate resin composition of Claim 9 characterized by the above-mentioned. 11. The polycarbonate resin molded product formed by shape¦molding the polycarbonate resin composition in any one of Claims 1-10. | C08L006900 ¦ C08K000322 ¦ C08L002712 | 2013-09-13 R150 CERTIFICATE OF PATENT (=GRANT) OR REGISTRATION OF UTILITY MODEL + JAPANESE INTERMEDIATE CODE: R150 ¦ 2013-09-12 A61 FIRST PAYMENT OF ANNUAL FEES (DURING GRANT PROCEDURE) + JAPANESE INTERMEDIATE CODE: A61 2013-09-09 ¦ 2013-08-20 A01 WRITTEN DECISION TO GRANT A PATENT OR TO GRANT A REGISTRATION (UTILITY MODEL) + JAPANESE INTERMEDIATE CODE: A01 2013-08-20 ¦ 2013-08-14 TRDD DECISION OF GRANT OR REJECTION WRITTEN + ¦ 2012-11-17 A521 WRITTEN AMENDMENT JAPANESE INTERMEDIATE CODE: A523 2012-11-16 ¦ 2012-10-16 A131 NOTIFICATION OF REASONS FOR REFUSAL - JAPANESE INTERMEDIATE CODE: A131 2012-10-16 ¦ 2012-10-04 A977 REPORT ON RETRIEVAL JAPANESE INTERMEDIATE CODE: A971007 2012-10-04 ¦ 2012-01-14 A621 WRITTEN REQUEST FOR APPLICATION EXAMINATION + JAPANESE INTERMEDIATE CODE: A621 2012-01-13 | A polycarbonate resin composition contains (in parts mass) metal salt compound (0.001-1), fluororesin (0.001-1), elastomer (0.1-10) and zirconia-silica-hafnia complex (0.1-10) with respect to polycarbonate resin (100). The polycarbonate resin has viscosity average molecular weight of 13500-20500. | Polycarbonate resin composition is used for molded products (claimed). Uses include but are not limited to electrical and electronic components, electronic office equipment, battery pack, machine components, domestic electrical appliances, vehicle components, building material, lighting equipment, container, etc. | The polycarbonate resin composition has improved fluidity, and provides molded products with excellent flame retardance, impact resistance and moldability.
JP05352318B2 | 2013-11-27 | Inkjet ink for forming image, contains water-soluble organic solvent containing specified amount of solvent of preset solubility parameter, water, pigment and polymer dispersing agent having preset amount of free component | An inkjet ink, an ink set using the same, and an image forming method | FUJI FILM CORP,JP | - | An inkjet ink contains a water-soluble organic solvent (a), water (b), pigment (c) and polymer dispersing agent (d). The organic solvent contains 70 %mass or more of water-soluble solvent having solubility parameter of 27.5 or less. The amount of free component in polymer dispersing agent is 1 %mass or less. INDEPENDENT CLAIMS are included for the following:ink set having the ink and achromatic medium containing aggregation promoter for promoting aggregation of ink;formation of image, which involves providing the ink to image formation medium, and providing achromatic medium such that the medium is overlapped with ink; andmanufacture of inkjet ink. A solvent for precipitation is supplied to a supply tube. A pigment solution obtained by dissolving pigment fine particles in solvent compatible with solvent for precipitation is added quickly along longitudinal direction into flow path. The pigment fine particles are deposited by contacting process. The fine particles are removed from obtained dispersion liquid in form of aggregate by acid treatment. The aggregate is contacted with solvent, and processed to manufacture ink. Inkjet ink is used for forming image (claimed). The inkjet ink has excellent discharge stability, and precisely enables formation of image without generating defects. The generation of curls is prevented. Preferred Composition: The content of solvent and pigment in ink is 5-30 %mass and 2 %mass or more, respectively. The ink is aqueous ink. The pigment is buildup pigment fine particles having average particle diameter of 5-50 nm. Preferred Properties: The pigment is microparticles having difference of D90 particle diameter and D10 particle diameter of 60 nm or less.Preferred Agent: The polymer dispersing agent has 1 or more acidic radicals forming a hydrophilic portion, and has repeating units of formulae (I)-(IV).R 1 ,R 6 -R 9H or substituent;J-CO-, -COO-, -CONR 10 -, -OCO-, methylene, phenylene or -C 6 H 4 CO-;R 10H, alkyl, aryl or aralkyl;W'single bond or bivalent coupling group;A 1heterocyclyl group;R 2 -R 5single bond, H or substituent;Q 1atomic group required to form a ring with carbon atom;Xanion group, which balances with cation electric charge when combined with nitrogen;andQ 2atomic group required to form unsaturation ring with carbon and nitrogen atoms. | <P>PROBLEM TO BE SOLVED: To provide an inkjet ink capable of suppressing the generation of curling of a medium to be recorded when the ink is imparted after realizing the good discharge stability of the ink, moreover having excellent dispersion stability of the ink and after-thermo droplet landing position accuracy and capable of preventing the generation of image deformation and to provide an ink set and method for forming image using the ink. <P>SOLUTION: In the inkjet ink containing at least (a) water-soluble organic solvent, (b) water, (c) pigment and (d) polymer dispersant, &ge;70 mass% of the water-soluble organic solvent is composed of water-soluble solvent having a solubility parameter (SP value) of &le;27.5, and a free component in the polymer dispersant is &le;1.0 mass%. <P>COPYRIGHT: (C)2011,JPO&amp;INPIT | JP200988154A | 2009-03-31 | JP05352318B2 ¦ JP2010235895A | JP2010235895A ¦ JP05352318B2 | 1. (a) They are water-soluble organic solvent, (b) water, the (c) following organic pigment, and inkjet ink that contains the (d) following polymer dispersing agent at least, Comprising: Above-mentioned (a) water solubility organic solvent is included at 5 mass % or more and 30 mass % or less, 70 mass % or more of above-mentioned (a) water solubility organic solvent consists of water-soluble solvents of solubility-parameter (SP value) 27.5 or less, and the amount of free components in the ink of the above-mentioned (d) polymer dispersing agent is 1.0 mass % or less, The inkjet ink characterized by the above-mentioned. [Organic pigment: An azo lake pigment, an insoluble azo pigment, a disazo condension pigment, a chelate azo pigment, a phthalocyanine pigment, a perylene pigment, a perinone pigment, an anthraquinone pigment, a quinacridone pigment, a dioxazine pigment, an indigo pigment, It is chosen out of a thioindigo pigment, an isoindolinone pigment, and the quinophthalone pigment.] [Polymer dispersing agent: It has a one or more type¦kind acidic radical which makes¦forms a hydrophilic property site¦part, and a repeating unit represented by either of following General formula (1) - (4).] [FORMULA 1] [MAT_IMAGE 000015] (In General formula (1), R 1 represents a hydrogen atom, a methyl group, or an ethyl group. J represents -CO-, -COO-, -CONR 10-, -OCO-, a methylene group, a phenylene group, or -C6H4CO- group. R 10 represents a hydrogen atom, an alkyl group, an aryl group, or an aralkyl group. W represents a single bond or a bivalent coupling group. A 1 represents the C1-C30 heterocyclic group containing a nitrogen atom, an oxygen atom, and the atom chosen from a sulfur atom.) (In General formula (2), R 2-R5 represents a single bond with W, a hydrogen atom, a C1-C30 alkyl group, or a C6-C30 aryl group each independently. Q 1 represents an atomic group required in order to form the ring comprised with a carbon atom, a nitrogen atom, an oxygen atom, and the atom chosen from a sulfur atom. R 1, and J and W represent R1 in General formula (1), and the same meaning as J and W. However, the ring structure part which has Q 1 is not the same as A1 in General formula (1).) (In General formula (3), R 6-R8 represents a hydrogen atom, a C1-C30 alkyl group, or a C6-C30 aryl group each independently. X represents the anion group which balances with the cation electric charge on nitrogen. R 1, and J and W represent R1 in General formula (1), and the same meaning as J and W.) (In General formula (4), R 9 represents a hydrogen atom, an alkyl group, an aryl group, an amino group, an alkoxy group, an aryloxy group, acylamino group, the sulfonylamino group, a halogen atom, a cyano group, or a carboxyl group. Q 2 represents an atomic group required in order to form the ring comprised with a carbon atom, a nitrogen atom, an oxygen atom, and the atom chosen from a sulfur atom. R 1, and J and W represent R1 in General formula (1), and the same meaning as J and W. However, the ring structure part which has Q 2 is not the same as A1 in General formula (1).) 2. The above-mentioned (d) polymer dispersing agent is contained at 0.1-15 mass %, The inkjet ink of Claim 1 characterized by the above-mentioned. 3. The differences (D90-D10) of D90 and D10 by which the above-mentioned (c) pigment is defined below as the particle size distribution are microparticles¦fine-particles 60 nm or less, The inkjet ink of Claim 1 or 2. [D 90 and D10 are the population-average particle diameters obtained by a dynamic-light-scattering method. WHEREIN: The integral of distribution function dG=F(D) dD represents a particle size when set to 0.9 and 0.1 of whole pigment particle¦grain number, respectively, respectively. In said formula, G represents the number of pigment particles, D represents a particle size.] 4. Content of above-mentioned (a) water solubility organic solvent is 5-30 mass % of an inkjet ink, The inkjet ink of any one of Claims 1-3 characterized by the above-mentioned. 5. The above-mentioned (c) pigments are microparticles¦fine-particles with an average particle diameter [ the ] of 5-50 nm in the volume average particle diameter obtained by a dynamic-light-scattering method, The inkjet ink of any one of Claims 1-4 characterized by the above-mentioned. 6. Content of the above-mentioned (c) pigment is 2 mass % or more of an inkjet ink, The inkjet ink of any one of Claims 1-5 characterized by the above-mentioned. 7. The said inkjet ink is aqueous ink, The inkjet ink of any one of Claims 1-6 characterized by the above-mentioned. 8. The said pigments are buildup pigment fine-particles, The inkjet ink of any one of Claims 1-7 characterized by the above-mentioned. 9. The ink set which has an achromatic¦colorless medium containing the aggregation promoter which promotes aggregation of the inkjet ink of any one of Claims 1-8, and this ink. 10. The image forming method which has the process of providing the inkjet ink of any one of Claims 1-8 to an image formation medium, and the process of providing the achromatic¦colorless medium containing the aggregation promoter which promotes this aggregation so that it may overlap with the said inkjet ink. 11. The image forming method which has the process of providing the achromatic¦colorless medium containing the aggregation promoter which promotes aggregation of the inkjet ink of any one of Claims 1-8 to an image formation medium, and the process of providing an inkjet ink to on the said achromatic¦colorless aggregation acceleration medium. 12. At least (a) 70 mass % or more is water-soluble organic solvent of solubility-parameter (SP value) 27.5 or less. (b) Water (c) Pigment fine-particles which mixed solution of following organic pigment which melt¦dissolved in good solvent, and solvent for precipitation which is compatible with said good solvent, and turns into poor solvent with respect to said pigment, and carried out precipitation formation (d) Polymer dispersing agent characterized by having one or more type¦kind acidic radical which makes¦forms hydrophilic property site¦part, and repeating unit represented by either of following General formula (1) - (4) It is a manufacturing method of the inkjet ink containing these, Comprising: (e) At least one of said pigment solution or said solvent for precipitation is made to contain said polymer dispersing agent. (f) Said pigment fine-particles. (1) While introduce¦transducing supply pipe¦tube etc. in stirred said solvent for precipitation, and adding said pigment solution in liquid rapidly from there, or sending inside of said pigment solution and solvent for precipitation into longitudinal direction same to flow path which has length, respectively and passing through the flow path, pigment fine-particles are deposited by making both liquids contact. (2) After taking out said pigment fine-particles from obtained pigment-fine-particles dispersion liquid in form of aggregate by acid treatment (3) Said aggregate is made to contact with organic solvent, and is processed. They are the pigment fine-particles obtained by passing through a process, The manufacturing method of the inkjet ink characterized by the above-mentioned. [Organic pigment: An azo lake pigment, an insoluble azo pigment, a disazo condension pigment, a chelate azo pigment, a phthalocyanine pigment, a perylene pigment, a perinone pigment, an anthraquinone pigment, a quinacridone pigment, a dioxazine pigment, an indigo pigment, It is chosen out of a thioindigo pigment, an isoindolinone pigment, and the quinophthalone pigment.] [FORMULA 2] [MAT_IMAGE 000016] (In General formula (1), R 1 represents a hydrogen atom, a methyl group, or an ethyl group. J represents -CO-, -COO-, -CONR 10-, -OCO-, a methylene group, a phenylene group, or -C6H4CO- group. R 10 represents a hydrogen atom, an alkyl group, an aryl group, or an aralkyl group. W represents a single bond or a bivalent coupling group. A 1 represents the C1-C30 heterocyclic group containing a nitrogen atom, an oxygen atom, and the atom chosen from a sulfur atom.) (In General formula (2), R 2-R5 represents a single bond with W, a hydrogen atom, a C1-C30 alkyl group, or a C6-C30 aryl group each independently. Q 1 represents an atomic group required in order to form the ring comprised with a carbon atom, a nitrogen atom, an oxygen atom, and the atom chosen from a sulfur atom. R 1, and J and W represent R1 in General formula (1), and the same meaning as J and W. However, the ring structure part which has Q 1 is not the same as A1 in General formula (1).) (In General formula (3), R 6-R8 represents a hydrogen atom, a C1-C30 alkyl group, or a C6-C30 aryl group each independently. X represents the anion group which balances with the cation electric charge on nitrogen. R 1, and J and W represent R1 in General formula (1), and the same meaning as J and W.) (In General formula (4), R 9 represents a hydrogen atom, an alkyl group, an aryl group, an amino group, an alkoxy group, an aryloxy group, acylamino group, the sulfonylamino group, a halogen atom, a cyano group, or a carboxyl group. Q 2 represents an atomic group required in order to form the ring comprised with a carbon atom, a nitrogen atom, an oxygen atom, and the atom chosen from a sulfur atom. R 1, and J and W represent R1 in General formula (1), and the same meaning as J and W. However, the ring structure part which has Q 2 is not the same as A1 in General formula (1).) | B41J000201 ¦ B41M000500 ¦ C09C000310 ¦ C09D001100 ¦ C09D0011322 ¦ C09D0011324 ¦ C09D0011326 ¦ C09D001138 ¦ C09D001154 | 2016-07-26 R250 RECEIPT OF ANNUAL FEES + JAPANESE INTERMEDIATE CODE: R250 ¦ 2013-08-30 R150 CERTIFICATE OF PATENT (=GRANT) OR REGISTRATION OF UTILITY MODEL + JAPANESE INTERMEDIATE CODE: R150 ¦ 2013-08-29 A61 FIRST PAYMENT OF ANNUAL FEES (DURING GRANT PROCEDURE) + JAPANESE INTERMEDIATE CODE: A61 2013-08-26 ¦ 2013-07-31 A01 WRITTEN DECISION TO GRANT A PATENT OR TO GRANT A REGISTRATION (UTILITY MODEL) + JAPANESE INTERMEDIATE CODE: A01 2013-07-30 ¦ 2013-07-26 TRDD DECISION OF GRANT OR REJECTION WRITTEN + ¦ 2013-07-09 A521 WRITTEN AMENDMENT JAPANESE INTERMEDIATE CODE: A523 2013-07-08 ¦ 2013-07-09 A521 WRITTEN AMENDMENT JAPANESE INTERMEDIATE CODE: A821 2013-07-08 ¦ 2013-05-08 A131 NOTIFICATION OF REASONS FOR REFUSAL - JAPANESE INTERMEDIATE CODE: A131 2013-05-07 ¦ 2013-04-24 A977 REPORT ON RETRIEVAL JAPANESE INTERMEDIATE CODE: A971007 2013-04-24 ¦ 2011-08-09 A621 WRITTEN REQUEST FOR APPLICATION EXAMINATION + JAPANESE INTERMEDIATE CODE: A621 2011-08-08 | An inkjet ink contains a water-soluble organic solvent (a), water (b), pigment (c) and polymer dispersing agent (d). The organic solvent contains 70 %mass or more of water-soluble solvent having solubility parameter of 27.5 or less. The amount of free component in polymer dispersing agent is 1 %mass or less. | Inkjet ink is used for forming image (claimed). | The inkjet ink has excellent discharge stability, and precisely enables formation of image without generating defects. The generation of curls is prevented.
JP05346994B2 | 2013-11-20 | Resin composition used for molded product, comprises sp filler, polycarbonate resin and polyester resin obtained by performing polymerization in presence of titanium-phosphorus catalyst obtained by titanium and phosphorus compounds | A polycarbonate resin composition and its molded article | TEIJIN LTD | - | A resin composition comprises (in parts weight) filler (1-100), polycarbonate resin (30-99) and polyester resin (1-70), with respect to total content of resin composition (100). The polyester resin is obtained by performing polymerization in presence of titanium-phosphorus catalyst obtained by reacting titanium compound (I) and phosphorus compound (III). The reaction molar ratio of titanium atom conversion of the titanium compound and phosphorus atom conversion of the phosphorus compound is 1/3-1/1. The polyester resin includes 0.001-50 ppm of titanium element. A resin composition comprises (in parts weight) filler (1-100), polycarbonate resin (30-99) and polyester resin (1-70), with respect to total content of resin composition (100). The polyester resin is obtained by performing polymerization in presence of titanium-phosphorus catalyst obtained by reacting titanium compound of formula: (R 1 O)-(Ti(-OR 2 )(-OR 3 )-O) k -R 4 (I) and phosphorus compound of formula: (R 5 )-P(=O)(-OH)-OH (II). The reaction molar ratio of titanium atom conversion of the titanium compound and phosphorus atom conversion of the phosphorus compound is 1/3-1/1. The titanium compound is titanium compound (I) or reaction material obtained by reacting titanium compound (I) with aromatic polyhydric carboxylic acid of formula (III) or its anhydride. The polyester resin includes 0.001-50 ppm of titanium element.R 1 -R 42-10C alkyl;k1-3;m2-4;andR 5optionally substituted 6-20C aryl or 1-20C alkyl.An INDEPENDENT CLAIM is included for molded product, which is obtained by molding the resin composition. Resin composition used for molded product for interior component for vehicle and exterior component for vehicle (all claimed), electrical-electronic component, machine component, office automation component, and medical application. Uses include but are not limited to agricultural material, conveyance container, play equipment, inner door handle, instrument panel, bumper, bonnet, wheel cover, pillar, roof, etc. The molded product obtained by the resin composition is lightweight, and has excellent heat resistance, moisture resistance, thermal stability, mechanical strength rigidity, impact resistance and chemical resistance. Preferred Composition: The filler is chosen from glass, talc, mica, wollastonite, zeolite, carbon fiber and graphite. The titanium-phosphorus catalyst is of formula (IV).R 6 ,R 72-12C alkyl or 6-12C aryl.Preferred Composition: The polyester resin is polyethylene terephthalate. The resin composition further contains 0.1-50 parts weight of rubber polymer with respect to total of 100 parts weight of polycarbonate resin and polyester resin. Preferred Process: The rubber polymer is obtained by copolymerizing mixture of acryl-type monomer, aromatic vinylic monomer or acryl-type monomer, and monomer copolymerizable with acryl-type monomer, or mixture of aromatic vinylic monomer and monomer copolymerizable with aromatic vinylic monomer in presence of rubber component chosen from diene-based rubber, ethylene-type rubber, acrylic-type rubber and silicone type rubber. | <P>PROBLEM TO BE SOLVED: To provide a polycarbonate resin composition and a molded article, particularly a vehicular interior or exterior member, which are excellent in wet heat resistance, thermal stability and mechanical strength. <P>SOLUTION: The resin composition contains 1-100 pts.wt. of a filler (component C) relative to 100 pts.wt., in total, of 30-99 pts.wt. of a polycarbonate resin (component A) and 1-70 pts.wt. of a polyester resin (component B), wherein the component B is a polyester resin polymerized in the presence of a titanium-phosphorus catalyst obtained by the reaction of a titanium compound having a specific structure with a phosphorus compound having a specific structure. The molded article is also provided. <P>COPYRIGHT: (C)2013,JPO&amp;INPIT | JP2011152933A | 2011-07-11 | JP05346994B2 ¦ JP2013018864A | JP2013018864A ¦ JP05346994B2 | 1. It is a resin composition which contains 1-100 weight part of fillers (C component) with respect to a total of 100 weight part of 30-99 weight part of polycarbonate resin (A component), and 1-70 weight part of polyester resins (B component), Comprising: The titanium compound obtained by B component making aromatic polyhydric carboxylic acid represented by titanium compound (I) represented by following formula (I) or this titanium compound (I), and following formula (II), or its anhydride react, The phosphorus compound represented by following formula (III), The reaction molar ratio (mTi/mP) of the titanium atom conversion molar quantity (mTi) of this titanium compound component and the phosphorus atom conversion molar quantity (mP) of this phosphorus compound component is the polyester resin which superposed¦polymerized in presence of the titanium- phosphorus catalyst made to react in the range of 1/3 - 1/1, This polyester resin is a resin composition characterized by including 0.001-50 ppm of titanium elements. [FORMULA 1] [MAT_IMAGE 000026] [However, in formula (I), R 1, R2, R3 and R4 represent the alkyl group which has C2-C10 mutually independently, respectively, k represents the integer of 1-3, And when k is 2 or 3, 2 or 3 R 2 and R3 may mutually be the same respectively, Or you may differ.] [FORMULA 2] [MAT_IMAGE 000027] [However, m represents the integer of 2-4 in Formula (II).] [FORMULA 3] [MAT_IMAGE 000028] [However, in formula (III), R 5 represents the aryl group which is unsubstituted or was substituted and which has C6-C20, or the alkyl group which has C1-C20.] 2. The resin composition of Claim 1 to which a titanium- phosphorus catalyst is represented with following formula (IV). [FORMULA 4] [MAT_IMAGE 000029] [In above formula, R 6 and R7 represent mutually independently the alkyl group which has C2-C12, or the aryl group which has C6-C12, respectively.] 3. B component is a polyethylene terephthalate, The resin composition in any one of Claims 1-2. 4. C component is an at least 1 sort(s) of filler chosen from the group which consists of glass, a talc, mica¦cuttle-fish, a wollastonite, a zeolite, carbon fiber, and graphite, The resin composition in any one of Claims 1-3. 5. The resin composition in any one of Claims 1-4 which contain 0.1-50 weight part of rubber polymers (D component) with respect to a total of 100 weight part of A component and B component. 6. D component in presence of the at least 1 sort(s) of rubber component chosen from the group which consists of a diene based rubber, ethylene-type rubber¦gum, acrylic type rubber and a silicone type rubber, It is a rubber polymer obtained by copolymerizing the mixture of an acryl-type monomer, an aromatic vinylic monomer or an acryl-type monomer, and the monomer copolymerizable with an acryl-type monomer, or the mixture of an aromatic vinylic monomer and the monomer copolymerizable with an aromatic vinylic monomer, The resin composition of Claim 5. 7. The molded article formed by shape¦molding the resin composition in any one of Claims 1-6. 8. The molded article of Claim 7 in which a molded article is formed of injection molding or extrusion molding. 9. A molded article is an interior member for vehicles, or an exterior member for vehicles, The molded article in any one of Claims 7-8. | C08L006900 ¦ C08G006382 ¦ C08K000300 ¦ C08L005104 ¦ C08L006703 | 2013-08-23 R150 CERTIFICATE OF PATENT (=GRANT) OR REGISTRATION OF UTILITY MODEL + JAPANESE INTERMEDIATE CODE: R150 ¦ 2013-08-22 A61 FIRST PAYMENT OF ANNUAL FEES (DURING GRANT PROCEDURE) + JAPANESE INTERMEDIATE CODE: A61 2013-08-19 ¦ 2013-07-24 A01 WRITTEN DECISION TO GRANT A PATENT OR TO GRANT A REGISTRATION (UTILITY MODEL) + JAPANESE INTERMEDIATE CODE: A01 2013-07-23 ¦ 2013-07-17 TRDD DECISION OF GRANT OR REJECTION WRITTEN + ¦ 2013-04-26 A711 NOTIFICATION OF CHANGE IN APPLICANT JAPANESE INTERMEDIATE CODE: A712 2013-04-25 | A resin composition comprises (in parts weight) filler (1-100), polycarbonate resin (30-99) and polyester resin (1-70), with respect to total content of resin composition (100). The polyester resin is obtained by performing polymerization in presence of titanium-phosphorus catalyst obtained by reacting titanium compound (I) and phosphorus compound (III). The reaction molar ratio of titanium atom conversion of the titanium compound and phosphorus atom conversion of the phosphorus compound is 1/3-1/1. The polyester resin includes 0.001-50 ppm of titanium element. | Resin composition used for molded product for interior component for vehicle and exterior component for vehicle (all claimed), electrical-electronic component, machine component, office automation component, and medical application. Uses include but are not limited to agricultural material, conveyance container, play equipment, inner door handle, instrument panel, bumper, bonnet, wheel cover, pillar, roof, etc. | The molded product obtained by the resin composition is lightweight, and has excellent heat resistance, moisture resistance, thermal stability, mechanical strength rigidity, impact resistance and chemical resistance.
JP05369820B2 | 2013-12-18 | Polarizer protective film for polarizing plate, has layer containing thermoplastic resin composition obtained by pressing thermoplastic resin composition between metal rolls with linear load of above specified value | A polarizer protective film, a polarizing plate, and a liquid crystal display device | SUMITOMO CHEM CO LTD | - | A single layer or multilayer polarizer protective film has a layer containing thermoplastic resin composition comprising thermoplastic resin and elastic particles. The thermoplastic resin composition is inserted between metal rolls to form a film and pressed with linear load of 150 N/cm or more. INDEPENDENT CLAIMS are included for the following:polarizing plate, which is obtained by laminating polarizer protective film and polarizer using an adhesive agent; andliquid crystal display device, which has polarizing plate and liquid crystal cell. Polarizer protective film is used for polarizing plate for liquid crystal display device (both claimed). The protective film has adhesiveness with respect to polarizer. Preferred Composition: The thermoplastic resin composition comprises thermoplastic resin (55-85 parts weight) and elastic particles (15-45 parts weight). The thermoplastic resin is acrylic resin. The elastic particles are particles containing acrylic-type elastic polymer, or multilayered particles having layer containing acrylic-type elastic polymer, and outer layer of alkyl methacrylate. The adhesive agent is active energy ray-hardening-type adhesive agent. Preferred Properties: The elastic particles have number average particle size of 10-300 nm. The central-line average roughness of polarizer and laminated surface is 1/3 or less of number average particle size of elastic particles. The central-line average roughness of polarizer and laminated surface is 0.01-0.05 μ m. The polarizer protective film has thickness of 100 μ m or less. | <P>PROBLEM TO BE SOLVED: To provide a polarizer protection film which is hardly peeled from an adhesive layer even when being layered on a polarizer by using an adhesive. <P>SOLUTION: A single layer or a multilayer film having a layer of a thermoplastic resin composition containing a thermoplastic resin and elastic body particles and formed by film-forming the thermoplastic resin composition in a sandwiched state by two rolls made of metal at a pushing pressure of &ge;150 N/cm linear pressure is used as the polarizer protection film. The thermoplastic resin is preferably an acrylic resin and the elastic body particles are preferably particles containing an acrylic elastic polymer. <P>COPYRIGHT: (C)2011,JPO&amp;INPIT | JP200978940A | 2009-03-27 | JP05369820B2 ¦ JP2010231016A | JP2010231016A ¦ JP05369820B2 | 1. It is the single¦mono layer or the multilayer polarizer protective film which has a layer of the acryl-type thermoplastic resin composition which contains the elastic-body particle¦grains containing the acryl-type elastic polymer whose 55-85 weight part and number-average particle size are 10-300 nm about an acryl-type thermoplastic resin in the ratio of 15-45 weight part, Comprising: The said acryl-type thermoplastic resin composition extruded through a T-die is formed into a film in the state inserted¦pinched with the metal roll of two by the pressing pressure of 150 N/cm or more of linear loads, and they are 40 micrometers - whole 80 micrometers in thickness, The polarizer protective film characterized by the above-mentioned. 2. Central-line average roughness Ra of a polarizer and the surface laminated¦stacked is below 1/3 of the number-average particle size of the elastic body in elastic-body particle¦grains, The polarizer protective film of Claim 1. 3. Central-line average roughness Ra of a polarizer and the surface laminated¦stacked is 0.01-0.05 micrometer, The polarizer protective film of Claim 1 or 2. 4. Elastic-body particle¦grains are particle¦grains of the multilayered structure which has a layer of the polymer having, as main constituent, alkyl methacrylate on the outer side of an acryl-type elastic polymer, The polarizer protective film in any one of Claims 1-3. 5. The polarizing plate on which the polarizer protective film and polarizer in any one of Claims 1-4 are laminated¦stacked by an adhesive agent. 6. An adhesive agent is an active energy ray hardening-type adhesive agent, The polarizing plate of Claim 5. 7. A liquid crystal display device provided with the polarizing plate and liquid crystal cell of Claim 5 or 6. | G02B000530 ¦ C08J000518 ¦ C08L003306 ¦ C08L010100 ¦ G02F00011335 | 2013-09-26 A61 FIRST PAYMENT OF ANNUAL FEES (DURING GRANT PROCEDURE) + JAPANESE INTERMEDIATE CODE: A61 2013-09-02 ¦ 2013-08-21 A01 WRITTEN DECISION TO GRANT A PATENT OR TO GRANT A REGISTRATION (UTILITY MODEL) + JAPANESE INTERMEDIATE CODE: A01 2013-08-20 ¦ 2013-08-12 TRDD DECISION OF GRANT OR REJECTION WRITTEN + ¦ 2013-04-27 A521 WRITTEN AMENDMENT JAPANESE INTERMEDIATE CODE: A523 2013-04-26 ¦ 2013-02-27 A131 NOTIFICATION OF REASONS FOR REFUSAL - JAPANESE INTERMEDIATE CODE: A131 2013-02-26 ¦ 2013-02-18 A977 REPORT ON RETRIEVAL JAPANESE INTERMEDIATE CODE: A971007 2013-02-18 ¦ 2012-02-11 A621 WRITTEN REQUEST FOR APPLICATION EXAMINATION + JAPANESE INTERMEDIATE CODE: A621 2012-02-10 | A single layer or multilayer polarizer protective film has a layer containing thermoplastic resin composition comprising thermoplastic resin and elastic particles. The thermoplastic resin composition is inserted between metal rolls to form a film and pressed with linear load of 150 N/cm or more. | Polarizer protective film is used for polarizing plate for liquid crystal display device (both claimed). | The protective film has adhesiveness with respect to polarizer.
JP05331919B2 | 2013-10-30 | Antireflection film for image display device, includes low refractive index layer containing inorganic fin particle(s) having specified average particle size | The manufacturing method of an antireflection film, an antireflection film, a polarizing plate, and an image display apparatus | FUJI FILM CORP,JP | - | An antireflection film (1) comprises a transparent support (2) and a low refractive index layer (5) having a fluorine-containing polymer as an outermost layer. The low refractive index layer contains inorganic fine particle(s) having average particle size of 30-100 % of the thickness of the low refractive index layer. An INDEPENDENT CLAIM is also included for a polarizing plate comprising a polarizer and two protective films of the polarizer. One of the protective films is the antireflection film. For use in image display device or liquid crystal display device of twisted nematic (TN-), super twisted nematic (STN)-, VA- (sic), in-peane switched (IPS-), or OCB (sic)-mode transmissive, reflective or transflective type (claimed). The inventive antireflection film has improved scratch resistance while keeping high antireflection property, and improved film strength while suppressing the increase in the refractive index of the layer. The display device having the antireflection film is reduced in the reflection of external light or reflection of background and favored by very high visibility. Preferred Polymer: The fluorine-containing polymer is a copolymer of formula (I) having a main chain containing carbon atom. The copolymer comprises a fluorine-containing vinyl monomer polymerization unit and a polymerization unit having a (meth)acryloyl in the side chain.Llinking group having 1-10C;m0 or 1;XH or methyl;Aarbitrary vinyl monomer polymerization unit and may comprises component(s);x30-60;y5-70;z0-65. The figure is a schematic cross-sectional view showing the layer structure of an antiglare and antireflection film.1Antireflection film2Transparent support3, 8Hard coat and high refractive index layers5Low refractive index layer | The present invention can provide an antireflection film improved in the scratch resistance while having a sufficiently high antireflection property, and a polarizing plate and a display device using the antireflection film. The antireflection film comprises a transparent support, and as an outermost layer, a low refractive index layer containing a fluorine-containing polymer. The low refractive index layer comprises at least one inorganic fine particle having an average particle size of 30 to 100% of the thickness of the low refractive index layer. The inorganic particle is a silica fine particle, and at least one of the silica fine particles in the low refractive index layer is a hollow silica fine particle having a refractive index of from 1.17 to 1.40. Moreover, the hollow silica fine particle comprises an outer shell and a single vacancy inside the particle, and a porosity of the hollow silica fine particle defined by formula (VIII) is from 10 to 60%: x = 4 �¢ À �¢ a 3 / 3 / 4 �¢ À �¢ b 3 / 3 × 100 wherein a is a radius of the vacancy and b is the radius of the outer shell. | JP2002237043A ¦ JP2003122686A | 2002-08-15 ¦ 2003-04-25 | JP05331919B2 ¦ AT474239T ¦ AU2003265169A1 ¦ CN100472232C ¦ CN101038346A ¦ CN1322338C ¦ CN1675566A ¦ DE60333373D1 ¦ EP1543357A1 ¦ EP1543357A4 ¦ EP1543357B1 ¦ EP2219051A1 ¦ JP04404769B2 ¦ JP05292235B2 ¦ JP2005535934A ¦ JP2009288809A ¦ JP2012198551A ¦ KR2005053616A ¦ KR2008005612A ¦ KR838142B1 ¦ TW200405030A ¦ TWI266073B ¦ US20060057307A1 ¦ US20080182038A1 ¦ US20120107518A1 ¦ US7371439B2 ¦ WO2004017105A1 | WO2004017105A1 ¦ AU2003265169A1 ¦ EP1543357A1 ¦ TW200405030A ¦ JP2005535934A ¦ CN1675566A ¦ US20060057307A1 ¦ KR2005053616A ¦ TWI266073B ¦ CN1322338C ¦ CN101038346A ¦ US7371439B2 ¦ US20080182038A1 ¦ KR2008005612A ¦ KR838142B1 ¦ CN100472232C ¦ JP2009288809A ¦ JP04404769B2 ¦ EP1543357B1 ¦ EP2219051A1 ¦ DE60333373D1 ¦ US20120107518A1 ¦ JP2012198551A ¦ JP05292235B2 ¦ JP05331919B2 | 1. It is a manufacturing method of the antireflection film which apply¦coats and light-irradiates the coating composition for low-refractive-index layer formation on a transparent support body, and forms a low-refractive-index layer in outermost layer, Comprising: The said coating composition for low-refractive-index layer formation contains the hollow silica microparticle of refractive index 1.17-1.40 which has one void¦hole inside a fluorine-containing polymer and an outer shell, In the said coating composition for low-refractive-index layer formation, the silica particle of less than 25% of average particle diameter of the thickness of a low-refractive-index layer contains at least 1 sort(s) further, This fluorine-containing polymer is a fluorine-containing copolymer which uses a fluorine-containing monomer unit and the structural unit for crosslinking-reactive provision as a structural component, and The average particle diameters of the said hollow silica microparticle are 30% or more of the thickness of this low-refractive-index layer, and 100 % or less, The manufacturing method of the antireflection film characterized by the above-mentioned. 2. The manufacturing method of the antireflection film of Claim 1 whose structural unit for the said crosslinking-reactive provision is a structural unit which introduce¦transduced the acryloyl (meta) group into the structural unit obtained by the superposition¦polymerization of the monomer which has a carboxyl group, a hydroxyl group, an amino group, or a sulfo group by the polymeric reaction. 3. The manufacturing method of the antireflection film of Claim 1 or 2 with which the said coating composition for low-refractive-index layer formation further contains radical photopolymerization initiator. 4. The said fluorine-containing polymer is copolymer (P) which a principal chain becomes only from a carbon atom, and this copolymer contains the polymer unit which has a (meth)acryloyl group in a fluorine-containing vinyl monomer polymer unit and a side chain, The manufacturing method of the antireflection film of any one of Claims 1-3 characterized by the above-mentioned. 5. Said copolymer (P) is represented by the following general formula 1, The manufacturing method of the antireflection film of Claim 4 characterized by the above-mentioned. [FORMULA 1] [MAT_IMAGE 000032] In General Formula 1, L represents a C1-C10 coupling group, m represents 0 or 1. X represents a hydrogen atom or a methyl group. A represents the polymer unit of arbitrary vinyl monomers, and even if it is a single component, it may be comprised of the some component. x, y, z represents mol% of each structural component, and represents 30&lt;=x&lt;=60, 5&lt;=y&lt;=70, and the value with which 0&lt;=z&lt;=65 is satisfy¦filled. 6. The size range of the silica particle of less than 25% of average particle diameter of the thickness of the said low-refractive-index layer is 1-20 nm, The manufacturing method of the antireflection film of any one of Claims 1-5 characterized by the above-mentioned. 7. The refractive index of the said low-refractive-index layer is 1.20-1.49, The manufacturing method of the antireflection film of any one of Claims 1-6 characterized by the above-mentioned. 8. The antireflection film manufactured by the manufacturing method of the antireflection film of any one of Claims 1-7. 9. They are a polarizer and a polarizing plate which has a protective film of 2 sheets, Comprising: At least one of this protective film of 2 sheets is an antireflection film of Claim 8, The polarizing plate characterized by the above-mentioned. 10. The antireflection film of Claim 8 or the polarizing plate of Claim 9 is used for the outermost surface of the display, The image display apparatus characterized by the above-mentioned. | G02B000111 ¦ G02B000502 ¦ B32B002700 ¦ B32B002708 ¦ B32B002718 ¦ B32B002730 ¦ G02B000110 ¦ G02B000530 ¦ G02F00011335 ¦ G02F000113363 ¦ H01L005150 ¦ H05B003302 ¦ H05B003314 | 2016-07-26 R250 RECEIPT OF ANNUAL FEES + JAPANESE INTERMEDIATE CODE: R250 ¦ 2013-08-02 R150 CERTIFICATE OF PATENT (=GRANT) OR REGISTRATION OF UTILITY MODEL + JAPANESE INTERMEDIATE CODE: R150 ¦ 2013-08-01 A61 FIRST PAYMENT OF ANNUAL FEES (DURING GRANT PROCEDURE) + JAPANESE INTERMEDIATE CODE: A61 2013-07-29 ¦ 2013-07-03 A01 WRITTEN DECISION TO GRANT A PATENT OR TO GRANT A REGISTRATION (UTILITY MODEL) + JAPANESE INTERMEDIATE CODE: A01 2013-07-02 ¦ 2013-06-27 TRDD DECISION OF GRANT OR REJECTION WRITTEN + ¦ 2013-06-15 A521 WRITTEN AMENDMENT JAPANESE INTERMEDIATE CODE: A523 2013-06-14 ¦ 2013-04-17 A131 NOTIFICATION OF REASONS FOR REFUSAL - JAPANESE INTERMEDIATE CODE: A131 2013-04-16 ¦ 2012-10-05 RD04 NOTIFICATION OF RESIGNATION OF POWER OF ATTORNEY JAPANESE INTERMEDIATE CODE: A7424 2012-10-04 ¦ 2012-09-15 RD03 NOTIFICATION OF APPOINTMENT OF POWER OF ATTORNEY JAPANESE INTERMEDIATE CODE: A7423 2012-09-14 | An antireflection film (1) comprises a transparent support (2) and a low refractive index layer (5) having a fluorine-containing polymer as an outermost layer. The low refractive index layer contains inorganic fine particle(s) having average particle size of 30-100 % of the thickness of the low refractive index layer. | For use in image display device or liquid crystal display device of twisted nematic (TN-), super twisted nematic (STN)-, VA- (sic), in-peane switched (IPS-), or OCB (sic)-mode transmissive, reflective or transflective type (claimed). | The inventive antireflection film has improved scratch resistance while keeping high antireflection property, and improved film strength while suppressing the increase in the refractive index of the layer. The display device having the antireflection film is reduced in the reflection of external light or reflection of background and favored by very high visibility.
JP05340365B2 | 2013-11-13 | Aqueous resin composition for aqueous coating material composition, contains polymer obtained by polymerizing monomer component including oxazoline group-containing monomer, reactive group-containing monomer and silane coupling agent | An aqueous resin composition, its manufacturing method, and a water-base coating composition | NIPPON SHOKUBAI CO LTD | - | An aqueous resin composition contains polymer (A) obtained by polymerizing monomer component including oxazoline group-containing monomer, reactive group-containing monomer and silane coupling agent. INDEPENDENT CLAIMS are included for the following:manufacture of aqueous resin composition; andaqueous coating material composition. Aqueous resin composition is used for aqueous coating material composition (claimed) for motor-vehicle component and building materials. Uses include but are not limited to binder, adhesive, sealing agent, film, molded product, processing agent and cast article. The aqueous resin composition has excellent heat-resistant water whitening property, blocking resistance and pollution resistance. Preferred Composition: The resin composition further contains polymer (B) including 2 or more polymers with different glass transition temperature, and polymer (C), and has heat-resistant water-whitening property of 3 or less. The polymer (B) is obtained by polymerizing oxazoline group-containing monomer and reactive group-containing monomer. | <P>PROBLEM TO BE SOLVED: To provide an water-based resin composition suitably used as a coating, such as for an automobile, for a building material, and so on by improving not only weather resistance but also drastically improving hot-water whitening resistance, blocking resistance, and resistance to contamination, and to provide a water-based coating composition and a method for producing the water-based resin composition. <P>SOLUTION: The water-based resin composition includes a polymer (A2) which is obtained by polymerizing monomer components including an oxazoline group-containing monomer (a), a reactive group-containing monomer (b), and a silane coupling agent (d) as indispensable components. <P>COPYRIGHT: (C)2012,JPO&amp;INPIT | JP2011232809A | 2011-10-24 | JP05340365B2 ¦ JP2012057165A | JP2012057165A ¦ JP05340365B2 | 1. It is an aqueous resin composition containing the polymer particle (A2) obtained by superposing¦polymerizing the monomer component which has as essential an oxazoline group containing monomer (a), a reactive group containing monomer (b), and a silane coupling agent (d), Comprising: This oxazoline group containing monomer (a), a reactive group containing monomer (b), and a silane coupling agent (d) have an unsaturated double bond, This polymer particle (A2), After superposing¦polymerizing the monomer component containing a reactive group containing monomer (b) and a silane coupling agent (d), the monomer component containing an oxazoline group containing monomer (a) is further added, and it is superposed¦polymerized and obtained, Comprising: And the polymer particle comprised including the polymer obtained by superposing¦polymerizing the monomer component containing a reactive group containing monomer (b) and a silane coupling agent (d), and the polymer obtained by superposing¦polymerizing the monomer component containing an oxazoline group containing monomer (a), The monomer component containing a reactive group containing monomer (b) and a silane coupling agent (d) was superposed¦polymerized, Then, the monomer component containing an oxazoline group containing monomer (a) and a silane coupling agent (d) is further added, and it is superposed¦polymerized and obtained, Comprising: And the polymer particle comprised including the polymer obtained by superposing¦polymerizing the monomer component containing a reactive group containing monomer (b) and a silane coupling agent (d), and the polymer obtained by superposing¦polymerizing the monomer component containing an oxazoline group containing monomer (a) and a silane coupling agent (d) or After superposing¦polymerizing the monomer component containing a reactive group containing monomer (b), the monomer component containing an oxazoline group containing monomer (a) and a silane coupling agent (d) is further added, and it is superposed¦polymerized and obtained, Comprising: And it is a polymer particle comprised including the polymer obtained by superposing¦polymerizing the monomer component containing a reactive group containing monomer (b), and the polymer obtained by superposing¦polymerizing the monomer component containing an oxazoline group containing monomer (a) and a silane coupling agent (d), The aqueous resin composition characterized by the above-mentioned. 2. The heat resistance water whitening property of the said aqueous resin composition is (DELTA)L&lt;=3, The aqueous resin composition of Claim 1 characterized by the above-mentioned. 3. The aqueous resin composition of Claim 1 or 2 is contained, The composition for aqueous coating materials characterized by the above-mentioned. 4. It is a manufacturing method of the aqueous resin composition in any one of Claim 1 or 2, Comprising: This manufacturing method is characterized by including the following. The process of superposing¦polymerizing the monomer component containing an oxazoline group containing monomer (a), At least two or more steps of processes with the process of superposing¦polymerizing the monomer component containing a reactive group containing monomer (b) | C08L003904 ¦ C08F002606 ¦ C08F022606 ¦ C09D000502 | 2013-08-16 R150 CERTIFICATE OF PATENT (=GRANT) OR REGISTRATION OF UTILITY MODEL + JAPANESE INTERMEDIATE CODE: R150 ¦ 2013-08-15 A61 FIRST PAYMENT OF ANNUAL FEES (DURING GRANT PROCEDURE) + JAPANESE INTERMEDIATE CODE: A61 2013-08-06 ¦ 2013-08-07 A01 WRITTEN DECISION TO GRANT A PATENT OR TO GRANT A REGISTRATION (UTILITY MODEL) + JAPANESE INTERMEDIATE CODE: A01 2013-08-06 ¦ 2013-07-31 TRDD DECISION OF GRANT OR REJECTION WRITTEN + ¦ 2012-12-29 A521 WRITTEN AMENDMENT JAPANESE INTERMEDIATE CODE: A821 2012-12-10 ¦ 2012-12-11 A521 WRITTEN AMENDMENT JAPANESE INTERMEDIATE CODE: A523 2012-12-10 ¦ 2012-11-15 A602 WRITTEN PERMISSION OF EXTENSION OF TIME JAPANESE INTERMEDIATE CODE: A602 2012-11-14 ¦ 2012-11-10 A601 WRITTEN REQUEST FOR EXTENSION OF TIME JAPANESE INTERMEDIATE CODE: A601 2012-11-09 ¦ 2012-09-12 A131 NOTIFICATION OF REASONS FOR REFUSAL - JAPANESE INTERMEDIATE CODE: A131 2012-09-11 | An aqueous resin composition contains polymer (A) obtained by polymerizing monomer component including oxazoline group-containing monomer, reactive group-containing monomer and silane coupling agent. | Aqueous resin composition is used for aqueous coating material composition (claimed) for motor-vehicle component and building materials. Uses include but are not limited to binder, adhesive, sealing agent, film, molded product, processing agent and cast article. | The aqueous resin composition has excellent heat-resistant water whitening property, blocking resistance and pollution resistance.
JP05283322B2 | 2013-09-04 | Highly durable coating composition for forming coating film, contains silicone containing polymeric emulsion containing silicone modifier and ethylenically unsaturated monomers and/or cyclic silane, and photocatalyst | Highly-durable coating composition | ASAHI KASEI KK,JP | - | A highly durable coating composition contains a silicone containing polymeric emulsion containing a silicone modifier (A), ethylenically unsaturated monomer (B) at least one carboxylic group, and another ethylenically unsaturated monomer (C), and/or a silicone containing polymeric emulsion containing cyclic silane, and a photocatalyst. The silicone modifier (A) is silane having varying silicone structures. A highly durable coating composition contains a silicone containing polymeric emulsion containing a silicone modifier (A), ethylenically unsaturated monomer (B) at least one carboxylic group, and another ethylenically unsaturated monomer (C), and/or a silicone containing polymeric emulsion containing cyclic silane, and a photocatalyst. The silicone modifier (A) is silane (I) having silicone structure of formula: R 1n -Si(-R 2m )-R 34-(n+m) , silane (II) having silicone structure of formula: CH 3 -Si-(R 4 ) 3 and/or silane (III) having silicone structure of formula: (CH 3 ) 2 -Si-(R 5 ) 2 .n,m0 or 1;R 1phenyl or cyclohexyl;R 3 -R 51-8C alkoxy, acetoxy or hydroxyl group;andR 2H, 1-6C aliphatic hydrocarbon, 6-10C aryl, 5-6C cycloalkyl, 1-10C acrylic acid alkyl or 1-10C methacrylic acid alkyl. For forming coating film, and used as finish coating material of building material, woven fabric and non-woven fabric. The highly durable coating composition forms coating film having excellent weather resistance and contamination resistance. Preferred Composition: The silicone containing polymeric emulsion is obtained by carrying out emulsion polymerization of silicone modifier (A), ethylenically unsaturated monomer (B) and another ethylenically unsaturated monomer (C). The content of monomer (B) and monomer (C) is 90-99.5 mass% and 0.5-10 mass%, respectively. The ratio of total mass of monomers (B,C) and mass of silicone modifier (A) is 1/5-20/1. The molar ratio of silane (III) and silane (II) is 1/100. The ratio of number of moles of silane (I) and total number of moles of silanes (II,III) is 1/100-10/1. The high durability coating composition alternately comprises a seed emulsion obtained by carrying out emulsion polymerization of silicone modifier (A-1), ethylenically unsaturated monomer (B-1) with carboxyl group and another ethylenically unsaturated monomer (C-1), and a polymer obtained by emulsion polymerizing silicone modifier (A-2), ethylenically unsaturated monomer (B-2) with carboxyl group and another ethylenically unsaturated monomer (C-2). Preferred Compound: The ethylenically unsaturated monomer (B) contains 5-12C cycloalkyl ester, acrylic acid and methacrylic acid (5 mass% or more). | <P>PROBLEM TO BE SOLVED: To provide a coating composition composed of a water-based silicone-modified acrylate polymer emulsion excellent in weather resistance, stain resistance, water resistance and crack resistance of coated film of a resin composition, and a photocatalyst. <P>SOLUTION: The coating composition having high endurance comprises a silicone-containing polymer emulsion composed of [A] a silicone modifier containing at least one silane having a specific silicone structure/or a cyclic silane, [B] an ethylenic unsaturated having at least one kind of carboxyl group and [C] at least one kind of other ethylenic unsaturated monomer, and a photocatalyst. <P>COPYRIGHT: (C)2008,JPO&amp;INPIT | JP2006218360A | 2006-08-10 | JP05283322B2 ¦ JP2008038113A | JP2008038113A ¦ JP05283322B2 | 1. It consists of an addition polymer of silicone modification agent [A], ethylenically unsaturated monomer [B] with an at least 1 sort(s) of carboxyl group, and other at least 1 sort(s) of ethylenically unsaturated monomer [C], With respect to the total mass of ethylenically unsaturated monomer [B] with a carboxyl group, and other ethylenically unsaturated monomer [C], Ethylenically unsaturated monomer [B] with this carboxyl group and 90-99.5 mass % and 0.5-10 mass % of other ethylenically unsaturated monomer [C] are used, respectively, and it is a following formula about said silicone modification agent [A]. 1 / 5 &lt;={monomer [B]+ monomer [C]} / silicone modification agent [A]&lt;=500/138 It is obtained using the quantity with which it is satisfied of the relationship represented by these, It is a silicone containing polymeric emulsion characterized by the above-mentioned, Comprising: Silicone modification agent [A], At least 1 type chosen from the group which consists of silane (1) which has the silicone architecture represented by following formula (1) [FORMULA 1] [MAT_IMAGE 000016] ((n, m) are the groups of (1, 0), or (1, 1), R 1 is a phenyl group at the time of in Formula n=1 and m=0, Each R 3 is respectively a C1-C8 alkoxy group, an acetoxy group, or a hydroxyl group independently, or R1 is a phenyl group at the time of in Formula n=1 and m=1, R 2 is a hydrogen atom, a C1-C16 aliphatic hydrocarbon group, a C6-C10 aryl group, a C5-C6 cycloalkyl group, a C1-C10 acrylic acid alkyl group, or the C1-C10 methacrylic acid alkyl group, Each R 3 is respectively a C1-C8 alkoxy group, an acetoxy group, or a hydroxyl group independently.) is included, Following formula (2) : CH 3-Si-(R4)3...(2) (In Formula R 4 respectively becomes independent and is a C1-C8 alkoxy group, an acetoxy group, or water. It is an acidic radical. ) At least 1 type chosen from the group which consists of silane (2) which has the silicone architecture represented by these is included, Following formula (3) : (CH 3)2-Si-(R5)2...(3) (In Formula R 5 respectively becomes independent and is a C1-C8 alkoxy group, an acetoxy group, or water. It is an acidic radical. ) At least 1 type and/or the cyclic silane which are chosen from the group which consists of silane (3) which has the silicone architecture represented by these are included, Furthermore, (gamma)- acryloxypropyl trimethoxysilane, the (gamma)- acryloxypropyl triethoxysilane, It is the hydrolysis-condensation product containing at least 1 sort(s) chosen from (gamma)- methacryloxypropyl trimethoxysilane, the (gamma)- methacryloxypropyl triethoxysilane, and the (gamma)- methacryloyloxy propylmethyl dimethoxysilane, It becomes a silicone containing polymeric emulsion characterized by the above-mentioned from a photocatalyst, Highly-durable coating composition characterized by the above-mentioned. 2. A silicone containing polymeric emulsion is obtained by attaching¦subjecting silicone modification agent [A], ethylenically unsaturated monomer [B] with an at least 1 sort(s) of carboxyl group, and other at least 1 sort(s) of ethylenically unsaturated monomer [C] to emulsion polymerization, Highly-durable coating composition of Claim 1 characterized by the above-mentioned. 3. At least 1 sort(s) chosen from the group which said silicone modification agent [A] of a silicone containing polymeric emulsion becomes from the silane (2) which has the silicone architecture represented by the said Formula (2), With respect to the at least 1 sort(s) of total mass chosen from the group which consists of silane (3) which has the silicone architecture represented by the said cyclic silane and Formula (3), The at least 1 sort(s) of molar ratio chosen from the group which consists of silane (3) which has the silicone architecture represented by the said cyclic silane and Formula (3) to at least 1 sort(s) chosen from the group which consists of silane (2) which has the silicone architecture represented by this Formula (2) is 1/100 at least, Moreover, it is a following formula about at least 1 type chosen from the group which consists of silane (1) which has the silicone architecture represented by the said Formula (1). 1 / 100 &lt;= silane (1) {silane (2)+ silane (3)} /&lt;=10/1 It uses by the molar ratio which satisfies the relationship represented by these, Highly-durable coating composition in any one of Claim 1 or 2 characterized by the above-mentioned. 4. a silicone containing polymeric emulsion -- this silicone modification agent [A] -- having been same or different (A-1) -- consisting of (A-2) ethylenically unsaturated monomer [B] with this carboxyl group -- having been same or different (B-1) -- consisting of (B-2) this other ethylenically unsaturated monomer [C] -- having been same or different (C-1) -- consisting of (C-2) Said emulsion polymerization is performed in order of a step (1) and a step (2), In a step (1), the seed emulsion which emulsion-polymerizes simultaneously this silicone modification agent (A-1), an ethylenically unsaturated monomer (B-1) with this at least 1 sort(s) of carboxyl group, and an at least 1 sort(s) of this other ethylenically unsaturated monomer (C-1), and contains silicone is obtained, In this presence, it consists of this silicone modification agent (A-2), an ethylenically unsaturated monomer (B-2) with this at least 1 sort(s) of carboxyl group, and a polymer obtained by emulsion-polymerizing an at least 1 sort(s) of this other ethylenically unsaturated monomer (C-2) in a step (2), Highly-durable coating composition in any one of Claims 1-3 characterized by the above-mentioned. 5. At least 1 sort(s) of ethylenically unsaturated monomer [B] of a silicone containing polymeric emulsion contains C5-C12 cycloalkyl ester of 5 mass % or more acrylic acid and methacrylic acid with respect to the mass of this ethylenically unsaturated monomer [B], Highly-durable coating composition in any one of Claims 1-4 characterized by the above-mentioned. | C09D015710 ¦ C09D000502 ¦ C09D015108 ¦ C09D018304 | 2016-07-26 S111 REQUEST FOR CHANGE OF OWNERSHIP OR PART OF OWNERSHIP JAPANESE INTERMEDIATE CODE: R313111 ¦ 2013-06-06 A61 FIRST PAYMENT OF ANNUAL FEES (DURING GRANT PROCEDURE) + JAPANESE INTERMEDIATE CODE: A61 2013-05-28 ¦ 2013-05-29 A01 WRITTEN DECISION TO GRANT A PATENT OR TO GRANT A REGISTRATION (UTILITY MODEL) + JAPANESE INTERMEDIATE CODE: A01 2013-05-28 ¦ 2012-09-06 A521 WRITTEN AMENDMENT JAPANESE INTERMEDIATE CODE: A523 2012-09-05 ¦ 2012-07-25 A131 NOTIFICATION OF REASONS FOR REFUSAL - JAPANESE INTERMEDIATE CODE: A131 2012-07-24 ¦ 2011-12-27 A521 WRITTEN AMENDMENT JAPANESE INTERMEDIATE CODE: A523 2011-12-26 ¦ 2011-11-02 A131 NOTIFICATION OF REASONS FOR REFUSAL - JAPANESE INTERMEDIATE CODE: A131 2011-11-01 ¦ 2011-10-27 A977 REPORT ON RETRIEVAL JAPANESE INTERMEDIATE CODE: A971007 2011-10-26 ¦ 2009-04-18 A621 WRITTEN REQUEST FOR APPLICATION EXAMINATION + JAPANESE INTERMEDIATE CODE: A621 2009-04-17 ¦ 2009-04-18 A521 WRITTEN AMENDMENT JAPANESE INTERMEDIATE CODE: A523 2009-04-17 | A highly durable coating composition contains a silicone containing polymeric emulsion containing a silicone modifier (A), ethylenically unsaturated monomer (B) at least one carboxylic group, and another ethylenically unsaturated monomer (C), and/or a silicone containing polymeric emulsion containing cyclic silane, and a photocatalyst. The silicone modifier (A) is silane having varying silicone structures. | For forming coating film, and used as finish coating material of building material, woven fabric and non-woven fabric. | The highly durable coating composition forms coating film having excellent weather resistance and contamination resistance.
JP05281969B2 | 2013-09-04 | Resin composition useful for producing molded products used in electrical and electronic components, comprises aromatic polycarbonate resin, metal salt compounds, and zirconium oxide-silicon dioxide-hafnium oxide type complex oxide | An aromatic polycarbonate resin composition and a molded article using the same | MITSUBISHI ENG-PLASTICS CORP,JP | - | Resin composition comprises (in parts mass): aromatic polycarbonate resin (100), metal salt compounds (0.001-1), and zirconium oxide (ZrO 2 )-silicon dioxide (SiO 2 )-hafnium oxide (HfO 2 ) type complex oxide (0.5-10). The composition has average particle diameter of 0.1-4 μ m. The resin composition is useful for producing molded products (claimed) used in electrical equipments, electronic components, vehicle components, building materials, and containers. The resin composition has high impact resistance, flame resistant and light-shielding property. Preferred Composition: The ZrO 2 -SiO 2 -HfO 2 type complex oxide comprises (in 100 %mass): ZrO 2 (50-80), SiO 2 (25-45), and HfO 2 (0.05-5). The ZrO 2 -SiO 2 -HfO 2 type complex oxide further comprises Fe 2 O 3 (0.005-0.05). The resin composition (100 parts mass) further comprises (in parts mass) fluorine resin (0.001-1). The resin composition further comprises surface treating agent (1-10 parts mass) with respect to ZrO 2 -SiO 2 -HfO 2 type complex oxide (100 parts mass). Preferred Components: The metal salt compound is alkaline metal salt of organic sulfonic acid, alkaline metal salt of fluorine-containing aliphatic sulfonic acid, or alkaline metal salt of aromatic sulfonic acid. The surface treating agent is a silane (SiH)-group containing organic silicon polymer or silane coupling agent. | - | JP2009155077A | 2009-06-30 | JP05281969B2 ¦ JP2011012100A | JP2011012100A ¦ JP05281969B2 | 1. With respect to 100 mass parts of aromatic polycarbonate resin (A), the alkali metal salt of fluorine-containing aliphatic sulfonic acid, or 0.001-1 mass part of alkali metal salts (B) of aromatic sulphonic acid, And 0.5-10 mass parts of ZrO 2-SiO2-HfO2 type complex oxides (C) with an average particle diameter of 0.1-4 micrometers are contained, The aromatic polycarbonate resin composition characterized by the above-mentioned. 2. Compositions of a ZrO2-SiO2-HfO2 type complex oxide (C) are ZrO2:50-80 mass %, SiO2:25 - the 45 mass %, HfO2:0.05-5 mass % (a total amount is 100 mass %), The aromatic polycarbonate resin composition of Claim 1 characterized by the above-mentioned. 3. A ZrO2-SiO2-HfO2 type complex oxide (C) contains 0.005-0.05 mass % of Fe203 with respect to a total of 100 mass % of ZrO2, SiO2, HfO2 further, The aromatic polycarbonate resin composition of Claim 1 or 2 characterized by the above-mentioned. 4. Furthermore, 0.001-1 mass part is contained for a fluoro resin (D) with respect to 100 mass parts of aromatic polycarbonate resin (A), The aromatic polycarbonate resin composition in any one of Claims 1-3 characterized by the above-mentioned. 5. Furthermore, 1-10 mass parts of surface treating agents (E) are contained with respect to 100 mass parts of ZrO2-SiO2-HfO2 type complex oxides (C), The aromatic polycarbonate resin composition in any one of Claims 1-4 characterized by the above-mentioned. 6. A surface treating agent (E) is a SiH group containing organic silicon polymer or a silane coupling agent, The aromatic polycarbonate resin composition of Claim 5 characterized by the above-mentioned. 7. The aromatic polycarbonate resin molded product formed by shape¦molding the aromatic polycarbonate resin composition in any one of Claims 1-6. | C08L006900 ¦ C08K000334 ¦ C08K000500 ¦ C08K000554 ¦ C08L002712 ¦ C08L008305 | 2016-04-19 R250 RECEIPT OF ANNUAL FEES + JAPANESE INTERMEDIATE CODE: R250 ¦ 2013-05-31 R150 CERTIFICATE OF PATENT (=GRANT) OR REGISTRATION OF UTILITY MODEL + JAPANESE INTERMEDIATE CODE: R150 ¦ 2013-05-30 A61 FIRST PAYMENT OF ANNUAL FEES (DURING GRANT PROCEDURE) + JAPANESE INTERMEDIATE CODE: A61 2013-05-27 ¦ 2013-05-07 A01 WRITTEN DECISION TO GRANT A PATENT OR TO GRANT A REGISTRATION (UTILITY MODEL) + JAPANESE INTERMEDIATE CODE: A01 2013-05-07 ¦ 2013-04-17 TRDD DECISION OF GRANT OR REJECTION WRITTEN + ¦ 2012-12-27 A521 WRITTEN AMENDMENT JAPANESE INTERMEDIATE CODE: A523 2012-12-26 ¦ 2012-12-18 A131 NOTIFICATION OF REASONS FOR REFUSAL - JAPANESE INTERMEDIATE CODE: A131 2012-12-18 ¦ 2012-11-17 A521 WRITTEN AMENDMENT JAPANESE INTERMEDIATE CODE: A523 2012-11-16 ¦ 2012-10-23 A131 NOTIFICATION OF REASONS FOR REFUSAL - JAPANESE INTERMEDIATE CODE: A131 2012-10-23 ¦ 2012-10-15 A977 REPORT ON RETRIEVAL JAPANESE INTERMEDIATE CODE: A971007 2012-10-15 ¦ 2012-01-14 A621 WRITTEN REQUEST FOR APPLICATION EXAMINATION + JAPANESE INTERMEDIATE CODE: A621 2012-01-13 | Resin composition comprises (in parts mass): aromatic polycarbonate resin (100), metal salt compounds (0.001-1), and zirconium oxide (ZrO 2 )-silicon dioxide (SiO 2 )-hafnium oxide (HfO 2 ) type complex oxide (0.5-10). The composition has average particle diameter of 0.1-4 μ m. | The resin composition is useful for producing molded products (claimed) used in electrical equipments, electronic components, vehicle components, building materials, and containers. | The resin composition has high impact resistance, flame resistant and light-shielding property.
JP05303882B2 | 2013-10-02 | Pigment dispersion used for ink, contains pigment, benzo isoindole derivative, dispersing agent comprising reaction product of polymer having hydroxyl group in terminal and acidic functional group of carboxylic anhydride and solvent | A pigment composition, a pigment dispersion, and ink | TOYO INK MFG CO LTD,JP | - | A pigment dispersion contains pigment, benzo isoindole derivative (I), dispersing agent comprising reaction product of polymer having hydroxyl group in terminal and acidic functional group of carboxylic anhydride and solvent. A pigment dispersion contains pigment, benzo isoindole derivative of formula (I), dispersing agent comprising reaction product of polymer having hydroxyl group in terminal and acidic functional group of carboxylic anhydride and solvent.R 1H, optionally having substituent (alkyl or acyl);R 2 ,R 3 ,R 5 -R 10H, halogen, optionally substituted alkyl, phenyl, cyano, optionally substituted alkoxy or -NR 12 R 13 ;R 12 ,R 13H or optionally substituted alkyl, R 12 ,R 13 optionally couples to form heterocyclic ring with nitrogen, oxygen, or sulfur;R 4H, optionally having substituent (alkyl or acyl) or -Y'-(Z)k;Y'direct bond, oxygen, -NR 14 -, -CONR 14 -, -SO 2 NR 14 -, 1-12C linear or branched alkylene, alkyl, amino, nitro, hydroxyl, alkoxy, benzene residue optionally substituted with halogen or triazine residue;R 14H, alkyl, or hydroxyalkyl;Zphthalimide methyl having halogen, optionally substituted alkyl, optionally substituted aryl or -NR 15 R 16 ;R 15 ,R 16H, optionally substituted (alkyl, alkenyl or phenyl), R 15 ,R 16 optionally couples to form heterocyclic ring with nitrogen, oxygen or sulfur;R 11H, halogen, nitro, cyano, hydroxyl, optionally substituted alkoxy, optionally substituted aryloxy, -S(O)mR 17 , -NR 18 R 19 , or -N 2+ X - ;R 17optionally substituted (alkyl or aryl);R 18 ,R 19H or alkyl, R 18 ,R 19 which optionally couples to form heterocyclic ring with nitrogen, oxygen or sulfur;Xhalogen;k1 or 2;andm0-3. Pigment dispersion used for ink (claimed) for coated material such as motor vehicle, timber product, magnetic tape, and inkjet printers and color filters. The pigment dispersion has excellent aging-stability, dispersibility and reduced viscosity. The coated material comprising pigment dispersion has excellent glossiness and clear property. Preferred Process: The dispersing agent of formula: Y 1 -X 2 -((-G 1 )m1-(G 2 )m2-(G 3 )m3-)R 28 -Z 1 (II) is obtained by reacting polymer (PNH 2 ) having primary amino group, tricarboxylic anhydride or tetracarboxylic dianhydride and polymer (POH) having hydroxyl group in the terminal. The dispersant agent is polyester dispersant agent is obtained by reacting vinyl polymer having two hydroxyl group in terminal and acid-anhydride group in tetracarboxylic acid-anhydride of formula (III) or (IV).Y 1monovalent terminal with 1-20C, 0-12 oxygen or 0-3 nitrogen;X 2oxygen, sulfur or -N(R b )-;R bH or linear or branched 1-18C alkyl;Z 1-OH or -NH 2 ;G 1-R 22 O-;G 2-C(=O)R 23 O-;G 3-C(=O)R 24 C(=O)-OR 25 O-;R 22linear or branched 2-8C alkylene or 3-8C cycloalkylene;R 23linear or branched 1-8C alkylene or 4-8C cycloalkylene;R 24linear or branched 2-6C alkylene, linear or branched 2-6C alkenylene, 3-20C cycloalkylene or 6-20C arylene;R 25CH(R 26 )-CH(R 27 )-;R 26 ,R 27H, 1-20C alkyl optionally substituted by 1-20C alkyloxy methylene, 2-20C alkenyl optionally substituted by 2-20C alkenyloxy methylene, 6-20C aryl optionally substituted by aryloxy methylene group and halogen or N-methylene-phthalimide;R 28linear or branched 2-8C alkylene, 3-8C cycloalkylene, -C(=O)R 23 - or -C(=O) R 24 C(=O)-OR 25 -;Qdirect bond, oxygen, -CO-, -COOH 2 , -SO 2 -, -C(CF 3 ) 2 , fluorine compound of formula (A) or (B);m10-100;m20-60;m30-30;andm1+m2+m31-100.The arrangement of G 1 -G 3 between X 2 and R 28 is random type or block type. Preferred Composition: The ink contains pigment dispersion. | <P>PROBLEM TO BE SOLVED: To provide a pigment dispersion that is low viscous and exhibits extremely excellent stability with time. <P>SOLUTION: The pigment dispersion that is low viscous and exhibits extremely excellent stability with time comprises a reddish pigment represented by a diketopyrrolopyrrole-based red pigment, a quinacridone-based red pigment, a thiazine-indigo-based red pigment or an anthraquinone-based red pigment, a benzoisoindole derivative, a dispersant bearing an acidic functional group which is a reaction product of a polymer bearing a hydroxy group on one end with a carboxylic anhydride, and a solvent. <P>COPYRIGHT: (C)2009,JPO&amp;INPIT | JP2007226210A | 2007-08-31 | JP05303882B2 ¦ JP2009057477A | JP2009057477A ¦ JP05303882B2 | 1. The pigment dispersion which consists of the dispersing agent and solvent which have a pigment, the benzoisoindole derivative shown by following General formula (1), and an acidic functional group which consists of a reaction product of the polymer which has a hydroxyl group in fragment-end¦mono-terminal, and a carboxylic anhydride. General formula (1) [FORMULA 1] [MAT_IMAGE 000026] [In Formula, R 1 represents a hydrogen atom, the alkyl group which may have a substituent, or the acyl group which may have a substituent. R 2, R3, R5, R6, R7, R8, R9, R10 is an alkoxy group which may have mutually independently the alkyl group, the phenyl group, the halogen atom, cyano group, and substituent which may have a hydrogen atom and a substituent, or -NR12R13. However, R 12 and R13 are the following mutually independently, A hydrogen atom, the alkyl group which may have a substituent, or the heterocyclic ring that may be united by R 12 and R13 and may also contain the further nitrogen, oxygen, or a sulfur atom is represented. R 4 represents a hydrogen atom, the alkyl group which may have a substituent, the acyl group that may have a substituent, or the substituent represented by General formula (2). -Y-(Z) k General formula (2) (In formula, Y A direct bond¦coupling, -O-, -NR 14-, -CONR14-, -SO2NR14- (R14 represents a hydrogen atom, an alkyl group, or a hydroxyalkyl group here.), a C1-C12 straight_chain¦linear, or the alkylene group that branched off. Or the bonding group which combined an alkyl group, an amino group, a nitro group, a hydroxyl group, an alkoxy group, the benzene residue that may be substituted by a halogen atom, triazine residues, or 2 or more of these bonding groups is represented. Z represents a halogen atom, the alkyl group which may have a substituent, the aryl group which may have a substituent, the phthal imide methyl group which may have a substituent, or -NR 15R16, Each independently R 15 and R16 A hydrogen atom, It may be united by the alkyl group which may have a substituent, the alkenyl group which may have a substituent, the phenyl group which may have a substituent or R 15, and R16, and the further nitrogen, oxygen, or a sulfur atom may also be included, The heterocyclic ring which may have a substituent is represented. k represents the integer of 1 or 2.) R 11 is a hydrogen atom, a halogen atom, a nitro group, a cyano group, a hydroxyl group, the alkoxy group which may have a substituent, an aryloxy group that may have a substituent, -S(O)mR17, -NR18R19, or -N2+X-. However, m is 0 to 3 and R 17 is an alkyl group which may have a substituent, or an aryl group which may have a substituent. Furthermore, R 18 and R19 are the following mutually independently, A hydrogen atom, the alkyl group which may have a substituent, or the heterocyclic ring that may be united by R 18 and R19 and may also contain the further nitrogen, oxygen, or a sulfur atom is represented. X represents a halogen atom. ] 2. It is a thing obtained by making the polymer (PNH2) which has a primary amino group, and the tricarboxylic acid anhydride or tetracarboxylic dianhydride react with the polymer (POH) or fragment-end¦mono-terminal which has a hydroxyl group in the fragment-end¦mono-terminal by which a dispersing agent is shown by following General formula (8), The pigment dispersion of Claim 1. General formula (8) [FORMULA 2] [MAT_IMAGE 000027] Y 1 is a monovalent¦monohydric terminal group with C1-C20, 0-12 oxygen atoms, and 0-3 nitrogen atoms, and X2 is -O-, -S-, or -N(Rb)-(However, Rb is a hydrogen atom or an alkyl group of C1-C18 linear or branched form.), Z 1 is -OH or -NH2, G 1 is a repeating unit shown by -R22O-, G 2 is a repeating unit shown by -C(=O) R23O-, G 3 is a repeating unit shown by -C(=O)R24C(=O)-OR25O-, R 22 is an alkylene group of C2-C8 linear or branched form, or a C3-C8 cycloalkylene group, R 23 is an alkylene group of C1-C8 linear or branched form, or a C4-C8 cycloalkylene group, R 24 is an alkylene group of C2-C6 linear or branched form, an alkenylene group of C2-C6 linear or branched form, a C3-C20 cycloalkylene group, or a C6-C20 arylene group, R 25 is shown by -CH(R26)-CH(R27)-, The any one of R 26 and R27 is a hydrogen atom, Another side A C1-C20 alkyl group, a C2-C20 alkenyl group, The C1-C20 alkyloxy methylene group of the C6-C20 aryl group and alkyl part, They are the C2-C20 alkenyl oxymethylene group of an alkenyl part, the aryloxy methylene group by which the aryl part is substituted by the halogen atom by the case at C6-C20 of an aryl part, and N-methylene- phthalimide group, Comprising: R 28 is said R22, -C(=O)R23-, Or it is -C(=O)R 24C(=O)-OR25- and m1 is an integer of 0-100, m2 is an integer of 0-60, m3 is an integer of 0-30, However, m1+m2+m3 are 1 or more and 100 or less, Arrangement¦positioning of said repeating unit G 1-G3 in General formula (8) is a polymer which does not limit the order and is represented by General formula (8). WHEREIN: It shows that the repeating unit G 1-G3 is included in arbitrary orders between group X2 and group R28, Furthermore, those repeating units G 1-G3, Either a random type¦mold or a block type¦mold may be used, respectively. ] 3. Ink which consists of a pigment dispersion of Claim 1 or 2. | C09D001700 ¦ C09B006704 ¦ C09B006720 ¦ C09B006746 ¦ C09C000308 ¦ C09C000310 ¦ C09D001100 | 2016-06-07 R250 RECEIPT OF ANNUAL FEES + JAPANESE INTERMEDIATE CODE: R250 ¦ 2013-07-05 R150 CERTIFICATE OF PATENT (=GRANT) OR REGISTRATION OF UTILITY MODEL + JAPANESE INTERMEDIATE CODE: R150 ¦ 2013-07-01 A61 FIRST PAYMENT OF ANNUAL FEES (DURING GRANT PROCEDURE) + JAPANESE INTERMEDIATE CODE: A61 2013-06-10 ¦ 2013-05-29 A01 WRITTEN DECISION TO GRANT A PATENT OR TO GRANT A REGISTRATION (UTILITY MODEL) + JAPANESE INTERMEDIATE CODE: A01 2013-05-28 ¦ 2013-05-23 TRDD DECISION OF GRANT OR REJECTION WRITTEN + ¦ 2012-08-10 A521 WRITTEN AMENDMENT JAPANESE INTERMEDIATE CODE: A523 2012-08-09 ¦ 2012-07-04 A131 NOTIFICATION OF REASONS FOR REFUSAL - JAPANESE INTERMEDIATE CODE: A131 2012-07-03 ¦ 2012-06-28 A977 REPORT ON RETRIEVAL JAPANESE INTERMEDIATE CODE: A971007 2012-06-28 ¦ 2010-05-08 A621 WRITTEN REQUEST FOR APPLICATION EXAMINATION + JAPANESE INTERMEDIATE CODE: A621 2010-05-07 | A pigment dispersion contains pigment, benzo isoindole derivative (I), dispersing agent comprising reaction product of polymer having hydroxyl group in terminal and acidic functional group of carboxylic anhydride and solvent. | Pigment dispersion used for ink (claimed) for coated material such as motor vehicle, timber product, magnetic tape, and inkjet printers and color filters. | The pigment dispersion has excellent aging-stability, dispersibility and reduced viscosity. The coated material comprising pigment dispersion has excellent glossiness and clear property.
JP05290272B2 | 2013-09-18 | New alpha-hydroxyketone compounds useful as photoinitiators for photopolymerization of monomeric, oligomeric or polymeric compounds having ethylenically unsaturated double bond(s), e.g. for preparation of printing inks | (alpha)- hydroxyketone | BASF SE,JP | - | Alpha-hydroxyketone compounds are new. Alpha-hydroxyketone compounds of formula (I) are new.x1-4;p1-3;q0-3;Ar 1Ph, naphthyl, anthryl or phenanthryl each of which is optionally substituted by one or more Cl, ON, OR 5 , 3-5C alkenyl or 1-6C alkyl which is optionally substituted by one or more OR 6 , COOR 6 or halo;if x1, R 1 =OR 7 ; O - X + ; NR 8 R 9 ; 1-20C alkyl optionally substituted by one or more COOR 10 ; 2-20C alkyl interrupted by one ore more O; 2-5C alkenyl; or Ph-1-5C alkyl;if x2, R 1 =1-20C alkylene; 2-20C alkylene which is optionally interrupted by one or more O; O-A-O; O-A-NR 15 ; NR 15 -A-O; NR' 15 -A-NR 15 ; NR 15a -A 1 -NR 15b ; NR' 15 -(CH 2 ) x '-A-(CH 2 ) x '-NR 15 ; or O - X 2+ O - ;x'one of the meanings as given for x;if x3, R 1 =N(R 30 O) 3 -; 3-20C alkanetriyltrioxy which is optionally substituted by OH; 3-20C alkanetriyltriamino; a trivalent siloxane; or 3 O - X 33+ ;if x4, R 1 =4-20C alkanetetrayltetraoxy optionally substituted by OH; 4-20C alkanetetrayltetraamino; a tetravalent siloxane; or 4 O - X 4+ ;R 2 , R 3H or 1-8C alkyl; or together, O, 1-3C alkylene or CH=CH;R 41-4C alkyl;R 5H; 1-4C alkyl; Ph which is optionally substituted by one or more 1-4C alkyl, 1-4C alkoxy or halo; or (2-6C alkyleneO) n -R 6 ;n1-20;R 6H, 1-4C alkyl, 2-5C alkenyl or 2-6C alkanoyl;R 7H; 2-5C alkenyl; 2-20C alkyl which is optionally substituted by one or more OH, NR 11 R 12 or Si(R 14 ) y (OR 13 ) z ; 2-20C alkyl which is interrupted by one or more O or NR 15 and is optionally substituted by one or more OH, NR 11 R 12 or Si(R 14 ) y (OR 13 ) z ; 1-20C haloalkyl which is optionally substituted by one or more OH, NR 11 R 12 or Si(R 14 ) y (OR 13 ) z ; or 2-20C haloalkyl which is interrupted by one or more O or NR 15 ;R 8 , R 9H; 1-20C alkyl; 1-8C alkyl substituted by CN, COOR 11 or Si(R 14 ) y (OR 13 ) z ; 2-8C alkyl substituted by one or more NR 11 R 12 or OR 11 ; or 3-8C cycloalkyl, 3-5C alkenyl, Ph-1-4C alkyl or Ph which is optionally substituted by 1-4C alkyl, OR 11 or halo; or together, 3-7C alkylene which is optionally interrupted by one ore more O or NR 15 , where 3-7C alkylene or interrupted 3-7C alkylene is optionally substituted by one or more 1-4C alkyl or COOR 11 ;y, z0-3;y+z3;R 10H or 1-4C alkyl;R 11 , R 12H or 1-4C alkyl which is optionally substituted by OH;R 13H, 1-4C alkyl or Si(R 14 )(R' 14 )(R" 14 );R 14 , R' 14 , R" 14H or 1-4C alkyl;R 15 , R' 15H; 1-20C alkyl which is optionally substituted by OH, COOR 11 or CN; 2-20C alkyl which is optionally interrupted by one or more O; or 3-5C alkenyl, Ph-1-4C alkyl, 1-8C alkanoyl or benzoyl;R 15a , R 15ban aliphatic ring with a C atom of A 1 ; or together, 1-3C alkylene;R 302-8C alkylene optionally interrupted by one or more O;A2-20C alkylene which is optionally interrupted by one or more O or NR 15 ; 2-20C haloalkylene which is optionally interrupted by one or more O or NR 15 ; 5-20C cycloalkylene; or a divalent siloxane;A 12-20C alkylene which is optionally interrupted by one or more O or NR 15 ; andXan x-valent cationic counter ion.INDEPENDENT CLAIMS are included for:a process of preparing the compounds (I);compounds of formula (F) for use as intermediates for the preparation of the compounds (I);a photopolymerizable composition, comprising ethylenically unsaturated compound(s); and photoinitiator compound(s) (I);a process for the photopolymerization of monomeric, oligomeric or polymeric compounds having ethylenically unsaturated double bond(s), comprising irradiating the photopolymerizable composition with light in a wavelength range of 150-600 nm;a coated substrate which has been coated on surface(s) with the photopolymerizable composition; anda process for the photographic production of relief images in which the coated substrate is subjected to imagewise exposure and then the unexposed portions are removed with a solvent. The compounds (I) are used as photoinitiator for the photopolymerization of monomeric, oligomeric or polymeric compounds having ethylenically unsaturated double bond(s) by irradiation with light in the wavelength range of 150-600 nm. The compounds (I) are preferably used for the preparation of pigmented and non-pigmented surface coatings, printing inks, screen printing inks, offset printing inks, flexographic printing inks, ink jet printing inks, overprint varnishes, powder coatings, printing plates, adhesives, pressure-sensitive adhesives, dental materials, optical waveguides, optical switches, color testing systems, composite materials, gel coats, glass-fiber cable coatings, screen printing stencils, resist materials, resist materials for printed circuit board production, primary imaging resist and solder resist, color filters, and resist materials for plasma display panel production; for the encapsulation of electrical and electronic components; for the preparation of magnetic recording materials; for the preparation of three-dimensional objects by stereolithography, of photographic reproductions, and image recording material; for holographic recordings; for the preparation of decoloring materials, and for the preparation of image recording materials using microcapsules. (All claimed) The α -hydroxyketone compounds are capable of providing both excellent surface cure and through-cure under UV-A irradiation. Since the compounds have a less red-shifted absorption than acylphosphine oxide structures, the compounds imply less yellowing before and after cure than the acylphosphine oxide structures, while maintaining an excellent performance regarding color changes upon long-time weathering. The compounds efficiently allow the curing of clear coatings using UV-A light (320-450 nm). Preparation (Claimed): The α -hydroxyketone compounds (I) are prepared by reacting the compound (F) with R 1 (H) x . Preferred Compound: The α -hydroxyketone compound (I) is of formula (I').Ar 1Ph or naphthyl each of which is optionally substituted by one or more Cl, CN, OR 5 , 3-5C alkenyl or by 1-6C alkyl which is optionally substituted by one or more OR 6 , COOR 6 or halo.Preferred Component: The photopolymerizable composition further comprises further photoinitiators and/or further additives. The composition is a dual curable coating composition comprising ethylenically unsaturated compound(s), a thermal crosslinkable compound, and the compound(s) (I) as the photoinitiator; or a double (thermal and UV) curable coating composition comprising ethylenically unsaturated compound(s), the compound(s) (I) as UV-photoinitiator effective to enable UV-curing of the ethylenically unsaturated compound, and thermal radical initiator(s) effective to enable infrared (IR)-curing or near IR-curing or to enable the convection heat curing of the ethylenically unsaturated compound. | Compounds of the Formula (I) wherein x is an integer from 1-4; p is an integer from 1-3; q is an integer from 0-3; Ar is phenyl, naphthyl, anthryl or phenanthryl each of which optionally is substituted by one or more Cl, CN, OR5, C3-C5alkenyl or C1-C6alkyl which optionally is substituted by one or more OR6, COOR or halogen; R1 if x is 1, is ORS, O&mdash;X+, NR8R9, C1-C20alkyl optionally substituted by one or more COOR10, or is C2-C20alkyl interrupted by one ore more O, or is C2-C5alkenyl or phenyl-C1-C4alkyl; R1 if x is 2, is for example C1-C20alkylene; R1 if x is 3, is for example a tri-valent radical; R1if x is 4, is for example a tetravalent radical; R2and R3are hydrogen or C1-C8alkyl, or R2and R3 together are O, C1-C3alkylene or CH&boxH;CH; R4 is C1-C4alkyl; R5, R6, R7, R8, R9 and R10 are for example hydrogen or C1-C4alkyl; and X is a x-valent cationic counter ion; are in particular suitable as photoinitiators for the curing with UV-A light (320-450 nm). Compounds of theFormula (I) wherein x is an integer from 1-4; p is an integer from 1-3; q is an integer from 0-3; Ar is phenyl, naphthyl, anthryl or phenanthryl each of which optionally is substituted by one or more Cl, CN, OR 5, C3-C5alkenyl or C1-C6alkyl which optionally is substituted by one or more OR6, COOR or halogen; R1ifx is 1, is OR7, O- X+, NR8R9, C1-C20alkyl optionally substituted by one or more COOR10, or is C2-C20alkyl interrupted by one ore more O, or is C2-C5alkenyl or phenyl-C1-C4alkyl; R1ifx is 2, is for example C1-C20alkylene; R1ifx is 3, is for example a tri- valent radical; R1if x is 4, is for example a tetravalent radical; R2and R3are hydrogen or C1- C8alkyl, or R2and R3together are O, C1-C3alkylene or CH=CH; R4is C1-C4alkyl; R5, R6, R7, R8, R9and R10are for example hydrogen or C1-C4alkyl; and X is a x-valent cationic counter ion; are in particular suitable as photoinitiators forthe curing with UV-A light (320-450 nm). La présente invention concerne des composés de formule (I), dans laquelle: x est un nombre entier de 1 à 4; p est un nombre entier de 1 à 3; q est un nombre entier de 0 à 3; Ar est phényle, naphtyle, anthryle ou phénanthryle, chacun étant éventuellement substitué par un ou des Cl, CN, OR<SUB>5</SUB>, alcényle C<SUB>3</SUB>-C<SUB>5</SUB> ou alkyle C<SUB>1</SUB>-C<SUB>6</SUB> éventuellement substitué par un ou des OR<SUB>6</SUB>, COOR ou halogène; R<SUB>1 </SUB>si x est 1, est OR<SUB>7</SUB>, O- X<SUP>+</SUP>, NR<SUB>8</SUB>R<SUB>9</SUB>, alkyle C<SUB>1</SUB>-C<SUB>20</SUB> éventuellement substitué par un ou des COOR<SUB>10</SUB>, ou est alkyle C<SUB>2</SUB>-C<SUB>20</SUB> interrompu par un ou des O, ou est alcényle C<SUB>2</SUB>-C<SUB>5</SUB> ou phényle-C<SUB>1</SUB>-C<SUB>4</SUB>alkyle; R<SUB>1</SUB> si x est 2, est par exemple alkylène C<SUB>1</SUB>-C<SUB>20 </SUB>; R<SUB>1</SUB> si x est 3, est par exemple un radical trivalent ; R<SUB>1</SUB> si x est 4, est par exemple un radical tétravalent; R<SUB>2 </SUB>et R<SUB>3 </SUB>sont hydrogène ou alkyle C<SUB>1</SUB>- C<SUB>8</SUB>, ou R<SUB>2</SUB> et R<SUB>3</SUB> ensemble sont O, alkylène C<SUB>1</SUB>-C<SUB>3 </SUB>ou CH=CH; R<SUB>4</SUB> est alkyle C<SUB>1</SUB>-C<SUB>4 </SUB>; R<SUB>5</SUB>, R<SUB>6</SUB>, R<SUB>7</SUB>, R<SUB>8</SUB>, R<SUB>9 </SUB>et R<SUB>10 </SUB>sont par exemple hydrogène ou alkyle C<SUB>1</SUB>-C<SUB>4</SUB>; et X est un contre ion cationique x-valent. Lesdits composés sont notamment appropriés en tant que photoinitiateurs pour le durcissement par la lumière ultraviolette A (320-450 nm). La présente invention concerne des composés de formule (I), dans laquelle: x est un nombre entier de 1 à 4; p est un nombre entier de 1 à 3; q est un nombre entier de 0 à 3; Ar est phényle, naphtyle, anthryle ou phénanthryle, chacun étant éventuellement substitué par un ou des Cl, CN, OR 5, alcényle C3-C5 ou alkyle C1-C6 éventuellement substitué par un ou des OR6, COOR ou halogène; R1si x est 1, est OR7, O- X+, NR8R9, alkyle C1-C20 éventuellement substitué par un ou des COOR10, ou est alkyle C2-C20 interrompu par un ou des O, ou est alcényle C2-C5 ou phényle-C1-C4alkyle; R1 si x est 2, est par exemple alkylène C1-C20; R1 si x est 3, est par exemple un radical trivalent ; R1 si x est 4, est par exemple un radical tétravalent; R2et R3sont hydrogène ou alkyle C1- C8, ou R2 et R3 ensemble sont O, alkylène C1-C3ou CH=CH; R4 est alkyle C1-C4; R5, R6, R7, R8, R9et R10sont par exemple hydrogène ou alkyle C1-C4; et X est un contre ion cationique x-valent. Lesdits composés sont notamment appropriés en tant que photoinitiateurs pour le durcissement par la lumière ultraviolette A (320-450 nm). | EP2007105642A ¦ WO2008EP53458A | 2007-04-04 ¦ 2008-03-25 | JP05290272B2 ¦ EP2129659A1 ¦ EP2129659B1 ¦ JP2010523516A ¦ US20100104979A1 ¦ US9199934B2 ¦ WO2008122504A1 | WO2008122504A1 ¦ EP2129659A1 ¦ US20100104979A1 ¦ JP2010523516A ¦ EP2129659B1 ¦ JP05290272B2 ¦ US9199934B2 | Patent Claims 1. Compounds of the formula (I), wherein R x is an integer from 1-4; p is an integer from 1-3; q is an integer from 0-3; Ar is phenyl, naphthyl, anthryl or phenanthryl each of which optionally is substituted by one or more Cl, CN, OR5 , C3 -C5 alkenyl or d-C 6 alkyl which optionally is substituted by one or more OR6 , COOR6 or halogen; R1 if x is 1, is OR7 , 0 X+, NR8 Rg, CrC 2 oalkyl optionally substituted by one or more COOR 1 0, or is C2 -C2 oalkyl interrupted by one ore more O, or is C2 -C5 alkenyl or phenyl-d- C4 alkyl; R1 if x is 2, is Ci-C 20 alkylene, C2 -C20 alkylene which optionally is interrupted by one or more O, or is 0-A-O, 0-A-NR 15 , NR15 -A-O, NR'15 -A-NR 15 , NR153 -A1 -NR15b or NR'15 -(CH2 )X -A-(CH 2 )X -NR 15 or is 0 X2+ O ; x' has one of the meanings as given for x; Ri if x is 3, is N(R30 O)3 - ; C3 -C20 alkanetriyltrioxy which optionally is substituted by OH; C3 - C2 oalkanetriyltriamino; a trivalent siloxane, or 3 0 X3+ ; Ri if x is 4, is C4 -C2 oalkanetetrayltetraoxy optionally substituted by OH; C4 - C2 oalkanetetrayltetraamino; a tetravalent siloxane; or 4 0 X4+ ; R2 and R independently of one another are hydrogen or d-Csalkyl, or R2 and R3 together are O, Cr C3 alkylene or CH=CH; R4 is Ci-C 4 alkyl; R5 is hydrogen, Ci-C 4 alkyl, phenyl which optionally is substituted by one or more C1 - C4 alkyl, d-C 4 alkoxy or halogen; or is (C2 -C6 alkylene0) n -R6 ; n is an integer from 1-20; R6 is hydrogen, d-C 4 alkyl, C2 -C5 alkenyl or C2 -C6 alkanoyl; R7 is hydrogen, C2 -C5 alkenyl, C2 -C20 alkyl which optionally is substituted by one or more OH, NR1 1 R12 or Si(R14 )y (OR13 )z ; or is C2 -C20 alkyl which is interrupted by one ore more O or NR15 and optionally is substituted by one or more OH, NR1 1 R12 or Si(R14 )y (OR13 )z ; or is C1 - C2ohaloalkyl which optionally is substituted by one or more OH, NR1 1 R12 or Si(R 14 )y(OR13)z; or is C2-C2ohaloalkyl which is interrupted by one or more O or NR15 ; R8 and R9 independently of one another are hydrogen, CrC 2oalkyl; CrC 8alkyl substituted by CN, COOR 1 1 or Si(R 14 )y(OR13)z; C2-C8alkyl substituted by one or more NR1 1 R12 or OR1 1 ; or are C3-C8cycloalkyl, C3-C5alkenyl, phenyl-CrC 4alkyl or phenyl which optionally is substituted by Ci-C 4alkyl, OR1 1 or halogen; or R8 and Rg together are C3-C7alkylene which optionally is interrupted by one ore more O or NR15 and which C3-C7alkylene or interrupted C3-C7alkylene optionally is substituted by one or more Cr C4alkyl or COOR 1 1 ; z is an integer from 0-3; y is an integer from 0-3, wherein the sum of y+z is 3; Rio is hydrogen or Ci-C 4alkyl; Rn and Ri2 independently of one another are hydrogen or CrC 4alkyl which optionally is sub stituted by OH; Ri3 is hydrogen, Cr C4alkyl or Si(R 14 )(R'14 )(R"14 ); Ri4, R'i 4 and R"i 4 independently of each other are hydrogen or Ci-C 4alkyl; Ri5 and R'i 5 independently of one another are hydrogen; CrC 20alkyl which optionally is sub stituted by OH, COOR 1 1 or CN;or is C2-C20alkyl which optionally is interrupted by one or more O; or is C3-C5alkenyl, phenyl-CrC 4alkyl, CrC 8alkanoyl or benzoyl; Ri5a and Ri5b independently of one another form an aliphatic ring with a carbon atom Of A1 or R15a and R15b together are CrC 3alkylene; R3O is C2-C8-alkylene optionally interrupted by one or more O; A is C2-C20alkylene which optionally is interrupted by one or more O or NR15 ; C2- C2ohaloalkylene which optionally is interrupted by one or more O or NR15 ; C5- C20cycloalkylene; or A is a divalent siloxane A1 is C2-C20alkylene which optionally is interrupted by one or more O or NR15 ; and X is a x-valent cationic counter ion. 2. Compounds according to claim 1, of the formula I' (I'), wherein Ar is phenyl or naphthyl each of which optionally is substituted by one or more Cl, CN, OR5, C3-C5alkenyl or by Ci-C6alkyl which optionally is substituted by one or more OR6, COOR6 or halogen; and R1, R5, R6 and x are as defined in claim 1. 3. Compounds of the formula I according to claim 1, wherein x is an integer from 1-4; P is 2; q is O; Ar is phenyl or phenyl which is substituted by one or more Cl, OR5 or Ci-C6alkyl which op tionally is substituted by one or more OR6 or COOR6; R1 if x is 1, is OR7, 0 X+, NR8R9 or Ci-C20 alkyl; R1 if x is 2, is 0-A-O, NR'15 -A-NR15 , NR153 -A1-NR15b or NR'15 -(CH2)X-A-(CH 2)X-NR 15 ; x' has one of the meanings as given for x; R1 if x is 3, is N(R30 O)3-; R1 if x is 4, is a tetravalent siloxane of the formula XII A2, A3, A4 and A5 are CrC 10 alkylene which optionally is substituted by [O(CH2)g-O]h; g is 2; h is 1; a is O b, c, d, e, s and t are 1; R2 and R3 are hydrogen; R5 is Cr C4alkyl; R6 is hydrogen; R7 is hydrogen, C2-C2o alkyl which optionally is substituted by OH; or is C2-C2o alkyl which is interrupted by one ore more O and optionally is substituted by OH; or is CrC 20 haloalkyl which optionally is substituted by OH; R8 and R9 independently of one another are hydrogen, CrC 20 alkyl; CrC 8alkyl substituted by Si(R14 )y(OR13 )z; or R8 and R9 together are C3-C7alkylene which optionally is substituted by COOR1 1 ; z is an integer from 0-3; y is an integer from 0-3, wherein the sum of y+z is 3; Rn and Ri3 are Ci-C 4alkyl; R is Ci-C 4alkyl; Ri5 and R'i 5 are hydrogen or d-C 2oalkyl; Ri5a and Ri5b independently of one another form an aliphatic ring with a carbon atom OfA 1 or Ri5a and Ri5btogether are Ci-C 3alkylene; R3O is C2-C8-alkylene; A is C2-C2oalkylene which optionally is interrupted by one or more O; C2-C20haloalkylene; C5-C2ocycloalkylene; or is a divalent siloxane of the formula X a is 0; j is 1; k is 2; and Ri6 R and Ri8 are Ci-Ci 8alkyl; Ai is C2-C20alkylene; and X is NR22R23R2 R2 ; R22, R23, R24, R25 independently of one another are hydrogen; or CrC 20alkyl which optionally is substituted by OH, NR26R27, benzoyl or Si(OH) y(OCrC 4alkyl) z; or two of R22, R23, R24 or R25 together form a 6-membered saturated ring which optionally in- eludes O as additional heteroatom; and R26 and R27 are hydrogen or Ci-C 4alkyl which optionally is substituted by OH. 4. Process for the preparation of compounds of the formula I according to claim 1, wherein a compound of the formula (F) wherein p, q, R2, R3, R4 and Ar are as defined in claim 1, is reacted with Ri(H) x, wherein R1 and x are as defined in claim 1. 5. Compounds of the formula (F) (F), wherein p, q, R2, R3, R and Ar are as defined in claim 1. 6. Use of the compounds of the formula (F) according to claim 5 as intermediates for the preparation of compounds of the formula I. 7. A photopolymerizable composition comprising (a) at least one ethylenically unsaturated compound; and (b) at least one photoinitiator compound of th e formula I according to claim 1. 8. A photopolymerizable composition according to claim 7, comprising, in addition to com ponents (a) and (b), further photoinitiators (c) and/or further additives (d). 9. The use of a compound of the formula I according to claim 1 as photoinitiator for the pho- topolymerization of monomeric, oligomeric or polymeric compounds having at least one ethylenically unsaturated double bond by irradiation with light in the wavelength range from 150 to 600 nm. 10. The use of a composition according to claim 7 for the preparation of pigmented and non- pigmented surface coatings, printing inks, screen printing inks, offset printing inks, flex- ographic printing inks, ink jet printing inks, overprint varnishes, powder coatings, printing plates, adhesives, pressure-sensitive adhesives, dental materials, optical waveguides, opti cal switches, colour testing systems, composite materials, gel coats, glass-fibre cable coat ings, screen printing stencils, resist materials, resist materials for printed circuit board pro- duction, primary imaging resist and solder resist, colour filters, resist materials for plasma display panel production, for the encapsulation of electrical and electronic components, for the preparation of magnetic recording materials, for the preparation of three-dimensional ob jects by means of stereolithography, of photographic reproductions, image recording mate rial, for holographic recordings, for the preparation of decolouring materials, for the prepara- tion of image recording materials using microcapsules 11. A process for the photopolymerization of monomeric, oligomeric or polymeric compounds having at least one ethylenically unsaturated double bond, which comprises irradiating a composition according to claim 7 with light in the range from 150 to 600 nm. 12. A process according to claim 11 for the preparation of pigmented and nonpigmented sur face coatings, printing inks, screen printing inks, offset printing inks, flexographic printing inks, ink jet printing inks, overprint varnishes, powder coatings, printing plates, adhesives, pressure-sensitive adhesives, dental materials, optical waveguides, optical switches, colour testing systems, composite materials, gel coats, glass-fibre cable coatings, screen printing stencils, resist materials, resist materials for printed circuit board production, primary imaging resist and solder resist, colour filters, resist materials for plasma display panel production, for the encapsulation of electrical and electronic components, for the preparation of magnetic recording materials, for the preparation of three-dimensional objects by means of stereolitho- graphy, of photographic reproductions, image recording material, for holographic recordings, for the preparation of decolouring materials, for the preparation of image recording materials using microcapsules. 13. A coated substrate which has been coated on at least one surface with a composition according to claim 7. 14. A process for the photographic production of relief images in which a coated substrate according to claim 13 is subjected to imagewise exposure and then the unexposed portions are removed with a solvent. 15. A composition according to claim 7, which is a dual curable coating composition, com prising (a) at least one ethylenically unsaturated compound; (f) a thermal crosslinkable compound; and (b) at least one compound of the formula I, as defined in claim 1, as photoinitiator. 16. A composition according to claim 7, which is a double (thermal and UV) curable coating composition, comprising (a) at least an ethylenically unsaturated compound; (b) at least one compound of the formula I, as defined in claim 1, as UV-photoinitiator effec tive to enable UV-curing of the ethylenically unsaturated compound; and (g) at least one thermal radical initiator effective to enable IR-curing or NIR-curing or to en able the convection heat curing of the ethylenically unsaturated compound. 1. Formula I [FORMULA 1] [MAT_IMAGE 000098] [In Formula, x is an integer of 1-4; p is an integer of 1-3; q is an integer of 0-3; Ar is phenyl, a naphthyl, an anthryl, or a phenanthryl, The each is substituted by a case by one or more Cl, CN, OR 5, C3-C5 alkenyls or C1-C6 alkyl substituted by the case with one or more OR6, COOR6 or halogens; If x is 1, R 1 OR7, O-X+, NR8R9, It is C 1-C20 alkyl substituted by one or more COOR10 by the case, or Or they are whether it is C 2-C20 alkyl interrupted by one or more O, a C2-C5 alkenyl, or phenyl- C1-C4 alkyl; If x is 2, R 1 C1-C20 alkylene, They are whether it is C 2-C20 alkylene interrupted by one or more O by the case, they are O-A-O, O-A-NR15, NR15-A-O, NR'15-A-NR15, NR15a-A1-NR15b or NR'15-(CH2)x'-A-(CH2)x'-NR15, or O-X2+O-; x' has one of the meaning described about x; R 1 is C3-C20 alkanetriyl trioxy substituted by OH by the N(R30O)3-; case if x is 3; C 3-C20 alkanetriyl triamino; They are trivalent siloxane or 3O -X3+; R 1 is C4-C20 alkane tetrayl tetraoxy substituted by OH by the case if x is 4; C 4-C20 alkane tetrayl tetra-amino; Tetravalent siloxane; Or it is 4O -X4+; R 2 and R3 mutually independently, It is hydrogen or C 1-C8 alkyl, or R2 and R3 form one group and are O, C1-C3 alkylene or CH=CH; R 4 is C1-C4 alkyl; R 5 is hydrogen, C1-C4 alkyl, and phenyl substituted by the case with one or more C1-C4 alkyl, C1-C4 alkoxy, or halogens; Or it is (C 2-C6 alkylene O) n-R6; n is an integer of 1-20; R 6 is hydrogen, C1-C4 alkyl, a C2-C5 alkenyl, or a C2-C6 alkanoyl; R 7 is hydrogen, a C2-C5 alkenyl, and C2-C20 alkyl substituted by one or more OH, NR11R12 or Si(R14)y(OR13)z by the case; Or one or more O or NR 15 is interrupted, It is C 2-C20 alkyl substituted by one or more OH, NR11R12 or Si(R14)y(OR13)z by the case; Or it is the C 1-C20 haloalkyl substituted by one or more OH, NR11R12 or Si(R14)y(OR13)z by the case; Or it is the C 2-C20 haloalkyl interrupted by one or more O or NR15; R 8 and R9 are hydrogen and C1-C20 alkyl mutually independently; C 1-C8 alkyl substituted by CN, COOR11, or Si(R14)y(OR13)z; It is C 2-C8 alkyl substituted by one or more NR11R12 or OR11; Or C 3-C8 cycloalkyl, a C3-C5 alkenyl, It is phenyl substituted by phenyl- C 1-C4 alkyl or the case with C1-C4 alkyl, OR11, or a halogen; Or R 8 and R9 are C3-C7 alkylene which forms one group and is interrupted by one or more O or NR15 by the case (This C3-C7 alkylene or interrupted C3-C7 alkylene is substituted by one or more C1-C4 alkyl or COOR11 by the case.); z is an integer of 0-3; y is an integer of 0-3 (here, the sum total of y+z is 3); R 10 is hydrogen or C1-C4 alkyl; R 11 and R12 are C1-C4 alkyl substituted by OH by hydrogen or a case mutually independently; R 13 is hydrogen, C1-C4 alkyl, or Si(R14)(R'14)(R"14); R 14, R'14 and R"14 are hydrogen or C1-C4 alkyl mutually independently; R 15 and R'15 are hydrogen mutually independently; It is C 1-C20 alkyl substituted by OH, COOR11, or CN by the case; Or it is C 2-C20 alkyl interrupted by one or more O; Or they are a C 3-C5 alkenyl, phenyl- C1-C4 alkyl, a C1-C8 alkanoyl, or benzoyl; It is whether R 15a and R15b form carbon and the aliphatic ring of A1 mutually independently, or R 15a and R15b form one group and are C1-C3 alkylene; R 30 is C2-C8- alkylene interrupted by one or more O by the case; A is C 2-C20 alkylene interrupted by one or more O or NR15; C 2-C20 halo alkylene interrupted by one or more O or NR15 by the case; It is a C 5-C20 cycloalkylene; Or A is bivalent siloxane. A 1 is C2-C20 alkylene interrupted by one or more O or NR15 by the case; and X is a x-valent cationic counterion. ] The compound shown this. 2. Formula I' [FORMULA 2] [MAT_IMAGE 000099] [In Formula, Ar is phenyl or a naphthyl, The each is substituted by C 1-C6 alkyl by which one or more Cl, CN, OR5, C3-C5 alkenyls substitute by a case, and it is substituted by the case with one or more OR6, COOR6 or halogens; and R 1, R5, R6 and x are as defining in Claim 1. ] The compound of Claim 1 shown this. 3. In formula, x is an integer of 1-4; p is 2; q is 0; Ar is phenyl substituted by phenyl or one or more Cl, OR 5, or C1-C6 alkyl substituted by one or more OR6 or COOR6 by the case; R 1 is OR7, O-X+, NR8R9 or C1-C20 alkyl, if x is 1; R 1 is O-A-O, NR'15-A-NR15, NR15a-A1-NR15b or NR'15-(CH2)x'-A-(CH2)x'-NR15, if x is 2; x' has one of the meaning described about x; R 1 is N(R30O)3- if x is 3; R 1 is the tetravalent siloxane of formula-X II [FORMULA 3] [MAT_IMAGE 000100] , if x is 4; A 2, A3, A4 and A5 are C1-C10 alkylene substituted by [O(CH2)g-O]h by the case; g is 2; h is 1; a is 0. b, c, d, e, s, and t are 1; R 2 and R3 are hydrogen; R 5 is C1-C4 alkyl; R 6 is hydrogen; R 7 is hydrogen and C2-C20 alkyl substituted by OH by the case; Or it is C 2-C20 alkyl which is interrupted by one or more O and substituted by OH by the case; Or it is the C 1-C20 haloalkyl substituted by OH by the case; R 8 and R9 are hydrogen and C1-C8 alkyl substituted by C1-C20 alkyl;Si(R14)y(OR13)z mutually independently; Or R 8 and R9 are C3-C7 alkylene which forms one group and is substituted by COOR11 by the case; z is an integer of 0-3; y is an integer of 0-3 (here, the sum total of y+z is 3); R 11 and R13 are C1-C4 alkyl; R 14 is C1-C4 alkyl; R 15 and R'15 are hydrogen or C1-C20 alkyl; It is whether R 15a and R15b form the carbon atom and aliphatic ring of A1 mutually independently, or R 15a and R15b form one group and are C1-C3 alkylene; R 30 is C2-C8- alkylene; A is C 2-C20 alkylene interrupted by one or more O by the case; C 2-C20 halo alkylene; It is a C 5-C20 cycloalkylene; Or it is the bivalent siloxane of formula-X [FORMULA 4] [MAT_IMAGE 000101] ; a is 0; j is 1; k is 2; and R 16, R17 and R18 are C1-C18 alkyl; A 1 is C2-C20 alkylene; and X is NR 22R23R24R25; R 22, R23, R24, R25 is hydrogen mutually independently; Or it is C 1-C20 alkyl substituted by OH, NR26R27, benzoyl, or Si(OH) y(OC1-C4 alkyl) z by the case; Or two of R 22, R23, R24 or R25 form the 6-membered saturated ring which contains O as an additional hetero atom by a case; and R 26 and R27 are the compounds of the formula I of Claim 1 which is C1-C4 alkyl substituted by OH by hydrogen or a case. 4. It is a method for manufacturing the compound of the formula I of Claim 1, Comprising: The manufacturing method with which the compound of formula (F) [FORMULA 5] [MAT_IMAGE 000102] [In formula, p, q, R 2, R3, R4 and Ar are as defining in Claim 1.] is made to react with R1(H)x [In formula, R1 and x are as defining in Claim 1.]. 5. The compound of formula (F) [FORMULA 6] [MAT_IMAGE 000103] [In formula, p, q, R 2, R3, R4 and Ar are as defining in Claim 1.]. 6. Use of the compound of the formula (F) of Claim 5 as an intermediate body for manufacturing the compound of the formula I. 7. (a) At least 1 ethylenic unsaturated compound; and (b) Photoinitiator compound of formula I of at least 1 Claim 1 The photopolymerizable composition containing these. 8. The photopolymerizable composition of Claim 7 which adds to component (a) and (b) and contains the further photoinitiator (c) and/or further additive (d). 9. Use of the compound of the formula I of Claim 1 as the monomer, the oligomer, or the photoinitiator for photopolymerization of a polymer compound which has at least 1 ethylenically unsaturated double bond by irradiating with the light of a 150-600 nm wavelength range. 10. Coloring, nonpigmented surface coating, printing ink, the ink for screen printing, The ink for offset printings, the ink for flexographic printing, the ink for inkjet printing, In a printing pile, varnish, a powder coating, a printing plate, an adhesive agent, a pressure-sensitive adhesive agent, Dental material, an optical waveguide, an optical switch, a color¦collar test system, a composite material, A gel coating, a glass fiber cable coating, a screen printing stencil, In order to manufacture a resist material, resist material for printed circuit board production, and primary image-ized resist, solder resist, a color filter, and the resist for plasma display panel manufacture and to seal electricity and an electronic component, Use of the composition of Claim 7 for manufacturing image recording material using a microcapsule, in order to manufacture magnetic-recording material and to manufacture a decoloring substance for holographic recording for manufacture of the three-dimensional object by stereo lithography, a photocopy, and image recording material. 11. The method for the photopolymerization of the monomer, oligomer, or polymer compound which has at least 1 ethylenically unsaturated double bond including irradiating the composition of Claim 7 with the light of the range of 150-600 nm. 12. Coloring, nonpigmented surface coating, printing ink, the ink for screen printing, The ink for offset printings, the ink for flexographic printing, the ink for inkjet printing, In a printing pile, varnish, a powder coating, a printing plate, an adhesive agent, a pressure-sensitive adhesive agent, Dental material, an optical waveguide, an optical switch, a color¦collar test system, a composite material, A gel coating, a glass fiber cable coating, a screen printing stencil, In order to manufacture a resist material, resist material for printed circuit board production, and primary image-ized resist, solder resist, a color filter, and the resist for plasma display panel manufacture and to seal electricity and an electronic component, The method of Claim 11 for manufacturing image recording material using a microcapsule, in order to manufacture magnetic-recording material and to manufacture a decoloring substance for holographic recording for manufacture of the three-dimensional object by stereo lithography, a photocopy, and image recording material. 13. It is the coated base¦substrate, Comprising: The base¦substrate coated with the composition of Claim 7 in the at least 1 surface top. 14. The method for photograph manufacture of a relief image of removing the part which exposes the base¦substrate in which Claim 13 was coated as an image, and is not then exposed using the solvent. 15. (a) At least 1 ethylenic unsaturated compound; (f) Heat crosslinkable compound; and (b) Compound of formula I defined in at least 1 Claim 1 as photoinitiator The composition of Claim 7 which is a dual hardenable coating composition containing these. 16. It is a double (heat¦fever and UV) hardenable coating composition, Comprising: (a) At least 1 ethylenic unsaturated compound; (b) Compound of formula I defined in at least 1 Claim 1 as UV photoinitiator effective in order to enable UV hardening of ethylenic unsaturated compound; and (g) The composition of Claim 7 containing an at least 1 thermal radical initiator effective in order to enable IR hardening or NIR hardening or to enable convection-heat hardening of ethylenic unsaturated compound. | C07C006238 ¦ C07C005109 ¦ C07C0069757 ¦ C07C021163 ¦ C07C023582 ¦ C07D030514 ¦ C07D030788 ¦ C07F000708 ¦ C07F000718 | 2016-06-07 R250 RECEIPT OF ANNUAL FEES + JAPANESE INTERMEDIATE CODE: R250 ¦ 2013-06-13 A61 FIRST PAYMENT OF ANNUAL FEES (DURING GRANT PROCEDURE) + JAPANESE INTERMEDIATE CODE: A61 2013-06-05 ¦ 2013-05-08 A01 WRITTEN DECISION TO GRANT A PATENT OR TO GRANT A REGISTRATION (UTILITY MODEL) + JAPANESE INTERMEDIATE CODE: A01 2013-05-07 ¦ 2013-04-26 A977 REPORT ON RETRIEVAL JAPANESE INTERMEDIATE CODE: A971007 2013-04-25 ¦ 2011-03-15 A621 WRITTEN REQUEST FOR APPLICATION EXAMINATION + JAPANESE INTERMEDIATE CODE: A621 2011-03-14 ¦ 2010-12-29 RD04 NOTIFICATION OF RESIGNATION OF POWER OF ATTORNEY JAPANESE INTERMEDIATE CODE: A7424 2010-12-28 | Alpha-hydroxyketone compounds are new. | The compounds (I) are used as photoinitiator for the photopolymerization of monomeric, oligomeric or polymeric compounds having ethylenically unsaturated double bond(s) by irradiation with light in the wavelength range of 150-600 nm. The compounds (I) are preferably used for the preparation of pigmented and non-pigmented surface coatings, printing inks, screen printing inks, offset printing inks, flexographic printing inks, ink jet printing inks, overprint varnishes, powder coatings, printing plates, adhesives, pressure-sensitive adhesives, dental materials, optical waveguides, optical switches, color testing systems, composite materials, gel coats, glass-fiber cable coatings, screen printing stencils, resist materials, resist materials for printed circuit board production, primary imaging resist and solder resist, color filters, and resist materials for plasma display panel production; for the encapsulation of electrical and electronic components; for the preparation of magnetic recording materials; for the preparation of three-dimensional objects by stereolithography, of photographic reproductions, and image recording material; for holographic recordings; for the preparation of decoloring materials, and for the preparation of image recording materials using microcapsules. (All claimed) | The α -hydroxyketone compounds are capable of providing both excellent surface cure and through-cure under UV-A irradiation. Since the compounds have a less red-shifted absorption than acylphosphine oxide structures, the compounds imply less yellowing before and after cure than the acylphosphine oxide structures, while maintaining an excellent performance regarding color changes upon long-time weathering. The compounds efficiently allow the curing of clear coatings using UV-A light (320-450 nm).
JP05301856B2 | 2013-09-25 | Polycarbonate resin composition used for molded product, comprises aromatic polycarbonate resin, graft copolymer and core-shell type graft copolymer obtained from alkyl (meth)acrylate monomer and copolymerizable monomer | The polycarbonate resin composition excellent in the external appearance | TEIJIN LTD,JP | - | A polycarbonate resin composition comprises aromatic polycarbonate resin (99-1 weight%), graft copolymer (1-99 weight%) and core-shell type graft copolymer (0.1-10 weight parts). The core-shell type graft copolymer is obtained by emulsion co-polymerizing alkyl (meth)acrylate monomer and copolymerizable monomer in presence of diene rubber composition having particle diameter of 0.3-0.5 μ m. The graft copolymer contains vinyl cyanide monomer, aromatic vinyl monomer and rubbery polymer including rubber particles having weight average particle diameter of 0.2-2 μ m. Polycarbonate resin composition used for molded product (claimed) such as housing. Uses include but are not limited to personal computer, mobile telephone, copier, television, iron, hair drier, rice cooker, printer, refrigerator and audio equipment. The polycarbonate resin composition has excellent moldability, flame retardance, fluidity, heat resistance and impact property, and provides molded product with excellent external appearance. Preferred Composition: The polycarbonate resin composition further contains (in weight parts, with respect to 100 weight parts of polycarbonate resin and graft copolymer) inorganic fillers (0.1-50), flame retardant (0.001-25) and fluorine-containing dripping inhibiting agent (0.05-2). Preferred Components: The graft copolymer is graft copolymer obtained by emulsion polymerization, and contains diene rubber (1-40 weight%) as rubbery polymer. The core-shell type graft copolymer is a core-shell type graft copolymer containing diene rubber composition (40-90 weight%). The inorganic filler is chosen from talc, mica and wollastonite. The flame retardant is chosen from phosphate ester, alkali (earth) metal sulfonate and silicon-type compound, preferably phosphate ester of formula: R 4 -O-P((=O)-O-R 5 )-(O-X-O-P((=O)-O-R 6 )) n -O-R 7 (I).Xdihydric phenol residue derived from dihydroxy compound chosen from hydroquinone, resorcinol, bis(4-hydroxy diphenyl)methane, bisphenol A, dihydroxy diphenyl, dihydroxy naphthalene, bis(4-hydroxyphenyl)sulfone, bis(4-hydroxyphenyl)ketone and bis(4-hydroxyphenyl)sulfide;n0-5;andR 4 -R 7monohydric-phenol residue derived from aryl chosen from phenol, cresol, xylenol, isopropyl phenol, butylphenol and p-cumyl phenol. | The present invention aims to provide a polycarbonate resin composition has superior impact characteristic and moldability, which does not produce confluence pattern at fusion portion or portion having uneven thickness. 100 parts by weight of the resin composition, relative to 99 to 1 by weight of aromatic polycarbonate resin and 1 to 99 by weight of grafting copolymer, contains 0.1 to 10 parts byweight of core-shell type grafting copolymer, wherein the grafting copolymer contains rubber polymer with 0.20 to 2.0 mu m weight average particle diameter of rubber particle, vinyl cyanogen monomerand aromatic ethylene monomer; the core-shell grafting copolymer is obtained by copolymerization of the mixture of (methyl) acrylate monomer or monomer capable of being copolymerized with (methyl) acrylate monomer by emulsion polymerization, with the existence of diene rubber constituent with 0.30 to 0.50 mu m weight average particle diameter. | JP200844289A | 2008-02-26 | JP05301856B2 ¦ CN101519528A ¦ CN101519528B ¦ JP2009203270A | JP2009203270A ¦ CN101519528A ¦ JP05301856B2 ¦ CN101519528B | 99 to 1 weight% of aromatic polycarbonate resin (A component), the rubber polymer whose weight average particle diameter of a rubber particle is 0.20-2.0 micrometers, It is presence of the diene rubber composition of 1 to 99 weight% of graft copolymers (B component) containing the cyanidation vinyl monomer and an aromatic vinyl monomer whose weight average particle diameter is 0.30-0.50 micrometer with respect to a total of 100 weight part, and is the alkyl (meth)acrylate monomer. Or 0.1-10 weight part of core-shell type graft copolymers (C component) obtained by copolymerizing the mixture of the alkyl (meth)acrylate monomer and the monomer copolymerizable with it with an emulsion polymerization method are contained, And the polycarbonate resin composition which does not use a talc and a wollastonite together. 2. It is a graft copolymer which a graft copolymer (B component) is obtained by emulsion polymerization, and contains a diene based rubber one to 40weight% as a rubber polymer, The polycarbonate resin composition of Claim 1. 3. A core-shell type graft copolymer (C component) is a core-shell type graft copolymer which contains a diene rubber composition 40 to 90weight%, The polycarbonate resin composition of Claim 1 or 2. 4. The polycarbonate resin composition of any one of Claims 1-3 which contain 0.1-50 weight part of inorganic filler (D component) (However, combined use of a talc and a wollastonite is remove¦excluded.) with respect to a total of 100 weight part of A component and B component. 5. An inorganic filler (D component) is more than 1 type (However, combined use of a talc and a wollastonite is remove¦excluded.) chosen from a talc, mica¦cuttle-fish, and the group that consists of wollastonites, The polycarbonate resin composition of any one of Claims 1-4. 6. With respect to a total of 100 weight part of A component and B component, phosphate ester, a sulfonic-acid alkali (earth) metal salt, And the polycarbonate resin composition of any one of Claims 1-5 containing 1 or more types of flame retardants [ 0.001-25 weight part of ] (E component) chosen from the group which consists of a silicone type compound, and 0.05-2 weight part of fluorine-containing dripping inhibiting agents (F component). 7. A flame retardant (E component) is phosphate ester represented by following formula (I), The polycarbonate resin composition of any one of Claims 1-6. [FORMULA 1] [MAT_IMAGE 000014] (X in a formula A hydroquinone, a resorcinol, bis (4-hydroxy diphenyl) methane, Bisphenol A, dihydroxy diphenyl, dihydroxy naphthalene, It is a dihydric phenol residue induced¦guided¦derived from the dihydroxy compound chosen from the group which consists of the bis (4-hydroxyphenyl) sulfone, a bis (4-hydroxyphenyl) ketone, and bis (4-hydroxyphenyl) sulfide, n is an integer of 0-5, Or in the case of the mixture of phosphate ester from which n number differs, they are those average values, R 4, R5, R6 and R7 A respectively independent phenol, It is a monohydric-phenol residue induced¦guided¦derived from the aryl group chosen from the group which consists of cresol, a xylenol, the isopropyl phenol, a butylphenol, and a p-cumyl phenol.) 8. The molded object shape¦molded by the polycarbonate resin composition of any one of Claims 1-7. | C08L006900 ¦ C08K000334 ¦ C08K0005521 ¦ C08L005104 ¦ C08L005502 | 2013-06-28 R150 CERTIFICATE OF PATENT (=GRANT) OR REGISTRATION OF UTILITY MODEL + JAPANESE INTERMEDIATE CODE: R150 ¦ 2013-06-27 A61 FIRST PAYMENT OF ANNUAL FEES (DURING GRANT PROCEDURE) + JAPANESE INTERMEDIATE CODE: A61 2013-06-20 ¦ 2013-05-29 A01 WRITTEN DECISION TO GRANT A PATENT OR TO GRANT A REGISTRATION (UTILITY MODEL) + JAPANESE INTERMEDIATE CODE: A01 2013-05-28 ¦ 2013-05-22 TRDD DECISION OF GRANT OR REJECTION WRITTEN + ¦ 2013-04-26 A711 NOTIFICATION OF CHANGE IN APPLICANT JAPANESE INTERMEDIATE CODE: A712 2013-04-25 ¦ 2013-03-28 A521 WRITTEN AMENDMENT JAPANESE INTERMEDIATE CODE: A523 2013-03-27 ¦ 2013-01-30 A131 NOTIFICATION OF REASONS FOR REFUSAL - JAPANESE INTERMEDIATE CODE: A131 2013-01-29 ¦ 2012-03-01 A977 REPORT ON RETRIEVAL JAPANESE INTERMEDIATE CODE: A971007 2012-03-01 ¦ 2011-07-07 RD04 NOTIFICATION OF RESIGNATION OF POWER OF ATTORNEY JAPANESE INTERMEDIATE CODE: A7424 2011-07-06 ¦ 2011-07-07 RD02 NOTIFICATION OF ACCEPTANCE OF POWER OF ATTORNEY JAPANESE INTERMEDIATE CODE: A7422 2011-07-06 ¦ 2010-12-15 A621 WRITTEN REQUEST FOR APPLICATION EXAMINATION + JAPANESE INTERMEDIATE CODE: A621 2010-12-14 | A polycarbonate resin composition comprises aromatic polycarbonate resin (99-1 weight%), graft copolymer (1-99 weight%) and core-shell type graft copolymer (0.1-10 weight parts). The core-shell type graft copolymer is obtained by emulsion co-polymerizing alkyl (meth)acrylate monomer and copolymerizable monomer in presence of diene rubber composition having particle diameter of 0.3-0.5 μ m. The graft copolymer contains vinyl cyanide monomer, aromatic vinyl monomer and rubbery polymer including rubber particles having weight average particle diameter of 0.2-2 μ m. | Polycarbonate resin composition used for molded product (claimed) such as housing. Uses include but are not limited to personal computer, mobile telephone, copier, television, iron, hair drier, rice cooker, printer, refrigerator and audio equipment. | The polycarbonate resin composition has excellent moldability, flame retardance, fluidity, heat resistance and impact property, and provides molded product with excellent external appearance.
JP05301855B2 | 2013-09-25 | Flame-retardant aromatic polycarbonate resin composition used as molding material for office automation fields comprises aromatic polycarbonate resin, graft copolymers, diene rubber composition and organophosphorus flame retardants | Flame-retardant aromatic polycarbonate resin composition | TEIJIN LTD,JP | - | A flame-retardant aromatic polycarbonate resin composition comprises aromatic polycarbonate resin, graft copolymers containing nature polymer of butadiene type rubber and unsaturated carboxylic acid alkyl ester obtained by emulsion-polymerizing aromatic vinylic monomer and carrying out grafting reaction of vinyl cyanide compound and aromatic vinyl compound, diene rubber composition which has copolymers containing thermoplastic graft copolymer and acrylonitrile styrene (AS) resin (AS copolymer), organophosphorus flame retardants, and fluorine containing dripping inhibiting agents. A flame-retardant aromatic polycarbonate resin composition comprises aromatic polycarbonate resin (100 weight part), graft copolymers (0.1-10 weight part) which has latex with refractive index of ≥ 1.535 and average particle diameter of 100-180 nm containing nature polymer of butadiene type rubber and unsaturated carboxylic acid alkyl ester obtained by emulsion-polymerizing aromatic vinylic monomer and carrying out grafting reaction of vinyl cyanide compound and aromatic vinyl compound, diene rubber composition which has copolymers (0-40 weight part) containing thermoplastic graft copolymer and acrylonitrile styrene (AS) resin (AS copolymer), organophosphorus flame retardants (5-30 weight part), and fluorine containing dripping inhibiting agents (0.05-2 weight part). A flame-retardant aromatic polycarbonate resin composition used as molding material for office automation (OA) fields (e.g. copying machine and printer) and household appliance field. Can also be used for molded article, profile extrusion molding products (e.g. sheet and film), heat contraction tube, concrete, internal components, housing, electronic office equipment or domestic electrical appliance, resin product (e.g. copying machine, printer and casing of liquid crystal TV). The flame-retardant aromatic polycarbonate resin composition has high coloring property (preferably jet black property) without reducing flame retardance and mechanical characteristics. Preferred Components: The organophosphorus flame retardant with acid value of ≤ 0.2 mg potassium hydroxide (KOH)/g is of formula R 1 -(O) j -P(=O)((O) k -R 2 )-(O-X-O-P(=O)((O) l -R 3 )) n -(O) m -R 4 .Xbivalent group obtained by removing hydroxyl group of hydroquinone, resorcinol, bisphenol A and dihydroxy diphenyl as dihydroxy compound;R 1 -R 46-12C aryl;j-m0 or 1; andn0-5.Preferred Components: The amounts of rubber components in graft copolymer and thermoplastic graft copolymer (preferably acrylonitrile styrene-butadiene copolymer) are 40-90 wt.% and 0.1-30 wt.%, respectively. The flame-retardant aromatic polycarbonate resin composition further contains monovalent or higher fatty acid ester of polyhydric alcohol (0.2-1.0 weight part). | The invention provides a resin composition with improved color emissivity and without reduced mechanical features. The invention resin composition includes resin ingredient, organophosphorus combustion inhibitor as well as anti-dripping agent containing fluorine. Wherein, the resin component includes aromatic polycarbonate resin, graft copolymer as well as copolymer; the graft copolymer is obtained from emulsion polymerization of latex, whose refractive index is more than 1.535 and has butadiene rubber polymer, unsaturated carboxylic acid alkyl ester and aromatic ethylene monomer, and mean particle diameter thereof is 100nm-180nm; the copolymer is at least one copolymer selected from group composed of thermoplastic graft copolymer as well as AS resin, the thermoplastic graft copolymer is obtained from grafting reaction of vinyl cyanide compound as well as aromatic ethylene compound based on dienes rubber component. Relative to 100 parts by weight of aromatic polycarbonate resin, graft copolymer is 0.1-10 parts by weight, and copolymer is 0-40 parts by weight. | JP200844288A | 2008-02-26 | JP05301855B2 ¦ CN101525481A ¦ CN101525481B ¦ JP2009203269A | JP2009203269A ¦ CN101525481A ¦ JP05301855B2 ¦ CN101525481B | 1. (A) To 100 weight part of aromatic polycarbonate resin (A component), (B)Latex containing nature polymer of butadiene type-rubber whose refractive index is 1.535 or more, Unsaturated carboxylic acid alkyl ester, And the graft copolymer whose average particle diameters obtained by emulsion-polymerizing an aromatic vinylic monomer are 100 nm - 180 nm (B component) These are 0.1-10 weight part, (C) Thermoplastic graft copolymer obtained by carrying out grafting reaction of cyanidated vinyl compound and aromatic vinyl compound to diene rubber composition (C-1 ingredient) And an AS resin (acrylonitrile styrene copolymer) (C-2 ingredients) To 100 weight part of resin components which comprise 0-40 weight part of at least 1 sort(s) of copolymers (C component) chosen from the group which consists of these, (D) 5-30 weight part of organophosphorus flame retardants (D component), and 0.05-2 weight part of (E) fluorine-containing dripping inhibiting agents (E component), The flame-retardant aromatic polycarbonate resin composition which comprises these. 2. A graft copolymer (B component) is [ the amount of rubber components ] 40 to 90 weight%, The flame-retardant aromatic polycarbonate resin composition of Claim 1. 3. A thermoplastic graft copolymer (C-1 ingredient) is the acrylonitrile- styrene-butadiene copolymer whose amount of rubber components is 0.1 to 30 weight%, The flame-retardant aromatic polycarbonate resin composition of Claim 1 or 2. 4. The acid value as which D component is represented in following formula (1) is an organophosphorus flame retardant which is 0.2 mgKOH/g or less, The flame-retardant aromatic polycarbonate resin composition of any one of Claims 1-3. [FORMULA 1] [MAT_IMAGE 000006] (However, X in said Formula represents the bivalent group obtained by removing the hydroxyl group of the dihydroxy compound chosen from a hydroquinone, a resorcinol, bisphenol A, and the group that consists of dihydroxy diphenyl, R 1, R2, R3 and R4 are respectively independent and represent a C6-C12 aryl group, j, k, l, and m are respectively independently 0 or 1, n represents the integer of 0-5.) 5. (F) monovalence¦monohydric or 0.2-1.0 weight part of higher fatty acid ester (F component) of a polyhydric alcohol is comprised with respect to 100 weight part of resin components, The flame-retardant aromatic polycarbonate resin composition of any one of Claims 1-4 characterized by the above-mentioned. | C08L006900 ¦ C08K0005103 ¦ C08K0005523 ¦ C08L005104 ¦ C08L005502 | 2013-06-28 R150 CERTIFICATE OF PATENT (=GRANT) OR REGISTRATION OF UTILITY MODEL + JAPANESE INTERMEDIATE CODE: R150 ¦ 2013-06-27 A61 FIRST PAYMENT OF ANNUAL FEES (DURING GRANT PROCEDURE) + JAPANESE INTERMEDIATE CODE: A61 2013-06-20 ¦ 2013-05-29 A01 WRITTEN DECISION TO GRANT A PATENT OR TO GRANT A REGISTRATION (UTILITY MODEL) + JAPANESE INTERMEDIATE CODE: A01 2013-05-28 ¦ 2013-05-22 TRDD DECISION OF GRANT OR REJECTION WRITTEN + ¦ 2013-04-26 A711 NOTIFICATION OF CHANGE IN APPLICANT JAPANESE INTERMEDIATE CODE: A712 2013-04-25 ¦ 2013-01-30 A131 NOTIFICATION OF REASONS FOR REFUSAL - JAPANESE INTERMEDIATE CODE: A131 2013-01-29 ¦ 2012-02-22 A977 REPORT ON RETRIEVAL JAPANESE INTERMEDIATE CODE: A971007 2012-02-22 ¦ 2011-07-07 RD04 NOTIFICATION OF RESIGNATION OF POWER OF ATTORNEY JAPANESE INTERMEDIATE CODE: A7424 2011-07-06 ¦ 2011-07-07 RD02 NOTIFICATION OF ACCEPTANCE OF POWER OF ATTORNEY JAPANESE INTERMEDIATE CODE: A7422 2011-07-06 ¦ 2010-12-15 A621 WRITTEN REQUEST FOR APPLICATION EXAMINATION + JAPANESE INTERMEDIATE CODE: A621 2010-12-14 | A flame-retardant aromatic polycarbonate resin composition comprises aromatic polycarbonate resin, graft copolymers containing nature polymer of butadiene type rubber and unsaturated carboxylic acid alkyl ester obtained by emulsion-polymerizing aromatic vinylic monomer and carrying out grafting reaction of vinyl cyanide compound and aromatic vinyl compound, diene rubber composition which has copolymers containing thermoplastic graft copolymer and acrylonitrile styrene (AS) resin (AS copolymer), organophosphorus flame retardants, and fluorine containing dripping inhibiting agents. | A flame-retardant aromatic polycarbonate resin composition used as molding material for office automation (OA) fields (e.g. copying machine and printer) and household appliance field. Can also be used for molded article, profile extrusion molding products (e.g. sheet and film), heat contraction tube, concrete, internal components, housing, electronic office equipment or domestic electrical appliance, resin product (e.g. copying machine, printer and casing of liquid crystal TV). | The flame-retardant aromatic polycarbonate resin composition has high coloring property (preferably jet black property) without reducing flame retardance and mechanical characteristics.
JP05258280B2 | 2013-08-07 | Pigment dispersion used for photosensitive resin composition, contains diketopyrrolopyrrole-type pigment, pigment derivative having acidic group and/or basic group and diaryl diketopyrrolopyrrole compound having substituent | A pigment dispersion composition, the photosensitive resin composition, a color filter, and its manufacturing method | FUJI FILM CORP,JP ¦ SANYO SHIKISO KK,JP | - | A pigment dispersion composition contains diketopyrrolopyrrole-type pigment (a), pigment derivative having acidic group and/or basic group, and diaryl diketopyrrolopyrrole compound having substituent. Pigment dispersion is used for photosensitive resin composition for manufacturing color filter (all claimed) for liquid crystal display element and solid-state image sensor. The pigment dispersion has excellent dispersion stability, and provides color filter having excellent heat resistance. Preferred Components: The diaryl diketopyrrolopyrrole compound having substituent is of formula (1, 2 or 3). The diketopyrrolopyrrole-type pigment is C.I. pigment red 254.Amonovalent substituent derived from nonmetallic atom;n1-5;B',C'monovalent organic group;l,m1-5;R 1 ,R 2H or monovalent organic group;andAr'optionally substituted aromatic hydrocarbyl. | - | JP2007326486A | 2007-12-18 | JP05258280B2 ¦ JP2009149707A | JP2009149707A ¦ JP05258280B2 | 1. (a) Diketopyrrolopyrrole pigment, (b) Pigment derivative which has at least 1 sort group selected from acidic group and basic group, (c) Diaryl diketopyrrolopyrrole compound which has substituent of at least one, (d) Alkali-soluble resin which is acid value of 35-120 mgKOH/g is included, The above-mentioned (a) diketopyrrolopyrrole pigment is C.I.Pigment Red 254, The above-mentioned (b) pigment derivative is following pigment derivative (I), And the pigment dispersion composition whose above-mentioned (c) diaryl diketopyrrolopyrrole compound is at least 1 selected from following compound (1)-(5). [FORMULA 1] [MAT_IMAGE 000055] [FORMULA 2] [MAT_IMAGE 000056] [FORMULA 3] [MAT_IMAGE 000057] [FORMULA 4] [MAT_IMAGE 000058] [FORMULA 5] [MAT_IMAGE 000059] [FORMULA 6] [MAT_IMAGE 000060] 2. Above-mentioned (d) alkali-soluble resin is the benzyl methacrylate / methacrylic acid / hydroxyethyl methacrylate copolymer, The pigment dispersion composition of Claim 1. 3. The pigment dispersion composition of Claim 1 or Claim 2 which contains 0.1-10 mass % and said (d) 0.1-50 mass % of alkali-soluble resin for at least 1 selected from 0.5-30 mass % and said compound (1)-(5) in said pigment derivative (I). 4. C.I.Pigment Red 254 [ said ], Said pigment derivative (I), The pigment dispersion composition in any one of Claim 1 thru¦or 3 formed by disperse¦distributing the liquid mixture which mixed at least 1 selected from said compound (1)-(5) by bead mill. 5. The photosensitive resin composition for color filters containing the pigment dispersion composition in any one of Claim 1 thru¦or 4. 6. The photosensitive resin composition for color filters of Claim 5 containing the polymeric compound containing 4 or more of (meth)acrylic acid ester structures. 7. The manufacturing method of a color filter using the photosensitive resin composition of Claim 5 or Claim 6. 8. The color filter containing the photosensitive resin composition of Claim 5 or Claim 6. | C09B006720 ¦ C09B006746 ¦ G02B000520 ¦ C09B005700 | 2016-05-10 R250 RECEIPT OF ANNUAL FEES + JAPANESE INTERMEDIATE CODE: R250 ¦ 2013-05-02 R150 CERTIFICATE OF PATENT (=GRANT) OR REGISTRATION OF UTILITY MODEL + JAPANESE INTERMEDIATE CODE: R150 ¦ 2013-05-02 FPAY RENEWAL FEE PAYMENT (EVENT DATE IS RENEWAL DATE OF DATABASE) + PAYMENT UNTIL: 20160502 ¦ 2013-05-02 A61 FIRST PAYMENT OF ANNUAL FEES (DURING GRANT PROCEDURE) + JAPANESE INTERMEDIATE CODE: A61 2013-04-23 ¦ 2013-04-03 A01 WRITTEN DECISION TO GRANT A PATENT OR TO GRANT A REGISTRATION (UTILITY MODEL) + JAPANESE INTERMEDIATE CODE: A01 2013-04-02 ¦ 2013-03-27 TRDD DECISION OF GRANT OR REJECTION WRITTEN + ¦ 2013-03-12 A521 WRITTEN AMENDMENT JAPANESE INTERMEDIATE CODE: A523 2013-03-11 ¦ 2013-01-09 A131 NOTIFICATION OF REASONS FOR REFUSAL - JAPANESE INTERMEDIATE CODE: A131 2013-01-08 ¦ 2010-07-29 A621 WRITTEN REQUEST FOR APPLICATION EXAMINATION + JAPANESE INTERMEDIATE CODE: A621 2010-07-28 | A pigment dispersion composition contains diketopyrrolopyrrole-type pigment (a), pigment derivative having acidic group and/or basic group, and diaryl diketopyrrolopyrrole compound having substituent. | Pigment dispersion is used for photosensitive resin composition for manufacturing color filter (all claimed) for liquid crystal display element and solid-state image sensor. | The pigment dispersion has excellent dispersion stability, and provides color filter having excellent heat resistance.
JP05258141B2 | 2013-08-07 | Aqueous resin dispersion for coating material, contains polymer having preset amount of aromatic monomeric unit comprised from polymerizable unsaturated bond group-containing compound, and has preset property at preset condition | An aqueous resin dispersion and a manufacturing method | NIPPON SHOKUBAI CO LTD,JP | - | An aqueous resin dispersion contains polymer having aromatic monomeric unit (15-40 mass%) comprised from polymerizable unsaturated bond group-containing compound. A coating film of the aqueous resin dispersion has 60°-specular gloss retention satisfying preset relation. An aqueous resin dispersion contains polymer having aromatic monomeric unit (15-40 mass%) comprised from polymerizable unsaturated bond group-containing compound. The 60°-specular gloss retention (GR), of the coating film of the aqueous resin dispersion after test 2500 time passage of accelerated weathering property by sunshine weatherometer satisfies the relation: GR is greater than (100-S)x(1+Y)+5, where S is content rate of the aromatic monomeric unit of the polymer, and Y is -0.25+0.5Z, when Z is 0-0.5 mass%, and Y is 0 when Z is more than 0.5 mass%, where Z is content of monomeric unit comprised from ultraviolet ray absorptive polymerizable monomer and ultraviolet ray stability polymerizable monomer. An INDEPENDENT CLAIM is included for manufacture of aqueous resin dispersion, which involves polymerizing monomer component containing polymerizable unsaturated bond group-containing aromatic compound as main component and obtaining multistage polymer comprised from polymer (A) and polymer (B). The total usage amount of polymerizable unsaturated bond group-containing aromatic compound for polymerization is 15-40 mass% with respect to total polymerizable unsaturated bond group-containing compound. The usage amount of polymerizable unsaturated bond group-containing aromatic compound and carboxyl group-containing monomer comprised from polymerizable unsaturated bond group-containing compound for polymerization of polymer (A) is 30-70 mass% and 3 mass% or less, respectively. The usage amount of polymerizable unsaturated bond group-containing aromatic compound for polymerization of polymer (B) is 0-20 mass%. For coating material such as undercoat, intermediate coat and top coat material for construction building material and construction packing. The aqueous resin dispersion forms coating film with suppressed deterioration and excellent weather resistance. Preferred Property: Polymer (A) has cross-linked structure. | - | JP200490256A | 2004-03-25 | JP05258141B2 ¦ JP2005272726A | JP2005272726A ¦ JP05258141B2 | 1. The aqueous resin dispersion formed by containing the polymer which makes an aromatic monomeric unit essential, Comprising: This polymer is a mixture into which an aromatic monomeric unit contains the multistage polymer which is 15-40 mass % and is comprised from the polymer A and the polymer B with respect to the all monomers unit comprised from a polymerizable unsaturated bond group containing compound, and/or the polymer A and the polymer B, The polymer A is 30-70 mass % with respect to the all monomers unit by which an aromatic monomeric unit is comprised from the polymerizable unsaturated bond group containing compound of the polymer A, A carboxyl group-containing monomeric unit is 3 mass % or less with respect to the all monomers unit comprised from the polymerizable unsaturated bond group containing compound of the polymer A, Furthermore, a crosslinked structure is formed by the method containing following either: (1) Method to form crosslinked structure using polymerizable unsaturated bond group containing compound which has two or more polymerizable unsaturated bond groups, (2) Method to form crosslinked structure by reaction with carboxyl group and epoxy group, (3) Method to form siloxane crosslinked structure using silane coupling agent, This polymer B is 0-20 mass % with respect to the all monomers unit by which an aromatic monomeric unit is comprised from the polymerizable unsaturated bond group containing compound of the polymer B, 60 degree specular gloss retention GR(%) after the accelerated-weathering-test 2500 temporal passage by a sunshine-weatherometer satisfy¦fills following formula (1), and the coating film of this aqueous resin dispersion is 62 or more. The aqueous resin dispersion characterized by the above-mentioned. GR&gt;(100-S)*(1+Y)+5 (1) In formula, S is the content rate of an aromatic monomeric unit in case the all monomers unit comprised from the monomer component in this polymer shall be 100 mass %. In the case of 0 mass % &lt;= Z&lt;=0.5 mass %, Y is Y=-0.25+0.5Z with respect to 100 mass % of all monomers units by which content Z of the monomeric unit comprised from the ultraviolet-ray absorptive polymerizable monomer and ultraviolet-ray stability polymerizable monomer in this polymer is comprised from a monomer component, In the case of Z&gt; 0.5 mass %, it is Y= 0. 2. The polymer which makes the said aromatic monomeric unit essential contains an ultraviolet-ray absorptive polymerizable monomer and/or 0.1-10 mass % of ultraviolet-ray stability polymerizable monomers with respect to the total polymerizable unsaturated bond group containing compound usage-amount, The aqueous resin dispersion of Claim 1 characterized by the above-mentioned. 3. The polymer which makes the said aromatic monomeric unit essential was obtained using the emulsifier which has a polymerizable unsaturated bond group, The aqueous resin dispersion of Claim 1 or 2 characterized by the above-mentioned. 4. The said aqueous resin dispersion is 50 nm - 300 nm in average particle diameters, The aqueous resin dispersion in any one of Claims 1-3 characterized by the above-mentioned. 5. It is the method to manufacture the aqueous resin dispersion formed by containing the polymer which makes an aromatic monomeric unit essential, Comprising: This manufacturing method superposes¦polymerizes the monomer component which makes essential a polymerizable unsaturated bond group containing aromatic compound, and it comprises the process of obtaining the multistage polymer comprised from the polymer A and the polymer B, The total used amount of a polymerizable unsaturated bond group containing aromatic compound of this superposition¦polymerization process is 15-40 mass % with respect to the total polymerizable unsaturated bond group containing compound usage-amount, The usage-amount of 30-70 mass % and a carboxyl group-containing monomer shall be the usage-amount of a polymerizable unsaturated bond group containing aromatic compound 3 mass % or less with respect to the polymerizable unsaturated bond group containing compound usage-amount, and it superposes¦polymerizes the polymer A. Further, (1) Method to form crosslinked structure using polymerizable unsaturated bond group containing compound which has two or more polymerizable unsaturated bond groups, (2) Method to form crosslinked structure by reaction with carboxyl group and epoxy group, (3) Method to form siloxane crosslinked structure using silane coupling agent, A crosslinked structure is formed in the polymer A by the method containing these either, The polymer B is superposed¦polymerized as 0-20 mass % in the usage-amount of a polymerizable unsaturated bond group containing aromatic compound with respect to the polymerizable unsaturated bond group containing compound usage-amount, The manufacturing method of the aqueous resin dispersion characterized by the above-mentioned. | C08F000224 ¦ C08L002508 ¦ C08F025700 ¦ C08F026500 ¦ C09D000502 ¦ C09D015100 ¦ C09D015700 | 2013-05-02 R150 CERTIFICATE OF PATENT (=GRANT) OR REGISTRATION OF UTILITY MODEL + JAPANESE INTERMEDIATE CODE: R150 ¦ 2013-05-02 FPAY RENEWAL FEE PAYMENT (EVENT DATE IS RENEWAL DATE OF DATABASE) + PAYMENT UNTIL: 20160502 ¦ 2013-05-02 A61 FIRST PAYMENT OF ANNUAL FEES (DURING GRANT PROCEDURE) + JAPANESE INTERMEDIATE CODE: A61 2013-04-23 ¦ 2013-03-12 A521 WRITTEN AMENDMENT JAPANESE INTERMEDIATE CODE: A523 2013-03-11 ¦ 2011-04-11 A912 REMOVAL OF RECONSIDERATION BY EXAMINER BEFORE APPEAL (ZENCHI) - JAPANESE INTERMEDIATE CODE: A912 2011-04-08 ¦ 2011-03-17 A911 TRANSFER OF RECONSIDERATION BY EXAMINER BEFORE APPEAL (ZENCHI) JAPANESE INTERMEDIATE CODE: A911 2011-03-16 ¦ 2011-03-08 A521 WRITTEN AMENDMENT JAPANESE INTERMEDIATE CODE: A523 2011-03-07 ¦ 2010-12-08 A02 DECISION OF REFUSAL - JAPANESE INTERMEDIATE CODE: A02 2010-12-07 ¦ 2009-12-18 RD02 NOTIFICATION OF ACCEPTANCE OF POWER OF ATTORNEY JAPANESE INTERMEDIATE CODE: A7422 2009-12-17 ¦ 2009-12-18 A521 WRITTEN AMENDMENT JAPANESE INTERMEDIATE CODE: A523 2009-12-17 ¦ 2009-10-21 A131 NOTIFICATION OF REASONS FOR REFUSAL - JAPANESE INTERMEDIATE CODE: A131 2009-10-20 ¦ 2008-12-17 A977 REPORT ON RETRIEVAL JAPANESE INTERMEDIATE CODE: A971007 2008-12-17 ¦ 2006-10-31 A621 WRITTEN REQUEST FOR APPLICATION EXAMINATION + JAPANESE INTERMEDIATE CODE: A621 2006-10-30 | An aqueous resin dispersion contains polymer having aromatic monomeric unit (15-40 mass%) comprised from polymerizable unsaturated bond group-containing compound. A coating film of the aqueous resin dispersion has 60°-specular gloss retention satisfying preset relation. | For coating material such as undercoat, intermediate coat and top coat material for construction building material and construction packing. | The aqueous resin dispersion forms coating film with suppressed deterioration and excellent weather resistance.
JP05258016B2 | 2013-08-07 | Polarizing plate set e.g. for LCD device comprises polarizing plate with polarizing optical thin film composed of polyvinyl alcohol resin and transparent protection thin film, and another polarizing plate provided with anti-dazzle thin film | The set, the liquid crystal panel using the same, and liquid crystal display device of a polarizing plate | SUMITOMO CHEM CO LTD,JP | - | A polarizing plate set comprises a first polarizing plate provided with first polarizing optical thin film composed of polyvinyl alcohol resin and transparent protection thin film superposed on a surface of first polarizing optical thin film; and second polarizing plate provided with second polarizing optical thin film composed of polyvinyl alcohol resin and anti-dazzle thin film superposed on a surface of second polarizing optical thin film and provided with haze value of 0.1-45%. A polarizing plate set comprises a first polarizing plate provided with first polarizing optical thin film composed of polyvinyl alcohol resin and transparent protection thin film superposed on a surface of first polarizing optical thin film; and second polarizing plate provided with second polarizing optical thin film composed of polyvinyl alcohol resin and anti-dazzle thin film superposed on a surface of second polarizing optical thin film and provided with haze value of 0.1-45%. The anti-dazzle thin film is provided with acrylics thin film and hard coating layer superposed on acrylics thin film, and has thickness of 2-30 μ m with surface at the reverse side of second polarizing optical thin film. INDEPENDENT CLAIMS are included for:a liquid crystal panel which is sequentially collocated with first polarizing plate, liquid crystal unit and second polarizing plate; where first polarizing plate is collocated to be the surface at reverse side of the surface which is superposed with stretched polyethylene terephthalate thin film on the first polarizing optical thin film corresponding to liquid crystal unit, and second polarizing plate is collocated to be the surface at reverse side of the surface which is superposed with anti-dazzle thin film on the second polarizing optical thin film corresponding to liquid crystal unit; andan LCD device which is sequentially provided with a backlight, photodiffusion plate, brightness improvement piece, and liquid crystal panel which is collocated to make the first polarizing plate and photodiffusion plate opposite. A polarizing plate set for liquid crystal panel used for an LCD device (claimed). Preferred Component: The transparent protection thin film in first polarizing plate is a stretched polyethylene terephthalate thin film or acrylics thin film. The first polarizing plate is further provided with an optical compensation thin film or protection thin film superposed on the surface at reverse side of the surface which is superposed with stretched polyethylene terephthalate thin film or acrylics thin film on the first polarizing optical thin film. The second polarizing plate is further provided with an optical compensation thin film or protection thin film superposed on the surface at reverse side of the surface which is superposed with anti-dazzle thin film on the second polarizing optical thin film. | - | JP2007319642A | 2007-12-11 | JP05258016B2 ¦ CN101458357A ¦ JP2009145397A ¦ JP2009163216A ¦ KR2009061586A ¦ KR2015093639A ¦ TW200935103A ¦ TWI448748B | CN101458357A ¦ JP2009145397A ¦ JP2009163216A ¦ KR2009061586A ¦ TW200935103A ¦ JP05258016B2 ¦ JP2013210640A ¦ TWI448748B ¦ KR2015093639A | 1. It is a set of the polarizing plate for liquid crystal panels consisting of the 2nd polarizing plate which becomes front side in the 1st polarizing plate and liquid crystal panel which become a back side in a liquid crystal panel, Comprising: A said 1st polarizing plate is a 1st polarizing film consisting of a polyvinyl alcohol-type resin, The acrylic rubber particle laminated¦stacked on the single side¦surface of the said 1st polarizing film is contained in the ratio of 60 weight% or less 10weight% or more, The 1st acrylic resin film which consists of a polymer having, as main constituent, a methacrylic ester, and is arrange¦positioned in a liquid crystal panel at a side far from a liquid crystal cell, It has a 1st transparent film chosen from the group which consists of the cellulose film and olefin type film which were laminated¦stacked on the other surface¦side of the said 1st polarizing film, A said 2nd polarizing plate is a 2nd polarizing film consisting of a polyvinyl alcohol-type resin, The acrylic rubber particle laminated¦stacked on the single side¦surface of the said 2nd polarizing film is contained in the ratio of 60 weight% or less 10weight% or more, The anti-glare film which consists of a polymer having, as main constituent, a methacrylic ester, and is provided with the 2nd acrylic resin film arrange¦positioned in a liquid crystal panel at a side far from a liquid crystal cell at least and which is the range of 0.1 % - 45% of haze value, It has a 2nd transparent film chosen from the group which consists of the cellulose film and olefin type film which were laminated¦stacked on the other surface¦side of the said 2nd polarizing film, The set of a polarizing plate. 2. A said 1st transparent film is an optical compensation film, The set of the polarizing plate of Claim 1. 3. A said 2nd transparent film is an optical compensation film, The set of the polarizing plate of Claim 1 or 2. 4. Haze value of the anti-glare film which comprises a said 2nd polarizing plate is 10 % or more, The set of the polarizing plate in any one of Claims 1-3. 5. It is a liquid crystal panel using the set of the polarizing plate in any one of Claims 1-4, Comprising: It comes to arrange¦position a said 1st polarizing plate, a liquid crystal cell, and a said 2nd polarizing plate in this order, As for a said 1st polarizing plate, the surface by the side of a said 1st transparent film is arrange¦positioned so as to oppose the said liquid crystal cell, and As for a said 2nd polarizing plate, the surface by the side of a said 2nd transparent film is a liquid crystal panel arrange¦positioned so as to oppose the said liquid crystal cell. 6. A backlight, a light diffusing plate, and the liquid crystal panel of Claim 5 are provided in this order, The said liquid crystal panel is a liquid crystal display device with which a said 1st polarizing plate is arrange¦positioned so as to oppose the said light diffusing plate. 7. A backlight, a light diffusing plate, a brightness improving sheet¦seat, and the liquid crystal panel of Claim 5 are provided in this order, The said liquid crystal panel is a liquid crystal display device with which a said 1st polarizing plate is arrange¦positioned so as to oppose the said brightness improving sheet¦seat. | G02B000530 ¦ G02B000502 ¦ G02F00011335 ¦ G02F000113363 | 2013-05-02 R150 CERTIFICATE OF PATENT (=GRANT) OR REGISTRATION OF UTILITY MODEL + JAPANESE INTERMEDIATE CODE: R150 ¦ 2013-05-02 FPAY RENEWAL FEE PAYMENT (EVENT DATE IS RENEWAL DATE OF DATABASE) + PAYMENT UNTIL: 20160502 ¦ 2013-04-25 A61 FIRST PAYMENT OF ANNUAL FEES (DURING GRANT PROCEDURE) + JAPANESE INTERMEDIATE CODE: A61 2013-04-19 ¦ 2013-03-27 A01 WRITTEN DECISION TO GRANT A PATENT OR TO GRANT A REGISTRATION (UTILITY MODEL) + JAPANESE INTERMEDIATE CODE: A01 2013-03-26 ¦ 2013-03-22 TRDD DECISION OF GRANT OR REJECTION WRITTEN + ¦ 2012-10-24 A521 WRITTEN AMENDMENT JAPANESE INTERMEDIATE CODE: A523 2012-10-23 ¦ 2012-09-05 A131 NOTIFICATION OF REASONS FOR REFUSAL - JAPANESE INTERMEDIATE CODE: A131 2012-09-04 ¦ 2012-01-12 A521 WRITTEN AMENDMENT JAPANESE INTERMEDIATE CODE: A523 2012-01-11 ¦ 2011-11-16 A131 NOTIFICATION OF REASONS FOR REFUSAL - JAPANESE INTERMEDIATE CODE: A131 2011-11-15 ¦ 2011-10-24 A977 REPORT ON RETRIEVAL JAPANESE INTERMEDIATE CODE: A971007 2011-10-24 ¦ 2010-10-22 A621 WRITTEN REQUEST FOR APPLICATION EXAMINATION + JAPANESE INTERMEDIATE CODE: A621 2010-10-21 | A polarizing plate set comprises a first polarizing plate provided with first polarizing optical thin film composed of polyvinyl alcohol resin and transparent protection thin film superposed on a surface of first polarizing optical thin film; and second polarizing plate provided with second polarizing optical thin film composed of polyvinyl alcohol resin and anti-dazzle thin film superposed on a surface of second polarizing optical thin film and provided with haze value of 0.1-45%. | A polarizing plate set for liquid crystal panel used for an LCD device (claimed). | -
JP05266518B2 | 2013-08-21 | Ink used for inkjet recording image, comprises pigment and high molecular compounds having side chains containing polymeric groups | An inkjet ink and an inkjet-recording method | KONICA CORP,JP | - | An inkjet ink comprises pigment, high molecular compound (A) having two or more side chains containing polymeric groups (a), and high molecular compound (B) having two or more side chains containing polymeric groups (b). The structure of polymeric groups (a) is different from the structure of polymeric groups (b). An INDEPENDENT CLAIM is included for inkjet-recording method, which involves discharging inkjet ink on recording medium, irradiating active energy ray to the inkjet ink and recording ink jet image. Ink used for inkjet recording image (claimed). The inkjet ink has excellent viscosifying characteristics and provides image with excellent glossiness. Preferred Property: The product of monomer reactivity ratio of polymeric group (a) and polymeric group (b) is 0.5 or less. Preferred Components: The polymeric group (a) and polymeric group (b) are chosen from acryl, methacryl, acrylamide, methacrylamide, maleimide and styryl, preferably acryl, acrylamide or styryl. The principal chain of high molecular compound (A) and high molecular compound (B) is a saponified compound of polyvinyl acetate. Preferred Process: The ink jet image is recorded through drying process, after irradiating the active energy ray. | <P>PROBLEM TO BE SOLVED: To provide inkjet ink achieving both of jetting properties and thickening properties on irradiation with an active energy ray, allowing good recording on a recording medium having poor absorbency, and forming an image having excellent image coating resistance and image glossiness, and to provide an inkjet recording method using the inkjet ink. <P>SOLUTION: The inkjet ink comprises at least a coloring material, a polymer compound A having a plurality of side chains including a polymerizable group (a), and a polymer compound B having a plurality of side chains including a polymerizable group (b). The structure of the polymerizable group (a) and that of the polymerizable group (b) are different from each other. <P>COPYRIGHT: (C)2010,JPO&amp;INPIT | JP200865506A | 2008-03-14 | JP05266518B2 ¦ JP2009221281A | JP2009221281A ¦ JP05266518B2 | 1. The high molecular compound B which has two or more side chains which contain at least the high molecular compound A and the polymeric group b which have two or more dye¦pigment and side chains containing the polymeric group a is contained, The structure of the polymeric group a and the polymeric group b is a mutually different inkjet ink, Comprising: In all, the principal chain of the said high molecular compound A and the high molecular compound B is a saponified compound of a polyvinyl acetate, The inkjet ink characterized by the above-mentioned. 2. The product (r1xr2) of the monomer reactivity ratio of the said polymeric group a and the polymeric group b is 0.5 or less, The inkjet ink of Claim 1 characterized by the above-mentioned. 3. The said polymeric group a and the polymeric group b are chosen from an acryl group, methacryl group, acrylamide group, a methacrylamide group, maleimide group, and a styryl group, The inkjet ink of Claim 1 or 2 characterized by the above-mentioned. 4. Either one of the said polymeric group a or the polymeric group b is an acryl group or acrylamide group, The inkjet ink of any one of Claims 1-3 characterized by the above-mentioned. 5. Either one of the said polymeric group a or the polymeric group b is a styryl group, The inkjet ink of any one of Claims 1-3 characterized by the above-mentioned. 6. The inkjet ink of any one of Claims 1-5 is discharged on a recording medium, an active energy ray is irradiated to this inkjet ink, and an ink jet image is recorded, The inkjet-recording method characterized by the above-mentioned. 7. After irradiating the said active energy ray, an ink jet image is recorded through a drying process, The inkjet-recording method of Claim 6 characterized by the above-mentioned. | B41J000201 ¦ B41M000500 ¦ C09D001100 ¦ C09D0011322 ¦ C09D0011328 | 2013-05-17 R150 CERTIFICATE OF PATENT (=GRANT) OR REGISTRATION OF UTILITY MODEL + JAPANESE INTERMEDIATE CODE: R150 ¦ 2013-05-09 A61 FIRST PAYMENT OF ANNUAL FEES (DURING GRANT PROCEDURE) + JAPANESE INTERMEDIATE CODE: A61 2013-04-15 ¦ 2013-04-03 A01 WRITTEN DECISION TO GRANT A PATENT OR TO GRANT A REGISTRATION (UTILITY MODEL) + JAPANESE INTERMEDIATE CODE: A01 2013-04-02 ¦ 2013-03-25 TRDD DECISION OF GRANT OR REJECTION WRITTEN + ¦ 2013-03-12 A521 WRITTEN AMENDMENT JAPANESE INTERMEDIATE CODE: A523 2013-03-11 ¦ 2013-01-09 A131 NOTIFICATION OF REASONS FOR REFUSAL - JAPANESE INTERMEDIATE CODE: A131 2013-01-08 ¦ 2012-10-06 A521 WRITTEN AMENDMENT JAPANESE INTERMEDIATE CODE: A523 2012-10-05 ¦ 2012-08-08 A131 NOTIFICATION OF REASONS FOR REFUSAL - JAPANESE INTERMEDIATE CODE: A131 2012-08-07 ¦ 2012-07-25 A977 REPORT ON RETRIEVAL JAPANESE INTERMEDIATE CODE: A971007 2012-07-25 ¦ 2011-08-18 RD03 NOTIFICATION OF APPOINTMENT OF POWER OF ATTORNEY JAPANESE INTERMEDIATE CODE: A7423 2011-08-17 ¦ 2010-10-09 A621 WRITTEN REQUEST FOR APPLICATION EXAMINATION + JAPANESE INTERMEDIATE CODE: A621 2010-10-08 | An inkjet ink comprises pigment, high molecular compound (A) having two or more side chains containing polymeric groups (a), and high molecular compound (B) having two or more side chains containing polymeric groups (b). The structure of polymeric groups (a) is different from the structure of polymeric groups (b). | Ink used for inkjet recording image (claimed). | The inkjet ink has excellent viscosifying characteristics and provides image with excellent glossiness.
JP05247256B2 | 2013-07-24 | Inkjet recording fluid for image formation, comprises specific water-soluble organic solvent having specified solubility parameter, and coloring material | Inkjet_recording_fluid | FUJI FILM CORP,JP | - | An inkjet recording fluid comprises water-soluble organic solvent (1) and coloring material. The content of water-soluble organic solvent is 70 mass% or less with respect to total content of water-soluble organic solvents. The water-soluble organic solvent has solubility parameter (SP) value of 27.5 or less. An inkjet recording fluid comprises water-soluble organic solvent of formula (1) and coloring material. The content of water-soluble organic solvent is 70 mass% or less with respect to total content of water-soluble organic solvent. The water-soluble organic solvent has solubility parameter (SP) value of 27.5 or less.R2-5C oxyalkylene;andk,l,m,nrepeating number of oxyalkylene.The total amount of k+l+m+n is 0-15. Inkjet recording fluid is used for image formation. The inkjet recording fluid has high storage stability and suppressed generation of curl and image deformation. Preferred Composition: The content of water-soluble organic solvent (1) is preferably 5-30 mass%.Preferred Composition: The inkjet recording fluid further contains polymer particles having autodispersion property. | - | JP2008164323A | 2008-06-24 | JP05247256B2 ¦ JP2010006857A | JP2010006857A ¦ JP05247256B2 | 1. The process of providing the liquid containing 1 or more types of organic acids or polyvalent metallic salt to a recording medium, The water-soluble organic solvent represented in the recording medium with which the said liquid was provided as water and a color material by following General formula (1) is contained, The process which the content rate of the 27.5 or less water-soluble organic solvent provides the inkjet_recording_fluid which is 70 mass % or more with respect to all the water-soluble organic solvents in SP value, The inkjet-recording method which has these. [FORMULA 1] [MAT_IMAGE 000007] (In formula, R represents the C2-C5 alkyleneoxy group, and k, l, m, and n represent the integer which shows the repeating number of the alkyleneoxy group, respectively, and are k+l+m+n=0-50.) 2. The process of providing the liquid containing 1 or more types of organic acids or polyvalent metallic salt to an intermediate transfer body, The water-soluble organic solvent represented in following General formula (1) as water and a color material by the intermediate transfer body in which the said liquid was provided is contained, The process which the content rate of the 27.5 or less water-soluble organic solvent provides the inkjet_recording_fluid which is 70 mass % or more with respect to all the water-soluble organic solvents in SP value, The process of transcribe¦transferring the ink image formed in the said intermediate transfer body to a recording medium, The inkjet-recording method which has these. [FORMULA 2] [MAT_IMAGE 000008] (In formula, R represents the C2-C5 alkyleneoxy group, and k, l, m, and n represent the integer which shows the repeating number of the alkyleneoxy group, respectively, and are k+l+m+n=0-50.) 3. The content rate of the water-soluble organic solvent represented by the said General formula (1) of the said inkjet_recording_fluid is an inkjet-recording method of Claim 1 or Claim 2 which are 5 mass % or more and less than 30 mass %. 4. The inkjet-recording method of any one of Claims 1-3 in which the said inkjet_recording_fluid further contains the autodispersion polymer particle. 5. The said autodispersion polymer particle has a carboxyl group, The inkjet-recording method of Claim 4 whose content of the structural unit to which an acid value (mgKOH/g) originates in an aromatic-group containing (meth)acrylate monomer including the polymer which are 25-100 is 10 mass % - 95 mass %. | B41J000201 ¦ B41M000500 ¦ C09D001100 | 2016-04-19 R250 RECEIPT OF ANNUAL FEES + JAPANESE INTERMEDIATE CODE: R250 ¦ 2013-04-22 FPAY RENEWAL FEE PAYMENT (EVENT DATE IS RENEWAL DATE OF DATABASE) + PAYMENT UNTIL: 20160419 ¦ 2013-04-19 R150 CERTIFICATE OF PATENT (=GRANT) OR REGISTRATION OF UTILITY MODEL + JAPANESE INTERMEDIATE CODE: R150 ¦ 2013-04-18 A61 FIRST PAYMENT OF ANNUAL FEES (DURING GRANT PROCEDURE) + JAPANESE INTERMEDIATE CODE: A61 2013-04-09 ¦ 2013-03-21 A01 WRITTEN DECISION TO GRANT A PATENT OR TO GRANT A REGISTRATION (UTILITY MODEL) + JAPANESE INTERMEDIATE CODE: A01 2013-03-19 ¦ 2013-03-15 TRDD DECISION OF GRANT OR REJECTION WRITTEN + ¦ 2013-01-22 A521 WRITTEN AMENDMENT JAPANESE INTERMEDIATE CODE: A523 2013-01-21 ¦ 2012-11-21 A131 NOTIFICATION OF REASONS FOR REFUSAL - JAPANESE INTERMEDIATE CODE: A131 2012-11-20 ¦ 2012-11-09 A977 REPORT ON RETRIEVAL JAPANESE INTERMEDIATE CODE: A971007 2012-11-09 ¦ 2011-01-27 A621 WRITTEN REQUEST FOR APPLICATION EXAMINATION + JAPANESE INTERMEDIATE CODE: A621 2011-01-26 | An inkjet recording fluid comprises water-soluble organic solvent (1) and coloring material. The content of water-soluble organic solvent is 70 mass% or less with respect to total content of water-soluble organic solvents. The water-soluble organic solvent has solubility parameter (SP) value of 27.5 or less. | Inkjet recording fluid is used for image formation. | The inkjet recording fluid has high storage stability and suppressed generation of curl and image deformation.
JP05238135B2 | 2013-07-17 | Weather proof improvement material for aqueous paint, is aqueous dispersion of copolymer particles containing preset amount of specific ethylenically unsaturated monomer mixture, formed by carrying out emulsion polymerization | The weatherproof improvement material for aqueous coating materials | MITSUBISHI RAYON CO LTD,JP | - | A weather proof improvement material is an aqueous dispersion of copolymer particles formed by carrying out emulsion polymerization of ethylenically unsaturated monomer. The monomer contains mixture (A) containing ethylenically unsaturated monomer (a) (5-60 mass%) having piperidyl group (I) in molecule, and ethylenically unsaturated monomer (b) (40-95 mass%) other than monomer (a), and mixture (B) containing carboxyl group-containing ethylenically unsaturated monomer (c). The amount of mixture (A) in the copolymer particles is 10-90 mass%. A weather proof improvement material is an aqueous dispersion of copolymer particles formed by carrying out emulsion polymerization of ethylenically unsaturated monomer. The monomer contains mixture (A) containing ethylenically unsaturated monomer (a) (5-60 mass%) having piperidyl group of formula (I) in molecule, and ethylenically unsaturated monomer (b) (40-95 mass%) other than monomer (a), and mixture (B) containing carboxyl group-containing ethylenically unsaturated monomer (c). The amount of mixture (A) in the copolymer particles is 10-90 mass%. The total amount of mixture (A, B) is 100 mass%. The amount of monomer (a) in the copolymer particles is 4.5-50 mass%. The weight average molecular weight of the polymer containing monomer (a) is 5000-300000, or weight average molecular weight of mixture of polymer containing monomer (a) and polymer containing monomer (c) is 10000 or more.R 1H or 1-2C alkyl;Xoxygen or imino group;Y'H, 1-20C alkyl or alkoxy group;andZH or cyano group. For aqueous paint (claimed) used for surface finishing of extrusion molded board, foamable concrete, metal, glass, porcelain tile, asphalt, timber, waterproof rubber material and calcium silicate base material. The weather proof improvement material provides aqueous paint which forms coating film with improved weather resistance, glossiness retention, discoloration proof property and water resistance. Preferred Composition: A reactive emulsifier having unsaturated double bond which can be radical polymerized in a molecule is used as emulsifier during the multi stage emulsion polymerization. | - | JP200654805A | 2006-03-01 | JP05238135B2 ¦ JP2007231164A | JP2007231164A ¦ JP05238135B2 | 1. It is an aqueous dispersion of the copolymer particle ((alpha)) formed by carrying out multistage emulsion polymerization of an ethylenically unsaturated monomer mixture (A) and the ethylenically unsaturated monomer mixture (B) which has a carboxyl group-containing ethylenically unsaturated monomer (c) as an essential component, Comprising: All the following conditions are satisfy¦filled, The (However, 1.35-2 mass % of components represented by the following general formula (I) in all the resin solid content are included.) aqueous coating material which contains 3-30 mass % of weatherproof improvement materials for aqueous coating materials characterized by the above-mentioned in all the resin solid content. (1) 5-60 mass % of ethylenically unsaturated monomers (a) to which said ethylenically unsaturated monomer mixture (A) has piperidyl group in molecule¦numerator represented by following general formula (I), 40-95 mass % of ethylenically unsaturated monomers (b) other than a monomer (a) consist of (However, the sum total of (a), (b) is 100 mass %.), and laminate¦superimpose¦pile and close in a final step. (2) Laminate¦superimpose¦pile and close the ethylenically unsaturated monomer mixture (B) which has a carboxyl group-containing ethylenically unsaturated monomer (c) as an essential component in the step in any one of a final step or before. (3) It is the content rate 10 of the said ethylenically unsaturated monomer mixture (A) in the superposition¦polymerization of a copolymer particle ((alpha)) - the range of 90 mass % (However, the content rate sum total of ethylenically unsaturated monomer mixture (A) and (B) in the superposition¦polymerization of a copolymer particle ((alpha)) is 100 mass %.). (4) It is the content rate 4.5 of the said monomer (a) in the superposition¦polymerization of a copolymer particle ((alpha)) - the range of 50 mass % (However, the content rate sum total of ethylenically unsaturated monomer mixture (A) and (B) in the superposition¦polymerization of a copolymer particle ((alpha)) is 100 mass %.). (5) Weight average molecular weight (Mw) by gel-permeation-chromatography (GPC) analysis used as solvent tetrahydrofuran (THF) of said copolymer particle ((alpha)) by 5,000-300,000, The gas-chromatography (GC) analysis result of the component eluted from the said GPC analysis, Mw by showing that the polymer which does not contain the polymer which contains the said monomer (c) as a structural unit among the copolymer components which comprise a copolymer particle ((alpha)), but contains the said monomer (a) as a structural unit is included, or the said GPC analysis is 10,000 or more, GC analysis result of the component eluted from the said GPC analysis, Show that both the polymer which contains the said monomer (a) as a structural unit, and the polymer which contains the said monomer (c) as a structural unit are included. [FORMULA 1] [MAT_IMAGE 000011] (As for R 1, a hydrogen atom or a C1-C2 alkyl group, and X are an oxygen atom or an imino group, Y is a hydrogen atom, a C1-C20 alkyl group, or an alkoxyl group, Z shows a hydrogen atom or a cyano group.) 2. The reactive emulsifying agent which has an unsaturated double bond which can be radically polymerized in a molecule¦numerator as an emulsifier used when carrying out multistage emulsion polymerization of the said copolymer particle ((alpha)) is included, The aqueous coating material of Claim 1 characterized by the above-mentioned. 3. As an emulsifier used when carrying out multistage emulsion polymerization of the said copolymer particle ((alpha)), the reactive emulsifying agent which has an unsaturated double bond which can be radically polymerized in a molecule¦numerator is used, The aqueous coating material of Claim 1 characterized by the above-mentioned. | C09D015100 ¦ C08F000222 ¦ C08F022034 ¦ C09D000502 | 2016-03-08 R250 RECEIPT OF ANNUAL FEES + JAPANESE INTERMEDIATE CODE: R250 ¦ 2013-04-08 FPAY RENEWAL FEE PAYMENT (EVENT DATE IS RENEWAL DATE OF DATABASE) + PAYMENT UNTIL: 20160405 ¦ 2013-04-04 A61 FIRST PAYMENT OF ANNUAL FEES (DURING GRANT PROCEDURE) + JAPANESE INTERMEDIATE CODE: A61 2013-04-01 ¦ 2013-02-15 A521 WRITTEN AMENDMENT JAPANESE INTERMEDIATE CODE: A523 2013-02-14 ¦ 2012-06-18 A912 REMOVAL OF RECONSIDERATION BY EXAMINER BEFORE APPEAL (ZENCHI) - JAPANESE INTERMEDIATE CODE: A912 2012-06-15 ¦ 2012-05-24 A911 TRANSFER OF RECONSIDERATION BY EXAMINER BEFORE APPEAL (ZENCHI) JAPANESE INTERMEDIATE CODE: A911 2012-05-23 ¦ 2012-05-18 A521 WRITTEN AMENDMENT JAPANESE INTERMEDIATE CODE: A821 2012-04-27 ¦ 2012-04-28 RD13 NOTIFICATION OF APPOINTMENT OF POWER OF SUB ATTORNEY JAPANESE INTERMEDIATE CODE: A7433 2012-04-27 ¦ 2012-04-27 A521 WRITTEN AMENDMENT JAPANESE INTERMEDIATE CODE: A523 2012-04-26 ¦ 2012-02-01 A02 DECISION OF REFUSAL - JAPANESE INTERMEDIATE CODE: A02 2012-01-31 ¦ 2012-01-14 A521 WRITTEN AMENDMENT JAPANESE INTERMEDIATE CODE: A523 2012-01-13 ¦ 2011-11-16 A131 NOTIFICATION OF REASONS FOR REFUSAL - JAPANESE INTERMEDIATE CODE: A131 2011-11-15 ¦ 2011-11-10 A977 REPORT ON RETRIEVAL JAPANESE INTERMEDIATE CODE: A971007 2011-11-10 ¦ 2009-02-28 A621 WRITTEN REQUEST FOR APPLICATION EXAMINATION + JAPANESE INTERMEDIATE CODE: A621 2009-02-27 | A weather proof improvement material is an aqueous dispersion of copolymer particles formed by carrying out emulsion polymerization of ethylenically unsaturated monomer. The monomer contains mixture (A) containing ethylenically unsaturated monomer (a) (5-60 mass%) having piperidyl group (I) in molecule, and ethylenically unsaturated monomer (b) (40-95 mass%) other than monomer (a), and mixture (B) containing carboxyl group-containing ethylenically unsaturated monomer (c). The amount of mixture (A) in the copolymer particles is 10-90 mass%. | For aqueous paint (claimed) used for surface finishing of extrusion molded board, foamable concrete, metal, glass, porcelain tile, asphalt, timber, waterproof rubber material and calcium silicate base material. | The weather proof improvement material provides aqueous paint which forms coating film with improved weather resistance, glossiness retention, discoloration proof property and water resistance.
JP05235546B2 | 2013-07-10 | Photosensitive resin composition for manufacturing light-shielding color filter, comprises titanium black, photopolymerizable compound, resin having structural unit derived from N-substituted maleimide, photoinitiator and solvent | The photosensitive resin composition, a light-shielding color filter, its manufacturing method, and a solid-state image sensor | FUJI FILM CORP,JP | - | A photosensitive resin composition comprises titanium black, photopolymerizable compound, resin containing structural unit derived from N-substituted maleimide, photoinitiator and solvent. An INDEPENDENT CLAIM is included for manufacture of light-shielding color filter, which involves exposing photosensitive resin composition through mask after coating on support component, developing and forming pattern. Photosensitive resin composition is used for manufacturing light-shielding color filter for solid-state image sensor (all claimed) such as charge coupled device and complementary metal oxide semiconductor, and liquid crystal display device. The photosensitive resin composition provides forming pattern having excellent film thickness uniformity, and solid-state image sensor having excellent color reproducibility. Preferred Components: The resin is a copolymer containing N-substituted maleimide (a), component(s) (b) chosen from acid anhydride of unsaturated carboxylic acid, unsaturated carboxylic acid and unsaturated phenolic compound, unsaturated compound (c) having tetrahydrofuran structure and unsaturated compound (d) other than components (a-c). The photoinitiator is an oxime system photoinitiator. | - | JP2008189820A | 2008-07-23 | JP05235546B2 ¦ JP2010026383A | JP2010026383A ¦ JP05235546B2 | 1. A titanium black, a photopolymerizable compound, resin containing the structural unit originating in N-substituted maleimide, a photoinitiator, and a solvent are included, Said resin, (a) N-substituted maleimide, (b) At least 1 sort(s) selected from group which consists of acid anhydride of unsaturated carboxylic acid and unsaturated carboxylic acid, and unsaturated phenolic compound, (c) Unsaturated compound which has tetrahydrofuran skeleton, (d) The photosensitive resin composition which is a copolymer with unsaturated compounds other than the above-mentioned (a), the above-mentioned (b), and the above-mentioned (c). 2. As for the said titanium black, a particle diameter is the photosensitive resin composition which is 10-500 nm including a titanium black, a photopolymerizable compound, resin containing the structural unit originating in N-substituted maleimide, a photoinitiator, and a solvent. 3. The specific surface area of the said titanium black is the value of 20-100 m2/g measured by BET method, The photosensitive resin composition of Claim 1 or Claim 2. 4. Content of the said titanium black in the said photosensitive resin composition is 15-95 mass %, The photosensitive resin composition of any one of Claims 1-3. 5. The said photoinitiator is an oxime system photoinitiator, The photosensitive resin composition of any one of Claims 1-4. 6. The light-shielding color filter formed using the photosensitive resin composition of any one of Claims 1-5. 7. The manufacturing method of the light-shielding color filter which has the process of exposing the photosensitive resin composition of any one of Claims 1-5 through a mask after apply¦coating on a support body, developing it, and forming a pattern. 8. The solid-state image sensor provided with the light-shielding color filter of Claim 6. | G03F0007033 ¦ G02B000520 ¦ G02B000522 ¦ G03F0007004 ¦ G03F0007031 ¦ H01L002714 | 2016-04-19 R250 RECEIPT OF ANNUAL FEES + JAPANESE INTERMEDIATE CODE: R250 ¦ 2013-04-08 FPAY RENEWAL FEE PAYMENT (EVENT DATE IS RENEWAL DATE OF DATABASE) + PAYMENT UNTIL: 20160405 ¦ 2013-04-05 R150 CERTIFICATE OF PATENT (=GRANT) OR REGISTRATION OF UTILITY MODEL + JAPANESE INTERMEDIATE CODE: R150 ¦ 2013-04-04 A61 FIRST PAYMENT OF ANNUAL FEES (DURING GRANT PROCEDURE) + JAPANESE INTERMEDIATE CODE: A61 2013-03-26 ¦ 2013-03-06 A01 WRITTEN DECISION TO GRANT A PATENT OR TO GRANT A REGISTRATION (UTILITY MODEL) + JAPANESE INTERMEDIATE CODE: A01 2013-03-05 ¦ 2013-02-28 TRDD DECISION OF GRANT OR REJECTION WRITTEN + ¦ 2012-12-11 A521 WRITTEN AMENDMENT JAPANESE INTERMEDIATE CODE: A523 2012-12-10 ¦ 2012-10-10 A131 NOTIFICATION OF REASONS FOR REFUSAL - JAPANESE INTERMEDIATE CODE: A131 2012-10-09 ¦ 2012-10-03 A977 REPORT ON RETRIEVAL JAPANESE INTERMEDIATE CODE: A971007 2012-10-03 ¦ 2011-02-02 A621 WRITTEN REQUEST FOR APPLICATION EXAMINATION + JAPANESE INTERMEDIATE CODE: A621 2011-02-01 | A photosensitive resin composition comprises titanium black, photopolymerizable compound, resin containing structural unit derived from N-substituted maleimide, photoinitiator and solvent. | Photosensitive resin composition is used for manufacturing light-shielding color filter for solid-state image sensor (all claimed) such as charge coupled device and complementary metal oxide semiconductor, and liquid crystal display device. | The photosensitive resin composition provides forming pattern having excellent film thickness uniformity, and solid-state image sensor having excellent color reproducibility.
JP05224904B2 | 2013-07-03 | Synthetic resin emulsion composition for coating composition, contains synthetic resin emulsion polymer obtained by polymerizing (meth)acrylic acid alkyl ester monomer, and polymerization phosphate | A synthetic resin emulsion composition and the coating composition for ceramic siding boards using the same | SHOWA DENKO KK,JP | - | A synthetic resin emulsion composition contains synthetic resin emulsion (A) (100 mass parts) and polymerization phosphate (B) (3-50 mass parts). The synthetic resin emulsion (A) consists of a polymer obtained by polymerizing (meth)acrylic acid alkyl ester monomer, and/or (meth)acrylic acid alkyl ester monomer and copolymerizable unsaturated monomer. Synthetic resin emulsion is used for coating composition (claimed). Uses include but are not limited to ceramic industry type siding board used as wall material for interior and exterior cladding, slate roofing tile, motor system outside wall material, concrete system outside wall material, metal system outside decorative material, and wood-type cladding material. The synthetic resin emulsion has excellent water permeability-proof property, frost-damage resistance and adhesiveness with respect to ceramic industry type siding board. Preferred Composition: The polymer consists of (in mass parts) monomer (100) containing unsaturated carboxylic acid (0.5-10) and unsaturated monomer (0.5-10) having glycidyl group. | - | JP2008130216A | 2008-05-16 | JP05224904B2 ¦ JP2009275189A | JP2009275189A ¦ JP05224904B2 | 1. (A) To 100 mass parts of resin solid content of the synthetic resin emulsion which consists of a polymer obtained by superposing¦polymerizing the unsaturated monomer copolymerizable with a (meth)acrylic-acid alkylester monomer and/or a (meth)acrylic-acid alkylester monomer, (B) The synthetic resin emulsion composition in which 0.5-10 mass parts of unsaturated monomers which have 0.5-10 mass parts of unsaturated carboxylic acids and glycidyl group are contained in 100 mass parts of monomers which comprise the said polymer including 3-50 mass parts of superposition¦polymerization phosphates. 2. Coating composition for ceramic siding boards which comprises the synthetic resin emulsion composition of Claim 1. | C08L003306 ¦ C08F022012 ¦ C08K000332 ¦ C09D000502 ¦ C09D000712 ¦ C09D013306 | 2013-03-25 FPAY RENEWAL FEE PAYMENT (EVENT DATE IS RENEWAL DATE OF DATABASE) + PAYMENT UNTIL: 20160322 ¦ 2013-03-22 R150 CERTIFICATE OF PATENT (=GRANT) OR REGISTRATION OF UTILITY MODEL + JAPANESE INTERMEDIATE CODE: R150 ¦ 2013-03-21 A61 FIRST PAYMENT OF ANNUAL FEES (DURING GRANT PROCEDURE) + JAPANESE INTERMEDIATE CODE: A61 2013-03-12 ¦ 2013-02-20 A01 WRITTEN DECISION TO GRANT A PATENT OR TO GRANT A REGISTRATION (UTILITY MODEL) + JAPANESE INTERMEDIATE CODE: A01 2013-02-19 ¦ 2013-02-14 TRDD DECISION OF GRANT OR REJECTION WRITTEN + ¦ 2012-10-19 A521 WRITTEN AMENDMENT JAPANESE INTERMEDIATE CODE: A523 2012-10-18 ¦ 2012-08-29 A131 NOTIFICATION OF REASONS FOR REFUSAL - JAPANESE INTERMEDIATE CODE: A131 2012-08-28 ¦ 2012-08-21 A977 REPORT ON RETRIEVAL JAPANESE INTERMEDIATE CODE: A971007 2012-08-21 ¦ 2011-02-02 A621 WRITTEN REQUEST FOR APPLICATION EXAMINATION + JAPANESE INTERMEDIATE CODE: A621 2011-02-01 ¦ 2010-08-18 A711 NOTIFICATION OF CHANGE IN APPLICANT JAPANESE INTERMEDIATE CODE: A712 2010-07-30 | A synthetic resin emulsion composition contains synthetic resin emulsion (A) (100 mass parts) and polymerization phosphate (B) (3-50 mass parts). The synthetic resin emulsion (A) consists of a polymer obtained by polymerizing (meth)acrylic acid alkyl ester monomer, and/or (meth)acrylic acid alkyl ester monomer and copolymerizable unsaturated monomer. | Synthetic resin emulsion is used for coating composition (claimed). Uses include but are not limited to ceramic industry type siding board used as wall material for interior and exterior cladding, slate roofing tile, motor system outside wall material, concrete system outside wall material, metal system outside decorative material, and wood-type cladding material. | The synthetic resin emulsion has excellent water permeability-proof property, frost-damage resistance and adhesiveness with respect to ceramic industry type siding board.
JP05192964B2 | 2013-05-08 | Composition used for transparent thin film for color filter and solid-state image sensor, contains amine group-containing compound | The foundation¦substrate transparent film¦membrane for the composition for transparent film formation, a transparent film¦membrane, and color filters, and a solid-state image sensor | FUJI FILM CORP,JP | - | A composition contains amine group-containing compound (I). A composition contains amine group-containing compound of formula: R 1 -N(-R 2 )-CH=CH-CH=C(-R 3 )(-R 4 ) (I).R 1 ,R 2H, 1-20C alkyl or 6-20C aryl;or R 1 +R 2 +Ncyclic amino group;andR 3 ,R 4electron withdrawing group.R 1 and R 2 are not hydrogen simultaneously. At least one of R 1 -R 4 optionally combines with polymer principal chain through coupling group. An INDEPENDENT CLAIM is included for transparent thin film, which is formed using the composition. Composition is used for transparent thin film for color filter and solid-state image sensor (all claimed). The composition has excellent dispersion stability, and provides transparent thin film with spectral characteristics. Preferred Composition: The content of amine group-containing compound is 0.01-20 weight%. Preferred Properties: The transparent film has thickness of 0.5 μ m, and transmittance of 90% or less measured at wavelength of 365 nm. | - | JP2008246970A | 2008-09-25 | JP05192964B2 ¦ JP2010077273A | JP2010077273A ¦ JP05192964B2 | 1. The thermosetting type¦system¦group composition for foundation¦substrate transparent film formation for color filters characterized by including the compound represented with general formula (I). [FORMULA 1] [MAT_IMAGE 000017] [In General Formula (I), R 1 and R2 respectively independently represent a hydrogen atom, a C1-C20 alkyl group, or a C6-C20 aryl group. R 1 and R2 may mutually be same or different, However, A hydrogen atom may not be represented simultaneously and R 1 and R2 may form a cyclic amino group with a nitrogen atom. R 3 and R4 respectively independently represent an electron withdrawing group. Moreover, at least 1 of R 1, R2, R3 and R4 may connect with the polymer principal chain through a coupling group.] 2. The thermosetting type¦system¦group composition for foundation¦substrate transparent film formation of Claim 1 for color filters which further includes an epoxy resin and the polyhydric carboxylic acid anhydride, and/or polyhydric carboxylic acid. 3. The thermosetting type¦system¦group composition for foundation¦substrate transparent film formation of Claim 2 for color filters which contains the monomer unit in which the said epoxy resin originates in the compound represented by following formula (II) 60weight% or more. [FORMULA 2] [MAT_IMAGE 000018] (In Formula (II), R is a hydrogen atom or a lower alkyl group, n is an integer of 1-5.) 4. In said General Formula (I), R3 represents a cyano group, -COOR5, -CONHR5, or -SO2R5, R 4 is the thermosetting type¦system¦group composition for foundation¦substrate transparent film formation showing a cyano group, -COOR6, -CONHR6, -COR6, or -SO2R6 for color filters as described in any one of Claims 1-3. [Here, R 5 and R6 respectively independently represent a hydrogen atom, a C1-C20 alkyl group, or a C6-C20 aryl group, R 5 and R6 couple¦bond together and A 1, 3- dioxo cyclohexane ring, You may form a 1, 3- diaza- 2,4,6- trioxo cyclohexane ring, a 1, 2- diaza- 3, 5- dioxo cyclopentane ring, or a 2, 4- diaza- 1-alkoxy 3, 5- dioxo cyclohexene ring.] 5. The thermosetting type¦system¦group composition for foundation¦substrate transparent film formation for color filters as described in any one of Claims 1-4 whose compound represented with the said general formula (I) is 0.01 to 20 weight% in solid content in a composition. 6. The thermosetting type¦system¦group composition for foundation¦substrate transparent film formation for color filters as described in any one of Claims 1-5 which further contains surfactant. 7. It was obtained using the thermosetting type¦system¦group composition for foundation¦substrate transparent film formation for color filters as described in any one of Claims 1-6. The foundation¦substrate transparent film¦membrane for color filters characterized by the above-mentioned. 8. A 0.5-micrometer-thick film thickness WHEREIN: The foundation¦substrate transparent film¦membrane for color filters of Claim 7 whose transmittance¦permeability of the light of wavelength 365nm is 90 % or less. 9. It has a foundation¦substrate transparent film¦membrane for color filters of Claim 7 or 8, The solid-state image sensor characterized by the above-mentioned. | C08K000517 ¦ C08F000244 ¦ C08F026506 ¦ C08K000542 ¦ C08L010100 ¦ G02B000520 | 2016-01-19 R250 RECEIPT OF ANNUAL FEES + JAPANESE INTERMEDIATE CODE: R250 ¦ 2013-02-14 FPAY RENEWAL FEE PAYMENT (EVENT DATE IS RENEWAL DATE OF DATABASE) + PAYMENT UNTIL: 20160208 ¦ 2013-02-08 R150 CERTIFICATE OF PATENT (=GRANT) OR REGISTRATION OF UTILITY MODEL + JAPANESE INTERMEDIATE CODE: R150 ¦ 2013-02-07 A61 FIRST PAYMENT OF ANNUAL FEES (DURING GRANT PROCEDURE) + JAPANESE INTERMEDIATE CODE: A61 2013-02-01 ¦ 2013-01-30 A01 WRITTEN DECISION TO GRANT A PATENT OR TO GRANT A REGISTRATION (UTILITY MODEL) + JAPANESE INTERMEDIATE CODE: A01 2013-01-29 ¦ 2013-01-24 TRDD DECISION OF GRANT OR REJECTION WRITTEN + ¦ 2012-05-22 A521 WRITTEN AMENDMENT JAPANESE INTERMEDIATE CODE: A523 2012-05-21 ¦ 2012-03-22 A131 NOTIFICATION OF REASONS FOR REFUSAL - JAPANESE INTERMEDIATE CODE: A131 2012-03-21 ¦ 2012-03-15 A977 REPORT ON RETRIEVAL JAPANESE INTERMEDIATE CODE: A971007 2012-03-14 ¦ 2011-01-22 A621 WRITTEN REQUEST FOR APPLICATION EXAMINATION + JAPANESE INTERMEDIATE CODE: A621 2011-01-21 ¦ 2010-09-28 RD04 NOTIFICATION OF RESIGNATION OF POWER OF ATTORNEY JAPANESE INTERMEDIATE CODE: A7424 2010-09-27 ¦ 2010-06-25 RD03 NOTIFICATION OF APPOINTMENT OF POWER OF ATTORNEY JAPANESE INTERMEDIATE CODE: A7423 2010-06-24 | A composition contains amine group-containing compound (I). | Composition is used for transparent thin film for color filter and solid-state image sensor (all claimed). | The composition has excellent dispersion stability, and provides transparent thin film with spectral characteristics.
JP05177933B2 | 2013-04-10 | Composition for dividing walls, contains vinyl polymer which has ethylenically unsaturated double bond and fluoro alkyl group | The composition for partitions, the board¦substrate for pixel formation using the same, and the formation method of a pixel | TOYO INK MFG CO LTD,JP | - | The composition for dividing walls, contains vinyl polymer which has ethylenically unsaturated double bond and a fluoro alkyl group. INDEPENDENT CLAIMS are included for the following:substrate for pixel formation which has dividing wall formed on base material, using the composition; andformation method of pixel by inkjet method in the area divided by the dividing wall. For dividing walls used for pixel formation (claimed). A pixel is formed without causing bleeding and color mixture of ink. Preferred Composition: The composition contains monomer (b) (10-90 wt.%) which has ethylenically unsaturated double bond and a reactive functional group, with respect to monomer (a) (1-90 wt.%) of vinyl polymer, which has ethylenically unsaturated double bond and a fluoro alkyl group. The polymer is formed by making compound (b) which has a reactive functional group and ethylenically unsaturated double bond react with monomer (a) and monomer (c) (0-89 wt.%). The content of monomer (a) with reference to the non-volatile matter content of the composition for dividing walls, is 0.01-10 wt.%. Furthermore, the composition for dividing walls contains compound which has ethylenically unsaturated double bond, and an initiator. | - | JP2003292098A | 2003-08-12 | JP05177933B2 ¦ JP2005060515A | JP2005060515A ¦ JP05177933B2 | 1. It is as the monomer (a) 1 which has ethylenically unsaturated double bond and a fluoroalkyl group - 10 to 90 weight% of monomers (b) other than (a) which has ethylenically unsaturated double bond and a reactive functional group as 20 weight%, (a) To and a polymer (A) with 0 to 89 weight% of monomers (c) which have ethylenically unsaturated double bond other than (b), The composition for partitions characterized by including the vinyl polymer which has the ethylenically unsaturated double bond and the fluoroalkyl group with which the compound (B) which has the functional group and ethylenically unsaturated double bond which can react with the said reactive functional group is made to react, and which are kept to a polymerization reaction by irradiation of an active energy ray. 2. Content of a monomer (a) is 0.01 to 10 weight% on the basis of the non-volatile-matter weight of the composition for partitions, The composition for partitions of Claim 1 characterized by the above-mentioned. 3. Furthermore, the compound which has ethylenically unsaturated double bond is included, The composition for partitions of Claim 1 or 2 characterized by the above-mentioned. 4. Furthermore, photoinitiator is included, The composition for partitions of Claim 3 characterized by the above-mentioned. 5. The board¦substrate for pixel formation which has the partition formed on the base material with the composition for partitions of any one of Claim 1 thru¦or 4. 6. In the area¦region divided by the partition of the board¦substrate for pixel formation of Claim 5, it is filled with ink by the inkjet method, and a pixel is formed, The formation method of the pixel characterized by the above-mentioned. | C09D015708 ¦ G02B000520 ¦ C09D000500 | 2013-01-17 A61 FIRST PAYMENT OF ANNUAL FEES (DURING GRANT PROCEDURE) + JAPANESE INTERMEDIATE CODE: A61 2013-01-08 ¦ 2012-11-15 A521 WRITTEN AMENDMENT JAPANESE INTERMEDIATE CODE: A523 2012-11-14 ¦ 2011-08-29 A912 REMOVAL OF RECONSIDERATION BY EXAMINER BEFORE APPEAL (ZENCHI) - JAPANESE INTERMEDIATE CODE: A912 2011-08-26 ¦ 2011-08-09 A911 TRANSFER OF RECONSIDERATION BY EXAMINER BEFORE APPEAL (ZENCHI) JAPANESE INTERMEDIATE CODE: A911 2011-08-08 ¦ 2011-08-04 A521 WRITTEN AMENDMENT JAPANESE INTERMEDIATE CODE: A523 2011-08-03 ¦ 2011-06-22 A521 WRITTEN AMENDMENT JAPANESE INTERMEDIATE CODE: A523 2011-06-21 ¦ 2011-03-23 A02 DECISION OF REFUSAL - JAPANESE INTERMEDIATE CODE: A02 2011-03-22 ¦ 2011-02-01 A521 WRITTEN AMENDMENT JAPANESE INTERMEDIATE CODE: A523 2011-01-31 ¦ 2010-12-01 A131 NOTIFICATION OF REASONS FOR REFUSAL - JAPANESE INTERMEDIATE CODE: A131 2010-11-30 ¦ 2010-07-13 A521 WRITTEN AMENDMENT JAPANESE INTERMEDIATE CODE: A523 2010-07-12 ¦ 2010-05-12 A131 NOTIFICATION OF REASONS FOR REFUSAL - JAPANESE INTERMEDIATE CODE: A131 2010-05-11 ¦ 2009-12-25 A977 REPORT ON RETRIEVAL JAPANESE INTERMEDIATE CODE: A971007 2009-12-25 ¦ 2006-06-20 A621 WRITTEN REQUEST FOR APPLICATION EXAMINATION + JAPANESE INTERMEDIATE CODE: A621 2006-06-19 | The composition for dividing walls, contains vinyl polymer which has ethylenically unsaturated double bond and a fluoro alkyl group. | For dividing walls used for pixel formation (claimed). | A pixel is formed without causing bleeding and color mixture of ink.
JP05161661B2 | 2013-03-13 | Aqueous photosensitive resin composition for formation of printed wiring board, contains carboxyl-containing resin, amine compound, polymerizable unsaturated compound, photoinitiator, polyether modified polydimethylsiloxane and water | The manufacturing method of a water-system photosensitive resin composition and a water-system photosensitive resin composition, and the manufacturing method of a printed wiring board | GOO CHEM IND CO LTD,JP | - | An aqueous photosensitive resin composition contains carboxyl group-containing resin (a) having polymerizable unsaturated bond, amine compound (b), polymerizable unsaturated compound (c), photoinitiator (d), polyether modified acryl group-containing polydimethylsiloxane (e) and water (f). INDEPENDENT CLAIMS are included for the following:manufacture of aqueous photosensitive resin composition, which involves adding polymerizable unsaturated compound (c) and photoinitiator (d) to aqueous solution in which carboxyl group-containing resin (a) is neutralized by the amine compound (b); andmanufacture of printed wiring board, which involves coating the aqueous photosensitive resin composition to metal layer of insulated substrate, drying, forming photocurable dry film, exposing the photocurable dry film, developing using water are dilute alkali solution, forming resist film having predetermined pattern, removing the portion of metal layer without the formation of resist film by etching and peeling the resist film processed alkaline solution. Aqueous photosensitive resin composition is used for formation of flexible printed wiring board (claimed). Can also be used as photo-etching-resist ink, baking paste for manufacturing plasma display panel, lead frame and gravure roll engraving. The aqueous photosensitive resin composition has excellent developability with respect to water and dilute alkali solution. The dry film and cured coated film formed using the aqueous photosensitive resin composition has high release property and flexibility. Preferred Composition: The amine compound (b) contains tertiary amine. The content of amine compound (b) is 0.2-1 equivalent with respect to 1 mol of carboxyl group of carboxyl group-containing resin (a).Preferred Composition: The content of polyether modified acryl group-containing polydimethylsiloxane (e) is 0.1-10 mass% with respect to total amount of aqueous photosensitive resin composition. The carboxyl group-containing resin (a) contains carboxyl group-containing resin (a1) having ethylenic unsaturated compound having carboxyl group and/or carboxyl group-containing resin (a2) having ethylenic unsaturated compound having epoxy group. The portion of carboxyl group in the polymer obtained by reacting ethylenic unsaturated compound (b1) excluding carboxy group and ethylenic unsaturated compound (b2) having epoxy group and polymerizing. The hydroxyl group and acid anhydride in the polymer obtained by reacting ethylenic unsaturated compound (e) excluding epoxy group and ethylenic unsaturated compound having epoxy group and polymerizing. Preferred Component: The polyether modified acryl group-containing polydimethylsiloxane (e) is of formula: CH 2 =C(-R 2 )-COO-(CH(-R 1 )-CH 2 -O) n -(CH 2 ) m -(Si(-CH 3 ) 2 -O) x -Si(-CH 3 ) 2 -(CH 2 ) m -(O-CH 2 -CH(-R 1 )) n -OCO-C(-R 2 )=CH 2 .R 1 ,R 2H or CH 3 ;m0-10;n1-1500;andx1-2000.Preferred Properties: The carboxyl group-containing resin (a1) has acid value of 20-500 and weight average molecular weight of 10000-100000. The carboxyl group-containing resin (a2) has acid value of 20-500 and weight average molecular weight of 1000-50000. Preferred Process: The aqueous photosensitive resin composition is obtained by adding amine compound (b) to organic solvent solution of carboxyl group-containing resin (a), stirring by adding water, removing the organic solvent from the reaction solution by vacuum distillation, and obtaining solution (X). Then, photoinitiator (d) is dissolved in polymerizable unsaturated compound (c) to obtain solution (Y). The obtained solution (Y) is added to the solution (X), mixed and polyether modified acryl group-containing polydimethylsiloxane (e) is added at arbitrary time. | - | JP2008152182A | 2008-06-10 | JP05161661B2 ¦ JP2009300533A | JP2009300533A ¦ JP05161661B2 | 1. (A) Carboxyl group-containing resin which has polymerizable unsaturated bond, (B) Amine compound, (C) Polymerizable unsaturated compound, (D) Photoinitiator, (E) Polyether modified¦denatured acryl group containing polydimethylsiloxane, and (F) Water These are contained, The water-system photosensitive resin composition characterized by the above-mentioned. 2. The range of content of the said polyether modified¦denatured acryl group containing polydimethylsiloxane (E) is 0.1-10 mass % with respect to composition whole quantity, The water-system photosensitive resin composition of Claim 1 characterized by the above-mentioned. 3. The said carboxyl group-containing resin (A) contains carboxyl group-containing resin (A-1) which has a polymerizable unsaturated bond, Ethylenic unsaturated compound (a) in which the said carboxyl group-containing resin (A-1) has a carboxyl group, It produces¦generates, when a part of carboxyl group in the polymer produced¦generated by a polymerization reaction with ethylenic unsaturated compound (b) which does not have a carboxyl group, and ethylenic unsaturated compound (c) which has an epoxy group react, The water-system photosensitive resin composition of Claim 1 or 2 characterized by the above-mentioned. 4. The ranges of the acid value of the said carboxyl group-containing resin (A-1) are 20-500, and the ranges of a weight average molecular weight are 10000-100000, The water-system photosensitive resin composition of Claim 3 characterized by the above-mentioned. 5. The said carboxyl group-containing resin (A) contains carboxyl group-containing resin (A-2) which has a polymerizable unsaturated bond, Ethylenic unsaturated compound (d) in which the said carboxyl group-containing resin (A-2) has an epoxy group, Ethylenic unsaturated compound (f) which has an epoxy group in the polymer produced¦generated by a polymerization reaction with ethylenic unsaturated compound (e) which does not have an epoxy group, and a carboxyl group reacts, It produces¦generates, when the hydroxyl group and acid anhydride (g) which are produced¦generated by this reaction react, The water-system photosensitive resin composition as described in any one of the Claims 1 thru¦or 4 characterized by the above-mentioned. 6. The ranges of the acid value of the said carboxyl group-containing resin (A-2) are 20-500, and the ranges of a weight average molecular weight are 1000-50000, The water-system photosensitive resin composition of Claim 5 characterized by the above-mentioned. 7. The said carboxyl group-containing resin (A) is neutralized by the amine compound (B), The water-system photosensitive resin composition as described in any one of the Claims 1 thru¦or 6 characterized by the above-mentioned. 8. The said amine compound (B) contains tertiary amine, The water-system photosensitive resin composition as described in any one of the Claims 1 thru¦or 7 characterized by the above-mentioned. 9. The range of content of the said amine compound (B) is 0.2-1.0 equivalent with respect to 1 mol of carboxyl groups contained in carboxyl group-containing resin (A), The water-system photosensitive resin composition as described in any one of the Claims 1 thru¦or 8 characterized by the above-mentioned. 10. The said polyether modified¦denatured acryl group containing polydimethylsiloxane (E) is a compound represented by following Chemical formula [i], The water-system photosensitive resin composition as described in any one of the Claims 1 thru¦or 9 characterized by the above-mentioned. [FORMULA 1] [MAT_IMAGE 000007] R 1 in formula [i] shows H or CH3 each independently. R 2 shows H or CH3 each independently. m is the range of 0-10 each independently, n is the range of 1-1500 each independently, The ranges of x are 1-2000. 11. It is a manufacturing method of the water-system photosensitive resin composition as described in any one of Claims 1 thru¦or 10, Comprising: The manufacturing method of the water-system photosensitive resin composition characterized by including the following. The process at which a polymerizable unsaturated compound (C) and a photoinitiator (D) are added to the aqueous solution which carboxyl group-containing resin (A) is neutralized by an amine compound (B), and contains this neutralized carboxyl group-containing resin (A) 12. It is a manufacturing method of the water-system photosensitive resin composition as described in any one of Claims 1 thru¦or 10, Comprising: Polyether modified¦denatured acryl group containing polydimethylsiloxane (E) is added to another component including following process (1) to (6) at the arbitrary times after the following process (1), The manufacturing method of the water-system photosensitive resin composition characterized by the above-mentioned. (1) Process of synthesize¦combining carboxyl group-containing resin (A) in organic solvent (2) Process of adding amine compound (B) to organic-solvent solution of said carboxyl group-containing resin (A) prepared at said process (1) (3) Process of adding water (F) in this solution while stirring solution prepared at said process (2) (4) Process of removing organic solvent from solution prepared at said process (3) by vacuum distillation (5) Process which dissolves photoinitiator (D) in polymerizable unsaturated compound (C) (6) Process of adding solution prepared at said process (5) in this aqueous solution while stirring aqueous solution prepared at said process (4) 13. It is the method to manufacture a printed wiring board using the water-system photosensitive resin composition as described in any one of Claims 1 thru¦or 10, Comprising: The manufacturing method of the printed wiring board characterized by including following process (1) to (4). (1) Process in which photocurable dry film is formed by being dried after water-system photosensitive resin composition as described in any one of Claims 1 thru¦or 10 is apply¦coated to said metal layer of insulated substrate which has metal layer outside (2) Process in which resist film which has predetermined pattern is formed by developing with after, water, or dilute-alkali solution in which said photocurable dry film was exposed (3) Process from which part which coating¦cover by said resist film in said metal layer is not made is removed by etching process (4) Process of peeling by said resist film being processed with alkaline solution | G03F0007075 ¦ G03F0007004 ¦ G03F0007038 ¦ G03F000740 ¦ H05K000306 | 2015-11-24 R250 RECEIPT OF ANNUAL FEES + JAPANESE INTERMEDIATE CODE: R250 ¦ 2012-12-27 FPAY RENEWAL FEE PAYMENT (EVENT DATE IS RENEWAL DATE OF DATABASE) + PAYMENT UNTIL: 20151221 ¦ 2012-12-21 R150 CERTIFICATE OF PATENT (=GRANT) OR REGISTRATION OF UTILITY MODEL + JAPANESE INTERMEDIATE CODE: R150 ¦ 2012-12-20 A61 FIRST PAYMENT OF ANNUAL FEES (DURING GRANT PROCEDURE) + JAPANESE INTERMEDIATE CODE: A61 2012-12-14 ¦ 2012-12-05 A01 WRITTEN DECISION TO GRANT A PATENT OR TO GRANT A REGISTRATION (UTILITY MODEL) + JAPANESE INTERMEDIATE CODE: A01 2012-12-04 ¦ 2012-11-28 TRDD DECISION OF GRANT OR REJECTION WRITTEN + ¦ 2011-05-24 A621 WRITTEN REQUEST FOR APPLICATION EXAMINATION + JAPANESE INTERMEDIATE CODE: A621 2011-05-23 | An aqueous photosensitive resin composition contains carboxyl group-containing resin (a) having polymerizable unsaturated bond, amine compound (b), polymerizable unsaturated compound (c), photoinitiator (d), polyether modified acryl group-containing polydimethylsiloxane (e) and water (f). | Aqueous photosensitive resin composition is used for formation of flexible printed wiring board (claimed). Can also be used as photo-etching-resist ink, baking paste for manufacturing plasma display panel, lead frame and gravure roll engraving. | The aqueous photosensitive resin composition has excellent developability with respect to water and dilute alkali solution. The dry film and cured coated film formed using the aqueous photosensitive resin composition has high release property and flexibility.
JP05141448B2 | 2013-02-13 | Radiation sensitive composition for e.g. forming coloring layer, contains coloring agent, polymer having repeating unit derived from unsaturated monomer which has hindered amine structure, polyfunctional monomer and photoinitiator | The radiation sensitive composition for colored layer formation, a color filter, and a color liquid crystal display element | JSR CORP,JP | - | A radiation sensitive composition contains coloring agent, polymer having repeating unit derived from ethylenically unsaturated monomer which has hindered amine structure, polyfunctional monomer and photoinitiator. An INDEPENDENT CLAIM is included for color filter, which has coloring layer formed using the radiation sensitive composition. Radiation sensitive composition is used for forming coloring layer for color filter for liquid crystal display element (both claimed). The coloring layer formed using the radiation sensitive composition has excellent electrical property. The color filter comprising the coloring layer has high transparency and luminance, and provides liquid crystal display element with high definition. Preferred Component: The hindered amine structure is of formula (I).R 1H, 1-18C linear, branched or cyclic alkyl, 6-20C aryl, 7-12C aralkyl, acyl, oxy radical group or OR 4 ;R 4H, 1-18C linear, branched or cyclic alkyl, 6-20C aryl, 7-12C aralkyl or acyl;R 2 ,R 3methyl, ethyl, or phenyl;andor R 2 +R 34-12C aliphatic ring.Preferred Composition: The coloring agent contains blue pigment. | - | JP2008219684A | 2008-08-28 | JP05141448B2 ¦ JP2010054808A | JP2010054808A ¦ JP05141448B2 | 1. (A) Coloring agent, polymer which has repeating unit originating in ethylenically unsaturated monomer which has (B) hindered amine structure, (C) polyfunctional monomer, and (D) photoinitiator are contained, The radiation sensitive composition for the colored layer formation characterized by the above-mentioned. 2. The radiation sensitive composition for colored layer formation of Claim 1 which is group to which the hindered amine structure is represented with following formula (1). [FORMULA 1] [MAT_IMAGE 000007] (In formula (1), R 1 shows a hydrogen atom, a C1-C18 linear, branched or cyclic alkyl group, a C6-C20 aryl group, a C7-C12 aralkyl group, an acyl group, the oxy radical groups, or OR4, R 4 shows a hydrogen atom, a C1-C18 linear, branched or cyclic alkyl group, a C6-C20 aryl group, a C7-C12 aralkyl group, or an acyl group, A methyl group, an ethyl group, or a phenyl group is shown mutually independently, or it combines with each other, and R 2 and R3 forms a C4-C12 aliphatic ring, It shows that "*" is a bond.) 3. (A) The radiation sensitive composition for colored layer formation of Claim 1 or 2 in which a coloring agent contains a blue pigment. 4. The color filter which comprises the colored layer formed using the radiation sensitive composition for colored layer formation in any one of Claims 1-3. 5. The color liquid crystal display element which comprises the color filter of Claim 4. | G03F0007033 ¦ C08F000244 ¦ C08F026500 ¦ G02B000520 ¦ G03F0007004 | 2015-11-04 R250 RECEIPT OF ANNUAL FEES + JAPANESE INTERMEDIATE CODE: R250 ¦ 2013-03-06 FPAY RENEWAL FEE PAYMENT (EVENT DATE IS RENEWAL DATE OF DATABASE) + PAYMENT UNTIL: 20151130 ¦ 2012-11-30 R150 CERTIFICATE OF PATENT (=GRANT) OR REGISTRATION OF UTILITY MODEL + JAPANESE INTERMEDIATE CODE: R150 ¦ 2012-11-30 FPAY RENEWAL FEE PAYMENT (EVENT DATE IS RENEWAL DATE OF DATABASE) + PAYMENT UNTIL: 20151130 ¦ 2012-11-29 A61 FIRST PAYMENT OF ANNUAL FEES (DURING GRANT PROCEDURE) + JAPANESE INTERMEDIATE CODE: A61 2012-11-05 ¦ 2012-10-25 A01 WRITTEN DECISION TO GRANT A PATENT OR TO GRANT A REGISTRATION (UTILITY MODEL) + JAPANESE INTERMEDIATE CODE: A01 ¦ 2012-10-24 A01 WRITTEN DECISION TO GRANT A PATENT OR TO GRANT A REGISTRATION (UTILITY MODEL) + JAPANESE INTERMEDIATE CODE: A01 2012-10-23 ¦ 2012-10-17 TRDD DECISION OF GRANT OR REJECTION WRITTEN + ¦ 2012-10-16 A977 REPORT ON RETRIEVAL JAPANESE INTERMEDIATE CODE: A971007 2012-10-16 ¦ 2011-02-18 A621 WRITTEN REQUEST FOR APPLICATION EXAMINATION + JAPANESE INTERMEDIATE CODE: A621 2011-02-17 | A radiation sensitive composition contains coloring agent, polymer having repeating unit derived from ethylenically unsaturated monomer which has hindered amine structure, polyfunctional monomer and photoinitiator. | Radiation sensitive composition is used for forming coloring layer for color filter for liquid crystal display element (both claimed). | The coloring layer formed using the radiation sensitive composition has excellent electrical property. The color filter comprising the coloring layer has high transparency and luminance, and provides liquid crystal display element with high definition.
JP05169863B2 | 2013-03-27 | Manufacture of composite tungsten oxide microparticles dispersion for e.g. vehicles, involves dispersing tungsten oxide microparticles in solvent, and adding high molecular compound having ester group and aggregation inhibiting agent | The manufacturing method of a molded object using the manufacturing method of a composite tungsten-oxide-microparticles dispersion, and the said dispersion, and a molded object | SUMITOMO METAL MINING CO,JP | - | Microparticles of composite tungsten oxide are dispersed in a hydrocarbon solvent to obtain slurry. A high molecular compound having ester group is added to slurry and pulverized. A dispersion liquid of tungsten oxide microparticles coated with high molecular compound is obtained. An aggregation inhibiting agent is added to obtained dispersion liquid, and solvent is volatilized to obtain composite tungsten oxide microparticles dispersion. The dispersion is pulverized during or after volatilization. Microparticles of composite tungsten oxide are dispersed in a hydrocarbon solvent to obtain slurry. A high molecular compound having ester group is added to slurry and pulverized. A dispersion liquid of tungsten oxide microparticles coated with high molecular compound is obtained. An aggregation inhibiting agent is added to obtained dispersion liquid, and solvent is volatilized to obtain composite tungsten oxide microparticles dispersion. The dispersion is pulverized during or after volatilization. The aggregation inhibiting agent is acryl high molecular compound soluble in solvent and having compatibility with monomer having methyl methacrylate as main component. The addition amount of aggregation inhibiting agent is 1.14-14 parts weight with respect to 1 part weight of high molecular compound having ester group. The composite tungsten oxide has compositional formula: M x W y O z .Mhydrogen, helium, alkali metal, alkaline-earth metal, rare-earth element, magnesium, zirconium, chromium, manganese, iron, ruthenium, cobalt, rhodium, iridium, nickel, palladium, platinum, copper, silver, gold, zinc, cadmium, aluminum, gallium, indium, thallium, silicon, germanium, tin, lead, antimony, boron, fluorine, phosphorus, sulfur, selenium, bromine, tellurium, titanium, niobium, vanadium, molybdenum, tantalum, rhenium, beryllium, hafnium, osmium, bismuth, iodine or tungsten;Ooxygen;Wtungsten;x/y0.001-1;andz/y2.2-3.INDEPENDENT CLAIMS are included for the following:manufacture of molded product, which involves dissolving composite tungsten oxide microparticles dispersion and radical polymerization initiator in monomer having methyl methacrylate as main component, and polymerizing obtained dispersion liquid in a casting mold; andmolded product having haze of 5% or less and visible light transmittance of 60% or more. Manufacture of composite tungsten oxide microparticles dispersion used for manufacturing molded product (both claimed) e.g. wall material, window material and roof material of buildings, motor-vehicle components, aircraft and electric train. The composite tungsten oxide microparticles dispersion capable of producing molded product having excellent heat-ray shielding property and exterior is manufactured. Preferred Property: The diameter of dispersed particles of composite tungsten oxide microparticles is 500 nm or less.Preferred Property: The hydrocarbon solvent has solubility parameter of 8.5-9.1 (cal/cm 3 ) 1/2 .Preferred Compounds: The high molecular compound having ester group is a grafted copolymer having amino group and polycarbonyl alkyleneoxy chain having hydroxycarboxylic acid chosen from ricinoleic acid, 12-hydroxy stearic acid, 12-hydroxy dodecanoic acid, 5-hydroxy dodecanoic acid, 4-hydroxy dodecanoic acid and 6-hydroxy hexane acid in side chain. The aggregation inhibiting agent is copolymer of (meth)acrylic acid, 1-13C (meth)acrylic-acid alkylester and styrene. The addition amount of aggregation inhibiting agent and high molecular compound having ester group is 0.46-50 parts weight and 0.01-5 parts weight, respectively with respect to 1 part weight of composite tungsten oxide. | - | JP200910169A | 2009-01-20 | JP05169863B2 ¦ JP2010168430A | JP2010168430A ¦ JP05169863B2 | 1. The process of disperse¦distributing the microparticles¦fine-particles of the composite tungsten oxide represented by general formula MxWyOz(However, 1 or more types of elements and W as which M is selected from among H, He, an alkali metal, alkaline-earth metal, rare earth elements, and Mg, Zr, Cr, Mn, Fe, Ru, Co, Rh, Ir, Ni, Pd, Pt, Cu, Ag, Au, Zn, Cd, Al, Ga, In, Tl, Si, Ge, Sn, Pb, Sb, B, F, P, S, Se, Br, Te, Ti, Nb, V, Mo, Ta, Re, Be, Hf, Os, Bi, I are tungsten, O is oxygen, 0.001&lt;=x/y&lt;=1, 2.2&lt;=z/y&lt;=3.0) to a hydrocarbon solvent, and obtaining a slurry, The process of obtaining the dispersion liquid of the microparticles¦fine-particles of the composite tungsten oxide coated on its surface with the high molecular compound which pulverizes and has ester group after adding the high molecular compound which has ester group to the said slurry, The process of adding the aggregation inhibiting agent to the said dispersion liquid, volatilizing the said hydrocarbon solvent from the said dispersion liquid after that, and obtaining a composite tungsten-oxide-microparticles dispersion, The process of pulverizing the said composite tungsten-oxide-microparticles dispersion after the process of volatilizing the said hydrocarbon solvent, in parallel to the process of volatilizing the said hydrocarbon solvent, It is a manufacturing method of the composite tungsten-oxide-microparticles dispersion which comprises these, Comprising: The said aggregation inhibiting agent is soluble in the said hydrocarbon solvent, and it is an acryl high molecular compound which has compatibility in the monomer which has a methylmethacrylate as a main component, The addition amount of the said aggregation inhibiting agent is 1.14-14 weight part with respect to 1 weight part of high molecular compounds which have the said ester group, The manufacturing method of the composite tungsten-oxide-microparticles dispersion characterized by the above-mentioned. 2. The diameter of a dispersed particle of the microparticles¦fine-particles of the said composite tungsten oxide is 500 nm or less, The manufacturing method of the composite tungsten-oxide-microparticles dispersion of Claim 1 characterized by the above-mentioned. 3. The solubility parameter of the said hydrocarbon solvent is 8.5-9.1(cal/cm3)1/2, The manufacturing method of the composite tungsten-oxide-microparticles dispersion of Claim 1 characterized by the above-mentioned. 4. The high molecular compound which has the said ester group has the poly carbonyl alkyleneoxy chain¦strand which made the repeating unit the at least 1 sort(s) of hydroxycarboxylic acid selected from ricinolic acid, the 12-hydroxy stearic acid, the 12-hydroxy dodecanoic acid, the 5-hydroxy dodecanoic acid and the 4-hydroxy dodecanoic acid, and 6 hydroxy hexane acid in a side chain, It is a graft copolymer which has an amino group in a structure, The manufacturing method of the composite tungsten-oxide-microparticles dispersion of Claim 1 characterized by the above-mentioned. 5. The addition amount of the high molecular compound which has the said ester group is 0.01 weight part - 5 weight part with respect to 1 weight part of said composite tungsten oxides, The manufacturing method of the composite tungsten-oxide-microparticles dispersion of Claim 1 characterized by the above-mentioned. 6. The acryl high molecular compound which is the said aggregation inhibiting agent is a copolymer of (meth)acrylic acid, a C1-C13 (meth)acrylic-acid alkylester, and styrene, The manufacturing method of the composite tungsten-oxide-microparticles dispersion of Claim 1 characterized by the above-mentioned. 7. The addition amount of the said aggregation inhibiting agent is 0.46-50 weight part with respect to 1 weight part of said composite tungsten oxides, The manufacturing method of the composite tungsten-oxide-microparticles dispersion of Claim 1 characterized by the above-mentioned. 8. The process of dissolving the composite tungsten-oxide-microparticles dispersion obtained with the manufacturing method in any one of Claims 1-7, and a radical polymerization initiator in the monomer which has a methylmethacrylate as a main component, and obtaining a dispersion liquid, The process of obtaining a molded object by superposing¦polymerizing the said dispersion liquid within a casting_mold¦template, These are comprised, The manufacturing method of the molded object characterized by the above-mentioned. 9. It is the molded object obtained with the manufacturing method of Claim 8, Comprising: The molded object characterized by the following. A haze when the visible light transmittance¦permeability of the said molded object is set to 60% or more is 5 % or less. | C01G004100 ¦ C08F000244 ¦ C08F026506 ¦ C08K000904 ¦ C08L003312 | 2013-01-10 A61 FIRST PAYMENT OF ANNUAL FEES (DURING GRANT PROCEDURE) + JAPANESE INTERMEDIATE CODE: A61 2012-12-17 ¦ 2012-12-05 A01 WRITTEN DECISION TO GRANT A PATENT OR TO GRANT A REGISTRATION (UTILITY MODEL) + JAPANESE INTERMEDIATE CODE: A01 2012-12-04 ¦ 2012-11-26 A977 REPORT ON RETRIEVAL JAPANESE INTERMEDIATE CODE: A971007 2012-11-26 ¦ 2011-05-25 A621 WRITTEN REQUEST FOR APPLICATION EXAMINATION + JAPANESE INTERMEDIATE CODE: A621 2011-05-24 | Microparticles of composite tungsten oxide are dispersed in a hydrocarbon solvent to obtain slurry. A high molecular compound having ester group is added to slurry and pulverized. A dispersion liquid of tungsten oxide microparticles coated with high molecular compound is obtained. An aggregation inhibiting agent is added to obtained dispersion liquid, and solvent is volatilized to obtain composite tungsten oxide microparticles dispersion. The dispersion is pulverized during or after volatilization. | Manufacture of composite tungsten oxide microparticles dispersion used for manufacturing molded product (both claimed) e.g. wall material, window material and roof material of buildings, motor-vehicle components, aircraft and electric train. | The composite tungsten oxide microparticles dispersion capable of producing molded product having excellent heat-ray shielding property and exterior is manufactured.
JP05134449B2 | 2013-01-30 | Aqueous photosensitive resin composition for manufacture flexible printed wiring board, contains carboxyl group-containing resins, amine compound polymerizable unsaturated compound, photoinitiator and water, is specified range | The manufacturing method of a water-system photosensitive resin composition and a water-system photosensitive resin composition, and the manufacturing method of a printed wiring board | GOO CHEM IND CO LTD,JP | - | An aqueous photosensitive resin composition contains carboxyl group-containing resin (A) having polymerizable unsaturated bond, carboxyl group-containing resin (B) which does not have polymerizable unsaturated bond, amine compound, polymerizable unsaturated compound, photoinitiator and water. The carboxyl group-containing resin (B) has weight average molecular weight of 100000-10 million. The content of carboxyl group-containing resin (A) is 10-60 mass%. The content of carboxyl group-containing resin (B) is 0.1-10 mass%. INDEPENDENT CLAIMS are included for the following:manufacture of aqueous photosensitive resin composition, which involves adding polymerizable unsaturated compound and photoinitiator to aqueous solution containing carboxyl group-containing resin (A) and carboxyl group-containing resin (B) which are neutralized by amine compound; andmanufacture of printed wiring board, which involves coating aqueous photosensitive resin composition on metal layer of insulated substrate, drying, exposing obtained photocurable dry film, developing the resist film having predetermined pattern with water or dilute alkali property solution, removing portion of metal layer which is not covered by resist film by etching, and peeling resist film using alkaline solution. Aqueous photosensitive resin composition is used for manufacture flexible printed wiring board (claimed). Can also be used in resist ink performing conductive wiring pattern. The eco-friendly aqueous photosensitive resin composition has excellent workability, and provides cured film with excellent flexibility, release property, crack resistance and adhesiveness. Preferred Composition: The amine compound contains tertiary amine. The content of amine compound is 0.2-1 equivalent with respect to 1 mol of carboxyl group in carboxyl group-containing resin (A and B).Preferred Composition: The carboxyl group-containing resin (A) contains carboxyl group-containing resin (A-1) and carboxyl group-containing resin (A-2). The carboxyl group-containing resin (B) contains carboxyl group-containing resin (B-1). The carboxyl group-containing resin (A) and carboxyl group-containing resin (B) is neutralized by amine compound. Preferred Processes: The carboxyl group-containing resin (A-1) is obtained by polymerizing ethylenically unsaturated compound (a) having carboxyl group and ethylenically unsaturated compound (b) which does not have carboxyl group, and reacting portion of carboxyl group of obtained polymer and ethylenically unsaturated compound (b) which has epoxy group. The carboxyl group-containing resin (A-2) is obtained by polymerizing ethylenically unsaturated compound (d) which has epoxy group and ethylenically unsaturated compound (e) which does not have epoxy group, reacting epoxy group of obtained polymer and ethylenically unsaturated compound (f) which has carboxyl group, and reacting hydroxyl group of the resulting product and acid anhydride. The carboxyl group-containing resin (B-1) is obtained by polymerizing ethylenically unsaturated compound (h) which has carboxyl group and ethylenically unsaturated compound (i) which does not have carboxyl group. The carboxyl group-containing resin (A) and carboxyl group-containing resin (B) are mixed in organic solvent. Then, amine compound is added to obtained mixture, and water is added. The organic solvent is removed from the solution by vacuum distillation. Then, solution containing photoinitiator dissolved in polymerizable unsaturated compound is added to resulting solution, to obtain aqueous photosensitive resin composition. Preferred Properties: The carboxyl group-containing resin (A-1) has acid value of 20-500 and weight average molecular weight of 10000-100000. The carboxyl group-containing resin (A-2) has acid value of 20-500 and weight average molecular weight of 1000-50000. The carboxyl group-containing resin (B-1) has acid value of 50-800. | - | JP2008152181A | 2008-06-10 | JP05134449B2 ¦ JP2009300532A | JP2009300532A ¦ JP05134449B2 | 1. (A) Carboxyl group-containing resin which has polymerizable unsaturated bond, (B) Carboxyl group-containing resin which does not have polymerizable unsaturated bond of weight average molecular weights 100000-10 million, (C) Amine compound, (D) Polymerizable unsaturated compound, (E) Photoinitiator and (F) Water is contained, Content of the said carboxyl group-containing resin (A) is 10-60 mass % with respect to composition whole quantity, Content of the said carboxyl group-containing resin (B) is 0.1-10 mass % with respect to composition whole quantity, The water-system photosensitive resin composition characterized by the above-mentioned. 2. The said carboxyl group-containing resin (A) contains carboxyl group-containing resin (A-1) which has a polymerizable unsaturated bond, Ethylenic unsaturated compound (a) in which the said carboxyl group-containing resin (A-1) has a carboxyl group, It produces¦generates, when a part of carboxyl group in the polymer produced¦generated by a polymerization reaction with ethylenic unsaturated compound (b) which does not have a carboxyl group, and ethylenic unsaturated compound (c) which has an epoxy group react, The water-system photosensitive resin composition of Claim 1 characterized by the above-mentioned. 3. The ranges of the acid value of the said carboxyl group-containing resin (A-1) are 20-500, and the ranges of a weight average molecular weight are 10000-100000, The water-system photosensitive resin composition of Claim 2 characterized by the above-mentioned. 4. The said carboxyl group-containing resin (A) contains carboxyl group-containing resin (A-2) which has a polymerizable unsaturated bond, Ethylenic unsaturated compound (d) in which the said carboxyl group-containing resin (A-2) has an epoxy group, Ethylenic unsaturated compound (f) which has an epoxy group in the polymer produced¦generated by a polymerization reaction with ethylenic unsaturated compound (e) which does not have an epoxy group, and a carboxyl group reacts, It produces¦generates, when the hydroxyl group and acid anhydride (g) which are produced¦generated by this reaction react, The water-system photosensitive resin composition as described in any one of the Claims 1 thru¦or 3 characterized by the above-mentioned. 5. The ranges of the acid value of the said carboxyl group-containing resin (A-2) are 20-500, and the ranges of a weight average molecular weight are 1000-50000, The water-system photosensitive resin composition of Claim 4 characterized by the above-mentioned. 6. The said carboxyl group-containing resin (B) contains carboxyl group-containing resin (B-1), The polymerization reaction of ethylenic unsaturated compound (h) which has a carboxyl group, and ethylenic unsaturated compound (i) which does not have a carboxyl group produces¦generates the said carboxyl group-containing resin (B-1), The water-system photosensitive resin composition as described in any one of the Claims 1 thru¦or 5 characterized by the above-mentioned. 7. The ranges of the acid value of the said carboxyl group-containing resin (B-1) are 50-800, The water-system photosensitive resin composition of Claim 6 characterized by the above-mentioned. 8. The said carboxyl group-containing resin (A) and carboxyl group-containing resin (B) are neutralized by the amine compound (C), The water-system photosensitive resin composition as described in any one of the Claims 1 thru¦or 7 characterized by the above-mentioned. 9. The said amine compound (C) contains tertiary amine, The water-system photosensitive resin composition as described in any one of the Claims 1 thru¦or 8 characterized by the above-mentioned. 10. The range of content of the said amine compound (C) is 0.2-1.0 equivalent with respect to 1 mol of carboxyl groups contained in carboxyl group-containing resin (A) and carboxyl group-containing resin (B), The water-system photosensitive resin composition as described in any one of the Claims 1 thru¦or 9 characterized by the above-mentioned. 11. It is a manufacturing method of the water-system photosensitive resin composition as described in any one of Claims 1 thru¦or 10, Comprising: The manufacturing method of the water-system photosensitive resin composition characterized by including the following. Carboxyl group-containing resin (A) and carboxyl group-containing resin (B) are neutralized by an amine compound (C), The process at which a polymerizable unsaturated compound (D) and a photoinitiator (E) are added to the aqueous solution containing this carboxyl group-containing resin (A) and carboxyl group-containing resin (B) that were neutralized 12. It is a manufacturing method of the water-system photosensitive resin composition as described in any one of Claims 1 thru¦or 10, Comprising: The manufacturing method of the water-system photosensitive resin composition characterized by including following process (1) to (6). (1) Process of synthesize¦combining carboxyl group-containing resin (A) and carboxyl group-containing resin (B) in organic solvent (2) Process of mixing organic-solvent solution of said carboxyl group-containing resin (A) and carboxyl group-containing resin (B) prepared at said process (1), and adding amine compound (C) to this liquid mixture (3) Process of adding water (F) in this solution while stirring solution prepared at said process (2) (4) Process of removing organic solvent from solution prepared at said process (3) by vacuum distillation (5) Process which dissolves photoinitiator (E) in polymerizable unsaturated compound (D) (6) Process of adding solution prepared at said process (5) in this aqueous solution while stirring aqueous solution prepared at said process (4) 13. It is the method to manufacture a printed wiring board using the water-system photosensitive resin composition as described in any one of Claims 1 thru¦or 10, Comprising: The manufacturing method of the printed wiring board characterized by including following process (1) to (4). (1) Process in which photocurable dry film is formed by being dried after water-system photosensitive resin composition as described in any one of Claims 1 thru¦or 10 is apply¦coated to said metal layer of insulated substrate which has metal layer outside (2) Process in which resist film which has predetermined pattern is formed by developing with after, water, or dilute-alkali solution in which said photocurable film was exposed (3) Process from which part which coating¦cover by said resist film in said metal layer is not made is removed by etching process (4) Process of peeling by said resist film being processed with alkaline solution | G03F0007038 ¦ G03F0007004 ¦ G03F0007033 ¦ G03F000740 ¦ H05K000306 | 2015-10-06 R250 RECEIPT OF ANNUAL FEES + JAPANESE INTERMEDIATE CODE: R250 ¦ 2012-11-16 R150 CERTIFICATE OF PATENT (=GRANT) OR REGISTRATION OF UTILITY MODEL + JAPANESE INTERMEDIATE CODE: R150 ¦ 2012-11-16 FPAY RENEWAL FEE PAYMENT (EVENT DATE IS RENEWAL DATE OF DATABASE) + PAYMENT UNTIL: 20151116 ¦ 2012-11-15 A61 FIRST PAYMENT OF ANNUAL FEES (DURING GRANT PROCEDURE) + JAPANESE INTERMEDIATE CODE: A61 2012-11-09 ¦ 2012-11-01 A01 WRITTEN DECISION TO GRANT A PATENT OR TO GRANT A REGISTRATION (UTILITY MODEL) + JAPANESE INTERMEDIATE CODE: A01 ¦ 2012-10-31 A01 WRITTEN DECISION TO GRANT A PATENT OR TO GRANT A REGISTRATION (UTILITY MODEL) + JAPANESE INTERMEDIATE CODE: A01 2012-10-30 ¦ 2012-10-23 TRDD DECISION OF GRANT OR REJECTION WRITTEN + ¦ 2011-05-24 A621 WRITTEN REQUEST FOR APPLICATION EXAMINATION + JAPANESE INTERMEDIATE CODE: A621 2011-05-23 | An aqueous photosensitive resin composition contains carboxyl group-containing resin (A) having polymerizable unsaturated bond, carboxyl group-containing resin (B) which does not have polymerizable unsaturated bond, amine compound, polymerizable unsaturated compound, photoinitiator and water. The carboxyl group-containing resin (B) has weight average molecular weight of 100000-10 million. The content of carboxyl group-containing resin (A) is 10-60 mass%. The content of carboxyl group-containing resin (B) is 0.1-10 mass%. | Aqueous photosensitive resin composition is used for manufacture flexible printed wiring board (claimed). Can also be used in resist ink performing conductive wiring pattern. | The eco-friendly aqueous photosensitive resin composition has excellent workability, and provides cured film with excellent flexibility, release property, crack resistance and adhesiveness.
JP05108224B2 | 2012-12-26 | Rigid vinyl chloride based resin pipe used in outdoors, is formed by molding specific rigid vinyl chloride based resin or rigid vinyl chloride based resin composition, and has preset whiteness and reflectance in infrared region | Rigid vinyl chloride -based resin pipe¦tube | SEKISUI CHEM IND CO LTD,JP | KUBO Y ¦ SHIBAZAKI Y | The rigid vinyl chloride based resin pipe is formed by molding a rigid vinyl chloride based resin (A) or rigid vinyl chloride based resin composition (B). The resin (A) is formed by polymerizing specific acrylic type copolymer. The composition (B) is formed by adding impact modifier (30 weight parts) to a vinyl chloride type resin (100 weight parts). The pipe has whiteness of 30 or less, and reflectance of 15% or more in infrared region of 700-1700 nm measured by infrared spectrometer. The rigid vinyl chloride based resin pipe is formed by molding a rigid vinyl chloride based resin (A) or rigid vinyl chloride based resin composition (B). The resin (A) is formed by polymerizing acrylic type copolymer formed by graft copolymerizing radically polymerizable monomer (1-30 wt.%) having (meth)acrylate of glass transition temperature -20°C or less and vinyl monomer (70-99 wt.%) having vinyl chloride as main component. The composition (B) is formed by adding impact modifier (30 weight parts) to a vinyl chloride type resin (100 weight parts). The pipe has whiteness of 30 or less, and reflectance of 15% or more in infrared region of 700-1700 nm measured by infrared spectrometer. Used in outdoors. The rigid vinyl chloride based resin pipe has excellent weather resistance, shock resistant strength, mechanical strength, impact property and curve property. | - | JP2004364871A ¦ JP200536776A | 2004-12-16 ¦ 2005-02-14 | JP05108224B2 ¦ JP2006249405A | JP2006249405A ¦ JP05108224B2 | 1. It is a rigid vinyl chloride -based resin pipe¦tube obtained by shape¦molding a vinyl chloride-type resin composition, Comprising: A vinyl chloride-type resin composition is obtained by superposing¦polymerizing in the radically polymerizable monomer which has (meth)acrylate as a main component, A glass transition temperature is -20 degrees C or less, To 1 to 30 weight% of the above-mentioned acryl-type copolymers, 70 to 99 weight% of vinyl monomers which have a vinyl chloride as a main component are graft-copolymerized, The rigid vinyl chloride -based resin (A) obtained by this, or, The rigid vinyl chloride -based resin composition (B) obtained by adding 1-30 weight part of impact modifiers to 100 weight part of vinyl chloride-type resin, The dark-color type¦system¦group pigment and titanium oxide of an organic type, It consists of these, The dark-color type¦system¦group pigment of an organic type and the weight ratio of a titanium oxide are 1:0.04-0.2, The whiteness of a pipe¦tube is 30 or less, In infrared spectrometer, the reflectance of an infrared region (700-1700 nm) is 15 % or more, Outside temperature of 15 degreeC, The wavelength of 0.7-100 micrometers, Calorie¦heat amount of 4 kW/m 2, The surface temperature at the time of the above-mentioned infrared rays and a far infrared ray being irradiated in 40 cm of irradiation distance for 2 hours is 60 degrees C or less, And the impact test in -10 degreeC using a Du-Pont type¦formula impact shape jig¦tool (thickness 2mm, the front-end¦tip R= 1, and weight 1 kg in weight) WHEREIN: The initial stage impact value is 150 cm or more, The impact retention after the 48-hour irradiation in metal weather acceleration¦stimulation evaluation is 60 % or more, The rigid vinyl chloride -based resin pipe¦tube characterized by the above-mentioned. | C08J000500 ¦ C08K000322 ¦ C08K000500 ¦ C08L002706 ¦ C08L003304 ¦ F16L001106 | 2012-10-15 FPAY RENEWAL FEE PAYMENT (EVENT DATE IS RENEWAL DATE OF DATABASE) + PAYMENT UNTIL: 20151012 ¦ 2012-10-11 A61 FIRST PAYMENT OF ANNUAL FEES (DURING GRANT PROCEDURE) + JAPANESE INTERMEDIATE CODE: A61 2012-10-05 ¦ 2012-09-20 A01 WRITTEN DECISION TO GRANT A PATENT OR TO GRANT A REGISTRATION (UTILITY MODEL) + JAPANESE INTERMEDIATE CODE: A01 ¦ 2012-09-13 A01 WRITTEN DECISION TO GRANT A PATENT OR TO GRANT A REGISTRATION (UTILITY MODEL) + JAPANESE INTERMEDIATE CODE: A01 2012-09-12 ¦ 2012-09-06 TRDD DECISION OF GRANT OR REJECTION WRITTEN + ¦ 2012-03-06 A521 WRITTEN AMENDMENT JAPANESE INTERMEDIATE CODE: A523 2012-03-05 ¦ 2012-01-12 A131 NOTIFICATION OF REASONS FOR REFUSAL - JAPANESE INTERMEDIATE CODE: A131 2012-01-11 ¦ 2011-03-30 A521 WRITTEN AMENDMENT JAPANESE INTERMEDIATE CODE: A523 2011-03-29 ¦ 2011-03-01 A131 NOTIFICATION OF REASONS FOR REFUSAL - JAPANESE INTERMEDIATE CODE: A131 2011-03-01 ¦ 2011-02-09 A977 REPORT ON RETRIEVAL JAPANESE INTERMEDIATE CODE: A971007 2011-02-09 ¦ 2008-08-20 A621 WRITTEN REQUEST FOR APPLICATION EXAMINATION + JAPANESE INTERMEDIATE CODE: A621 2008-08-19 | The rigid vinyl chloride based resin pipe is formed by molding a rigid vinyl chloride based resin (A) or rigid vinyl chloride based resin composition (B). The resin (A) is formed by polymerizing specific acrylic type copolymer. The composition (B) is formed by adding impact modifier (30 weight parts) to a vinyl chloride type resin (100 weight parts). The pipe has whiteness of 30 or less, and reflectance of 15% or more in infrared region of 700-1700 nm measured by infrared spectrometer. | Used in outdoors. | The rigid vinyl chloride based resin pipe has excellent weather resistance, shock resistant strength, mechanical strength, impact property and curve property.
JP05091771B2 | 2012-12-05 | Vinyl chloride-type resin molded product e.g. pipe, is obtained by melting composition including vinyl-chloride-type copolymer, tin mercapto-type compound and tin malate and/or tin laurate catalyst and solidifying heated composition | A vinyl chloride-type resin molding and its manufacturing method | SEKISUI CHEM IND CO LTD,JP | KUBO Y ¦ MATSUZAKA K ¦ YAMAJI T | A vinyl chloride-type resin mold is obtained by heat melting vinyl-chloride composition and solidifying by cooling the heat-melted composition. The vinyl-chloride composition contains vinyl-chloride-type copolymer, tin mercapto-type compound, and tin malate and/or tin laurate catalyst. The vinyl-chloride-type copolymer is obtained by copolymerizing 100 weight parts of vinyl chloride monomer and 0.1-10 weight parts of vinyl silane compound having specific compositional formula. A vinyl chloride-type resin mold is obtained by heat melting vinyl-chloride composition and solidifying by cooling the heat-melted composition. The vinyl-chloride composition contains vinyl-chloride-type copolymer, tin mercapto-type compound, and tin malate and/or tin laurate catalyst. The vinyl-chloride-type copolymer is obtained by copolymerizing 100 weight parts of vinyl chloride monomer and vinyl silane compound having following compositional formula: CH 2 =CH-SiR n X 3-n .RH or 1-3C alkyl;X1-3C alkoxy;andn0-2.An INDEPENDENT CLAIM is included for manufacture of vinyl chloride-type resin molded product which involves performing gel fraction of molded product into 0-20% and further into 20-100% by heating and cross-linking in presence of water after molding. Vinyl chloride-type resin molded product e.g. pipe. The vinyl chloride-type resin mold has excellent durability and moldability for a long period of time. Preferred Composition: The content of tin mercapto-type compound is 1-10 weight parts and tin laurate catalyst is 0.1-3 weight parts with respect to 100 weight parts of cross-linked vinyl chloride composition. The compound ratio of tin mercapto-type compound tin malate and/or tin laurate catalyst is 4:1-1:1. Vinyl chloride-type graft copolymer of vinyl-chloride composition is obtained by graft-polymerizing radically polymerizable monomer having (meth)acrylate as main component and 1-30 weight% of acrylic-type copolymer having glass transition temperature of -20° C or less. | - | JP2007257367A | 2007-10-01 | JP05091771B2 ¦ JP2009102609A | JP2009102609A ¦ JP05091771B2 | 100 weight part of vinyl chloride monomers, 0.1-10 weight part of vinyl silane compounds represented by formula CH 2=CH-SiRnX3-n (In formula, R is a hydrogen atom or a C1-C3 alkyl group, X is a C1-C3 alkoxy group, n is an integer of 0-2.) The crosslinking¦crosslinked vinyl chloride-type copolymer obtained by copolymerizing the above, Tin mercapto-type compound, A tin malate and/or a tin laurate catalyst The vinyl-chloride composition formed by containing the above can be obtained by heat-melting and solidifying by cooling, The vinyl chloride-type resin molding characterized by the above-mentioned. 70 to 99 weight% of crosslinking¦crosslinked vinyl chloride-type compositions consisting of 0.1-10 weight part of vinyl silane compounds represented in formula CH2=CH-SiRnX3-n (In formula, R is a hydrogen atom or a C1-C3 alkyl group, X is a C1-C3 alkoxy group, n is an integer of 0-2.) as 100 weight part of vinyl monomers which have a vinyl chloride as a main component, The vinyl chloride-type graft copolymer obtained by being superposed¦polymerized and obtained and graft-copolymerizing the radically polymerizable monomer which has (meth)acrylate as a main component to 1 to 30 weight% of acryl-type copolymers whose glass transition temperature is -20 degrees C or less, Tin mercapto-type compound, The vinyl-chloride composition formed by containing a tin malate and/or a tin laurate catalyst can be obtained by heat-melting and solidifying by cooling, The vinyl chloride-type resin molding characterized by the above-mentioned. 3. The vinyl chloride-type resin molding of Claim 1 or 2 which is mix¦blended with respect to the said crosslinking¦crosslinked vinyl chloride-type copolymer or 100 weight part of crosslinking¦crosslinked vinyl chloride-type compositions as for 1.0-10 weight part of tin mercapto-type compounds, a tin malate, and/or 0.1-3.0 weight part of tin laurate catalysts. 4. The mixing¦blending ratios with a tin mercapto-type compound, a tin malate, and/or a tin laurate catalyst are a tin mercapto-type compound / tin malate, and/or tin laurate catalyst =4/1 - 1/1, The vinyl chloride-type resin molding as described in any one of Claims 1-3. 5. When any one vinyl-chloride form resin molding of the Claims 1-4 is shape¦molded, The gel fraction immediately after shaping¦molding is made into 0-20%, Furthermore, the manufacturing method of the vinyl chloride-type resin molding characterized by including the process of making a gel fraction into 20-100% by making it heat-processing and bridge¦crosslinking in presence of a water¦moisture content. | C08L002706 ¦ C08F000800 ¦ C08F021406 ¦ C08F026506 ¦ C08K0005098 ¦ C08K000536 | 2012-09-24 FPAY RENEWAL FEE PAYMENT (EVENT DATE IS RENEWAL DATE OF DATABASE) + PAYMENT UNTIL: 20150921 ¦ 2012-09-21 FPAY RENEWAL FEE PAYMENT (EVENT DATE IS RENEWAL DATE OF DATABASE) + PAYMENT UNTIL: 20150921 ¦ 2012-09-20 A61 FIRST PAYMENT OF ANNUAL FEES (DURING GRANT PROCEDURE) + JAPANESE INTERMEDIATE CODE: A61 2012-09-14 ¦ 2012-08-23 A01 WRITTEN DECISION TO GRANT A PATENT OR TO GRANT A REGISTRATION (UTILITY MODEL) + JAPANESE INTERMEDIATE CODE: A01 ¦ 2012-08-22 A01 WRITTEN DECISION TO GRANT A PATENT OR TO GRANT A REGISTRATION (UTILITY MODEL) + JAPANESE INTERMEDIATE CODE: A01 2012-08-21 ¦ 2012-08-14 TRDD DECISION OF GRANT OR REJECTION WRITTEN + ¦ 2012-07-28 A521 WRITTEN AMENDMENT JAPANESE INTERMEDIATE CODE: A523 2012-07-27 ¦ 2012-06-06 A131 NOTIFICATION OF REASONS FOR REFUSAL - JAPANESE INTERMEDIATE CODE: A131 2012-06-05 ¦ 2012-05-14 A977 REPORT ON RETRIEVAL JAPANESE INTERMEDIATE CODE: A971007 2012-05-14 ¦ 2011-02-19 A621 WRITTEN REQUEST FOR APPLICATION EXAMINATION + JAPANESE INTERMEDIATE CODE: A621 2011-02-18 | A vinyl chloride-type resin mold is obtained by heat melting vinyl-chloride composition and solidifying by cooling the heat-melted composition. The vinyl-chloride composition contains vinyl-chloride-type copolymer, tin mercapto-type compound, and tin malate and/or tin laurate catalyst. The vinyl-chloride-type copolymer is obtained by copolymerizing 100 weight parts of vinyl chloride monomer and 0.1-10 weight parts of vinyl silane compound having specific compositional formula. | Vinyl chloride-type resin molded product e.g. pipe. | The vinyl chloride-type resin mold has excellent durability and moldability for a long period of time.
JP05089114B2 | 2012-12-05 | Aqueous-resin composition for aqueous paint, contains polymer formed by polymerizing monomer component essentially containing oxazoline group-containing monomer, reactive-group containing monomer and reactive emulsifier | An aqueous resin composition, its manufacturing method, and an aqueous coating material composition | NIPPON SHOKUBAI CO LTD,JP | - | An aqueous-resin composition includes polymer (A1) formed by polymerizing monomer component essentially containing oxazoline group-containing monomer (A), reactive-group containing monomer (B) and reactive emulsifier (C). An INDEPENDENT CLAIM is included for manufacture of aqueous-resin composition, which involves polymerizing monomer component containing oxazoline group-containing monomer (a) followed by polymerizing monomer component containing reactive-group containing monomer in two or more steps. Aqueous-resin composition for aqueous paint composition (claimed), used as coating material for motor vehicles and construction building materials. Can also be used for surface treating agent, convergence agent, processing agent, adhesive agent, sealing agent, film and molded products. The resin composition provides coated product having improved weather resistance, heat resistance, blocking resistance and contamination resistance. Preferred Composition: Alternately, the aqueous-resin composition includes polymer (A2), polymer (A0), or polymer (B) and polymer (A0). The polymer (A2) is formed by polymerizing monomer component essentially containing oxazoline group-containing (a), reactive-group containing monomer (b) and silane coupling agent (d). The polymer (A0) is obtained by polymerizing monomer component essentially containing oxazoline group-containing (a) and reactive-group containing monomer (b). The polymer (A0) comprises two or more types of polymer having different glass transition temperature. The polymer (B) is obtained by polymerizing monomer component essentially containing reactive-group containing monomer (b). | - | JP2006248679A | 2006-09-13 | JP05089114B2 ¦ JP2008069249A | JP2008069249A ¦ JP05089114B2 | 1. It is an aqueous resin composition containing the polymer particle (A1) obtained by superposing¦polymerizing the monomer component which makes essential an oxazoline group containing monomer (a), a reactive group containing monomer (b), and a reactive emulsifying agent (c), Comprising: This polymer particle (A1) superposed¦polymerized the monomer component containing a reactive group containing monomer (b) and a reactive emulsifying agent (c), Then, it is a thing obtained by further adding the monomer component containing an oxazoline group containing monomer (a) and a reactive emulsifying agent (c), and superposing¦polymerizing, Comprising: It is a polymer particle comprised including the polymer obtained by superposing¦polymerizing the monomer component containing a reactive group containing monomer (b) and a reactive emulsifying agent (c), and the polymer obtained by superposing¦polymerizing the monomer component containing an oxazoline group containing monomer (a) and a reactive emulsifying agent (c), This reactive emulsifying agent (c) is a monomer which has an unsaturated double bond, Comprising: It is surfactant in which an oxazoline group containing monomer (a) and/or a reactive group containing monomer (b), and superposition¦polymerization are possible, The aqueous resin composition characterized by the above-mentioned. 2. The heat resistance water whitening property of the said aqueous resin composition is (DELTA)L&lt;=3, The aqueous resin composition of Claim 1 characterized by the above-mentioned. 3. The aqueous resin composition of Claim 1 or 2 is contained, The composition for aqueous coating materials characterized by the above-mentioned. 4. It is a manufacturing method of the aqueous resin composition of Claim 1 or 2, Comprising: This manufacturing method is characterized by including the following. The process of superposing¦polymerizing the monomer component containing an oxazoline group containing monomer (a), At least two or more steps of processes with the process of superposing¦polymerizing the monomer component containing a reactive group containing monomer (b) | C08L003904 ¦ C08F002606 ¦ C08L010102 ¦ C09D000502 ¦ C09D000516 ¦ C09D013904 | 2012-09-21 R150 CERTIFICATE OF PATENT (=GRANT) OR REGISTRATION OF UTILITY MODEL + JAPANESE INTERMEDIATE CODE: R150 ¦ 2012-09-21 FPAY RENEWAL FEE PAYMENT (EVENT DATE IS RENEWAL DATE OF DATABASE) + PAYMENT UNTIL: 20150921 ¦ 2012-09-20 A61 FIRST PAYMENT OF ANNUAL FEES (DURING GRANT PROCEDURE) + JAPANESE INTERMEDIATE CODE: A61 2012-09-11 ¦ 2012-09-13 A01 WRITTEN DECISION TO GRANT A PATENT OR TO GRANT A REGISTRATION (UTILITY MODEL) + JAPANESE INTERMEDIATE CODE: A01 ¦ 2012-09-12 A01 WRITTEN DECISION TO GRANT A PATENT OR TO GRANT A REGISTRATION (UTILITY MODEL) + JAPANESE INTERMEDIATE CODE: A01 2012-09-11 ¦ 2012-09-03 TRDD DECISION OF GRANT OR REJECTION WRITTEN + ¦ 2012-07-17 A911 TRANSFER OF RECONSIDERATION BY EXAMINER BEFORE APPEAL (ZENCHI) JAPANESE INTERMEDIATE CODE: A911 2012-07-13 ¦ 2012-07-04 A521 WRITTEN AMENDMENT JAPANESE INTERMEDIATE CODE: A523 2012-07-03 ¦ 2012-04-04 A02 DECISION OF REFUSAL - JAPANESE INTERMEDIATE CODE: A02 2012-04-03 ¦ 2011-11-12 A521 WRITTEN AMENDMENT JAPANESE INTERMEDIATE CODE: A821 2011-10-24 ¦ 2011-10-25 A521 WRITTEN AMENDMENT JAPANESE INTERMEDIATE CODE: A523 2011-10-24 ¦ 2011-09-21 A602 WRITTEN PERMISSION OF EXTENSION OF TIME JAPANESE INTERMEDIATE CODE: A602 2011-09-20 ¦ 2011-09-15 A601 WRITTEN REQUEST FOR EXTENSION OF TIME JAPANESE INTERMEDIATE CODE: A601 2011-09-14 ¦ 2011-07-27 A131 NOTIFICATION OF REASONS FOR REFUSAL - JAPANESE INTERMEDIATE CODE: A131 2011-07-26 ¦ 2011-07-22 A977 REPORT ON RETRIEVAL JAPANESE INTERMEDIATE CODE: A971007 2011-07-22 ¦ 2009-02-21 RD02 NOTIFICATION OF ACCEPTANCE OF POWER OF ATTORNEY JAPANESE INTERMEDIATE CODE: A7422 2009-02-20 ¦ 2009-02-21 A621 WRITTEN REQUEST FOR APPLICATION EXAMINATION + JAPANESE INTERMEDIATE CODE: A621 2009-02-20 | An aqueous-resin composition includes polymer (A1) formed by polymerizing monomer component essentially containing oxazoline group-containing monomer (A), reactive-group containing monomer (B) and reactive emulsifier (C). | Aqueous-resin composition for aqueous paint composition (claimed), used as coating material for motor vehicles and construction building materials. Can also be used for surface treating agent, convergence agent, processing agent, adhesive agent, sealing agent, film and molded products. | The resin composition provides coated product having improved weather resistance, heat resistance, blocking resistance and contamination resistance.
JP05085862B2 | 2012-11-28 | Resin composition for fixed frame of flat panel display, contains thermoplastic resin containing aromatic polycarbonate resin and glass fiber with preset mean value of length in fiber cross-section | The resin composition for flat panel display fixed frames, and a flat panel display fixed frame | TEIJIN KASEI LTD,JP | - | A flat panel display fixed frame resin composition contains polycarbonate resin composition comprising thermoplastic resin (in wt.%) (40-99) and glass fiber (1-60). The thermoplastic resin contains polycarbonate resin. The glass fiber has mean value of length of 10-50 μm in fiber cross-section and mean value of ratio of length and breadth of 1.5-8. For manufacturing fixed frame of flat panel display (claimed) used in television, digital still camera, video camera, personal computer, mobile telephone, pachinko and car navigation apparatus. The resin composition provides fixed frames with favorable surface smoothness, low skid property and excellent rigidity. The resin composition has favorable flame retardance. Preferred Filler: The reinforcement filler contains plate-shaped inorganic filler and fibrous inorganic filler. The plate-shaped inorganic filler is glass flakes, mica and/or talc.Preferred Components: The flame retardant is organic phosphoric acid ester type flame retardant and/or organic sulfonic acid alkali (earth) metal salt.Preferred Composition: The thermoplastic resin contains 1-100 weight parts of styrene resin with respect to 100 weight parts of the polycarbonate resin. The styrene is polystyrene, acrylonitrile butadiene styrene resin, acrylonitrile-styrene copolymer resin and/or high impact polystyrene resin. The thermoplastic resin contains 50 wt.% or more of aromatic polycarbonate resin. The resin composition further contains fluorine-containing dripping prevention agent (in weight parts) (0.01-0.6), reinforcement filler (1-50) and flame retardant (0.01-20) with respect to the total amount of the thermoplastic resin and glass fiber (100). Preferred Properties: The mean value of the ratio of the length and breadth of the glass fiber is 2.5-5, and the ratio of the average fiber diameter and mean fiber length of the glass fiber is 2-120. The test piece with thickness of 0.8-1.6 mm produced using the composition which does not contain chlorine or bromine-containing compound, has favorable flame retardance in the vertical firing examination of UL specification 94. The figure shows the liquid crystal display fixed frame molded product.1Liquid crystal display fixed frame2Top gate3Top liquid crystal cell mounted surface4Top outer side snap-fitting male portion5Top screw hole | - | JP2005353380A | 2005-12-07 | JP05085862B2 ¦ JP2007154093A | JP2007154093A ¦ JP05085862B2 | 40 to 99 weight% of thermoplastic resins (A component) consisting of aromatic polycarbonate resin (A-1 ingredient), and the average value of 10-50 micrometers of the length¦longer_axis of a fiber cross section, 1 to 60 weight% of flat cross section glass fiber (B component) whose average values of ratio (length¦longer_axis/breadth) of length¦longer_axis and a breadth are 1.5-8, And it is a polycarbonate resin composition which consists of a 0.01-20 weight part organophosphate ester type¦system¦group flame retardant and/or an organic sulfonic-acid alkali (earth) metal salt (D component) with respect to a total of 100 weight part of A component and B component, Comprising: This resin composition is used for a flat panel display fixed frame, The resin composition for flat panel display fixed frames characterized by the above-mentioned. 2. Thermoplastic resins are the styrene resins (A-2 ingredients) 1-1 with respect to 100 weight part per A-ingredient. The resin composition for flat panel display fixed frames of Claim 1 containing 00 weight part. 3. A styrene resin consists of 1 or more types of resin chosen from the group which consists of a polystyrene, an ABS resin, an AS resin, and HIPS resin, The resin composition for flat panel display fixed frames of Claim 2. 4. A component contains aromatic polycarbonate resin 50weight% or more, The resin composition for flat panel display fixed frames of Claim 2 or 3 characterized by the above-mentioned. 5. The average values of ratio (length¦longer_axis/breadth) of the length¦longer_axis of a B-1 component and a breadth are 2.5-5, The resin composition for flat panel display fixed frames in any one of Claims 1-4. 6. The mean fiber length of a B-1 component and ratio (aspect-ratio) of an average fiber diameter are 2-120, The resin composition for flat panel display fixed frames in any one of Claims 1-5. 7. The resin composition for flat panel display fixed frames in any one of the Claims 1-6 formed by containing 0.01-0.6 weight part of fluorine-containing dripping inhibiting agents (C component) with respect to a total of 100 weight part of A component and B component. 8. The thickness from which the combustion rank in a test piece is set to V-0 among 0.8-1.6 mm-thickness in the vertical flame test of UL specification 94 exists, And the compound which the chlorine atom and the bromine atom chemically bonded together is not mix¦blended, The resin composition for flat panel display fixed frames in any one of the Claims 1-7 characterized by the above-mentioned. 9. With respect to a total of 100 weight part of A component and B component, The resin composition for flat panel display fixed frames in any one of the Claims 1-8 formed by containing 1-50 weight part of at least 1 sort(s) of reinforcing fillers (E component) chosen from a plate-shaped inorganic filler (E-1 component) and a fibrous inorganic filler (E-2 component). 10. E-1 components are a glass flake, mica¦cuttle-fish, and a 1 or more types of plate-shaped inorganic filler chosen from the group which consists of talcs, The resin composition for flat panel display fixed frames of Claim 9. 11. The flat panel display fixed frame formed from the resin composition in any one of the said Claims 1-10. 200-800 mm of short sides and a long side exist in the range which is 300-1300 mm, The flat panel display fixed frame of Claim 11 characterized by the above-mentioned. 13. It is the method to manufacture a flat panel display fixed frame, Comprising: (i) 40 to 99 weight% of aromatic polycarbonate-type resins (A component), and average value of 10-50 micrometers of length¦longer_axis of fiber cross section, 1 to 60 weight% of flat cross section glass fiber (B component) whose average values of ratio of length¦longer_axis and a breadth are 1.5-8, And it consists of an organophosphate ester type¦system¦group flame retardant of 0.01 to 20 weight, and/or an organic sulfonic-acid alkali (earth) metal salt (D component) with respect to a total of 100 weight part of A component and B component, The thickness from which the combustion rank in a test piece is set to V-0 among 0.8-1.6 mm-thickness in the vertical flame test of UL specification 94 exists, And the process for which the pellet which consists of a polycarbonate resin composition characterized by not mix¦blending the compound which the chlorine atom and the bromine atom chemically bonded together is prepared (process - i), (ii) Process of carrying out injection¦emission filling of this pellet at metallic mold cavity (process-ii), and (iii) It consists of a process (process-iii) of taking out flat panel display fixed frame from inside of this metallic mold cavity, The manufacturing method of the flat panel display fixed frame characterized by the above-mentioned. | G02F00011333 ¦ C08K000322 ¦ C08K0005521 ¦ C08K000714 ¦ C08L006900 | 2012-09-20 FPAY RENEWAL FEE PAYMENT (EVENT DATE IS RENEWAL DATE OF DATABASE) + PAYMENT UNTIL: 20150914 ¦ 2012-09-14 R150 CERTIFICATE OF PATENT (=GRANT) OR REGISTRATION OF UTILITY MODEL + JAPANESE INTERMEDIATE CODE: R150 ¦ 2012-09-13 A61 FIRST PAYMENT OF ANNUAL FEES (DURING GRANT PROCEDURE) + JAPANESE INTERMEDIATE CODE: A61 2012-09-06 ¦ 2012-08-16 A01 WRITTEN DECISION TO GRANT A PATENT OR TO GRANT A REGISTRATION (UTILITY MODEL) + JAPANESE INTERMEDIATE CODE: A01 ¦ 2012-08-15 A01 WRITTEN DECISION TO GRANT A PATENT OR TO GRANT A REGISTRATION (UTILITY MODEL) + JAPANESE INTERMEDIATE CODE: A01 2012-08-14 ¦ 2012-08-10 TRDD DECISION OF GRANT OR REJECTION WRITTEN + ¦ 2012-07-27 A521 WRITTEN AMENDMENT JAPANESE INTERMEDIATE CODE: A523 2012-07-26 ¦ 2012-07-04 A131 NOTIFICATION OF REASONS FOR REFUSAL - JAPANESE INTERMEDIATE CODE: A131 2012-07-03 ¦ 2011-10-20 A521 WRITTEN AMENDMENT JAPANESE INTERMEDIATE CODE: A523 2011-10-19 ¦ 2011-08-31 A131 NOTIFICATION OF REASONS FOR REFUSAL - JAPANESE INTERMEDIATE CODE: A131 2011-08-30 ¦ 2011-08-24 A977 REPORT ON RETRIEVAL JAPANESE INTERMEDIATE CODE: A971007 2011-08-24 ¦ 2011-07-12 RD04 NOTIFICATION OF RESIGNATION OF POWER OF ATTORNEY JAPANESE INTERMEDIATE CODE: A7424 2011-07-11 ¦ 2011-07-12 RD02 NOTIFICATION OF ACCEPTANCE OF POWER OF ATTORNEY JAPANESE INTERMEDIATE CODE: A7422 2011-07-11 ¦ 2008-10-17 A621 WRITTEN REQUEST FOR APPLICATION EXAMINATION + JAPANESE INTERMEDIATE CODE: A621 2008-10-16 | A flat panel display fixed frame resin composition contains polycarbonate resin composition comprising thermoplastic resin (in wt.%) (40-99) and glass fiber (1-60). The thermoplastic resin contains polycarbonate resin. The glass fiber has mean value of length of 10-50 μm in fiber cross-section and mean value of ratio of length and breadth of 1.5-8. | For manufacturing fixed frame of flat panel display (claimed) used in television, digital still camera, video camera, personal computer, mobile telephone, pachinko and car navigation apparatus. | The resin composition provides fixed frames with favorable surface smoothness, low skid property and excellent rigidity. The resin composition has favorable flame retardance.
JP05037911B2 | 2012-10-03 | Copolymer for weatherproof improvement material such as cement motor and plaster board used for aqueous paint, is obtained by emulsion-polymerizing unsaturated monomer mixture containing ethylenically-unsaturated monomers | The aqueous coating material containing a weatherproof improvement material | MITSUBISHI RAYON CO LTD,JP | - | The copolymer (A) is obtained by emulsion-polymerizing unsaturated monomer mixture containing ethylenically-unsaturated monomer (a) (in mass%) (6-50), ethylenically-unsaturated monomer (b) (0.1-20) and ethylenically-unsaturated monomer (c) (30-93.9). The ethylenically-unsaturated monomer (a) has piperidyl group (1) in a molecule. The ethylenically-unsaturated monomer (b) has cross-linkable functional group in a molecule. The ethylenically-unsaturated monomer (c) has weight average molecular weight of 3000-50000. The copolymer (A) is obtained by emulsion-polymerizing unsaturated monomer mixture containing ethylenically-unsaturated monomer (a) (in mass%) (6-50), ethylenically-unsaturated monomer (b) (0.1-20) and ethylenically-unsaturated monomer (c) (30-93.9). The ethylenically-unsaturated monomer (a) has piperidyl group of formula (1) in a molecule. The ethylenically-unsaturated monomer (b) has cross-linkable functional group in a molecule. The ethylenically-unsaturated monomer (c) has weight average molecular weight of 3000-50000.R 1H or 1-2C alkyl group;Xoxygen or imino group;Y'H, 1-20C alkyl group or alkoxyl group;andZH or cyano group. Copolymer for weatherproof improvement material such as cement motor, slate board and plaster board used for aqueous paint (both claimed) for extrusion-molded board, foamable concrete, metal, glass, porcelain tile, asphalt, timber, waterproof rubber material, plastic and calcium-silicate base material. The copolymer provides coating film having excellent diffusibility, bleed-out-proof property, water resistance, contamination resistance and weather resistance. | - | JP2006317066A | 2006-11-24 | JP05037911B2 ¦ JP2008127527A | JP2008127527A ¦ JP05037911B2 | 6-50 mass % of ethylenically unsaturated monomers (a) which are represented by the following general formula (I) and which have a piperidyl group in a molecule¦numerator, 0.1-20 mass % of ethylenically unsaturated monomers (b) which have a crosslinkable functional group in a molecule¦numerator, It is obtained by emulsion-polymerizing the unsaturated monomer mixture as for which 30-93.9 mass % of ethylenically unsaturated monomers (c) other than the said (a) and (b) consist of (However, the sum total of (a), (b), (c) is 100 mass %.), and weight average molecular weights are 3,000-50,000, It is an aqueous coating material obtained by adding the weatherproof improvement material containing the copolymer (A) characterized by the above-mentioned to the aqueous coating material containing (co)polymer (B), Comprising: The copolymer (A) in a weatherproof improvement material and the (co)polymer in an aqueous coating material to be added (B), (A): Mass ratios of (B) are 1:99-50:50, The aqueous coating material characterized by the above-mentioned. [FORMULA 1] [MAT_IMAGE 000005] (As for R 1, a hydrogen atom or a C1-C2 alkyl group, and X are an oxygen atom or an imino group, Y is a hydrogen atom, a C1-C20 alkyl group, or an alkoxyl group, Z shows a hydrogen atom or a cyano group.) 0.1-20 mass % of 100 mass % of components which comprise (co)polymer (B) is an ethylenically unsaturated monomer (b) which has a crosslinkable functional group in a molecule¦numerator, The aqueous coating material of Claim 1 characterized by the above-mentioned. 3. The crosslinkable functional group in the said ethylenically unsaturated monomer (b) is a carbonyl group or an aldehyde group, and the crosslinking agent which has this carbonyl group or two functional groups or more reactable with an aldehyde group is further included, The aqueous coating material of Claim 1 or 2 characterized by the above-mentioned. 4. The said crosslinking agent is an organic hydrazine compound which has two or more hydrazino groups, The aqueous coating material of Claim 3. 5. The said organic hydrazine compound is an organic hydrazine compound which has a hydantoin skeleton, The aqueous coating material of Claim 4. | C08F022034 ¦ C08F000222 ¦ C09D000502 ¦ C09D013314 ¦ C09D013326 ¦ C09D020100 ¦ C09D020102 | 2016-06-14 R250 RECEIPT OF ANNUAL FEES + JAPANESE INTERMEDIATE CODE: R250 ¦ 2015-06-16 R250 RECEIPT OF ANNUAL FEES + JAPANESE INTERMEDIATE CODE: R250 ¦ 2012-11-28 FPAY RENEWAL FEE PAYMENT (EVENT DATE IS RENEWAL DATE OF DATABASE) + PAYMENT UNTIL: 20150713 ¦ 2012-07-19 FPAY RENEWAL FEE PAYMENT (EVENT DATE IS RENEWAL DATE OF DATABASE) + PAYMENT UNTIL: 20150713 ¦ 2012-07-13 FPAY RENEWAL FEE PAYMENT (EVENT DATE IS RENEWAL DATE OF DATABASE) + PAYMENT UNTIL: 20150713 ¦ 2012-07-12 A61 FIRST PAYMENT OF ANNUAL FEES (DURING GRANT PROCEDURE) + JAPANESE INTERMEDIATE CODE: A61 2012-07-05 ¦ 2012-06-21 A01 WRITTEN DECISION TO GRANT A PATENT OR TO GRANT A REGISTRATION (UTILITY MODEL) + JAPANESE INTERMEDIATE CODE: A01 ¦ 2012-06-20 A01 WRITTEN DECISION TO GRANT A PATENT OR TO GRANT A REGISTRATION (UTILITY MODEL) + JAPANESE INTERMEDIATE CODE: A01 2012-06-19 ¦ 2012-06-11 TRDD DECISION OF GRANT OR REJECTION WRITTEN + ¦ 2012-01-24 A521 WRITTEN AMENDMENT JAPANESE INTERMEDIATE CODE: A523 2012-01-23 ¦ 2011-11-24 A131 NOTIFICATION OF REASONS FOR REFUSAL - JAPANESE INTERMEDIATE CODE: A131 2011-11-22 ¦ 2011-11-15 A977 REPORT ON RETRIEVAL JAPANESE INTERMEDIATE CODE: A971007 2011-11-15 ¦ 2010-10-08 A521 WRITTEN AMENDMENT JAPANESE INTERMEDIATE CODE: A523 2010-10-07 ¦ 2009-11-07 A621 WRITTEN REQUEST FOR APPLICATION EXAMINATION + JAPANESE INTERMEDIATE CODE: A621 2009-11-06 | The copolymer (A) is obtained by emulsion-polymerizing unsaturated monomer mixture containing ethylenically-unsaturated monomer (a) (in mass%) (6-50), ethylenically-unsaturated monomer (b) (0.1-20) and ethylenically-unsaturated monomer (c) (30-93.9). The ethylenically-unsaturated monomer (a) has piperidyl group (1) in a molecule. The ethylenically-unsaturated monomer (b) has cross-linkable functional group in a molecule. The ethylenically-unsaturated monomer (c) has weight average molecular weight of 3000-50000. | Copolymer for weatherproof improvement material such as cement motor, slate board and plaster board used for aqueous paint (both claimed) for extrusion-molded board, foamable concrete, metal, glass, porcelain tile, asphalt, timber, waterproof rubber material, plastic and calcium-silicate base material. | The copolymer provides coating film having excellent diffusibility, bleed-out-proof property, water resistance, contamination resistance and weather resistance.
JP05027218B2 | 2012-09-19 | Composite for applying to oral cavity, e.g. for treating or preventing gingivitis or periodontitis, comprises silicone compound sorbed onto porous cross-linked polymer | The oral-cavity care composition containing a silicone composite material | COLGATE PALMOLIVE CO,JP | - | A composite comprises a silicone compound sorbed onto a porous cross-linked polymer. An INDEPENDENT CLAIM is included for a method comprising applying the composition to the oral surface. Antiinflammatory. No biological data given. None given. Composite for applying to an oral surface for inhibiting bacterial attachment to an oral surface, inhibiting plaque formation, and/or preventing or treating gingivitis or periodontitis (claimed). The composition exhibits greater than a 60% reduction in bacterial attachment. Preferred Substances: The composition further comprises anti-tartar agents, anti-plaque agents or periodontal actives.Preferred Monomers: The polymer comprises polymerized polyunsaturated monomer(s), preferably (meth)acrylate. Preferred Polymers: The polymer comprises polyitaconate. The composition further comprises a non-aqueous carrier or a hydrophilic polymer. The hydrophilic polymer is polyethylene glycol, nonionic polymers of ethylene oxide, block copolymers of ethylene oxide and propylene oxide, carboxymethylene polymers, or polyvinyl pyrrolidone. Preferred Property: The polymer has a Brunauer-Emmett-Teller (BET) pore volume of 0.1-0.3 cc/g. Preferred Composition: The silicone composite comprises silicone compound sorbed at an amount of 70-90 wt.% of the composite onto the cross-linked polymer. The silicone compound comprises up to 40% silicon adhesive in dimethicone. The composition comprises 5-30 wt.% silicone composite. | A composite comprising a silicone compound sorbed onto a porous cross-linked polymer. This composition can be included in an oral care composition and inhibit bacterial adhesion on an oral surface. L'invention concerne un composite comprenant un composé de silicone absorbé sur un polymère réticulé poreux. Cette composition peut être intégrée à une composition de soin buccal pour inhiber l'adhésion de bactéries sur une surface buccale. | US2006796383P ¦ WO2007US67300A | 2006-05-01 ¦ 2007-04-24 | JP05027218B2 ¦ AR60740A1 ¦ AT485808T ¦ AU2007248284A1 ¦ AU2007248284B2 ¦ BRPI0710237A2 ¦ BRPI0710237B1 ¦ CA2649481A1 ¦ CA2649481C ¦ CN101437488A ¦ CN101437488B ¦ DE602007010119D1 ¦ DK2012745T3 ¦ EP2012745A1 ¦ EP2012745B1 ¦ ES2352696T3 ¦ HK1126969A1 ¦ JP2009535491A ¦ MX2008013613A ¦ MY144201A ¦ RU2008147099A ¦ RU2414209C2 ¦ TW200803908A ¦ TWI403336B ¦ US20070253916A1 ¦ US8568695B2 ¦ WO2007130816A1 ¦ ZA200808823B | US20070253916A1 ¦ WO2007130816A1 ¦ EP2012745A1 ¦ TW200803908A ¦ CN101437488A ¦ AU2007248284A1 ¦ CA2649481A1 ¦ IN200808715P1 ¦ MX2008013613A ¦ JP2009535491A ¦ EP2012745B1 ¦ DE602007010119D1 ¦ AU2007248284B2 ¦ RU2414209C2 ¦ RU2008147099A ¦ HK1126969A1 ¦ MX290694B ¦ BRPI0710237A2 ¦ ZA200808823A ¦ CA2649481C ¦ JP05027218B2 ¦ ES2352696T3 ¦ PH12008502293B1 ¦ US8568695B2 ¦ TWI403336B ¦ SG146852A1 ¦ SG146852B ¦ CN101437488B ¦ BRPI0710237B1 | CLAIMS What is claimed is: 1. A composite comprising a silicone compound sorbed onto a porous cross-linked polymer. 2. The composition of claim 1 , wherein the polymer comprises at least one polymerized polyunsaturated monomer chosen from acrylate and methacrylate. 3. The composition of claim 1, wherein the polymer comprises polyitaconate. 4. The composition of claim 1 , wherein the polymer has a BET pore volume of about 0.1 to about 0.3 cc/g. 5. The composition of claim 1 , wherein the silicone composite comprises the silicone compound sorbed, at an amount of about 70% to about 90% by weight of the composite, onto the cross-linked polymer. 6. The composition of claim 1 , wherein the silicone compound comprises up to about 40% silicone adhesive in dimethicone. 7. The composition of claim 1 further comprising a carrier. 8. The composition of claim 7, wherein the carrier is a non-aqueous carrier. 9. The composition of claim 7, wherein the carrier comprises a hydrophilic polymer. 10. The composition of claim 9, wherein the hydrophilic polymer is at least one polymer chosen from polyethylene glycols, nonionic polymers of ethylene oxide, block copolymers of ethylene oxide and propylene oxide, carboxymethylene polymers, and polyvinyl pyrrolidone. 11. The composition of claim 7 further comprising at least one active material chosen from anti-tartar agents, anti-plaque agents, and periodontal actives. 12. The composition of claim 7, wherein the polymer comprises at least one polymerized polyunsaturated monomer chosen from acrylate and methacrylate. 13. The composition of claim 7, wherein the polymer comprises polyitaconate. 14. The composition of claim 7, wherein the polymer has a BET pore volume of about 0.1 to about 0.3 cc/g. 15. The composition of claim 7, wherein the silicone composite comprises the silicone compound sorbed, at an amount of about 70% to about 90% by weight of the composite, onto the cross-linked polymer. 16. The composition of claim 7, wherein the silicone compound comprises up to about 40% silicone adhesive in dimethicone. 17. The composition of claim 7, wherein the silicone composite is present in the composition in an amount of about 5 to about 30% by weight. 18. A method comprising applying to the oral surface a safe and effective amount of the composition of claim 1. 19. A method comprising applying to the oral surface a safe and effective amount of the composition of claim 7. 20. The method of claim 19, wherein the method does one or more of the following: inhibits bacterial attachment to an oral surface, inhibits plaque formation, prevents gingivitis, treats gingivitis, prevents periodontitis, and treats periodontitis. 1. It is an oral-cavity care composition containing the silicone composite material containing the silicone compound sorbed in the porous crosslinked polymer, Comprising: In the case of the administration here to an oral cavity, it is a composition in which a silicone compound is sent to the oral-cavity surface, and a polymer contains at least 1 type of polyvalent unsaturated monomer which is selected from an acrylate and a methacrylate, and which superposed¦polymerized here. 2. The composition of Claim 1 in which a polymer contains a poly itaconate. 3. The composition of Claim 1 or 2 which has a BET porosity of 0.1-0.3 cc/g of polymers. 4. The composition as described in any one of Claims 1-3 containing the silicone compound which the silicone composite material sorbed in the crosslinked polymer in 70 to 90weight% of the quantity of the composite material. 5. The composition as described in any one of Claims 1-4 in which a silicone compound contains a maximum of 40% of silicone adhesive in the dimethicone. 6. Furthermore, the composition of any one of Claims 1-5 including a carrier. 7. The composition of Claim 6 whose carrier is a nonaqueous carrier. 8. The composition of Claim 6 in which a carrier contains hydrophilic polymer. 9. Hydrophilic polymer Polyethyleneglycol, the nonionic polymer of ethylene oxide, The composition of Claim 8 which are a block copolymer of ethylene oxide and a propylene oxide, a carboxy methylene polymer, and at least 1 type of polymer selected from polyvinylpyrrolidone. 10. Furthermore, the composition as described in any one of Claims 6-9 containing at least 1 type of active substance selected from an anti- dental-calculus drug, an anti- dental-plaque drug, and a periodontal drug. 11. The composition as described in any one of Claims 6-10 in which a silicone composite material exists in 5 to 30weight% of quantity in a composition. 12. It is use of the silicone composite material containing the silicone compound sorbed in the porous crosslinked polymer for manufacturing the oral-cavity care composition for applying to the oral-cavity surface, Comprising: Use in which a polymer contains at least 1 type of polyvalent unsaturated monomer which is selected from an acrylate and a methacrylate, and which superposed¦polymerized here. 13. Use of Claim 12 in which application on the oral-cavity surface achieves one or more [ of the following ]: Adhesion of the bacteria on the surface of an oral cavity is inhibited, Dental-plaque formation is inhibited, A gum inflammation is prevented, A gum inflammation is treated, The periodontitis is prevented, and The periodontitis is treated. | C08L003304 ¦ A61K000881 ¦ A61K000889 ¦ A61P000102 ¦ A61Q001100 ¦ C08L008304 | 2015-06-16 R250 RECEIPT OF ANNUAL FEES + JAPANESE INTERMEDIATE CODE: R250 ¦ 2012-06-29 R150 CERTIFICATE OF PATENT (=GRANT) OR REGISTRATION OF UTILITY MODEL + JAPANESE INTERMEDIATE CODE: R150 ¦ 2012-06-29 FPAY RENEWAL FEE PAYMENT (EVENT DATE IS RENEWAL DATE OF DATABASE) + PAYMENT UNTIL: 20150629 ¦ 2012-06-28 A61 FIRST PAYMENT OF ANNUAL FEES (DURING GRANT PROCEDURE) + JAPANESE INTERMEDIATE CODE: A61 2012-06-21 ¦ 2012-05-31 A01 WRITTEN DECISION TO GRANT A PATENT OR TO GRANT A REGISTRATION (UTILITY MODEL) + JAPANESE INTERMEDIATE CODE: A01 ¦ 2012-05-24 A01 WRITTEN DECISION TO GRANT A PATENT OR TO GRANT A REGISTRATION (UTILITY MODEL) + JAPANESE INTERMEDIATE CODE: A01 2012-05-23 ¦ 2012-05-18 TRDD DECISION OF GRANT OR REJECTION WRITTEN + ¦ 2011-12-16 A521 WRITTEN AMENDMENT JAPANESE INTERMEDIATE CODE: A523 2011-12-15 ¦ 2011-09-16 A131 NOTIFICATION OF REASONS FOR REFUSAL - JAPANESE INTERMEDIATE CODE: A131 2011-09-15 ¦ 2011-09-13 A977 REPORT ON RETRIEVAL JAPANESE INTERMEDIATE CODE: A971007 2011-09-13 | A composite comprises a silicone compound sorbed onto a porous cross-linked polymer. | Composite for applying to an oral surface for inhibiting bacterial attachment to an oral surface, inhibiting plaque formation, and/or preventing or treating gingivitis or periodontitis (claimed). | The composition exhibits greater than a 60% reduction in bacterial attachment.
JP05010820B2 | 2012-08-29 | Coating composition, useful in e.g. optical film and display unit, comprises fluoro-aliphatic group-containing copolymer comprising a repeating unit having fluoro-aliphatic group-containing monomer and a repeating unit having monomer | An optical film, an antireflection film, a polarizing plate, and a display apparatus using the same | FUJI FILM CORP,JP | - | Coating composition (I) comprises a fluoro-aliphatic group-containing copolymer (A) comprising a repeating unit-A having a fluoro-aliphatic group-containing monomer and a repeating unit-B (D) having monomer (where each of I/O value(s) of the monomer constituting the repeating unit-B is 1 or less). INDEPENDENT CLAIMS are also included foran optical film comprising, on a transport support, at least one layer formed by (I) (where the layer is formed by coating at a coating speed of 25 m/minutes);an anti-reflection film which is the optical film having an anti reflection property;a polarizing plate comprising a polarizing film (where the anti reflection film is used on at least one side of the polarizing film); andan image display apparatus comprising the anti-reflection film or the polarizing plate. (I) is useful in optical film, anti-reflection film, polarizing plate and display unit (claimed). (I) has lowered drying unevenness and wind unevenness. The anti-reflection film has high planar uniformity and sufficient reflection. The uniformity in the display plane is secured, mirroring of background is extremely little, the tint of reflected light is conspicuously reduced, and display grade is high in the polarizing plate and display unit. Preferred Components: (A) is keto compounds of formula (R 1 -C(=CH 2 )-CO-X-(CH 2 ) m -(CF 2 -CF 2 ) n F), (R 0 -C(=CH 2 )-L-(CF 2 ) n H), (R 4 -C(=CH 2 )-CO-X-(CH 2 ) m -(CF 2 ) n -H) or (R 5 -C(=CH 2 )-L 2 -C n F 2n+1 ) and (B) is keto compounds of formula (R 3 -C(=CH2)-CO-Y 1 -R 4 ).R 0 , R 4 , R 5H, halo or CH 3 ;R 1H or CH 3 ;XO, S or -N(R 2 )-;m1-6;n1-3;R 2H, 1-8C alkyl;R 3H or CH 3 ;Y 1divalent linking group;L, L 2divalent linking group; andR 41-20C cyclic alkyl group. | - | JP2004280002A | 2004-09-27 | JP05010820B2 ¦ JP2006117915A ¦ TWI378128B ¦ US20070289497A1 ¦ US7906207B2 ¦ WO2006035949A1 | WO2006035949A1 ¦ JP2006117915A ¦ US20070289497A1 ¦ TW200619335A ¦ US7906207B2 ¦ JP05010820B2 ¦ TWI378128B | 1. It is an optical film which has at least 1 layer the layer formed from coating composition on the transparent support body, Comprising: The said coating composition is the coating composition containing the fluoro aliphatic group containing copolymer containing repeating unit A corresponded to the fluoro aliphatic group containing monomer represented by the following general formula [1], and repeating unit B corresponded to the monomer represented by at least 1 sort(s) of the following general formula [2], Comprising: The I/O value of 1 or more types of monomers which form the said unit B is 1.0 or less, respectively, It forms, when the said layer apply¦coats the said coating composition at an application¦coating speed¦rate of 25 m/min or more, The said optical film is laminated constitution shown by either of the following (1)-(4), A transparent support body / hard-coat layer (1) A transparent support body / hard-coat layer / low-refractive-index layer (2) A transparent support body / hard-coat layer / high refractive index layer / low-refractive-index layer (3) A transparent support body / hard-coat layer / middle refractive-index layer / high refractive index layer / low-refractive-index layer (4) The said transparent support body is 30-150 micrometers in the refractive indexes 1.4-1.7 and film thickness, The said hard-coat layers are 0.2 micrometer - 15 micrometers in film thickness, The said low-refractive-index layer is 50-200 nm in the refractive indexes 1.20-1.49 and film thickness, The said middle refractive-index layer is 30-500 nm in film thickness, and a refractive index is intermediate¦middle of a transparent support body and a high refractive index layer, The refractive indexes of the said high refractive index layer are 1.55-2.40, The optical film characterized by the above-mentioned. General formula [1] [FORMULA 1] [MAT_IMAGE 000059] (In General formula [1], R 1 represents a hydrogen atom or a methyl group, X represents oxygen-atom, sulfur-atom, or -N(R2)-, and m is integer of 1-6, n represents the integer of 1-3. R 2 represents a hydrogen atom or a C1-C4 alkyl group.) General formula [2] [FORMULA 2] [MAT_IMAGE 000060] (In General formula [2], R 3 represents a hydrogen atom or a methyl group, Y represents a bivalent coupling group, and R4 represents a C1-C20 linear, branched or cyclic alkyl group.) 2. It is an optical film which has at least 1 layer the layer formed from coating composition on the transparent support body, Comprising: The said coating composition is the coating composition containing the fluoro aliphatic group containing copolymer containing repeating unit A corresponded to the fluoro aliphatic group containing monomer represented by the following general formula [3], and repeating unit B corresponded to the monomer represented by at least 1 sort(s) of the following general formula [2], Comprising: The I/O value of 1 or more types of monomers which form the said unit B is 1.0 or less, respectively, It forms, when the said layer apply¦coats the said coating composition at an application¦coating speed¦rate of 25 m/min or more, The said optical film is laminated constitution shown by either of the following (1)-(4), A transparent support body / hard-coat layer (1) A transparent support body / hard-coat layer / low-refractive-index layer (2) A transparent support body / hard-coat layer / high refractive index layer / low-refractive-index layer (3) A transparent support body / hard-coat layer / middle refractive-index layer / high refractive index layer / low-refractive-index layer (4) The said transparent support body is 30-150 micrometers in the refractive indexes 1.4-1.7 and film thickness, The said hard-coat layers are 0.2 micrometer - 15 micrometers in film thickness, The said low-refractive-index layer is 50-200 nm in the refractive indexes 1.20-1.49 and film thickness, The said middle refractive-index layer is 30-500 nm in film thickness, and a refractive index is intermediate¦middle of a transparent support body and a high refractive index layer, The refractive indexes of the said high refractive index layer are 1.55-2.40, The optical film characterized by the above-mentioned. General formula [3] [FORMULA 3] [MAT_IMAGE 000061] (In General formula [3], R 0 represents a hydrogen atom, a halogen atom, or a methyl group, and L represents a bivalent coupling group, n represents integer of 1-18.) General formula [2] [FORMULA 4] [MAT_IMAGE 000062] (In General formula [2], R 3 represents a hydrogen atom or a methyl group, Y represents a bivalent coupling group, and R4 represents a C1-C20 linear, branched or cyclic alkyl group.) 3. It is an optical film which has at least 1 layer the layer formed from coating composition on the transparent support body, Comprising: The said coating composition is the coating composition containing the fluoro aliphatic group containing copolymer containing repeating unit A corresponded to the fluoro aliphatic group containing monomer represented by the following general formula [4], and repeating unit B corresponded to the monomer represented by at least 1 sort(s) of the following general formula [2], Comprising: The I/O value of 1 or more types of monomers which form the said unit B is 1.0 or less, respectively, It forms, when the said layer apply¦coats the said coating composition at an application¦coating speed¦rate of 25 m/min or more, The said optical film is laminated constitution shown by either of the following (1)-(4), A transparent support body / hard-coat layer (1) A transparent support body / hard-coat layer / low-refractive-index layer (2) A transparent support body / hard-coat layer / high refractive index layer / low-refractive-index layer (3) A transparent support body / hard-coat layer / middle refractive-index layer / high refractive index layer / low-refractive-index layer (4) The said transparent support body is 30-150 micrometers in the refractive indexes 1.4-1.7 and film thickness, The said hard-coat layers are 0.2 micrometer - 15 micrometers in film thickness, The said low-refractive-index layer is 50-200 nm in the refractive indexes 1.20-1.49 and film thickness, The said middle refractive-index layer is 30-500 nm in film thickness, and a refractive index is intermediate¦middle of a transparent support body and a high refractive index layer, The refractive indexes of the said high refractive index layer are 1.55-2.40, The optical film characterized by the above-mentioned. General formula [4] [FORMULA 5] [MAT_IMAGE 000063] (In General formula [4], R 1 represents a hydrogen atom, a halogen atom, or a methyl group, X represents an oxygen atom, a sulfur atom, or -N(R2)-, and m is integer of 1-6, n represents integer of 1-18. Here, R 2 represents the C1-C8 alkyl group which may have a hydrogen atom or a substituent.) General formula [2] [FORMULA 6] [MAT_IMAGE 000064] (In General formula [2], R 3 represents a hydrogen atom or a methyl group, Y represents a bivalent coupling group, and R4 represents a C1-C20 linear, branched or cyclic alkyl group.) 4. It is an optical film which has at least 1 layer the layer formed from coating composition on the transparent support body, Comprising: The said coating composition is the coating composition containing the fluoro aliphatic group containing copolymer containing repeating unit A corresponded to the fluoro aliphatic group containing monomer represented by the following general formula [5], and repeating unit B corresponded to the monomer represented by at least 1 sort(s) of the following general formula [2], Comprising: The I/O value of 1 or more types of monomers which form the said unit B is 1.0 or less, respectively, It forms, when the said layer apply¦coats the said coating composition at an application¦coating speed¦rate of 25 m/min or more, The said optical film is laminated constitution shown by either of the following (1)-(4), A transparent support body / hard-coat layer (1) A transparent support body / hard-coat layer / low-refractive-index layer (2) A transparent support body / hard-coat layer / high refractive index layer / low-refractive-index layer (3) A transparent support body / hard-coat layer / middle refractive-index layer / high refractive index layer / low-refractive-index layer (4) The said transparent support body is 30-150 micrometers in the refractive indexes 1.4-1.7 and film thickness, The said hard-coat layers are 0.2 micrometer - 15 micrometers in film thickness, The said low-refractive-index layer is 50-200 nm in the refractive indexes 1.20-1.49 and film thickness, The said middle refractive-index layer is 30-500 nm in film thickness, and a refractive index is intermediate¦middle of a transparent support body and a high refractive index layer, The refractive indexes of the said high refractive index layer are 1.55-2.40, The optical film characterized by the above-mentioned. General formula [5] [FORMULA 7] [MAT_IMAGE 000065] (In General formula [5], R 2 represents a hydrogen atom, a halogen atom, or a methyl group, L2 represents a bivalent coupling group, and n represents integer of 1-6.) General formula [2] [FORMULA 8] [MAT_IMAGE 000066] (In General formula [2], R 3 represents a hydrogen atom or a methyl group, Y represents a bivalent coupling group, and R4 represents a C1-C20 linear, branched or cyclic alkyl group.) 5. The addition amount of the said fluoro aliphatic group containing copolymer in the said coating composition is 0.001 mass % - 5.0 mass %, The optical film as described in any one of Claims 1-4 characterized by the above-mentioned. 6. The optical film as described in any one of Claims 1-5 has the reflection preventing performance, The antireflection film characterized by the above-mentioned. 7. The polarizing plate characterized by using the antireflection film of Claim 6 for the at least 1 part side of a polarizing film. 8. The antireflection film of Claim 6 is used as one protective film of a polarizing film, and the optical compensation film which has optical anisotropy as the other protective film of this polarizing film is used, The polarizing plate characterized by the above-mentioned. 9. The antireflection film of Claim 6 or the polarizing plate of Claim 7 or 8 is arrange¦positioned, The image display apparatus characterized by the above-mentioned. | C09D012712 ¦ C09D000500 ¦ C09D015708 ¦ G02B000111 ¦ G02B000530 | 2016-05-17 R250 RECEIPT OF ANNUAL FEES + JAPANESE INTERMEDIATE CODE: R250 ¦ 2015-05-19 R250 RECEIPT OF ANNUAL FEES + JAPANESE INTERMEDIATE CODE: R250 ¦ 2012-06-11 FPAY RENEWAL FEE PAYMENT (EVENT DATE IS RENEWAL DATE OF DATABASE) + PAYMENT UNTIL: 20150608 ¦ 2012-06-08 R150 CERTIFICATE OF PATENT (=GRANT) OR REGISTRATION OF UTILITY MODEL + JAPANESE INTERMEDIATE CODE: R150 ¦ 2012-06-07 A61 FIRST PAYMENT OF ANNUAL FEES (DURING GRANT PROCEDURE) + JAPANESE INTERMEDIATE CODE: A61 2012-06-04 ¦ 2012-05-10 A01 WRITTEN DECISION TO GRANT A PATENT OR TO GRANT A REGISTRATION (UTILITY MODEL) + JAPANESE INTERMEDIATE CODE: A01 ¦ 2012-05-09 A01 WRITTEN DECISION TO GRANT A PATENT OR TO GRANT A REGISTRATION (UTILITY MODEL) + JAPANESE INTERMEDIATE CODE: A01 2012-05-08 ¦ 2012-04-26 TRDD DECISION OF GRANT OR REJECTION WRITTEN + ¦ 2012-02-02 A521 WRITTEN AMENDMENT JAPANESE INTERMEDIATE CODE: A523 2012-02-01 ¦ 2011-12-17 RD04 NOTIFICATION OF RESIGNATION OF POWER OF ATTORNEY JAPANESE INTERMEDIATE CODE: A7424 2011-12-16 ¦ 2011-12-07 A131 NOTIFICATION OF REASONS FOR REFUSAL - JAPANESE INTERMEDIATE CODE: A131 2011-12-06 ¦ 2011-07-21 RD03 NOTIFICATION OF APPOINTMENT OF POWER OF ATTORNEY JAPANESE INTERMEDIATE CODE: A7423 2011-07-20 ¦ 2011-05-31 A521 WRITTEN AMENDMENT JAPANESE INTERMEDIATE CODE: A523 2011-05-30 ¦ 2011-03-30 A131 NOTIFICATION OF REASONS FOR REFUSAL - JAPANESE INTERMEDIATE CODE: A131 2011-03-29 ¦ 2008-02-08 A621 WRITTEN REQUEST FOR APPLICATION EXAMINATION + JAPANESE INTERMEDIATE CODE: A621 2008-02-07 ¦ 2007-11-27 RD04 NOTIFICATION OF RESIGNATION OF POWER OF ATTORNEY JAPANESE INTERMEDIATE CODE: A7424 2007-11-26 ¦ 2007-11-17 RD04 NOTIFICATION OF RESIGNATION OF POWER OF ATTORNEY JAPANESE INTERMEDIATE CODE: A7424 2007-11-16 ¦ 2007-11-10 RD04 NOTIFICATION OF RESIGNATION OF POWER OF ATTORNEY JAPANESE INTERMEDIATE CODE: A7424 2007-11-09 ¦ 2006-11-28 A711 NOTIFICATION OF CHANGE IN APPLICANT JAPANESE INTERMEDIATE CODE: A712 2006-11-27 ¦ 2006-03-29 RD04 NOTIFICATION OF RESIGNATION OF POWER OF ATTORNEY JAPANESE INTERMEDIATE CODE: A7424 2006-03-28 | Coating composition (I) comprises a fluoro-aliphatic group-containing copolymer (A) comprising a repeating unit-A having a fluoro-aliphatic group-containing monomer and a repeating unit-B (D) having monomer (where each of I/O value(s) of the monomer constituting the repeating unit-B is 1 or less). | (I) is useful in optical film, anti-reflection film, polarizing plate and display unit (claimed). | (I) has lowered drying unevenness and wind unevenness. The anti-reflection film has high planar uniformity and sufficient reflection. The uniformity in the display plane is secured, mirroring of background is extremely little, the tint of reflected light is conspicuously reduced, and display grade is high in the polarizing plate and display unit.
JP05004655B2 | 2012-08-22 | Manufacture of optical polymer layer for adhesive tape or sheet involves photopolymerizing composition containing photoinitiator and solvent and forming micro recessed parts in optical polymer layer surface | The manufacturing method of a photopolymerized material layer | NITTO DENKO CORP,JP | - | An optical polymer layer is manufactured by photopolymerizing composition containing photoinitiator and solvent which is incompatible with radical polymerizable mixture or its pre-polymer, heating optical polymer layer at temperature more than the boiling point of the solvent and forming micro recessed parts in optical polymer layer surface. Manufacture of optical polymer layer for adhesive tape or sheet (claimed). The method obtains optical polymer layer which has many micro recessed parts on the surface. Preferred Compositions: The ratio of the solvent (preferably water) is 0.1-50 weight parts with respect to 100 weight parts of radical polymerizable monomer mixture or its pre-polymer. Preferred Components: The radical polymerizable monomer mixture or its pre-polymer is radical polymerizable acrylic type monomer or its pre-polymer. | - | JP2007132325A | 2007-05-18 | JP05004655B2 ¦ JP2008284467A | JP2008284467A ¦ JP05004655B2 | 1. In the state which included a radically polymerizable mixture or its pre-polymer, and an incompatible solvent in a radically polymerizable monomer mixture or its pre-polymer, and the photopolymerizable composition containing a photoinitiator, After photopolymerizing and providing the photopolymerized material layer which is an adhesive layer, it heats and carries out temperature of this photopolymerized material layer more than the boiling point of the said incompatible solvent, Many micro recessed parts are formed in this photopolymerized material layer surface, The manufacturing method of the photopolymerized material layer characterized by the above-mentioned. 2. The manufacturing method of the photopolymerized material layer of Claim 1 which includes an incompatible solvent in the ratio of 0.1 to 50 weight part in a photopolymerizable composition with respect to a radically polymerizable monomer mixture or 100 weight part of its pre-polymer. 3. A radically polymerizable monomer mixture or its pre-polymer is a radically polymerizable acryl-type monomer mixture or its pre-polymer, The manufacturing method of the photopolymerized material layer of Claim 1 or 2. 4. An incompatible solvent is water, The manufacturing method of the photopolymerized material layer as described in any one of Claims 1-3. 5. The manufacturing method of the adhesive tape or sheet¦seat which produces an adhesive layer with the manufacturing method of the photopolymerized material layer as described in any one of Claims 1-4. 6. The adhesive tape or sheet¦seat manufactured by the adhesive tape of Claim 5, or the manufacturing method of the sheet¦seat. | B05D000724 ¦ B05D000506 ¦ C09J000400 ¦ C09J000402 ¦ C09J000702 ¦ C09J001106 ¦ C09J020100 | 2016-04-19 R250 RECEIPT OF ANNUAL FEES + JAPANESE INTERMEDIATE CODE: R250 ¦ 2015-03-24 R250 RECEIPT OF ANNUAL FEES + JAPANESE INTERMEDIATE CODE: R250 ¦ 2012-06-01 R150 CERTIFICATE OF PATENT (=GRANT) OR REGISTRATION OF UTILITY MODEL + JAPANESE INTERMEDIATE CODE: R150 ¦ 2012-06-01 FPAY RENEWAL FEE PAYMENT (EVENT DATE IS RENEWAL DATE OF DATABASE) + PAYMENT UNTIL: 20150601 ¦ 2012-05-31 A61 FIRST PAYMENT OF ANNUAL FEES (DURING GRANT PROCEDURE) + JAPANESE INTERMEDIATE CODE: A61 2012-05-22 ¦ 2012-05-17 A01 WRITTEN DECISION TO GRANT A PATENT OR TO GRANT A REGISTRATION (UTILITY MODEL) + JAPANESE INTERMEDIATE CODE: A01 ¦ 2012-05-16 A01 WRITTEN DECISION TO GRANT A PATENT OR TO GRANT A REGISTRATION (UTILITY MODEL) + JAPANESE INTERMEDIATE CODE: A01 2012-05-15 ¦ 2012-05-10 TRDD DECISION OF GRANT OR REJECTION WRITTEN + ¦ 2011-10-22 A521 WRITTEN AMENDMENT JAPANESE INTERMEDIATE CODE: A523 2011-10-21 ¦ 2011-08-24 A131 NOTIFICATION OF REASONS FOR REFUSAL - JAPANESE INTERMEDIATE CODE: A131 2011-08-23 ¦ 2011-08-09 A977 REPORT ON RETRIEVAL JAPANESE INTERMEDIATE CODE: A971007 2011-08-09 ¦ 2009-11-17 A621 WRITTEN REQUEST FOR APPLICATION EXAMINATION + JAPANESE INTERMEDIATE CODE: A621 2009-11-16 | An optical polymer layer is manufactured by photopolymerizing composition containing photoinitiator and solvent which is incompatible with radical polymerizable mixture or its pre-polymer, heating optical polymer layer at temperature more than the boiling point of the solvent and forming micro recessed parts in optical polymer layer surface. | Manufacture of optical polymer layer for adhesive tape or sheet (claimed). | The method obtains optical polymer layer which has many micro recessed parts on the surface.
JP04988293B2 | 2012-08-01 | An aromatic polycarbonate resin composition e.g. for office automation and motor vehicle, comprises aromatic polycarbonate resin, polyorganosiloxane rubber component, polyalkyl, and core-shell type compound rubber | Aromatic polycarbonate resin composition | TEIJIN KASEI LTD,JP | - | An aromatic polycarbonate resin composition comprises aromatic polycarbonate resin, polyorganosiloxane rubber component, ≥ 1 type of polyalkyl, and core-shell type compound rubber (B component) which is compound rubber-type graft copolymer in which ≥ 1 type of vinylic monomer graft polymerizes to core of complex rubber comprised from (meth)acrylate rubber component to form shell. An aromatic polycarbonate resin composition comprises aromatic polycarbonate resin, polyorganosiloxane rubber component, ≥ 1 type of polyalkyl, and core-shell type compound rubber (B component) which is compound rubber-type graft copolymer in which ≥ 1 type of vinylic monomer graft polymerizes to core of complex rubber comprised from (meth)acrylate rubber component to form shell. Content of B component with respect to total of 100 weight part of A component and B component is d weight part. The maximum intensity of absorption peak appears in range of 2700-3000 cm -1 in infrared absorption spectrum of B component a, and when maximum intensity of absorption peak appears in range of 830-780 cm -1 is set to b, both ratio (b/a) of absorption peak intensity exists in range of 0.2-3.5. The composition satisfies the relation 200≯ d 4 x (b/a)≯ 800 (1). An aromatic polycarbonate resin composition for office automation, electrical and electric equipment, and motor vehicle. The composition has large industrial effect. The molded object with which cold shock intensity formed from aromatic polycarbonate resin composition is improved. Preferred Component: B component is core-shell type compound rubber which dimethylsiloxane and polymer (n-butylacrylate) become from core of compound rubber which has structure which became entangled mutually, and shell of methylmethacrylate. Preferred Parameters: The impact strength is more than 50 kJ/m 2 at 23° C and more than 40 kJ/m 2 at - 30° C. The relation 200≯ d 4 x (b/a)≯ 500 is satisfied. The absorption peak intensity of both ratio (b/a) exists in range of 1.3-3.3. Preferred Composition: The composition contains 5-70 weight part of vinyl polymers and 001-0.1 weight part of phosphorus type stabilizers per 100 weight part of aromatic polycarbonate resin. | - | JP2006284929A | 2006-10-19 | JP04988293B2 ¦ CN101200585A ¦ JP2008101117A | JP2008101117A ¦ CN101200585A ¦ JP04988293B2 | 1. Aromatic polycarbonate resin (A component), And a polyorganosiloxane rubber component and 1 or more types of polyalkyls. It is an aromatic polycarbonate resin composition containing the core-shell type composite rubber¦gum (B component) which is a composite rubber-type graft copolymer which graft-polymerizes 1 or more types of vinylic monomers to the core of the composite rubber¦gum comprised from the (meth)acrylate rubber component, and in which it forms a shell, Comprising: Content of B component with respect to a total of 100 weight part of A component and B component d weight part, The maximum intensity¦strength of the absorption peak which appears in the range of 2700cm -1 in the infrared absorption spectrum of B component to 3000cm-1 a, When the maximum intensity¦strength of the absorption peak which appears in the range of 830cm -1 to 780cm-1 is set to b, The aromatic polycarbonate resin composition characterized by ratio (b/a) of both absorption peak intensity existing in the range of 0.2-3.5, and satisfy¦filling following relational expression (2) 200&lt;d 4*(b/a)&lt;500 (2). 2. Ratio (b/a) of both absorption peak intensity exists in the range of 1.3-3.3, The aromatic polycarbonate resin composition of Claim 1 characterized by the above-mentioned. 3. B component is the core-shell type composite rubber¦gum which a dimethylsiloxane and a polymer (n-butylacrylate) become from the core of the composite rubber¦gum which has the structure which became entangled mutually, and the shell of a methylmethacrylate, The aromatic polycarbonate resin composition of Claim 1 or 2. 4. The impact strength in 23 degreeC is 50 kJ/m2 or more, and the impact strength in -30 degreeC is 40 kJ/m2 or more, The aromatic polycarbonate resin composition in any one of Claims 1-3. 5. Per 100 weight part of aromatic polycarbonate resin, the aromatic polycarbonate resin composition in any one of the Claims 1-4 containing 0.001-0.1 weight part of phosphorus stabilizers. 6. The molded article in which the cold shock intensity¦strength formed from the aromatic polycarbonate resin composition of any one of Claims 1-5 was improved. | C08L006900 ¦ C08K000549 | 2012-05-14 FPAY RENEWAL FEE PAYMENT (EVENT DATE IS RENEWAL DATE OF DATABASE) + PAYMENT UNTIL: 20150511 ¦ 2012-05-11 R150 CERTIFICATE OF PATENT (=GRANT) OR REGISTRATION OF UTILITY MODEL + JAPANESE INTERMEDIATE CODE: R150 ¦ 2012-05-10 A61 FIRST PAYMENT OF ANNUAL FEES (DURING GRANT PROCEDURE) + JAPANESE INTERMEDIATE CODE: A61 2012-04-26 ¦ 2012-04-05 A01 WRITTEN DECISION TO GRANT A PATENT OR TO GRANT A REGISTRATION (UTILITY MODEL) + JAPANESE INTERMEDIATE CODE: A01 ¦ 2012-04-04 A01 WRITTEN DECISION TO GRANT A PATENT OR TO GRANT A REGISTRATION (UTILITY MODEL) + JAPANESE INTERMEDIATE CODE: A01 2012-04-03 ¦ 2012-03-28 TRDD DECISION OF GRANT OR REJECTION WRITTEN + ¦ 2012-02-15 A521 WRITTEN AMENDMENT JAPANESE INTERMEDIATE CODE: A523 2012-02-14 ¦ 2011-12-28 A131 NOTIFICATION OF REASONS FOR REFUSAL - JAPANESE INTERMEDIATE CODE: A131 2011-12-27 ¦ 2011-12-20 A977 REPORT ON RETRIEVAL JAPANESE INTERMEDIATE CODE: A971007 2011-12-20 ¦ 2011-07-09 RD04 NOTIFICATION OF RESIGNATION OF POWER OF ATTORNEY JAPANESE INTERMEDIATE CODE: A7424 2011-07-08 ¦ 2011-07-09 RD02 NOTIFICATION OF ACCEPTANCE OF POWER OF ATTORNEY JAPANESE INTERMEDIATE CODE: A7422 2011-07-08 ¦ 2009-07-23 A621 WRITTEN REQUEST FOR APPLICATION EXAMINATION + JAPANESE INTERMEDIATE CODE: A621 2009-07-22 | An aromatic polycarbonate resin composition comprises aromatic polycarbonate resin, polyorganosiloxane rubber component, ≥ 1 type of polyalkyl, and core-shell type compound rubber (B component) which is compound rubber-type graft copolymer in which ≥ 1 type of vinylic monomer graft polymerizes to core of complex rubber comprised from (meth)acrylate rubber component to form shell. | An aromatic polycarbonate resin composition for office automation, electrical and electric equipment, and motor vehicle. | The composition has large industrial effect. The molded object with which cold shock intensity formed from aromatic polycarbonate resin composition is improved.
JP04982223B2 | 2012-07-25 | Processless photosensitive lithographic printing plate for computer-to-plate system, has hydrophilic layer containing polymer, epoxy compound, silica and imidazole compound, and photosensitive layer provided on plastic film support | Processless photosensitivity lithographic printing plate | MITSUBISHI PAPER MILLS LTD,JP | - | A processless photosensitive lithographic printing plate has a hydrophilic layer and a photosensitive layer sequentially arranged on a plastic film support. The hydrophilic layer comprises a polymer (1), an epoxy group containing compound, a colloidal silica and an imidazole compound. The epoxy group containing compound contains 2 or more epoxy groups. The photosensitive layer contains a water-soluble polymer containing phenyl group, sulfonic group, and vinyl group. The photosensitive layer further contains a photoinitiator. A photosensitive lithographic printing plate has a hydrophilic layer and a photosensitive layer sequentially arranged on a plastic film support. The hydrophilic layer comprises a polymer of formula (1), an epoxy group containing compound, a colloidal silica and an imidazole compound. The epoxy group containing compound contains 2 or more epoxy groups. The photosensitive layer contains a water-soluble polymer containing phenyl group, sulfonic group, and vinyl group substituted by side chain, or vinyl group bonded with principal chain through cationic group. The photosensitive layer further contains a photoinitiator. The polymer is of formula: -(A) x -(B) 100-x - (1).X20-100 mass% of repeating unit occupied in copolymer composition;Arepeating unit having carboxyl group as reactive group;andBrepeating unit containing hydrophilic group. Processless photosensitive lithographic printing plate is used for computer-to-plate system. The processless photosensitive lithographic printing plate does not produce printing stain, and provides multiple-sheet printing. Preferred Property: The colloidal silica has average particle diameter of 70-250 nm. Preferred Layer: The photosensitive layer further contains near-infrared absorbing pigment that absorbs light at wavelength of 750-1100 nm.Preferred Composition: The content of epoxy group containing compound is 30% or more with respect to the amount of the polymer (1). The mass ratio of the polymer (1) and the colloidal silica is 1:1-1:4. | - | JP200780592A | 2007-03-27 | JP04982223B2 ¦ JP2008238505A | JP2008238505A ¦ JP04982223B2 | 1. It has a hydrophilic layer which contains the polymer shown by the following general formula (I) at least, the compound which has two or more epoxy groups, colloidal silica, and an imidazole compound on plastic film support, Furthermore, the water-soluble polymer containing the phenyl group and sulfonic acid group which the vinyl group substituted by the cationic water-soluble polymer or side chain which has the phenyl group which the vinyl group substituted on it at the side chain and the processless photosensitivity lithographic printing plate characterized by having a photosensitive layer containing a photoinitiator. [FORMULA 1] [MAT_IMAGE 000036] (In an above formula, X represents the mass % of the repeating unit which occupies in copolymer composition, and represents the arbitrary numerical values from 20 to 100. Repeating unit A is a repeating unit which has a carboxyl group as a reactive group. Repeating unit B is a repeating unit which has a hydrophilic group required in order to make a copolymer into water solubility.) | B41N000114 ¦ C08G005942 ¦ G03F000700 ¦ G03F0007004 ¦ G03F0007038 ¦ G03F000711 | 2016-04-12 R250 RECEIPT OF ANNUAL FEES + JAPANESE INTERMEDIATE CODE: R250 ¦ 2015-03-17 R250 RECEIPT OF ANNUAL FEES + JAPANESE INTERMEDIATE CODE: R250 ¦ 2012-04-27 R150 CERTIFICATE OF PATENT (=GRANT) OR REGISTRATION OF UTILITY MODEL + JAPANESE INTERMEDIATE CODE: R150 ¦ 2012-04-27 FPAY RENEWAL FEE PAYMENT (EVENT DATE IS RENEWAL DATE OF DATABASE) + PAYMENT UNTIL: 20150427 ¦ 2012-04-26 A61 FIRST PAYMENT OF ANNUAL FEES (DURING GRANT PROCEDURE) + JAPANESE INTERMEDIATE CODE: A61 2012-04-23 ¦ 2012-04-12 A01 WRITTEN DECISION TO GRANT A PATENT OR TO GRANT A REGISTRATION (UTILITY MODEL) + JAPANESE INTERMEDIATE CODE: A01 ¦ 2012-04-11 A01 WRITTEN DECISION TO GRANT A PATENT OR TO GRANT A REGISTRATION (UTILITY MODEL) + JAPANESE INTERMEDIATE CODE: A01 2012-04-10 ¦ 2012-04-06 TRDD DECISION OF GRANT OR REJECTION WRITTEN + ¦ 2012-01-23 A977 REPORT ON RETRIEVAL JAPANESE INTERMEDIATE CODE: A971007 2012-01-23 ¦ 2009-08-11 A621 WRITTEN REQUEST FOR APPLICATION EXAMINATION + JAPANESE INTERMEDIATE CODE: A621 2009-08-10 ¦ 2009-08-11 A521 WRITTEN AMENDMENT JAPANESE INTERMEDIATE CODE: A523 2009-08-10 | A processless photosensitive lithographic printing plate has a hydrophilic layer and a photosensitive layer sequentially arranged on a plastic film support. The hydrophilic layer comprises a polymer (1), an epoxy group containing compound, a colloidal silica and an imidazole compound. The epoxy group containing compound contains 2 or more epoxy groups. The photosensitive layer contains a water-soluble polymer containing phenyl group, sulfonic group, and vinyl group. The photosensitive layer further contains a photoinitiator. | Processless photosensitive lithographic printing plate is used for computer-to-plate system. | The processless photosensitive lithographic printing plate does not produce printing stain, and provides multiple-sheet printing.
JP04966446B2 | 2012-07-04 | Radiation sensitive composition, useful for production of e.g. paint and inks, contains cationic or acid catalysed polymerizable compound and novel dirayliodonium salt | The iodonium salt as a latent acid donor | CIBA SPECIALTY CHEM HOLDING INC,JP | - | A radiation sensitive composition contains a cationic or acid catalysed polymerizable or cross-linkable compound or a compound that increases its solubility in a developer in the presence of an acid and a dirayliodonium salt whereby both phenyl rings bonded to the I atom are not identically substituted. A radiation sensitive composition contains (A1) a cationic or acid catalysed polymerizable or cross-linkable compound or (A2) a compound that increases its solubility in a developer in the presence of an acid and (B) a dirayliodonium salt of formula (I) whereby both phenyl rings bonded to the I atom are not identically substituted.Xbranched 3-20C alkyl or 3-8C cycloalkyl;X 1H, linear 1-20C alkyl, branched 3-20 C alkyl or 3-8C cycloalkyl whereby the sum of C atoms in X and X 1 is at least 4;Ylinear or branched 1-10C alkyl or 3-8C cycloalkyl;Anon-nucleophilic anion, preferably (BF 4 ) - , (SbF 6 ) - , (B(C 6 F 5 ) 4 ) - , 1-20C alkylsulfonate, 2-20 C haloalkylsulfonate, unsubstituted 6-10C arylsulfonate, camphor sulfonate, 1-20C perfluoroalkylsulfonylmethide, 1-20C perfluoroalkylsulfonyl imide and 6-10C arylsulfonate, optionally substituted by halogen, NO 2 , 1-12C alkyl, 1-12C haloalkyl, 1-12C alkoxy or COOR;R 11-20C alkyl, phenyl, benzyl or phenyl, optionally substituted by 1-12C alkyl, alkoxy or halogenINDEPENDENT CLAIMS are included for;Process for the photopolymerizaiton or cross-linking of compounds (A1) by means of electromagnetic radiation or electron beams by the addition of a photolatent acid source (B);Substrate coated with the composition (I);Process for the production of relief images using the composition (I);Negative, positive or chemically reinforcing photoresist containing the composition (I); andCompound of formula (I). Useful as a photolatent acid source for the production of paint, powder paint, ink, printing plates, dental compositions, stereolithography resin, adhesives, anti-adhesive coatings, color filters, resist materials or graphics materials. (claimed) The diaryliodonium salt has high sensitivity, good storage stability, good solubility and a reduced tendency to crystallization. Preferred Composition: X is a 4-12 (especially 4-6) C branched alkyl or cyclohexyl and Y is a linear 1-4C alkyl , branched 3-4C alkyl or cyclohexyl. A - is (PF 6 ) - , camphorsulfonate or 1-4C alkyl substituted phenylsulfonate. (A1) is a cycloaliphatic epoxy compound, glycidyl ether, oxetane, vinyl ether, acid cross-linkable melamine resin, hydroxymethylene compound or alkoxymethylene compound. (A2) is a cycloaliphatic copolymer, 4-hydroxyphenyl group containing copolymer, maleic acid anhydride containing polymer, an acrylic acid, acrylic acid ester or methacrylic acid ester containing copolymer whereby each copolymer type has functional groups that increase the solubility of the polymer in an alkaline developer following reaction with an acid. (A1), (A2) and/or (B) contain a sensitizer comprising benzophenone, thioxanthone, anthracene or corresponding derivatives. | - | CH19992343A | 1999-12-21 | JP04966446B2 ¦ AT200100011A ¦ AT200300421A ¦ AT412427B ¦ AT413103B ¦ AU200072459A ¦ AU778995B2 ¦ BE1013871A3 ¦ BR200006227A ¦ BRPI0006227B1 ¦ CA2328819A1 ¦ CA2328819C ¦ CH694562A5 ¦ CN1213343C ¦ CN1306224A ¦ CZ200004772A3 ¦ CZ299309B6 ¦ DE10063066A1 ¦ DE10063066B4 ¦ DK176764B1 ¦ DK200001910A ¦ ES2181563A1 ¦ ES2181563B1 ¦ FI200002767A0 ¦ FI200002767A ¦ FI20002767A0 ¦ FR2802539A1 ¦ FR2802539B1 ¦ GB200030716D0 ¦ GB2357759A8 ¦ GB2357759A ¦ GB2357759B ¦ IT1319694B1 ¦ IT2000MI2715A1 ¦ JP2001181221A ¦ KR2001082594A ¦ KR753350B1 ¦ MY120646A ¦ NL1016959A1 ¦ NL1016959C2 ¦ SE200004681D0 ¦ SE200004681L ¦ SE522682C2 ¦ SG98433A1 ¦ TWI225183B ¦ US20010036591A1 ¦ US6306555B1 | DE10063066A1 ¦ AU200072459A ¦ CA2328819A1 ¦ DK200001910A ¦ FI200002767A ¦ FR2802539A1 ¦ GB2357759A ¦ JP2001181221A ¦ CZ200004772A3 ¦ SE200004681A ¦ US6306555B1 ¦ US20010036591A1 ¦ CN1306224A ¦ GB2357759B ¦ KR2001082594A ¦ BR200006227A ¦ BE1013871A3 ¦ NL1016959C2 ¦ ES2181563A1 ¦ SG98433A1 ¦ IT1319694B ¦ SE522682C2 ¦ ES2181563B1 ¦ AT200300421A ¦ AT412427B ¦ AU778995B2 ¦ CH694562A5 ¦ AT200100011A ¦ TWI225183B ¦ AT413103B ¦ CN1213343C ¦ KR753350B1 ¦ CZ299309B6 ¦ CA2328819C ¦ DK176764B ¦ DE10063066B4 ¦ JP04966446B2 ¦ MY120646A | 1. (a1) It is a polymerizable or crosslinkable compound by the cation or an acidic catalyst, or (a2) Compound which raises the solubility in a developing solution under an effect¦action of an acid; and (b) The radio-sensitivity composition containing at least 1 diaryliodonium salt of following formula: [FORMULA 1] [MAT_IMAGE 000027] . 2. It is the method to photopolymerize or bridge¦crosslink a polymerizable or crosslinkable compound according to a cation or an acidic catalyst under an effect¦action of electromagnetic line or an electron beam, Comprising: At least 1 compound of following formula: [FORMULA 2] [MAT_IMAGE 000028] is used as an optical latent acid donor, The method characterized by the above-mentioned. 3. The coating¦coated board¦substrate with which the at least 1 surface is coat¦covered by the composition of Claim 1. 4. It is a manufacturing method of an embossing image, Comprising: The composition of Claim 1 is applied to a board¦substrate and then image exposure is carried out, The method characterized by the above-mentioned. 5. The photoresist which contains at least 1 compound of following formula: [FORMULA 3] [MAT_IMAGE 000029] as a radio-sensitivity acid donor. 6. The compound of following formula: [FORMULA 4] [MAT_IMAGE 000030] . | C07C002518 ¦ C07C001700 ¦ C08F000250 ¦ C08G005968 ¦ C08G006510 ¦ G03F0007004 ¦ G03F0007029 ¦ G03F0007038 ¦ G03F0007039 | 2016-04-12 R250 RECEIPT OF ANNUAL FEES + JAPANESE INTERMEDIATE CODE: R250 ¦ 2015-03-31 R250 RECEIPT OF ANNUAL FEES + JAPANESE INTERMEDIATE CODE: R250 ¦ 2012-04-09 FPAY RENEWAL FEE PAYMENT (EVENT DATE IS RENEWAL DATE OF DATABASE) + PAYMENT UNTIL: 20150406 ¦ 2012-04-06 R150 CERTIFICATE OF PATENT (=GRANT) OR REGISTRATION OF UTILITY MODEL + JAPANESE INTERMEDIATE CODE: R150 ¦ 2012-04-05 A61 FIRST PAYMENT OF ANNUAL FEES (DURING GRANT PROCEDURE) + JAPANESE INTERMEDIATE CODE: A61 2012-04-02 ¦ 2012-03-29 A01 WRITTEN DECISION TO GRANT A PATENT OR TO GRANT A REGISTRATION (UTILITY MODEL) + JAPANESE INTERMEDIATE CODE: A01 ¦ 2012-03-28 A01 WRITTEN DECISION TO GRANT A PATENT OR TO GRANT A REGISTRATION (UTILITY MODEL) + JAPANESE INTERMEDIATE CODE: A01 2012-03-27 ¦ 2012-03-19 TRDD DECISION OF GRANT OR REJECTION WRITTEN + ¦ 2011-12-17 A521 WRITTEN AMENDMENT JAPANESE INTERMEDIATE CODE: A523 2011-12-16 ¦ 2011-09-05 A602 WRITTEN PERMISSION OF EXTENSION OF TIME JAPANESE INTERMEDIATE CODE: A602 2011-09-02 ¦ 2011-08-31 A601 WRITTEN REQUEST FOR EXTENSION OF TIME JAPANESE INTERMEDIATE CODE: A601 2011-08-30 ¦ 2011-06-29 A131 NOTIFICATION OF REASONS FOR REFUSAL - JAPANESE INTERMEDIATE CODE: A131 2011-06-28 ¦ 2011-02-26 A521 WRITTEN AMENDMENT JAPANESE INTERMEDIATE CODE: A523 2011-02-25 ¦ 2011-02-02 A602 WRITTEN PERMISSION OF EXTENSION OF TIME JAPANESE INTERMEDIATE CODE: A602 2011-02-01 ¦ 2011-01-28 A601 WRITTEN REQUEST FOR EXTENSION OF TIME JAPANESE INTERMEDIATE CODE: A601 2011-01-27 ¦ 2011-01-05 A602 WRITTEN PERMISSION OF EXTENSION OF TIME JAPANESE INTERMEDIATE CODE: A602 2011-01-04 ¦ 2010-12-25 A601 WRITTEN REQUEST FOR EXTENSION OF TIME JAPANESE INTERMEDIATE CODE: A601 2010-12-24 ¦ 2010-09-30 A977 REPORT ON RETRIEVAL JAPANESE INTERMEDIATE CODE: A971007 2010-09-29 ¦ 2010-09-29 A131 NOTIFICATION OF REASONS FOR REFUSAL - JAPANESE INTERMEDIATE CODE: A131 2010-09-28 ¦ 2007-12-15 A621 WRITTEN REQUEST FOR APPLICATION EXAMINATION + JAPANESE INTERMEDIATE CODE: A621 2007-12-14 | A radiation sensitive composition contains a cationic or acid catalysed polymerizable or cross-linkable compound or a compound that increases its solubility in a developer in the presence of an acid and a dirayliodonium salt whereby both phenyl rings bonded to the I atom are not identically substituted. | Useful as a photolatent acid source for the production of paint, powder paint, ink, printing plates, dental compositions, stereolithography resin, adhesives, anti-adhesive coatings, color filters, resist materials or graphics materials. (claimed) | The diaryliodonium salt has high sensitivity, good storage stability, good solubility and a reduced tendency to crystallization.
JP04953851B2 | 2012-06-13 | Photosensitive composition used for polymer optical waveguide, flat panel display, coated protective film and protective film for color filter and touch panel, contains binder, polymerizable compound, photoinitiator and sensitizer | Photosensitive composition | FUJI FILM CORP,JP | - | A photosensitive composition contains binder, polymerizable compound, photoinitiator containing oxime compound (I) and sensitizer (II). A photosensitive composition contains binder, polymerizable compound, photoinitiator containing oxime compound of formula (I) and sensitizer including sulfonyl-group-containing compound of formula (II).R 1optionally substituted acyl, alkyloxycarbonyl or aryloxy carbonyl;R 2H, alkyl or cyano;Araromatic ring or complex aromatic ring;n0 or 1;R 6 ,R 7alkyl, aryl, alkenyl;G 1 ,G 2H, cyano, carbonyl, alkyloxy carbonyl, aryloxy carbonyl, acyl, alkylthio, arylthio, alkyl sulfonyl, aryl sulfonyl or fluoroalkylsulfonyl, preferably carbonyl, cyano, alkyloxy carbonyl, aryloxy carbonyl, acyl, alkyl sulfonyl, aryl sulfonyl or fluoroalkylsulfonyl;andp0-2.Ar and R 2 optionally combines to form ring. R 6 and R 7 optionally forms ring comprising non-metallic elements coupled with sulfur atom. G 1 and G 2 optionally forms ring used as acidic nucleus with merocyanine dye comprising non-metallic atom coupled with carbon atom. Photosensitive composition used for polymer optical waveguide, flat panel display, coated protective film and protective film for color filter and touch panel. The photosensitive composition has high sensitivity. Preferred Compounds: The oxime compound of formula (I) is preferably of formula (I-1), more preferably of formulae (I-2) or (I-3). The sulfonyl-group-containing compound of formula (II) is preferably of formula (II-1).R 3 ,R 5alkyl, alkyloxy, aryloxy, arylthio, alkylthio, halogen, alkyloxy carbonyl, nitro or acylamino;m0 or more;A5-membered ring, 6-membered ring or 7-membered ring, preferably 5-membered ring or 6-membered ring;X,Y'oxygen or sulfur;l0-6;R 8 ,R 9H, alkyl, aryl, acyl or halogen;andR 1 0,R 1 1H, alkyl or aryl.When m is 2 or more, R 3 combines to form ring. When l is 2 or more, R 5 combines to form ring. R 8 , R 9 combine to form aromatic ring. | - | JP200732308A | 2007-02-13 | JP04953851B2 ¦ JP2008197370A | JP2008197370A ¦ JP04953851B2 | 1. A binder, a polymeric compound, a photoinitiator, and a sensitizer are contained at least, and the said photoinitiator is a compound represented with the following general formula (A-2), The said sensitizer is a compound represented with the following general formula (B-1), The photosensitive composition characterized by the above-mentioned. [FORMULA 3] [MAT_IMAGE 000077] However, in said general formula (A-2), R 1 represents either an acyl group, an alkyloxycarbonyl group and the aryloxy carbonyl group, These may be further substituted by the substituent. R 3 represents either an alkyl group, an alkyloxy group, an aryloxy group, an alkylthio group, an arylthio group, a halogen atom, an alkyloxycarbonyl group, a nitro group and acylamino group. m represents an integer greater than or equal to 0, and when this m is two or more, this R 3 may mutually be the same, may differ, may mutually be connected, and may form a ring. Ar represents either an aromatic ring and hetero aromatic ring. A represents either a 5-membered ring, a 6-membered ring and a 7-membered ring, and these may be further substituted by the substituent. X represents either an oxygen atom and a sulfur atom. [FORMULA 2] [MAT_IMAGE 000078] However, R 6 and R7 may mutually be the same in said general formula (B-1), and you may differ, Either an alkyl group, an aryl group and an alkenyl group are represented, This R 6 and this R7 may form the ring which consists of nonmetallic elements with the sulfur atom which each has couple¦bonded, These may be further substituted by the substituent. G 1 and G2 may mutually be the same, and you may differ, Either a hydrogen atom, a cyano group, a carbonyl group, an alkyloxycarbonyl group, the aryloxy carbonyl group, an acyl group, an alkylthio group, an arylthio group, an alkylsulfonyl group, arylsulfonyl group and the fluoroalkyl sulfonyl group are represented, This G 1 and this G2 may form the ring used as an acidic nucleus with the merocyanine dye which consists of a nonmetallic atom with the carbon atom which each has couple¦bonded, These may be further substituted by the substituent. However, either G 1 and G2 represent either a carbonyl group, a cyano group, an alkyloxycarbonyl group, the aryloxy carbonyl group, an acyl group, an alkylsulfonyl group, arylsulfonyl group and the fluoroalkyl sulfonyl group. p represents the integer in any one of 0-2. 2. The compound represented by general formula (A-2) is a compound represented by either of the following general formula (A-3) and (A-4), The photosensitive composition of Claim 1. [FORMULA 4] [MAT_IMAGE 000079] [FORMULA 5] [MAT_IMAGE 000080] However, R 4 represents either an alkyl group and an alkyloxy group in said-general-formula (A-3) and (A-4), This R 4 may be further substituted by the substituent. R 5 represents either an alkyl group, an alkyloxy group, an aryloxy group, an alkylthio group, an arylthio group, a halogen atom, an alkyloxycarbonyl group, a nitro group and acylamino group. l represents the integer of 0-6, and when this l is two or more, this R 5 may mutually be the same, may differ, may mutually be connected, and may form a ring. A represents either a 5-membered ring and a 6-membered ring, and these may be further substituted by the substituent. X represents either an oxygen atom and a sulfur atom. 3. The compound represented by general formula (B-1) is a compound represented with the following general formula (B-2), The photosensitive composition in any one of Claim 1 to 2. [FORMULA 6] [MAT_IMAGE 000081] However, R 8 and R9 may mutually be the same in said general formula (B-2), and you may differ, Either a hydrogen atom, an alkyl group, an aryl group, an acyl group and a halogen atom are represented, This R 8 and this R9 may mutually be connected, and may form the aromatic ring, Furthermore, you may have at least any one of an alkyl group, an alkyloxy group, and a halogen atom on this aromatic ring. R 10 and R11 may mutually be the same, may differ, and represents either a hydrogen atom, an alkyl group and an aryl group. Y represents either an oxygen atom and a sulfur atom. | G03F0007031 | 2012-03-26 FPAY RENEWAL FEE PAYMENT (EVENT DATE IS RENEWAL DATE OF DATABASE) + PAYMENT UNTIL: 20150323 ¦ 2012-03-23 R150 CERTIFICATE OF PATENT (=GRANT) OR REGISTRATION OF UTILITY MODEL + JAPANESE INTERMEDIATE CODE: R150 ¦ 2012-03-22 A61 FIRST PAYMENT OF ANNUAL FEES (DURING GRANT PROCEDURE) + JAPANESE INTERMEDIATE CODE: A61 2012-03-13 ¦ 2012-03-08 A01 WRITTEN DECISION TO GRANT A PATENT OR TO GRANT A REGISTRATION (UTILITY MODEL) + JAPANESE INTERMEDIATE CODE: A01 ¦ 2012-03-07 A01 WRITTEN DECISION TO GRANT A PATENT OR TO GRANT A REGISTRATION (UTILITY MODEL) + JAPANESE INTERMEDIATE CODE: A01 2012-03-06 ¦ 2012-02-29 TRDD DECISION OF GRANT OR REJECTION WRITTEN + ¦ 2011-08-16 A521 WRITTEN AMENDMENT JAPANESE INTERMEDIATE CODE: A523 2011-08-15 ¦ 2011-06-15 A131 NOTIFICATION OF REASONS FOR REFUSAL - JAPANESE INTERMEDIATE CODE: A131 2011-06-14 ¦ 2011-06-09 A977 REPORT ON RETRIEVAL JAPANESE INTERMEDIATE CODE: A971007 2011-06-09 ¦ 2009-09-09 A621 WRITTEN REQUEST FOR APPLICATION EXAMINATION + JAPANESE INTERMEDIATE CODE: A621 2009-09-08 | A photosensitive composition contains binder, polymerizable compound, photoinitiator containing oxime compound (I) and sensitizer (II). | Photosensitive composition used for polymer optical waveguide, flat panel display, coated protective film and protective film for color filter and touch panel. | The photosensitive composition has high sensitivity.
JP04952467B2 | 2012-06-13 | Coloring composition used for color filter, comprises transparent resin and coloring matter, low molecular weight transparent resin and high molecular weight transparent resin having weight average molecular weight of preset range | The coloring composition for color filters, and a color filter using the same | TOYO INK MFG CO LTD,JP | - | A coloring composition comprises transparent resin and coloring matter, low molecular weight transparent resin having molecular weight distribution of 1.7-2.2, and high molecular weight transparent resin having weight average molecular weight of 46000-80000 and molecular weight distribution 1.7-2.2. The transparent resin has weight average molecular weight of 2000-25000. Coloring composition is used for color filter (claimed) for color liquid crystal display and color imaging tube element. The coloring composition has excellent fluidity and provides forming high contrast color filter. Preferred Composition: The weight ratio of low molecular weight transparent resin and high molecular weight transparent resin is 0.1:9.9-9.9:0.1. Preferred Components: The high molecular weight transparent resin is copolymer resin containing N-substituted maleimide as copolymerization component. The N-substituted maleimide is cyclohexyl maleimide. | A colored composition for a color filter is provided to ensure good fluidity, heat resistance and high contrast by containing both low molecular weight transparent resin and high molecular weight transparent resin. A colored composition for a color filter contains transparent resin and colorant. The transparent resin comprises a low molecular weight transparent resin having the molecular weight distribution(Mw/Mn) within the range of 1.7~2.2 and the average molecular weight(Mw) within the range of 2000~25000; and a high molecular weight transparent resin having the molecular weight distribution(Mw/Mn) within the range of 1.7~2.2 and the average molecular weight(Mw) within the range of 46000~80000. | JP2007239431A | 2007-09-14 | JP04952467B2 ¦ CN101393293A ¦ JP2009069612A ¦ KR2009028425A ¦ TW200932818A | JP2009069612A ¦ CN101393293A ¦ KR2009028425A ¦ TW200932818A ¦ JP04952467B2 | 1. It is a coloring composition containing transparent resin and a coloring matter, Comprising: The said transparent resin has a weight average molecular weight (Mw) within the range of 2000-25000, And it has a weight average molecular weight (Mw) within low molecular-weight transparent resin which has the molecular weight distribution (Mw/Mn) within the range of 1.7-2.2, and the range of 46000-80000, And it is a copolymer resin which contains high molecular weight transparent resin which has the molecular weight distribution (Mw/Mn) within the range of 1.7-2.2 and in which the said high molecular weight transparent resin contains N-substituted maleimide as a copolymerization component, The coloring composition for color filters characterized by the above-mentioned. 2. The weight ratio of the said low molecular-weight transparent resin and high molecular weight transparent resin is 0.1:9.9 to 9.9:0.1, The coloring composition for color filters of Claim 1. 3. The weight ratio of the said low molecular-weight transparent resin and high molecular weight transparent resin is 2.5:7.5 to 7.5:2.5, The coloring composition for color filters of Claim 1 or 2. 4. The said N-substituted maleimide is either which is chosen from the group which consists of cyclohexyl maleimide, phenyl maleimide, methyl maleimide, and an ethylmaleimide, The coloring composition for color filters of any one of Claim 1 thru¦or 3 characterized by the above-mentioned. 5. The said N-substituted maleimide is cyclohexyl maleimide, The coloring composition for color filters of any one of Claim 1 thru¦or 4 characterized by the above-mentioned. 6. The filter segment formed from the coloring composition for color filters of any one of Claim 1 thru¦or 5 is comprised, The color filter characterized by the above-mentioned. | G02B000520 ¦ C08L010112 ¦ G02F00011335 ¦ G03F0007004 | 2012-03-26 FPAY RENEWAL FEE PAYMENT (EVENT DATE IS RENEWAL DATE OF DATABASE) + PAYMENT UNTIL: 20150323 ¦ 2012-03-23 R150 CERTIFICATE OF PATENT (=GRANT) OR REGISTRATION OF UTILITY MODEL + JAPANESE INTERMEDIATE CODE: R150 ¦ 2012-03-19 A61 FIRST PAYMENT OF ANNUAL FEES (DURING GRANT PROCEDURE) + JAPANESE INTERMEDIATE CODE: A61 2012-02-27 ¦ 2012-02-16 A01 WRITTEN DECISION TO GRANT A PATENT OR TO GRANT A REGISTRATION (UTILITY MODEL) + JAPANESE INTERMEDIATE CODE: A01 ¦ 2012-02-15 A01 WRITTEN DECISION TO GRANT A PATENT OR TO GRANT A REGISTRATION (UTILITY MODEL) + JAPANESE INTERMEDIATE CODE: A01 2012-02-14 ¦ 2012-02-08 TRDD DECISION OF GRANT OR REJECTION WRITTEN + ¦ 2012-01-26 A521 WRITTEN AMENDMENT JAPANESE INTERMEDIATE CODE: A523 2012-01-25 ¦ 2011-12-07 A131 NOTIFICATION OF REASONS FOR REFUSAL - JAPANESE INTERMEDIATE CODE: A131 2011-12-06 ¦ 2011-11-30 A977 REPORT ON RETRIEVAL JAPANESE INTERMEDIATE CODE: A971007 2011-11-30 ¦ 2010-06-30 A621 WRITTEN REQUEST FOR APPLICATION EXAMINATION + JAPANESE INTERMEDIATE CODE: A621 2010-06-29 | A coloring composition comprises transparent resin and coloring matter, low molecular weight transparent resin having molecular weight distribution of 1.7-2.2, and high molecular weight transparent resin having weight average molecular weight of 46000-80000 and molecular weight distribution 1.7-2.2. The transparent resin has weight average molecular weight of 2000-25000. | Coloring composition is used for color filter (claimed) for color liquid crystal display and color imaging tube element. | The coloring composition has excellent fluidity and provides forming high contrast color filter.
JP04933811B2 | 2012-05-16 | Weatherproof improving material for aqueous paint, is aqueous dispersion of copolymer particles obtained by carrying out multistage emulsion polymerization of ethylenically unsaturated monomer in presence of chain transfer agent | The weatherproof improvement material for aqueous coating materials | MITSUBISHI RAYON CO LTD,JP | - | A weatherproof improving material is an aqueous dispersion of copolymer particles obtained by carrying out multistage emulsion polymerization of ethylenically unsaturated monomer. The ethylenically unsaturated monomer mixture (A) polymerized in final step of polymerization contains ethylenically unsaturated monomer (a) (I), and having piperidyl group in a molecule, and ethylenically unsaturated monomer (b) other than monomer (a). Final step polymerization is performed in presence of chain transfer agent, when amount of monomer mixture (A) is 100 mass parts. A weatherproof improving material is aqueous dispersion of copolymer particles obtained by carrying out multistage emulsion polymerization of ethylenically unsaturated monomer. The ethylenically unsaturated monomer mixture (A) polymerized in final step of polymerization contains ethylenically unsaturated monomer (a) (5-60 mass%) of formula (I), and having piperidyl group in a molecule, and ethylenically unsaturated monomer (b) (40-95 mass%) other than monomer (a) with respect to total of 100 mass%. The ethylenically unsaturated monomer mixture (B) containing carboxyl group-containing ethylenic monomer (c) is polymerized in final step and/or previous step of final step of polymerization. The total content of mixture (A) with respect to total of 100 mass% of monomer is 10-90 mass%. The total content of monomer (a) is 4.5-50 mass% with respect to total of 100 mass% of monomer. Final step polymerization is performed in the presence of chain transfer agent, when amount of monomer mixture (A) is 100 mass parts.R 1hydrogen atom or 1-2C alkyl group;Xoxygen atom or amino group;Y'hydrogen atom, 1-20C alkyl group or alkoxyl group;andZhydrogen atom or cyano group. For aqueous paint (claimed). The weatherproof improving material provides improved weather resistance, favorable gloss retention, yellow discoloration property and water resistance, high polymerization stability and high shelf life to aqueous paint. Preferred Method: Multistage emulsion polymerization is carried out using a reactive emulsifier having radically polymerizable unsaturated double bond in a molecule, as emulsifier. | - | JP200681969A | 2006-03-24 | JP04933811B2 ¦ JP2007254623A | JP2007254623A ¦ JP04933811B2 | 1. It is an aqueous dispersion of the copolymer particle ((alpha)) obtained by multistage emulsion polymerization about an ethylenically unsaturated monomer, Comprising: The aqueous coating material containing the weatherproof improvement material for aqueous coating materials which satisfies the conditions of (1)-(5) below. (1) Ethylenically unsaturated monomer (a) 5-60 mass % to which ethylenically unsaturated monomer mixture (A) laminated¦superimposed¦piled and closed in final step in multistage emulsion polymerization has piperidyl group in molecule¦numerator represented by following general formula (I), Consist of ethylenically unsaturated monomer (b) 40-95 mass % (However, the sum total of (a), (b) is 100 mass %.) other than a monomer (a). (2) Laminate¦superimpose¦pile and close the ethylenically unsaturated monomer mixture (B) containing a carboxyl group-containing ethylenic monomer (c) in the step in any one of a final step or before. (3) It is the range of content rate 10-90 mass % (However, the sum total of all the ethylenically unsaturated monomers used for a copolymer particle ((alpha)) is 100 mass %.) of an ethylenically unsaturated monomer mixture (A) in all the ethylenically unsaturated monomers used for a copolymer particle ((alpha)). (4) It is the range of content rate 4.5-50 mass % (However, the sum total of all the ethylenically unsaturated monomers used for a copolymer particle ((alpha)) is 100 mass %.) of an ethylenically unsaturated monomer (a) in all the ethylenically unsaturated monomers used for a copolymer particle ((alpha)). (5) When an ethylenically unsaturated monomer mixture (A) is 100 mass parts, superpose¦polymerize a final step under coexistence of 0.1-10 mass parts of chain transfer agents. [FORMULA 1] [MAT_IMAGE 000010] (R1 is a hydrogen atom or a C1-C2 alkyl group, X is an oxygen atom or an imino group, Y is a hydrogen atom, a C1-C20 alkyl group, or an alkoxyl group, Z shows a hydrogen atom or a cyano group.) 2. When carrying out multistage emulsion polymerization, as an emulsifier used, the reactive emulsifying agent which has an unsaturated double bond which can be radically polymerized in a molecule¦numerator is used, The aqueous coating material of Claim 1 characterized by the above-mentioned. | C08F022200 ¦ C08F000224 ¦ C09D000500 ¦ C09D000502 ¦ C09D013314 ¦ C09D013324 ¦ C09D015710 | 2016-01-26 R250 RECEIPT OF ANNUAL FEES + JAPANESE INTERMEDIATE CODE: R250 ¦ 2015-01-27 R250 RECEIPT OF ANNUAL FEES + JAPANESE INTERMEDIATE CODE: R250 ¦ 2012-10-05 R371 TRANSFER WITHDRAWN JAPANESE INTERMEDIATE CODE: R371 ¦ 2012-10-05 FPAY RENEWAL FEE PAYMENT (EVENT DATE IS RENEWAL DATE OF DATABASE) + PAYMENT UNTIL: 20150224 ¦ 2012-09-26 S531 WRITTEN REQUEST FOR REGISTRATION OF CHANGE OF DOMICILE JAPANESE INTERMEDIATE CODE: R313531 ¦ 2012-08-29 FPAY RENEWAL FEE PAYMENT (EVENT DATE IS RENEWAL DATE OF DATABASE) + PAYMENT UNTIL: 20150224 ¦ 2012-08-10 R350 WRITTEN NOTIFICATION OF REGISTRATION OF TRANSFER JAPANESE INTERMEDIATE CODE: R350 ¦ 2012-08-10 FPAY RENEWAL FEE PAYMENT (EVENT DATE IS RENEWAL DATE OF DATABASE) + PAYMENT UNTIL: 20150224 ¦ 2012-08-02 S531 WRITTEN REQUEST FOR REGISTRATION OF CHANGE OF DOMICILE JAPANESE INTERMEDIATE CODE: R313531 ¦ 2012-02-27 FPAY RENEWAL FEE PAYMENT (EVENT DATE IS RENEWAL DATE OF DATABASE) + PAYMENT UNTIL: 20150224 ¦ 2012-02-23 A61 FIRST PAYMENT OF ANNUAL FEES (DURING GRANT PROCEDURE) + JAPANESE INTERMEDIATE CODE: A61 2012-02-17 ¦ 2012-02-16 A01 WRITTEN DECISION TO GRANT A PATENT OR TO GRANT A REGISTRATION (UTILITY MODEL) + JAPANESE INTERMEDIATE CODE: A01 ¦ 2012-02-10 A01 WRITTEN DECISION TO GRANT A PATENT OR TO GRANT A REGISTRATION (UTILITY MODEL) + JAPANESE INTERMEDIATE CODE: A01 2012-02-09 ¦ 2012-02-02 TRDD DECISION OF GRANT OR REJECTION WRITTEN + ¦ 2012-01-06 A911 TRANSFER OF RECONSIDERATION BY EXAMINER BEFORE APPEAL (ZENCHI) JAPANESE INTERMEDIATE CODE: A911 2012-01-05 ¦ 2011-12-16 A521 WRITTEN AMENDMENT JAPANESE INTERMEDIATE CODE: A523 2011-12-15 ¦ 2011-09-26 A02 DECISION OF REFUSAL - JAPANESE INTERMEDIATE CODE: A02 2011-09-22 ¦ 2011-07-08 A131 NOTIFICATION OF REASONS FOR REFUSAL - JAPANESE INTERMEDIATE CODE: A131 2011-07-07 ¦ 2011-07-07 A977 REPORT ON RETRIEVAL JAPANESE INTERMEDIATE CODE: A971007 2011-07-06 ¦ 2009-03-20 A621 WRITTEN REQUEST FOR APPLICATION EXAMINATION + JAPANESE INTERMEDIATE CODE: A621 2009-03-19 | A weatherproof improving material is an aqueous dispersion of copolymer particles obtained by carrying out multistage emulsion polymerization of ethylenically unsaturated monomer. The ethylenically unsaturated monomer mixture (A) polymerized in final step of polymerization contains ethylenically unsaturated monomer (a) (I), and having piperidyl group in a molecule, and ethylenically unsaturated monomer (b) other than monomer (a). Final step polymerization is performed in presence of chain transfer agent, when amount of monomer mixture (A) is 100 mass parts. | For aqueous paint (claimed). | The weatherproof improving material provides improved weather resistance, favorable gloss retention, yellow discoloration property and water resistance, high polymerization stability and high shelf life to aqueous paint.
JP04930914B2 | 2012-05-16 | Manufacture of acryl copolymer used as adhesive, involves performing radical copolymerization of urea group-containing acryl monomer in presence of copolymerizable acryl polymer in non-aqueous medium solution | The manufacturing method and adhesive composition of an acrylic copolymer | TORAY FINE CHEM KK,JP | - | Radical copolymerization of urea group-containing acryl monomer is performed in presence of copolymerizable acryl polymer in non-aqueous medium solution, to obtain acryl copolymer. For adhesive composition (claimed) for adhering on glass substrate and polyester film. The method enables efficient production of acryl copolymer with excellent dispersion stability. The acryl copolymer provides adhesive having favorable adhesiveness with respect to glass substrate and repealability. Preferred Compound: The urea group-containing acryl monomer is of formula (1 or 2).R 1H or methyl;R 22-10C alkyl, alkyloxy or alkyl phenoxy;R 3same as R 2 , including H;andR 4H or 1-6C alkyl.Preferred Process: The acryl polymer is manufactured by radical polymerization using organic peroxide as polymerization initiator. The acryl copolymer is manufactured by radical polymerization using organic peroxide as polymerization initiator. Preferred Properties: The molecular weight of acryl copolymer increases based on polymerization rate of acryl monomer. The weight average molecular weight of adhesive composition containing the acryl copolymer is 100000-1000000. | - | JP2005298580A | 2005-10-13 | JP04930914B2 ¦ JP2007106871A | JP2007106871A ¦ JP04930914B2 | 1. A urea group containing acrylic monomer is a manufacturing method of the acrylic copolymer (B) which carries out radical copolymerization of the acrylic monomer to presence of copolymerized acrylic polymer (A) in a non-aqueous medium solution, Comprising: A urea group containing acrylic monomer is 2-methacryloyl oxyethyl ethyleneurea shown by following formula [FORMULA 1] [MAT_IMAGE 000003] , It copolymerizes with a urea group containing acrylic monomer, The acrylic monomer which comprises acrylic polymer (A) is the at least 1 sort(s) of methacrylic acid alkylester chosen from methyl methacrylate, an ethyl methacrylate, methacrylic acid n-butyl, methacrylic acid t-butyl, cyclohexyl methacrylate, a methacrylic acid 2-ethylhexyl and lauryl methacrylate, Acrylic polymer (A) is manufactured by radical polymerization, using an organic peroxide as a polymerization initiator, Furthermore, the manufacturing method of the acrylic copolymer (B) in which an acrylic copolymer (B) is manufactured by radical polymerization using an organic peroxide as a polymerization initiator. 2. The molecular weight of an acrylic copolymer (B) increases with superposition¦polymerization advancing of an acrylic monomer, The manufacturing method of the acrylic copolymer (B) of Claim 1 characterized by the above-mentioned. 3. Weight average molecular weights (Mw) are 100000-1 million, The adhesive composition containing the acrylic copolymer (B) of Claim 1 or 2. | C08F026506 ¦ C09J013314 | 2016-01-05 R250 RECEIPT OF ANNUAL FEES + JAPANESE INTERMEDIATE CODE: R250 ¦ 2015-01-27 R350 WRITTEN NOTIFICATION OF REGISTRATION OF TRANSFER JAPANESE INTERMEDIATE CODE: R350 ¦ 2015-01-19 S531 WRITTEN REQUEST FOR REGISTRATION OF CHANGE OF DOMICILE JAPANESE INTERMEDIATE CODE: R313531 ¦ 2014-12-24 R250 RECEIPT OF ANNUAL FEES + JAPANESE INTERMEDIATE CODE: R250 ¦ 2012-02-27 FPAY RENEWAL FEE PAYMENT (EVENT DATE IS RENEWAL DATE OF DATABASE) + PAYMENT UNTIL: 20150224 ¦ 2012-02-24 R150 CERTIFICATE OF PATENT (=GRANT) OR REGISTRATION OF UTILITY MODEL + JAPANESE INTERMEDIATE CODE: R150 ¦ 2012-02-23 A61 FIRST PAYMENT OF ANNUAL FEES (DURING GRANT PROCEDURE) + JAPANESE INTERMEDIATE CODE: A61 2012-02-06 ¦ 2012-02-02 A01 WRITTEN DECISION TO GRANT A PATENT OR TO GRANT A REGISTRATION (UTILITY MODEL) + JAPANESE INTERMEDIATE CODE: A01 ¦ 2012-01-31 A01 WRITTEN DECISION TO GRANT A PATENT OR TO GRANT A REGISTRATION (UTILITY MODEL) + JAPANESE INTERMEDIATE CODE: A01 2012-01-31 ¦ 2012-01-23 TRDD DECISION OF GRANT OR REJECTION WRITTEN + ¦ 2011-06-29 A521 WRITTEN AMENDMENT JAPANESE INTERMEDIATE CODE: A523 2011-06-28 ¦ 2011-06-02 RD04 NOTIFICATION OF RESIGNATION OF POWER OF ATTORNEY JAPANESE INTERMEDIATE CODE: A7424 2011-06-01 ¦ 2011-06-02 RD02 NOTIFICATION OF ACCEPTANCE OF POWER OF ATTORNEY JAPANESE INTERMEDIATE CODE: A7422 2011-06-01 ¦ 2011-05-17 A131 NOTIFICATION OF REASONS FOR REFUSAL - JAPANESE INTERMEDIATE CODE: A131 2011-05-17 ¦ 2011-02-05 A521 WRITTEN AMENDMENT JAPANESE INTERMEDIATE CODE: A523 2011-02-04 ¦ 2010-12-14 A131 NOTIFICATION OF REASONS FOR REFUSAL - JAPANESE INTERMEDIATE CODE: A131 2010-12-14 ¦ 2010-11-17 A977 REPORT ON RETRIEVAL JAPANESE INTERMEDIATE CODE: A971007 2010-11-17 ¦ 2010-03-27 RD04 NOTIFICATION OF RESIGNATION OF POWER OF ATTORNEY JAPANESE INTERMEDIATE CODE: A7424 2010-03-03 ¦ 2010-03-27 RD02 NOTIFICATION OF ACCEPTANCE OF POWER OF ATTORNEY JAPANESE INTERMEDIATE CODE: A7422 2010-03-03 ¦ 2008-02-22 A621 WRITTEN REQUEST FOR APPLICATION EXAMINATION + JAPANESE INTERMEDIATE CODE: A621 2008-02-21 | Radical copolymerization of urea group-containing acryl monomer is performed in presence of copolymerizable acryl polymer in non-aqueous medium solution, to obtain acryl copolymer. | For adhesive composition (claimed) for adhering on glass substrate and polyester film. | The method enables efficient production of acryl copolymer with excellent dispersion stability. The acryl copolymer provides adhesive having favorable adhesiveness with respect to glass substrate and repealability.
JP04899079B2 | 2012-03-21 | Emulsion paint composition for magnesium or aluminum alloy product, contains emulsion polymer polymerized in the presence of acrylic polymer | Emulsion coating composition | TORAY FINE CHEM KK,JP | - | Emulsion paint composition containing emulsion polymer polymerized in the presence of acrylic polymer. Emulsion paint composition containing (B) acrylic emulsion made by emulsion polymerizing (p) hydroxyl containing unsaturated monomer and (q) epoxy group containing unsaturated monomer in the presence of (A) acrylic polymer blended and/or copolymerized with (o) compound with tertiary-amino group. The emulsion paint composition is especially applicable to magnesium alloy or aluminum alloy product with improved adhesion. The emulsion paint composition is applicable to magnesium alloy or aluminum alloy product with improved adhesion, resistance to water and solvent. | - | JP200149063A | 2001-02-23 | JP04899079B2 ¦ JP2002249701A | JP2002249701A ¦ JP04899079B2 | 1. A hindered amine light stabilizer (o) in a mixing¦blending and/or presence of a copolymerized acryl-type polymer (A), It is the emulsion coating composition with which the acryl-type emulsion (B) formed by emulsion-polymerizing a hydroxyl-containing unsaturated monomer (p), an epoxy-group-containing unsaturated monomer (q), and the alkylesters (r) of (meth)acrylic acid is mix¦blended, Comprising: When an acryl-type polymer (A) makes the total amount of the unsaturated monomer (The alkylesters (r) of epoxy-group-containing unsaturated monomer (q) + carboxyl group-containing unsaturated monomer (s)+ (meth)acrylic acid) which is comprised from the unsaturated monomer (An epoxy-group-containing unsaturated monomer (q), carboxyl group-containing (s) and an unsaturated monomer, the alkylesters (r) of (meth)acrylic acid) and comprises an acryl-type polymer (A) for a hindered amine light stabilizer (o) at least 100 weight part, 0.2-35 weight part is mix¦blended, Emulsion coating composition characterized by the above-mentioned. 2. The particle diameter in which an acryl-type polymer (A) emulsion-polymerizes an epoxy-group-containing unsaturated monomer (q), a carboxyl group-containing unsaturated monomer (s), and the alkylesters (r) of (meth)acrylic acid is an acryl-type polymer (A-1) 200 nm or less, Emulsion coating composition of Claim 1 characterized by the above-mentioned. 3. An acryl-type polymer (A) in presence of the silane compound (C) which has an epoxy group and alkoxysilane group in one molecule, The particle diameter which emulsion-polymerizes an epoxy-group-containing unsaturated monomer (q), a carboxyl group-containing unsaturated monomer (s), and the alkylesters (r) of (meth)acrylic acid is an acryl-type polymer (A-2) 200 nm or less, It is the emulsion coating composition of Claim 1 characterized by the above-mentioned, Comprising: A carboxyl group-containing unsaturated monomer (s) contains at least 1 type of the unsaturated carboxylic acid shown with following Structural formula I, Emulsion coating composition of Claim 2. [FORMULA 1] [MAT_IMAGE 000007] 4. The magnesium alloy molding in which the coating film containing the emulsion coating composition in any one of Claims 1-3 was formed. 5. The ABS molding in which the coating film containing the emulsion coating composition in any one of Claims 1-3 was formed. | C09D013300 ¦ C09D000502 ¦ C09D016310 ¦ C09D018304 | 2016-01-05 R250 RECEIPT OF ANNUAL FEES + JAPANESE INTERMEDIATE CODE: R250 ¦ 2015-01-27 R350 WRITTEN NOTIFICATION OF REGISTRATION OF TRANSFER JAPANESE INTERMEDIATE CODE: R350 ¦ 2015-01-19 S531 WRITTEN REQUEST FOR REGISTRATION OF CHANGE OF DOMICILE JAPANESE INTERMEDIATE CODE: R313531 ¦ 2014-12-24 R250 RECEIPT OF ANNUAL FEES + JAPANESE INTERMEDIATE CODE: R250 ¦ 2012-01-16 FPAY RENEWAL FEE PAYMENT (EVENT DATE IS RENEWAL DATE OF DATABASE) + PAYMENT UNTIL: 20150113 ¦ 2012-01-13 R150 CERTIFICATE OF PATENT (=GRANT) OR REGISTRATION OF UTILITY MODEL + JAPANESE INTERMEDIATE CODE: R150 ¦ 2012-01-12 A61 FIRST PAYMENT OF ANNUAL FEES (DURING GRANT PROCEDURE) + JAPANESE INTERMEDIATE CODE: A61 2011-12-12 ¦ 2011-12-08 A01 WRITTEN DECISION TO GRANT A PATENT OR TO GRANT A REGISTRATION (UTILITY MODEL) + JAPANESE INTERMEDIATE CODE: A01 ¦ 2011-12-06 A01 WRITTEN DECISION TO GRANT A PATENT OR TO GRANT A REGISTRATION (UTILITY MODEL) + JAPANESE INTERMEDIATE CODE: A01 2011-12-06 ¦ 2011-11-25 TRDD DECISION OF GRANT OR REJECTION WRITTEN + ¦ 2011-08-26 A521 WRITTEN AMENDMENT JAPANESE INTERMEDIATE CODE: A523 2011-08-25 ¦ 2011-08-02 A131 NOTIFICATION OF REASONS FOR REFUSAL - JAPANESE INTERMEDIATE CODE: A131 2011-08-02 ¦ 2011-04-26 A521 WRITTEN AMENDMENT JAPANESE INTERMEDIATE CODE: A523 2011-04-25 ¦ 2011-04-16 RD04 NOTIFICATION OF RESIGNATION OF POWER OF ATTORNEY JAPANESE INTERMEDIATE CODE: A7424 2011-04-15 ¦ 2011-04-16 RD02 NOTIFICATION OF ACCEPTANCE OF POWER OF ATTORNEY JAPANESE INTERMEDIATE CODE: A7422 2011-04-15 ¦ 2011-03-08 A131 NOTIFICATION OF REASONS FOR REFUSAL - JAPANESE INTERMEDIATE CODE: A131 2011-03-08 ¦ 2011-02-25 A977 REPORT ON RETRIEVAL JAPANESE INTERMEDIATE CODE: A971007 2011-02-25 ¦ 2010-03-27 RD04 NOTIFICATION OF RESIGNATION OF POWER OF ATTORNEY JAPANESE INTERMEDIATE CODE: A7424 2010-03-03 ¦ 2010-03-27 RD02 NOTIFICATION OF ACCEPTANCE OF POWER OF ATTORNEY JAPANESE INTERMEDIATE CODE: A7422 2010-03-03 ¦ 2007-12-22 A621 WRITTEN REQUEST FOR APPLICATION EXAMINATION + JAPANESE INTERMEDIATE CODE: A621 2007-12-21 ¦ 2005-05-11 RD04 NOTIFICATION OF RESIGNATION OF POWER OF ATTORNEY JAPANESE INTERMEDIATE CODE: A7424 2005-05-10 ¦ 2005-05-11 RD02 NOTIFICATION OF ACCEPTANCE OF POWER OF ATTORNEY JAPANESE INTERMEDIATE CODE: A7422 2005-05-10 | Emulsion paint composition containing emulsion polymer polymerized in the presence of acrylic polymer. | The emulsion paint composition is especially applicable to magnesium alloy or aluminum alloy product with improved adhesion. | The emulsion paint composition is applicable to magnesium alloy or aluminum alloy product with improved adhesion, resistance to water and solvent.
JP04899078B2 | 2012-03-21 | Emulsion coating compositions for e.g. coatings for magnesium alloys, polyphenylene oxide and engineering plastics comprises acrylic emulsion of hydroxyl-, carboxyl- and/or epoxy-containing unsaturated monomers with an organic polymer | Emulsion coating composition | TORAY FINE CHEM KK,JP | - | Emulsion coating composition comprises acrylic emulsion obtained by emulsion polymerisation of at least two radically polymerizable unsaturated monomers of OH group-containing unsaturated monomers, carboxyl group-containing unsaturated monomers and epoxy group-containing unsaturated monomers and another unsaturated monomer in the presence of an organic polymer with a gel fraction of at least 50%. INDEPENDENT CLAIMS are included for magnesium alloy moldings and plastic moldings both coated with the emulsion coating composition. The emulsion coating compositions are useful as coatings for magnesium alloy moldings and polyphenylene oxide moldings which are both difficult to adhere a coating to. The composition is used for coating (engineering) plastic moldings used for buildings, building materials, household electric appliances, mobile phones, personal computers, cars, ships and motorcycles. The emulsion coating compositions can give coatings with excellent adhesion properties, water, scuff and weather resistance and appearance. Preferred Materials: The organic polymer is preferably acrylic polymer fine particles with a particle diameter of less than or equaling 200 nm obtained by emulsion polymerisation of carboxyl group-containing unsaturated monomer(s) of formulas (I) and/or (II), an epoxy group-containing unsaturated monomer and another unsaturated monomer preferably in the presence of a silane compound bearing both epoxy and alkoxysilane groups.RH or methyl; andn1-5. | - | JP200149062A | 2001-02-23 | JP04899078B2 ¦ JP2002249719A | JP2002249719A ¦ JP04899078B2 | 1. A gel fraction in presence of 50% or more of organic polymer (A) A hydroxyl-containing unsaturated monomer (x-1), Radically polymerizable unsaturated monomer (X) and the other unsaturated monomer (Y) containing at least 2 sort(s) chosen from a carboxyl group-containing unsaturated monomer (x-2) and an epoxy-group-containing unsaturated monomer (x-3) are emulsion-polymerized. It is the emulsion coating composition containing the becoming acryl-type emulsion (B), Comprising: The carboxyl group-containing unsaturated monomer by which organic polymer (A) is shown with following Structural formula I (x-2), [FORMULA 1] [MAT_IMAGE 000005] The particle diameter which emulsion-polymerizes an epoxy-group-containing unsaturated monomer (x-3) and another unsaturated monomer (Y) is an acryl-type polymer particulate (A-1) 200 nm or less, When manufacturing an acryl-type emulsion (B), a hydroxyl-containing unsaturated monomer (x-1) is copolymerized so that it may become 2 to 25 weight% in the unsaturated monomer which is provided to emulsion polymerization, An epoxy-group-containing unsaturated monomer (x-3) is emulsion coating composition copolymerized so that it may become 2 to 30 weight% in the unsaturated monomer which is provided to emulsion polymerization. 2. The coating film is formed in the emulsion coating composition of Claim 1, The magnesium alloy molding characterized by the above-mentioned. 3. The coating film is formed in the emulsion coating composition of Claim 1, The ABS molding characterized by the above-mentioned. | C08F000222 ¦ C09D020100 ¦ C08F000244 ¦ C08F022028 ¦ C08F026504 ¦ C09D000502 ¦ C09D013300 ¦ C09D020102 | 2016-01-05 R250 RECEIPT OF ANNUAL FEES + JAPANESE INTERMEDIATE CODE: R250 ¦ 2015-01-27 R350 WRITTEN NOTIFICATION OF REGISTRATION OF TRANSFER JAPANESE INTERMEDIATE CODE: R350 ¦ 2015-01-19 S531 WRITTEN REQUEST FOR REGISTRATION OF CHANGE OF DOMICILE JAPANESE INTERMEDIATE CODE: R313531 ¦ 2014-12-24 R250 RECEIPT OF ANNUAL FEES + JAPANESE INTERMEDIATE CODE: R250 ¦ 2012-01-16 FPAY RENEWAL FEE PAYMENT (EVENT DATE IS RENEWAL DATE OF DATABASE) + PAYMENT UNTIL: 20150113 ¦ 2012-01-13 R150 CERTIFICATE OF PATENT (=GRANT) OR REGISTRATION OF UTILITY MODEL + JAPANESE INTERMEDIATE CODE: R150 ¦ 2012-01-12 A61 FIRST PAYMENT OF ANNUAL FEES (DURING GRANT PROCEDURE) + JAPANESE INTERMEDIATE CODE: A61 2011-12-12 ¦ 2011-12-08 A01 WRITTEN DECISION TO GRANT A PATENT OR TO GRANT A REGISTRATION (UTILITY MODEL) + JAPANESE INTERMEDIATE CODE: A01 ¦ 2011-12-06 A01 WRITTEN DECISION TO GRANT A PATENT OR TO GRANT A REGISTRATION (UTILITY MODEL) + JAPANESE INTERMEDIATE CODE: A01 2011-12-06 ¦ 2011-11-25 TRDD DECISION OF GRANT OR REJECTION WRITTEN + ¦ 2011-08-20 A521 WRITTEN AMENDMENT JAPANESE INTERMEDIATE CODE: A523 2011-08-19 ¦ 2011-08-02 A131 NOTIFICATION OF REASONS FOR REFUSAL - JAPANESE INTERMEDIATE CODE: A131 2011-08-02 ¦ 2011-04-28 A521 WRITTEN AMENDMENT JAPANESE INTERMEDIATE CODE: A523 2011-04-27 ¦ 2011-04-16 RD04 NOTIFICATION OF RESIGNATION OF POWER OF ATTORNEY JAPANESE INTERMEDIATE CODE: A7424 2011-04-15 ¦ 2011-04-16 RD02 NOTIFICATION OF ACCEPTANCE OF POWER OF ATTORNEY JAPANESE INTERMEDIATE CODE: A7422 2011-04-15 ¦ 2011-03-08 A131 NOTIFICATION OF REASONS FOR REFUSAL - JAPANESE INTERMEDIATE CODE: A131 2011-03-08 ¦ 2011-02-25 A977 REPORT ON RETRIEVAL JAPANESE INTERMEDIATE CODE: A971007 2011-02-25 ¦ 2010-03-27 RD04 NOTIFICATION OF RESIGNATION OF POWER OF ATTORNEY JAPANESE INTERMEDIATE CODE: A7424 2010-03-03 ¦ 2010-03-27 RD02 NOTIFICATION OF ACCEPTANCE OF POWER OF ATTORNEY JAPANESE INTERMEDIATE CODE: A7422 2010-03-03 ¦ 2007-12-29 A621 WRITTEN REQUEST FOR APPLICATION EXAMINATION + JAPANESE INTERMEDIATE CODE: A621 2007-12-28 ¦ 2005-05-11 RD04 NOTIFICATION OF RESIGNATION OF POWER OF ATTORNEY JAPANESE INTERMEDIATE CODE: A7424 2005-05-10 ¦ 2005-05-11 RD02 NOTIFICATION OF ACCEPTANCE OF POWER OF ATTORNEY JAPANESE INTERMEDIATE CODE: A7422 2005-05-10 | Emulsion coating composition comprises acrylic emulsion obtained by emulsion polymerisation of at least two radically polymerizable unsaturated monomers of OH group-containing unsaturated monomers, carboxyl group-containing unsaturated monomers and epoxy group-containing unsaturated monomers and another unsaturated monomer in the presence of an organic polymer with a gel fraction of at least 50%. | The emulsion coating compositions are useful as coatings for magnesium alloy moldings and polyphenylene oxide moldings which are both difficult to adhere a coating to. The composition is used for coating (engineering) plastic moldings used for buildings, building materials, household electric appliances, mobile phones, personal computers, cars, ships and motorcycles. | The emulsion coating compositions can give coatings with excellent adhesion properties, water, scuff and weather resistance and appearance.
JP04889244B2 | 2012-03-07 | Aqueous coating composition for wooden components, contains hydrolysable silane, water-dispersion, polymer with ethylenically unsaturated monomer having aldo or keto group, and polymer with ethylenically unsaturated monomer | Water-based coating composition for a contamination¦pollution prevention | ASAHI KASEI KK,JP | - | An aqueous coating composition contains hydrolysable silane (A), water-dispersion (B), polymer (C) and polymer (D). Polymer (C) consists of ethylenically unsaturated monomer having an aldo or keto group. Polymer (D) consists of other ethylenically unsaturated monomer. INDEPENDENT CLAIMS are included for the following:coating material containing the aqueous coating composition for contamination prevention;coated material; andcoating method. For forming coating material used for producing coated material (both claimed), and as construction finishing paint material. As synthetic resin emulsion paint, main material for multilayered finishing paint material and topcoat, thin film paint material, thick finishing paint material, stone tone finishing material, gloss paint, coating material for metals, wooden components and tiles. The aqueous coating composition has excellent pollution control property, storage stability, flexibility, water resistance, weather resistance and durability. The film formed using the composition does not have rain mark stain, which is maintained over a long period of time. Preferred Composition: Inorganic microparticles (E) contain colloid-like inorganic particles coated with organic polymer, and preferably contain colloidal silica.Preferred Composition: The aqueous coating composition comprises dispersion (B), colloid-like inorganic particles (E), sulfo succinic acid-type surfactant (F) and surfactant (G) containing alkylene oxide group. The coating composition contains component (E) (0.1-95 mass parts), component (F) (0.1-20 mass parts) and component (G) (0.1-5 mass parts). The hydrolysable silane (A) has structure of formula: (R 1 ) n -Si-(R 2 ) 4-n .n0-3;R 1H, 1-16C aliphatic hydrocarbon, 5-10C aryl, 5-6C cycloalkyl, vinyl, 1-10C acrylic acid alkyl or 1-10C methacrylic acid alkyl;andR 21-8C alkoxy, acetoxy or hydroxyl group.The sulfo succinic acid-type surfactant (F) does not contain a radical polymerizable double bond. The coating composition further contains an organic hydrazine compound having 2 or more hydrazine residues, and a semicarbazide-type hardener.Preferred Properties: The glass transition temperature of polymer (C) is 80°C or more. The average glass transition temperature of polymers (C,D) and silane (A) is 60°C or less. Preferred Composition: Polymer (C) is obtained by emulsion polymerizing ethylenically unsaturated monomer mixture containing 1-20 mass% of ethylenically unsaturated monomers having 0.1-50 mass% of carboxyl groups. Dispersion (B) is an acrylic-type emulsion obtained by emulsion polymerizing in presence of surfactant (G) containing alkylene oxide group and/or surfactant (F). The monomer mixture contains 5 mass% or more of (meth)acrylic acid ester having cycloalkyl group. The figure shows the schematic diagram of alumite board used for determining rainwater stain-proof property. | - | JP2005170577A | 2005-06-10 | JP04889244B2 ¦ JP2006342280A | JP2006342280A ¦ JP04889244B2 | 1. The ethylenically unsaturated monomer (c1) which has aldo group or a keto group The ethylenically unsaturated monomer (c2) containing 5-15 mass % (with respect to a polymer (C)) of a (meth)acrylate monomer, and the ethylenically unsaturated monomer which has a carboxyl group of an except (c1) In the presence¦existence of a polymer (C) and a hydrolysable silane (A) which consists of the above-mentioned, The ethylenically unsaturated monomer (c3) containing a (meth)acrylate monomer, and the ethylenically unsaturated monomer which has a carboxyl group of an except (c1) was copolymerized. Water-based coating composition for a contamination¦pollution prevention containing the water dispersion (B) containing the polymer which consists of a polymer (D) characterized by the above-mentioned. 2. A water dispersion (B), a colloid-like inorganic particle (E), and the sulfo succinic-acid type-surfactant (F) are included, Water-based coating composition for a contamination¦pollution prevention of Claim 1 characterized by the above-mentioned. 3. Glass-transition-temperature TgC of the polymer (C) which consists of an ethylenically unsaturated monomer (c1) which has aldo group or a keto group, and another ethylenically unsaturated monomer (c2) above 80 degreeC. The aldo group or the keto group in a water dispersion (B). The ethylenically unsaturated monomer which it has. Average Tg C+D of the polymer which consists of a polymer (C) which consists of (c1) and another ethylenically unsaturated monomer (c2), and a polymer (D) which copolymerized the other ethylenically unsaturated monomer (c3) in hydrolysable silane (A) presence is 60 degrees C or less, Water-based coating composition for a contamination¦pollution prevention of Claim 1 or 2. 4. It is a polymer obtained by a polymer (C) emulsion-polymerizing the ethylenically unsaturated monomer mixture which contains the ethylenically unsaturated monomer (c1) which has aldo group or a keto group 0.1-50 mass %, Water-based coating composition for a contamination¦pollution prevention in any one of the Claims 1-3 characterized by the above-mentioned. 5. Surfactant (G) containing an alkylene oxide group is included, Water-based coating composition for a contamination¦pollution prevention in any one of the Claims 1-4 characterized by the above-mentioned. 6. It is an acryl-type emulsion obtained by an aqueous dispersion (B) emulsion-polymerizing in presence of surfactant (G) containing the sulfo succinic-acid type-surfactant (F) and/or an alkylene oxide group, Water-based coating composition for a contamination¦pollution prevention in any one of the Claims 1-5 characterized by the above-mentioned. 7. Surfactant (G) in which 0.1-95 mass parts and the sulfo succinic-acid type-surfactant (F) contain 0.1-20 mass parts and an alkylene oxide group with respect to 100 mass parts of resin solid content of an aqueous dispersion (B) in a colloid-like inorganic particle (E) is 0.1-5 mass parts, Water-based coating composition for a contamination¦pollution prevention in any one of the Claims 1-6 characterized by the above-mentioned. 8. A hydrolysable silane (A) contains the silane which has a structure represented with the following general formula (a), Water-based coating composition for a contamination¦pollution prevention in any one of the Claims 1-7 characterized by the above-mentioned. (R 1)n -Si-(R2)4-n (a) (In Formula, n is an integer of 0-3, R 1 is chosen from a hydrogen atom, a C1-C16 aliphatic hydrocarbon group, a C5-C10 aryl group, a C5-C6 cycloalkyl group, a vinyl group, a C1-C10 acrylic acid alkyl group, or the C1-C10 methacrylic acid alkyl group. n R 1 may be the same or may differ. R 2 is chosen from a C1-C8 alkoxy group, an acetoxy group, or a hydroxyl group. 4-n R 2 may be the same, or may differ.). 9. A colloid-like inorganic particle (E) contains the colloid-like inorganic particle coat¦covered with organic polymer, Water-based coating composition for a contamination¦pollution prevention in any one of the Claims 2-8 characterized by the above-mentioned. 10. A colloid-like inorganic particle (E) contains colloidal silica, The coating¦coated composition for a contamination¦pollution prevention in any one of the Claims 2-9 characterized by the above-mentioned. 11. The sulfo succinic-acid type-surfactant (F) is the sulfo succinic-acid type-surfactant which does not have a radically polymerizable double bond, Water-based coating composition for a contamination¦pollution prevention in any one of Claims 2-10. 12. It is an acryl-type emulsion obtained by a water dispersion (B) emulsion-polymerizing the ethylenically unsaturated monomer mixture containing 5 mass % or more of (meth)acrylic acid ester which has a cycloalkyl group, Water-based coating composition for a contamination¦pollution prevention in any one of the Claims 1-11 characterized by the above-mentioned. 13. The organic hydrazine compound which has a 2 or more hydrazine residue is included, Water-based coating composition for a contamination¦pollution prevention in any one of the Claims 1-12 characterized by the above-mentioned. 14. A semicarbazide type¦system¦group hardening¦curing agent is included, Water-based coating composition for a contamination¦pollution prevention in any one of the Claims 1-13 characterized by the above-mentioned. 15. The coating material containing the water-based coating composition for a contamination¦pollution prevention in any one of Claims 1-14. 16. A coated material including the coating¦cover formed using the coating material of Claim 15. 17. The coating method using the coating material of Claim 15. | C09D015106 ¦ C09D000502 ¦ C09D000512 ¦ C09D000516 ¦ C09D013314 | 2016-07-25 S111 REQUEST FOR CHANGE OF OWNERSHIP OR PART OF OWNERSHIP JAPANESE INTERMEDIATE CODE: R313111 ¦ 2011-12-26 FPAY RENEWAL FEE PAYMENT (EVENT DATE IS RENEWAL DATE OF DATABASE) + PAYMENT UNTIL: 20141222 ¦ 2011-12-22 R150 CERTIFICATE OF PATENT (=GRANT) OR REGISTRATION OF UTILITY MODEL + JAPANESE INTERMEDIATE CODE: R150 ¦ 2011-12-22 A61 FIRST PAYMENT OF ANNUAL FEES (DURING GRANT PROCEDURE) + JAPANESE INTERMEDIATE CODE: A61 2011-12-13 ¦ 2011-12-15 A01 WRITTEN DECISION TO GRANT A PATENT OR TO GRANT A REGISTRATION (UTILITY MODEL) + JAPANESE INTERMEDIATE CODE: A01 ¦ 2011-12-14 A01 WRITTEN DECISION TO GRANT A PATENT OR TO GRANT A REGISTRATION (UTILITY MODEL) + JAPANESE INTERMEDIATE CODE: A01 2011-12-13 ¦ 2011-12-08 TRDD DECISION OF GRANT OR REJECTION WRITTEN + ¦ 2011-09-02 A521 WRITTEN AMENDMENT JAPANESE INTERMEDIATE CODE: A523 2011-09-01 ¦ 2011-07-06 A131 NOTIFICATION OF REASONS FOR REFUSAL - JAPANESE INTERMEDIATE CODE: A131 2011-07-05 ¦ 2011-06-24 A977 REPORT ON RETRIEVAL JAPANESE INTERMEDIATE CODE: A971007 2011-06-24 ¦ 2008-05-16 A621 WRITTEN REQUEST FOR APPLICATION EXAMINATION + JAPANESE INTERMEDIATE CODE: A621 2008-05-15 | An aqueous coating composition contains hydrolysable silane (A), water-dispersion (B), polymer (C) and polymer (D). Polymer (C) consists of ethylenically unsaturated monomer having an aldo or keto group. Polymer (D) consists of other ethylenically unsaturated monomer. | For forming coating material used for producing coated material (both claimed), and as construction finishing paint material. As synthetic resin emulsion paint, main material for multilayered finishing paint material and topcoat, thin film paint material, thick finishing paint material, stone tone finishing material, gloss paint, coating material for metals, wooden components and tiles. | The aqueous coating composition has excellent pollution control property, storage stability, flexibility, water resistance, weather resistance and durability. The film formed using the composition does not have rain mark stain, which is maintained over a long period of time.
JP04866010B2 | 2012-02-01 | Aromatic polycarbonate resin composition for motor vehicle component, contains preset amount of aromatic polycarbonate resin, rubber modified resin, flame retardant and flow modifier which is copolymer obtained from specific monomers | Flame-retardant aromatic polycarbonate resin composition | TEIJIN KASEI LTD,JP | - | A flame retardant aromatic polycarbonate resin composition comprises preset amount of aromatic polycarbonate resin (A), rubber modified resin (B), flame retardant (C) and flow modifier (D). Resin (B) is rubber polymer and/or styrene-type hard polymer. Flow modifier (D) is copolymer obtained from (meth)acrylic acid ester monomer (Da) (1) and/or aromatic alkenyl compound monomer (Db) (2). The weight average molecular weight of chloroform soluble component of the flow modifier is 10000-200000. A flame retardant aromatic polycarbonate resin composition comprises resin mixture (in wt.pts) (100) containing aromatic polycarbonate resin (A) (2-99) and rubber modified resin (B) (1-80), flame retardant (C) (0.001-30) and flow modifier (D) (0.05-30). The rubber modified resin (B) is rubber polymer and/or styrene-type hard polymer. The flow modifier (D) is copolymer obtained from (meth)acrylic acid ester monomer (Da) of formula (1): CH 2 =C(R 1 )-C(O)-OR 2 and/or aromatic alkenyl compound monomer (Db) of formula (2): CH 2 =C(R 3 )-C(O)-O-(CH 2 ) n -O-R 4 . The weight average molecular weight of chloroform soluble component of the flow modifier is 10000-200000.R 1 ,R 3H or methyl;R 2 ,R 4hydrocarbon group, carbocyclic group;andn1-4.An INDEPENDENT CLAIM is included for manufacture of flame retardant aromatic polycarbonate resin composition. For components of electronic office equipment, electric-electronic apparatus and motor vehicle, and electromagnetic shielding components, electroconductive components and antenna components. The aromatic polycarbonate resin composition has excellent adhesion with respect to metal, and provides molded product with excellent heat resistance and mechanical characteristics. Preferred Composition: The flame retardant aromatic polycarbonate resin composition further contains fluorine-containing dripping preventing agent (0.01-2) with respect to total of components (A and B) (100). The sum total ratio of monomers (Da and Db) is 80 wt.% or more with respect to 100 wt.% of component (D). The contents of monomers (Da and Db), are 1-80 wt.% and 20-99 wt.%. The ratio of components (B and D) is 0.1-5, with respect to components (A and B). The content of rubber component of rubber polymer (B) is 0.5-5 wt.pts with respect to 100 wt.pts of components (A and B). The content of component (C) is 1-30 wt.pts with respect to 100 wt.pts of components (A and B). Preferred Components: The monomer (Da) is phenyl methacrylate. The monomer (Db) is styrene. The flame retardant (C) is organic phosphorus base flame retardant of formula (3): R 11 -O-P[(O)(O-R 12 )]-[O-X-O-P[(O)(O-R 13 )]] n -O-R 14 , organometallic salt flame retardant and/or silicone-type flame retardant.Xdivalent organic group derived from dihydric phenol;R 11 ,R 12 ,R 13 ,R 14monovalent organic group derived from monohydric phenol;andn0-5. | - | JP200572743A | 2005-03-15 | JP04866010B2 ¦ JP2006257126A | JP2006257126A ¦ JP04866010B2 | 1. A total of 100 weight part of 20-99 weight part of aromatic polycarbonate resin (A component), and 1-80 weight part of rubber modification resin (B component), And it is a flame-retardant aromatic polycarbonate resin composition which consists of 0.001-30 weight part of flame retardants (C component), 0.05-30 weight part of flow modifiers (D component), a reinforcement¦strengthening filler (F component), and 0.01-5 weight part of lubricating agents for surface coating, Comprising: This rubber modification resin (B component) is a rubbery polymer, or is a combination of a rubbery polymer and styrene-type hard polymers other than D component, This flow modifier (D component), (i) It is copolymer which makes structural unit only unit formed from (meth)acrylic acid ester monomer (Da) and aromatic alkenyl compound monomer (Db) which are represented by following General formula (1) and/or (2), (ii) The weight average molecular weight of the chloroform soluble component is a flame-retardant aromatic polycarbonate resin composition which are 10,000-200,000. [FORMULA 1] [MAT_IMAGE 000017] (In formula, R 1 represents a hydrogen atom or a methyl group, and the hydrocarbon group that consists of carbon chain which R2 is carbocyclic group itself or couple¦bonded the carbocyclic ring.) [FORMULA 2] [MAT_IMAGE 000018] (In formula, R 3 represents a hydrogen atom or a methyl group, and the hydrocarbon group that consists of carbon chain which R4 is carbocyclic group itself or couple¦bonded the carbocyclic ring, and n represents the integer of 1-4.) 2. The said resin composition is a flame-retardant aromatic polycarbonate resin composition of Claim 1 formed by containing a 0.01-2 weight part fluorine-containing dripping inhibiting agent (E component) further with respect to a total of 100 weight part of A component and B component. 3. The monomer (Da) in said D component is a phenyl methacrylate, The flame-retardant aromatic polycarbonate resin composition of any one of Claim 1 or 2. 4. The monomer (Db) in said D component is styrene, The flame-retardant aromatic polycarbonate resin composition of any one of Claims 1-3. 5. When the ratio whose ratios of the rubber component of the rubbery polymer in B component are br weight part and D component makes the said resin composition d weight part on the basis of a total of 100 weight part of A component and B component, The flame-retardant aromatic polycarbonate resin composition of any one of the Claims 1-4 which satisfy that it is 0.1&lt;=(br/d) &lt;=5. 6. The said resin composition is 0.5&lt;=br&lt;=5 when the ratio of the rubber component of the rubbery polymer in B component makes it br weight part on the basis of a total of 100 weight part of A component and B component, The flame-retardant aromatic polycarbonate resin composition of any one of Claims 1-5. 7. Said C component is the 1 or more types of flame retardant chosen from the organophosphorus flame retardant, the organometallic salt type¦system¦group flame retardant, and the silicone type flame retardant, The flame-retardant aromatic polycarbonate resin composition of any one of Claims 1-6. 8. The flame retardant of said C component is an organophosphorus flame retardant shown by following formula (3), and the ratio is 1-30 weight part with respect to a total of 100 weight part of A component and B component, The flame-retardant aromatic polycarbonate resin composition of Claim 7. [FORMULA 3] [MAT_IMAGE 000019] (However, X in said Formula represents the bivalent organic group induced¦guided¦derived from dihydric phenol, R 11, R12, R13 and R14 represent the monovalent organic group induced¦guided¦derived from a monohydric phenol, respectively, n represents the integer of 0-5.) 9. A total of 100 weight part of 1-80 weight part of rubber modification resin (B component) which is a combination of 20-99 weight part of aromatic polycarbonate resin (A component) and a rubbery polymer or a rubbery polymer, and styrene-type hard polymers other than D component, And it is a manufacturing method of the flame-retardant aromatic polycarbonate resin composition which improved the fluidity¦liquidity formed by melt-kneading 0.001-30 weight part of flame retardants (C component), 0.05-30 weight part of flow modifiers (D component), the reinforcement¦strengthening filler (F component), and 0.01-5 weight part of lubricating agents for surface coating, Comprising: This flow modifier (D component), (i) It is copolymer which makes structural unit only unit formed from (meth)acrylic acid ester monomer (Da) and aromatic alkenyl compound monomer (Db) which are represented by following General formula (1) and/or (2), (ii) The weight average molecular weight of the chloroform soluble component is a manufacturing method of the flame-retardant aromatic polycarbonate resin composition which improved the fluidity¦liquidity which is 10,000-200,000. [FORMULA 4] [MAT_IMAGE 000020] (In formula, R 1 represents a hydrogen atom or a methyl group, and the hydrocarbon group that consists of carbon chain which R2 is carbocyclic group itself or couple¦bonded the carbocyclic ring.) [FORMULA 5] [MAT_IMAGE 000021] (In formula, R 3 represents a hydrogen atom or a methyl group, and the hydrocarbon group that consists of carbon chain which R4 is carbocyclic group itself or couple¦bonded the carbocyclic ring, and n represents the integer of 1-4.) | C08L006900 ¦ C08L003304 ¦ C08L005104 | 2011-11-18 R150 CERTIFICATE OF PATENT (=GRANT) OR REGISTRATION OF UTILITY MODEL + JAPANESE INTERMEDIATE CODE: R150 ¦ 2011-11-18 FPAY RENEWAL FEE PAYMENT (EVENT DATE IS RENEWAL DATE OF DATABASE) + PAYMENT UNTIL: 20141118 ¦ 2011-11-17 A61 FIRST PAYMENT OF ANNUAL FEES (DURING GRANT PROCEDURE) + JAPANESE INTERMEDIATE CODE: A61 2011-11-11 ¦ 2011-10-20 A01 WRITTEN DECISION TO GRANT A PATENT OR TO GRANT A REGISTRATION (UTILITY MODEL) + JAPANESE INTERMEDIATE CODE: A01 ¦ 2011-10-19 A01 WRITTEN DECISION TO GRANT A PATENT OR TO GRANT A REGISTRATION (UTILITY MODEL) + JAPANESE INTERMEDIATE CODE: A01 2011-10-18 ¦ 2011-10-07 TRDD DECISION OF GRANT OR REJECTION WRITTEN + ¦ 2011-09-22 A521 WRITTEN AMENDMENT JAPANESE INTERMEDIATE CODE: A523 2011-09-21 ¦ 2011-08-03 A131 NOTIFICATION OF REASONS FOR REFUSAL - JAPANESE INTERMEDIATE CODE: A131 2011-08-02 ¦ 2011-07-12 RD04 NOTIFICATION OF RESIGNATION OF POWER OF ATTORNEY JAPANESE INTERMEDIATE CODE: A7424 2011-07-11 ¦ 2011-07-12 RD02 NOTIFICATION OF ACCEPTANCE OF POWER OF ATTORNEY JAPANESE INTERMEDIATE CODE: A7422 2011-07-11 ¦ 2010-11-05 A521 WRITTEN AMENDMENT JAPANESE INTERMEDIATE CODE: A523 2010-11-04 ¦ 2010-09-15 A131 NOTIFICATION OF REASONS FOR REFUSAL - JAPANESE INTERMEDIATE CODE: A131 2010-09-14 ¦ 2010-09-07 A977 REPORT ON RETRIEVAL JAPANESE INTERMEDIATE CODE: A971007 2010-09-07 ¦ 2007-12-27 A621 WRITTEN REQUEST FOR APPLICATION EXAMINATION + JAPANESE INTERMEDIATE CODE: A621 2007-12-26 | A flame retardant aromatic polycarbonate resin composition comprises preset amount of aromatic polycarbonate resin (A), rubber modified resin (B), flame retardant (C) and flow modifier (D). Resin (B) is rubber polymer and/or styrene-type hard polymer. Flow modifier (D) is copolymer obtained from (meth)acrylic acid ester monomer (Da) (1) and/or aromatic alkenyl compound monomer (Db) (2). The weight average molecular weight of chloroform soluble component of the flow modifier is 10000-200000. | For components of electronic office equipment, electric-electronic apparatus and motor vehicle, and electromagnetic shielding components, electroconductive components and antenna components. | The aromatic polycarbonate resin composition has excellent adhesion with respect to metal, and provides molded product with excellent heat resistance and mechanical characteristics.
JP04847761B2 | 2011-12-28 | Novel reactive anthraquinone-type compound for manufacture of methacrylic acid ester polymer, has specific structure | A reactive anthraquinone type compound and a polymer using the same | KANEKA CORP,JP | - | A reactive anthraquinone-type compound having specific structure (1) is new. A reactive anthraquinone-type compound having structure of formula (1) is new.X'H, chlorine or bromine;Y'-(CH 2 ) n -, or -CH 2 CH 2 (OCH 2 CH 2 ) n -;RH or methyl;andninteger ≥1.INDEPENDENT CLAIMS are included for the following: (i) alcohol-type of formula (2); (ii) (meth)acrylic acid ester type compound of formula (3) obtained from the alcohol-type compound and (meth)acrylic acid or its derivative(s); and (iii) manufacture of the reactive anthraquinone-type compound.X',Y',R,nsame as defined above. For manufacture of methacrylic acid ester polymer used in methacryl-type resin mixture used by methacryl-type resin composition for forming film and laminated component (all claimed). The film is used as coloring film for road sign, motor vehicle interior material, window frame, bathroom fitment, wall paper, flooring, furniture and housing of electronic office equipments and electric equipments. The laminated component is used for illumination lens, motor vehicle head light, optical lens, optical fiber, optical disk, light guide plate of liquid crystal, microwave oven cooking vessel and toys. The reactive anthraquinone type compound has favorable copolymerizability and coloring characteristics, and provides polymer having excellent color fading resistance. The polymer film formed using the polymer has excellent impact resistance and folding crack-proof property. Preparation (claimed): A (meth)acrylic acid ester type compound and amino anthraquinone are reacted and reactive anthraquinone-type compound is obtained.Preferred Polymer: A methacrylic acid ester polymer (A) is obtained by polymerization reaction of the reactive anthraquinone type compound (in mass%) (0.01-50) and methacryl-type monomer (50-99.99) containing methacrylic acid alkyl ester (50 or more). The methacryl type monomer is a mixed monomer containing methacrylic acid alkyl ester and acrylic acid alkyl ester or methacrylic acid alkyl ester. Preferred Composition: A methacryl-type resin mixture (C) contains acrylic acid ester cross-linked elastic material particles as core and multilayered structure of polymer particles (B) having outer layer formed by methacrylic acid ester polymer. The mixture (C) is obtained by polymerizing methacryl-type monomer (i) in presence of acrylic acid ester cross-linked elastic material particles. The acrylic acid ester cross-linked elastic material particles are obtained by polymerizing polyfunctional monomer and acrylic-type monomer (ii) having two or more non-conjugated double bond in a molecule. The acrylic-type monomer (ii) contains acrylic acid alkyl ester (50 mass% or more). A methacryl-type resin composition (D) contains methacrylic acid ester polymer (A), methacryl-type resin mixture (C) and methacryl-type resin mixture (E). The resin mixture (E) comprises acrylic acid ester cross-linked elastic material particles as core and multilayered structure polymer particles having outer layer formed by methacrylic acid ester polymer. | - | JP200618483A | 2006-01-27 | JP04847761B2 ¦ JP2007197581A | JP2007197581A ¦ JP04847761B2 | 1. Reactive anthraquinone type compound represented by following General formula (1) : [FORMULA 1] [MAT_IMAGE 000018] Here, X is H, Cl, or Br and Y is -(CH 2)n- or -CH2CH2(OCH2CH2)n-, R is H or a methyl group, And n is an integer greater than or equal to 1. 2. The reactive anthraquinone type compound of Claim 1 whose X is H or Cl, whose Y is -(CH2)n- and whose n is 4-16. 3. The reactive anthraquinone type compound of Claim 2 whose X is Cl and whose n is 12. 4. The reactive anthraquinone type compound of Claim 2 whose X is H and whose n is 12. 5. The reactive anthraquinone type compound of Claim 1 whose X is H or Cl, whose Y is -CH2CH2(OCH2CH2)n- and whose n is 1-4. 6. The reactive anthraquinone type compound of Claim 5 whose X is H and whose n is 2. 7. The manufacturing method of the reactive anthraquinone type compound as described in any one of Claim 1 to 6 which includes the process with which the (meth)acrylic-ester type compound represented by the following General formula (3) [FORMULA 3] [MAT_IMAGE 000019] (Here, X is H, Cl, or Br and Y is -(CH 2)n- or -CH2CH2(OCH2CH2)n-, R is H or a methyl group, And n is an integer greater than or equal to 1.) and an aminoanthraquinone are made to react. 8. It is the methacrylic acid ester polymer (A) obtained by using the reactive anthraquinone type compound of Claim 1, and methacryl type monomer (i) for a polymerization reaction, Comprising: This methacryl type monomer (i) contains the methacrylic acid alkylester in the ratio of 50 mass % or more, and This polymerization reaction WHEREIN: Methacryl type monomer (i) is used in the ratio which are 50-99.99 mass % and these 0.01-50 mass % of reactive anthraquinone type compounds, Polymer (A). 9. The polymer (A) of Claim 8 whose said methacryl type monomer (i) is a mixing monomer containing the methacrylic acid alkylester and an acrylic acid alkylester or the methacrylic acid alkylester. 10. Let acrylic acid ester bridge¦crosslinking elastic-body particle¦grains be cores, They are a multilayered structure polymer particle (B) which makes an outer layer the layer formed by the methacrylic acid ester polymer, and a methacrylic resin mixture (C) containing the methacrylic acid ester polymer, Comprising: This mixture (C) is obtained by polymerizing methacryl type monomer (i) in presence of this acrylic acid ester bridge¦crosslinking elastic-body particle¦grain, This acrylic acid ester bridge¦crosslinking elastic-body particle¦grain is obtained by polymerizing the polyfunctional monomer and acryl-type monomer (ii) which have a 2 or more nonconjugated double bond in 1 molecule, This acryl-type monomer (ii) contains an acrylic acid alkylester in the ratio of 50 mass % or more, This methacryl type monomer (i) contains the methacrylic acid alkylester in the ratio of 50 mass % or more, The process of at least one of the polymerization reaction process for preparing this acrylic acid ester bridge¦crosslinking elastic-body particle¦grain, and the polymerization reaction processes of this methacryl type monomer (i) in presence of this bridge¦crosslinking elastic-body particle¦grain WHEREIN: The anthraquinone type compound of Claim 1 is added, Acryl-type monomer (ii) and methacryl type monomer (i) which are used for the polymerization reaction for preparation of this acrylic acid ester bridge¦crosslinking elastic-body particle¦grain and the polymerization reaction of methacryl type monomer (i) in this acrylic acid ester bridge¦crosslinking elastic-body particle¦grain presence by a total amount 70-99.99 mass %, And it is used in the ratio of 0.01-30 mass % of total amounts of the anthraquinone type compound used for the polymerization reaction for obtaining this methacrylic resin mixture (C), Methacrylic resin mixture (C). 11. The methacrylic resin mixture (C) of Claim 10 whose said acryl-type monomer (ii) is a mixing monomer containing an acrylic acid alkylester and the methacrylic acid alkylester or an acrylic acid alkylester. 12. The methacrylic resin mixture (C) of Claim 10 or 11 whose said methacryl type monomer (i) is a mixing monomer containing the methacrylic acid alkylester and an acrylic acid alkylester or the methacrylic acid alkylester. 13. They are at least one of the methacrylic acid ester polymer (A) of Claim 8, and the methacrylic resin mixture (C) of Claim 10, and a methacrylic resin composition (D) containing a methacrylic resin mixture (E), Comprising: This methacrylic resin mixture (E) uses acrylic acid ester bridge¦crosslinking elastic-body particle¦grains as a core, The multilayered structure polymer particle (B 0) which makes an outer layer the layer formed by the methacrylic acid ester polymer, and the methacrylic acid ester polymer are contained, This methacrylic resin mixture (E) is obtained by polymerizing methacryl type monomer (i) in presence of this acrylic acid ester bridge¦crosslinking elastic-body particle¦grain, This acrylic acid ester bridge¦crosslinking elastic-body particle¦grain is obtained by polymerizing the polyfunctional monomer and acryl-type monomer (ii) which have a 2 or more nonconjugated double bond in 1 molecule, This acryl-type monomer (ii) contains an acrylic acid alkylester in the ratio of 50 mass % or more, This methacryl type monomer (i) contains the methacrylic acid alkylester in the ratio of 50 mass % or more, The methacrylic resin composition (D) contained in the ratio of 0.1-200 mass parts of at least one of this methacrylic acid ester polymer (A) and a methacrylic resin mixture (C) with respect to these 100 mass parts of methacrylic resin mixtures (E). 14. The resin composition (D) of Claim 13 whose said acryl-type monomer (ii) is a mixing monomer containing an acrylic acid alkylester and the methacrylic acid alkylester or an acrylic acid alkylester. 15. The resin composition (D) of Claim 13 or 14 whose said methacryl type monomer (i) is a mixing monomer containing the methacrylic acid alkylester and an acrylic acid alkylester or the methacrylic acid alkylester. 16. The film obtained by shape¦molding the methacrylic resin mixture (C) of Claim 10. 17. The film obtained by shape¦molding the resin composition (D) of Claim 13. 18. The laminated body which contains the film of Claim 16 or 17 as an at least 1 layer. | C08F022036 ¦ B32B002720 ¦ B32B002730 ¦ C08L003304 ¦ C09B000132 | 2014-10-21 LAPS CANCELLATION BECAUSE OF NO PAYMENT OF ANNUAL FEES - ¦ 2013-03-01 R350 WRITTEN NOTIFICATION OF REGISTRATION OF TRANSFER JAPANESE INTERMEDIATE CODE: R350 ¦ 2013-03-01 FPAY RENEWAL FEE PAYMENT (EVENT DATE IS RENEWAL DATE OF DATABASE) + PAYMENT UNTIL: 20141021 ¦ 2013-02-21 S531 WRITTEN REQUEST FOR REGISTRATION OF CHANGE OF DOMICILE JAPANESE INTERMEDIATE CODE: R313531 ¦ 2011-10-21 R150 CERTIFICATE OF PATENT (=GRANT) OR REGISTRATION OF UTILITY MODEL + JAPANESE INTERMEDIATE CODE: R150 ¦ 2011-10-21 FPAY RENEWAL FEE PAYMENT (EVENT DATE IS RENEWAL DATE OF DATABASE) + PAYMENT UNTIL: 20141021 ¦ 2011-10-20 A61 FIRST PAYMENT OF ANNUAL FEES (DURING GRANT PROCEDURE) + JAPANESE INTERMEDIATE CODE: A61 2011-10-14 ¦ 2011-09-22 A01 WRITTEN DECISION TO GRANT A PATENT OR TO GRANT A REGISTRATION (UTILITY MODEL) + JAPANESE INTERMEDIATE CODE: A01 ¦ 2011-09-20 A01 WRITTEN DECISION TO GRANT A PATENT OR TO GRANT A REGISTRATION (UTILITY MODEL) + JAPANESE INTERMEDIATE CODE: A01 2011-09-20 ¦ 2011-09-12 TRDD DECISION OF GRANT OR REJECTION WRITTEN + ¦ 2011-08-09 A521 WRITTEN AMENDMENT JAPANESE INTERMEDIATE CODE: A523 2011-08-08 ¦ 2011-06-14 A131 NOTIFICATION OF REASONS FOR REFUSAL - JAPANESE INTERMEDIATE CODE: A131 2011-06-14 ¦ 2011-06-10 A977 REPORT ON RETRIEVAL JAPANESE INTERMEDIATE CODE: A971007 2011-06-08 ¦ 2010-09-18 RD02 NOTIFICATION OF ACCEPTANCE OF POWER OF ATTORNEY JAPANESE INTERMEDIATE CODE: A7422 2010-09-17 ¦ 2008-11-27 A621 WRITTEN REQUEST FOR APPLICATION EXAMINATION + JAPANESE INTERMEDIATE CODE: A621 2008-11-26 | A reactive anthraquinone-type compound having specific structure (1) is new. | For manufacture of methacrylic acid ester polymer used in methacryl-type resin mixture used by methacryl-type resin composition for forming film and laminated component (all claimed). The film is used as coloring film for road sign, motor vehicle interior material, window frame, bathroom fitment, wall paper, flooring, furniture and housing of electronic office equipments and electric equipments. The laminated component is used for illumination lens, motor vehicle head light, optical lens, optical fiber, optical disk, light guide plate of liquid crystal, microwave oven cooking vessel and toys. | The reactive anthraquinone type compound has favorable copolymerizability and coloring characteristics, and provides polymer having excellent color fading resistance. The polymer film formed using the polymer has excellent impact resistance and folding crack-proof property.
JP04838933B2 | 2011-12-14 | Compositions for making tinted ophthalmic lenses | The method for manufacturing the colored ophthalmic lens | NOVARTIS AG,JP | - | Compositions for making tinted ophthalmic lenses comprises water soluble polymer precursor having cross-linkable or polymerizable groups and pigment dispersion comprising inorganic/organic pigment and dispersing agent. A process for the manufacture of a tinted ophthalmic molding comprises: (a) providing a water soluble polymer precursor having crosslinkable/polymerizable groups; (b) providing a pigment dispersion comprising inorganic/organic pigment and a dispersing agent; (c) mixing components (a) and (b) to form a tinted prepolymerization mixture; (d) dispensing the mixture into a mold; (e) applying radiation to the mixture in the mold to crosslink/polymerize the precursor and entrap the pigment within the polymeric network of the molding; and (f) opening the mold so that the molding can be removed from the mold. An INDEPENDENT CLAIM is also included for an ophthalmic molding formed by the above process. The process and the composition are useful for providing full body tinted contact lenses and a wide body of translucent and transparent polymeric products. The pigments are strongly resistant to inactivation during photopolymerization or photocrosslinking. The process provides improved efficiency and minimizes in-line production steps. The tinted lens has improved properties with respect to bleach-resistance, mechanical strength and leaching and migration of dye out of the lens. Preferred polymer precursor: The water soluble polymer precursor is a crosslinkable polyvinyl alcohol of average mol wt at least 2000, and based on the number of hydroxy groups include 0.5-80% of units of formula (I) ( especially of formula (II))Rup to 8 ( especially 6)C alkylene;R 2olefinically unsaturated, electron attracting copolymerizable radical;R 1H or lower alkyl;p, q0 or 1 ( p is especially 0);R 3olefinically unsaturated 2-8C copolymerizable radical ( especially 2-8C alkenyl);R 4 , R 52-8C alkylene, 6-12C arylene, 7-14C saturated divalent cycloaliphatic group or 13-16C arylenealkylenearylene.The water soluble polymer precursor is provided in the form of a 15-50 wt.% aqueous solution.Preferred Pigment: The pigment is a phthalocyanine pigment. The pigment dispersion comprises an aqueous dispersion comprising the pigment and a water soluble polymeric dispersing agent selected from polymer precursor as above, a polyacrylic acid and a non-crosslinkable polyvinyl alcohol. The wt.% of the pigment, based on the total wt of polymer precursor and optional comonomers in the mixture is 0.0001-0.05%.Preferred Process: The ophthalmic molding is a contact lens. A photoinitiator is added to the prepolymerization mixture. The prepolymerization mixture is devoid of a comonomer. The crosslinking and/or polymerizing of precursor and entrapping of the pigment occurs in less than or equal to 5 min. A preferred process comprises: Providing a 20-40 wt.% aqueous solution of a polyvinyl alcohol as above having polymerizable or crosslinkable groups; providing a 15-40 wt.% aqueous dispersion comprising a copper phthalocyanine pigment and a dispersion agent as above ; mixing the above and an optional photoinitiator to form a tinted prepolymerization mixture; introducing the mixture into a mold; applying radiation for less than or equal to 1 min. to the mixture in the mold as above; and opening the mold so that the tinted contact lens can be removed from the mold. | The invention relates to a process for the manufacture of tinted ophthalmic moldings comprising the steps of: (a) providing a water soluble polymer precursor having cross-linkable or polymerizable groups; (b) providing a pigment dispersion comprising an inorganic or organic pigment and a dispersing agent; (c) mixing the pigment dispersion with the polymer precursor to form a tinted prepolymerization mixture; (d) dispensing the tinted prepolymerization mixture into a mold; (e) applying radiation to the tinted prepolymerization mixture in the mold, thereby cross-linking or polymerizing the polymer precursor and entrapping the pigment within the polymeric network of the resultant ophthalmic molding, and (f) opening the mold so that the ophthalmic molding can be removed from the mold. According to the process, tinted ophthalmic moldings, particularly full-body tinted soft contact lenses having improved properties, are prepared with an improved efficiency. L'invention concerne un procédé pour la fabrication de moulages ophtalmiques teintés, caractérisé en ce qu'il comprend les étapes ci-après: a) on prépare un précurseur de polymère soluble dans l'eau présentant des groupes réticulables ou polymérisables; b) on prépare une dispersion de pigment renfermant un pigment inorganique ou organique et un agent dispersant; c) on mélange la dispersion de pigment avec le précurseur de polymère en vue de former un mélange de prépolymérisation teinté, d) on verse le mélange de prépolymérisation teinté dans un moule, e) on applique un rayonnement sur le mélange de prépolymérisation teinté dans le moule, de manière à réticuler ou à polymériser le précurseur de polymère et à piéger le pigment dans le réseau polymère du moulage ophtalmique résultant, et f) on ouvre le moule pour retirer le moulage ophtalmique du moule. Les moulages ophtalmiques teintés obtenus selon ce procédé, en particulier des lentilles de contact souples teintées plein corps à propriétés améliorées, sont préparés avec un rendement amélioré. | US1997970706A ¦ WO1998EP7243A | 1997-11-14 ¦ 1998-11-12 | JP04838933B2 ¦ AR16682A1 ¦ AT234474T ¦ AU199918723A ¦ AU737614B2 ¦ BR199814037A ¦ CA2307634A1 ¦ CA2307634C ¦ CN1152266C ¦ CN1278924A ¦ DE69812145D1 ¦ DE69812145T2 ¦ DK1029250T3 ¦ EP1029250A1 ¦ EP1029250B1 ¦ ES2195435T3 ¦ HK1031430A1 ¦ ID24590A ¦ IL135635D0 ¦ JP2001523834A ¦ NO200002466A ¦ NO200002466D0 ¦ TW565584B ¦ WO1999026087A1 ¦ ZA199810421B | WO1999026087A1 ¦ ZA199810421A ¦ AU199918723A ¦ EP1029250A1 ¦ NO200002466A ¦ BR199814037A ¦ CN1278924A ¦ AU737614B ¦ KR2001032050A ¦ MX2000004611A ¦ JP2001523834A ¦ EP1029250B1 ¦ DE69812145D1 ¦ ES2195435T3 ¦ TW565584B ¦ CN1152266C ¦ CA2307634C ¦ JP04838933B2 | WHAT IS CLAIMED IS: 1. A process for the manufacture of a tinted ophthalmic molding comprising the steps of: (a) providing a water soluble polymer precursor having crosslinkable or polymerizabie groups; (b) providing a pigment dispersion comprising an inorganic or organic pigment and a dispersing agent; (c) mixing the pigment dispersion with the polymer precursor to form a tinted prepolymerization mixture, (d) dispensing the tinted prepolymerization mixture into a mold, (e) applying radiation to the tinted prepolymerization mixture in the mold, thereby crosslinking or polymerizing the polymer precursor and entrapping the pigment within the polymeric network of the resultant ophthalmic molding, and (f) opening the mold so that the ophthalmic molding can be removed from the mold. 2. A process according to claim 1 , wherein the ophthalmic molding is a contact lens. 3. A process according to claim 1 or 2, wherein the water soluble polymer precursor is a crosslinkable polyvinyl alcohol having a weight average molecular weight of at least 2000. 4. A process according to any one of claims 1 to 3, wherein the water soluble polymer precursor is a polyvinyl alcohol having a weight-average molecular weight of at least about 2000 that, based on the number of hydroxy groups of the polyvinyl alcohol, include from about 0.5% to about 80% of units of formula I: -. . CH2 .CH2 CH ^CH ^ o o (I) CH - R, R, wherein: R is alkylene having up to 8 carbon atoms, R-. is hydrogen or lower alkyl, and R2 is an olefinically unsaturated, electron-attracting copolymerizable radical. 5. A process according to any one of claims 1 to 4, wherein the water soluble polymer precursor is a polyvinyl alcohol having a weight average molecular weight of at least about 2000 that, based on the number of hydroxyl groups of the polyvinyl alcohol, includes from about 0.5% to about 80% of units of formula III: ^ . CH2 ^CH2 CH CH ^ (III) CH R I N X(CONH-(R4NHCOO)q-R5-0)p-COR3 where R is alkylene having up to 8 carbon atoms, R. is hydrogen or lower alkyl, p is zero or one, q is zero or one, R3 is an olefinically unsaturated copolymerisable radical having from 2 to 8 carbon atoms, and R4 and R5 are each, independently of the other, alkylene having from 2 to 8 carbon atoms, arylene having from 6 to 12 carbon atoms, a saturated divalent cycloaliphatic group having from 7 to 14 carbon atoms or arylenealkylenearylene having from 13 to 16 carbon atoms. 6. A process according to claim 4 or 5, wherein R is alkylene having up to 6 carbon atoms, p is zero and R3 is alkenyl having from 2 to 8 carbon atoms. 7. A process according to any one of claims 1 to 6, wherein the water soluble polymer precursor according to step (a) is provided in form of a 15 to 50 weight percent aqueous solution. 8. A process according to any one of claims 1 to 7, wherein the pigment according to step (b) is a phthalocyanine pigment. 9. A process according to any one of claims 1 to 8, wherein the pigment dispersion according to step (b) is an aqueous dispersion comprising the pigment and and a water soluble polymeric dispersing agent selected from the group consisting of a polymer precursor according to (a), a polyacrylic acid and a non-crosslinkable polyvinyl alcohol. 10. A process according to any one of claims 1 to 9, wherein the pigment dispersion according to step (b) is an aqueous dispersion comprising a phthalocyanine pigment and and a water soluble polymeric dispersing agent selected from the group consisting of a polymer precursor according to (a) and a non-crosslinkable polyvinyl alcohol. 11. A process according to any one of claims 1 to 10, wherein the weight percentage of pigment, based on the total weight of polymer precursor and optional comonomers present in the prepolymerization mixture according to (c), is from about 0.0001 to 0.05 %. 12. A process according to any one of claims 1 to 11 , wherein a photoinitiator is added to the prepolymerization mixture according to step (c). 13. A process according to any one of claims 1 to 12, wherein the prepolymerization mixture according to step (c) is devoid of a comonomer. 14. A process according to any one of claims 1 to 13, wherein the crosslinking and/or polymerizing of the polymer precursor and the entrapping of the pigment according to step (e) occurs in a period of &lt; 5 minutes. 15. A process according to claim 1 for the manufacture of a tinted contact lens which comprises the following steps: (a) providing an aqueous solution of a polyvinyl alcohol having polymerizabie or crosslinkable groups; (b) providing an aqueous dispersion comprising a copper phthalocyanine pigment; (c) mixing the polyvinyl alcohol solution with the pigment dispersion to form a tinted prepolymerization mixture; (d) introducing the tinted prepolymerization mixture into a mold; (e) applying radiation to the tinted prepolymerization mixture in the mold, thereby crosslinking or polymerizing the polymer precursor and entrapping the pigment within the polymeric network of the resultant contact lens, and (f) opening the mold so that the tinted contact lens can be removed from the mold. 16. A process according to claim 1 for the manufacture of a tinted contact lens which comprises the following steps: (a) providing a 15 to 40 weight percent aqueous solution of a polyvinyl alcohol prepolymer having a weight-average molecular weight of at least about 2000 that, based on the number of hydroxy groups of the polyvinyl alcohol, includes from about 0.5% to about 80% of units of formula I: \ * wherein R is alkylene having up to 8 carbon atoms, R. is hydrogen or lower alkyl, and R2 is an olefinically unsaturated, electron-attracting copolymerizable radical; (b) providing an aqueous dispersion comprising a copper phthalocyanine pigment and a dispersing agent selected from the group consisting of a polyvinyl alcohol prepolymer according to (a), a polyacrylic acid and a non-crosslinkable polyvinyl alcohol ; (c) mixing the prepolymer solution according to (a) with the pigment dispersion according to (b) to form a tinted prepolymerization mixture; (d) introducing the tinted prepolymerization mixture into a mold; (e) applying radiation to the prepolymerization mixture in the mold in a time period of &lt; 5 minutes , thereby crosslinking or polymerizing the polymer precursor and entrapping the pigment within the polymeric network of the resultant contact lens, and (f) opening the mold so that the tinted contact lens can be removed from the mold. 17. A process according to claim 1 for the manufacture of a tinted contact lens which is suitable to be inserted into the human eye without extraction, comprising the following steps: (a) providing a 20 to 40 weight percent aqueous solution of a polyvinyl alcohol prepolymer having a weight-average molecular weight of at least about 2000 that, based on the number of hydroxy groups of the polyvinyl alcohol, includes from about 0.5% to about 80% of units of formula III: . CH, - CH, " CH CH (III) CH , R, R — \ (CONH-(R4NHCOO) -R5-0) -COR, where R is alkylene having up to 6 carbon atoms, R1 is hydrogen or alkyl having up to 4 carbon atoms, p is zero, and R3 is alkenyl having from 2 to 8 carbon atoms; (b) providing an aqueous dispersion comprising a copper phthalocyanine pigment and a dispersing agent selected from the group consisting of a polyvinyl alcohol prepolymer according to (a) and a non-crosslinkable polyvinyl alcohol; (c) mixing the prepolymer solution according to (a) with the pigment dispersion according to (b) and an additional photoinitiator to form a tinted prepolymerization mixture containing 0.0001 to 0.05 weight percent phthalocyanine pigment, based on the total weight of polymer precursor; (d) introducing the tinted prepolymerization mixture into a mold; (e) applying radiation to the tinted prepolymerization mixture in the mold in a time period of &lt; 1 minute , thereby crosslinking or polymerizing the polymer precursor and entrapping the pigment within the polymeric network of the resultant contact lens, and (f) opening the mold so that the tinted contact lens can be removed from the mold. 18. An ophthalmic molding which is formed by a process according to any one of claims 1 to 17. 1. It is a manufacturing method of the colored molded object for eyes, (a) Process for which water-soluble polymer which has group which may bridge¦crosslink or superpose¦polymerize and has at least 2000 weight average molecular weight is prepared, (b) Process for which water-based pigment dispersion containing phthalocyanine-pigment particle¦grains and physiologically acceptable water-soluble polymer dispersing agent (Here, a physiologically acceptable water-soluble polymer dispersing agent is selected from the group which consists of the polymer, polyacrylic acid, and non-crosslinkable polyvinyl alcohol of (a).) is prepared, (c) Process in which pre superposition¦polymerization mixture which mixed water-based pigment dispersion and polymer and was colored is formed, (d) Process of measure-distributing colored pre superposition¦polymerization mixture to shaping die, (e) Process of contain¦sealing pigment particle¦grains in polymeric network structure of molded object for eyes which applied radiation to colored pre superposition¦polymerization mixture in shaping die, bridge¦crosslinked or superposed¦polymerized, and was able to obtain polymer, and (f) Process of opening shaping die and taking out molded object for eyes from shaping die, The method characterized by including these. 2. The method of Claim 1 that the molded object for eyes is a contact lens. 3. The method of Claim 1 or 2 that a water-soluble polymer is polyvinyl alcohol which has an at least 2000 weight average molecular weight and which can be bridge¦crosslinked. 4. A water-soluble polymer is based on the number of the hydroxyl groups of polyvinyl alcohol, and is the formula I. : [FORMULA 1] [MAT_IMAGE 000005] (In Formula, R is alkylene which has even carbon number 8, R 1 is alkyl which has even hydrogen or carbon number 7, and R 2 -- olefinic -- it is the unsaturated electron-attracting group which can be copolymerized The method of any one of Claims 1-3 of being polyvinyl alcohol which has an at least 2000 weight average molecular weight, including 0.5 % - 80% of these units. 5. A water-soluble polymer is based on the number of the hydroxyl groups of polyvinyl alcohol, and is Formula III. : [FORMULA 2] [MAT_IMAGE 000006] (In Formula, R is alkylene which has even carbon number 8, R 1 is alkyl which has even hydrogen or carbon number 7, p is 0 or 1, q is 0 or 1, R 3 is the group which the olefinic unsaturation which has C2-C8 can copolymerize, and R 4 and R5 are arylene alkylene arylene which has the saturation bivalent alicyclic group or C13-C16 which has mutually independently alkylene which has C2-C8, respectively, arylene which has C6-C12, and C7-C14. The method of any one of Claims 1-4 of being polyvinyl alcohol which has an at least 2000 weight average molecular weight, including 0.5 to 80% of these units. 6. The method of Claim 4 or 5 which R is alkylene which has even carbon number 6, and p is 0, and is an alkenyl in which R3 has C2-C8. 7. The method of any one of Claims 1-6 that the water-soluble polymer of a process (a) is prepared with the form of 15-50 weight% aqueous solution. 8. The method of any one of Claims 1-7 the phthalocyanine pigment of a process (b) is a copper phthalocyanine. 9. The method of any one of Claims 1-8 that a physiologically acceptable water-soluble polymer dispersing agent is selected from the group which consists of the polymer and non-crosslinkable polyvinyl alcohol of (a). 10. The method of any one of Claims 1-9 pigment particle¦grains are 0.0001 to 0.05 weight% based on the total weight of a polymer and the comonomer which exists in the pre superposition¦polymerization mixture of a process (c) possibly. 11. The method of any one of Claims 1-10 that photoinitiator is added to the pre superposition¦polymerization mixture of a process (c). 12. The method of any one of Claims 1-11 the pre superposition¦polymerization mixture of a process (c) does not have a comonomer. 13. The method of any one of Claims 1-12 the bridge¦crosslinking of a water-soluble polymer of a process (e) and/or superposition¦polymerization, and the containment¦sealing of pigment particle¦grains occur in time for 5 or less minutes. 14. It has the group which may bridge¦crosslink or superpose¦polymerize, And the method of Claim 1 which manufactures the colored contact lens which is what is prepared as polyvinyl alcohol prepolymer aqueous solution which has the group which may bridge¦crosslink or superpose¦polymerize the water-soluble polymer which has an at least 2000 weight average molecular weight. 15. A polyvinyl alcohol prepolymer is based on the number of the hydroxyl groups of polyvinyl alcohol, and is the formula I. : [FORMULA 3] [MAT_IMAGE 000007] (In Formula, R is alkylene which has even carbon number 8, R 1 is alkyl which has even hydrogen or carbon number 7, and R 2 -- olefinic -- it is the unsaturated electron-attracting group which can be copolymerized 0.5 % - 80% of these units are included, The method of Claim 14 which is what has an at least 2000 weight average molecular weight, and exists in aqueous solution at 15 to 40 weight% of manufacturing the colored contact lens. 16. (a') It is based on the number of the hydroxyl groups of polyvinyl alcohol, and is Formula III. : [FORMULA 4] [MAT_IMAGE 000008] (In Formula, R is alkylene which has even carbon number 6, R 1 is alkyl which has even hydrogen or carbon number 4, p is 0, and R 3 is an alkenyl which has C2-C8. The process for which the 20-40 weight% aqueous solution of a polyvinyl alcohol prepolymer which has an at least 2000 weight average molecular weight, including 0.5 % - 80% of these units, is prepared, (b') The process for which the aqueous dispersion containing the dispersing agent selected from the group which consists of copper-phthalocyanine pigment particle¦grains, a polyvinyl alcohol prepolymer of (a'), and non-crosslinkable polyvinyl alcohol is prepared, (c') The prepolymer solution of a process (a'), the pigment dispersion of a process (b'), and additional photoinitiator are mixed, The process in which the colored pre superposition¦polymerization mixture which contains 0.0001 to 0.05weight% of phthalocyanine-pigment particle¦grains based on a polymer total weight is formed, (d') The process of introduce¦transducing the colored pre superposition¦polymerization mixture into a shaping die, (e') A radiation is applied to the pre superposition¦polymerization mixture in a shaping die at 1 minute or less, and a polyvinyl alcohol prepolymer is bridge¦crosslinked or superposed¦polymerized, The process of contain¦sealing pigment particle¦grains in the polymeric network structure of the obtained contact lens and (f') The process of taking out the contact lens which opened the shaping die and was colored from a shaping die, The method of Claim 1 which manufactures the colored contact lens of being suitable for inserting in the eyes of a human without the extraction containing these. 17. The molded object for eyes formed by the method of any one of Claims 1-16. | G02C000704 ¦ B29D001100 ¦ C08L002904 ¦ C08L002914 ¦ G02B000104 | 2015-10-06 R250 RECEIPT OF ANNUAL FEES + JAPANESE INTERMEDIATE CODE: R250 ¦ 2014-10-07 R250 RECEIPT OF ANNUAL FEES + JAPANESE INTERMEDIATE CODE: R250 ¦ 2011-10-07 R150 CERTIFICATE OF PATENT (=GRANT) OR REGISTRATION OF UTILITY MODEL + JAPANESE INTERMEDIATE CODE: R150 ¦ 2011-10-07 FPAY RENEWAL FEE PAYMENT (EVENT DATE IS RENEWAL DATE OF DATABASE) + PAYMENT UNTIL: 20141007 ¦ 2011-10-06 A61 FIRST PAYMENT OF ANNUAL FEES (DURING GRANT PROCEDURE) + JAPANESE INTERMEDIATE CODE: A61 2011-10-03 ¦ 2011-09-29 A01 WRITTEN DECISION TO GRANT A PATENT OR TO GRANT A REGISTRATION (UTILITY MODEL) + JAPANESE INTERMEDIATE CODE: A01 ¦ 2011-09-28 A01 WRITTEN DECISION TO GRANT A PATENT OR TO GRANT A REGISTRATION (UTILITY MODEL) + JAPANESE INTERMEDIATE CODE: A01 2011-09-27 ¦ 2011-09-16 TRDD DECISION OF GRANT OR REJECTION WRITTEN + ¦ 2011-04-09 A521 WRITTEN AMENDMENT JAPANESE INTERMEDIATE CODE: A523 2011-04-08 ¦ 2011-03-17 A602 WRITTEN PERMISSION OF EXTENSION OF TIME JAPANESE INTERMEDIATE CODE: A602 2011-03-16 ¦ 2011-03-10 A601 WRITTEN REQUEST FOR EXTENSION OF TIME JAPANESE INTERMEDIATE CODE: A601 2011-03-09 ¦ 2011-02-18 A602 WRITTEN PERMISSION OF EXTENSION OF TIME JAPANESE INTERMEDIATE CODE: A602 2011-02-17 ¦ 2011-02-10 A601 WRITTEN REQUEST FOR EXTENSION OF TIME JAPANESE INTERMEDIATE CODE: A601 2011-02-09 ¦ 2010-11-10 A131 NOTIFICATION OF REASONS FOR REFUSAL - JAPANESE INTERMEDIATE CODE: A131 2010-11-09 ¦ 2010-04-10 A521 WRITTEN AMENDMENT JAPANESE INTERMEDIATE CODE: A523 2010-04-09 ¦ 2010-03-17 A602 WRITTEN PERMISSION OF EXTENSION OF TIME JAPANESE INTERMEDIATE CODE: A602 2010-03-16 ¦ 2010-03-10 A601 WRITTEN REQUEST FOR EXTENSION OF TIME JAPANESE INTERMEDIATE CODE: A601 2010-03-09 ¦ 2010-02-18 A602 WRITTEN PERMISSION OF EXTENSION OF TIME JAPANESE INTERMEDIATE CODE: A602 2010-02-17 ¦ 2010-02-10 A601 WRITTEN REQUEST FOR EXTENSION OF TIME JAPANESE INTERMEDIATE CODE: A601 2010-02-09 ¦ 2009-11-11 A131 NOTIFICATION OF REASONS FOR REFUSAL - JAPANESE INTERMEDIATE CODE: A131 2009-11-10 ¦ 2009-04-23 A521 WRITTEN AMENDMENT JAPANESE INTERMEDIATE CODE: A523 2009-04-22 ¦ 2009-04-06 A602 WRITTEN PERMISSION OF EXTENSION OF TIME JAPANESE INTERMEDIATE CODE: A602 2009-04-03 ¦ 2009-03-28 A601 WRITTEN REQUEST FOR EXTENSION OF TIME JAPANESE INTERMEDIATE CODE: A601 2009-03-27 ¦ 2009-03-09 A602 WRITTEN PERMISSION OF EXTENSION OF TIME JAPANESE INTERMEDIATE CODE: A602 2009-03-06 ¦ 2009-02-28 A601 WRITTEN REQUEST FOR EXTENSION OF TIME JAPANESE INTERMEDIATE CODE: A601 2009-02-27 ¦ 2009-01-30 A602 WRITTEN PERMISSION OF EXTENSION OF TIME JAPANESE INTERMEDIATE CODE: A602 2009-01-29 ¦ 2009-01-23 A601 WRITTEN REQUEST FOR EXTENSION OF TIME JAPANESE INTERMEDIATE CODE: A601 2009-01-22 ¦ 2008-10-28 A131 NOTIFICATION OF REASONS FOR REFUSAL - JAPANESE INTERMEDIATE CODE: A131 2008-10-28 ¦ 2008-10-07 A521 WRITTEN AMENDMENT JAPANESE INTERMEDIATE CODE: A821 2008-09-08 ¦ 2008-09-09 RD13 NOTIFICATION OF APPOINTMENT OF POWER OF SUB ATTORNEY JAPANESE INTERMEDIATE CODE: A7433 2008-09-08 ¦ 2008-08-27 A131 NOTIFICATION OF REASONS FOR REFUSAL - JAPANESE INTERMEDIATE CODE: A131 2008-08-26 ¦ 2005-11-11 A621 WRITTEN REQUEST FOR APPLICATION EXAMINATION + JAPANESE INTERMEDIATE CODE: A621 2005-11-10 ¦ 2005-11-11 A524 WRITTEN SUBMISSION OF COPY OF AMENDMENT UNDER SECTION 19 (PCT) JAPANESE INTERMEDIATE CODE: A524 2005-11-10 ¦ 2005-11-11 A521 WRITTEN AMENDMENT JAPANESE INTERMEDIATE CODE: A523 2005-11-10 | Compositions for making tinted ophthalmic lenses comprises water soluble polymer precursor having cross-linkable or polymerizable groups and pigment dispersion comprising inorganic/organic pigment and dispersing agent. | The process and the composition are useful for providing full body tinted contact lenses and a wide body of translucent and transparent polymeric products. | The pigments are strongly resistant to inactivation during photopolymerization or photocrosslinking. The process provides improved efficiency and minimizes in-line production steps. The tinted lens has improved properties with respect to bleach-resistance, mechanical strength and leaching and migration of dye out of the lens.
JP04836153B2 | 2011-12-14 | High weatherability color electrodeposition coating material comprises vinyl copolymer, amino resin and titanium oxide | A highly weather resistant coloring electrodeposition coating material and its electrodeposition coating method | SHINTO TORYO KK,JP | - | The anionic matte color electrodeposition coating material comprises a vinyl copolymer, amino resin and titanium oxide. The vinyl copolymer comprise 70 weight% or more of α, β-ethylenically unsaturated monomer with no hydrogen atom at α-position and having carboxyl, hydroxyl and crosslinking functional groups in side chain. For electrodeposition coating method. The coating material has excellent weatherability and mar resistance. | - | JP2001176190A | 2001-06-11 | JP04836153B2 ¦ JP2002363503A | JP2002363503A ¦ JP04836153B2 | 1. (A) Vinyl copolymer which 70% or more of monomer is comprised by weight% as monomer component which comprises principal chain of vinyl copolymer (A) from (alpha), (beta)- ethylenically unsaturated monomer which does not have hydrogen atom in alpha-position, and has carboxyl group, hydroxyl group, and bridge¦crosslinking functional group in side chain, (B) Amino resin, (C) It is anionic form lusterless coloring electrodeposition coating material containing titanium oxide, Comprising: Anionic form [ which are (beta) -methyl substituted glycidyl group, acetoacetyl group, and/or the alkoxy silyl group ] lusterless [ a bridge¦crosslinking functional group ] coloring electrodeposition coating material. 2. Vinyl copolymers (A) are an acid value of 10-150 KOHmg/g, and a hydroxyl value of 20-200 KOHmg/g, The anionic form lusterless coloring electrodeposition coating material of Claim 1. 3. The electrodeposition coating method which uses one anionic form lusterless coloring electrodeposition coating material of Claim 1, 2. | C09D020102 ¦ C09D000544 ¦ C09D013310 ¦ C09D014304 ¦ C09D016120 ¦ C25D001306 ¦ C25D001310 | 2014-08-19 R250 RECEIPT OF ANNUAL FEES + JAPANESE INTERMEDIATE CODE: R250 ¦ 2011-10-07 R150 CERTIFICATE OF PATENT (=GRANT) OR REGISTRATION OF UTILITY MODEL + JAPANESE INTERMEDIATE CODE: R150 ¦ 2011-10-07 FPAY RENEWAL FEE PAYMENT (EVENT DATE IS RENEWAL DATE OF DATABASE) + PAYMENT UNTIL: 20141007 ¦ 2011-10-06 A61 FIRST PAYMENT OF ANNUAL FEES (DURING GRANT PROCEDURE) + JAPANESE INTERMEDIATE CODE: A61 2011-09-22 ¦ 2011-09-29 A01 WRITTEN DECISION TO GRANT A PATENT OR TO GRANT A REGISTRATION (UTILITY MODEL) + JAPANESE INTERMEDIATE CODE: A01 ¦ 2011-09-26 A01 WRITTEN DECISION TO GRANT A PATENT OR TO GRANT A REGISTRATION (UTILITY MODEL) + JAPANESE INTERMEDIATE CODE: A01 2011-09-22 ¦ 2011-09-16 TRDD DECISION OF GRANT OR REJECTION WRITTEN + ¦ 2011-09-08 A521 WRITTEN AMENDMENT JAPANESE INTERMEDIATE CODE: A523 2011-09-07 ¦ 2011-08-23 A521 WRITTEN AMENDMENT JAPANESE INTERMEDIATE CODE: A523 2011-08-22 ¦ 2011-08-19 A131 NOTIFICATION OF REASONS FOR REFUSAL - JAPANESE INTERMEDIATE CODE: A131 2011-08-18 ¦ 2011-07-14 A521 WRITTEN AMENDMENT JAPANESE INTERMEDIATE CODE: A523 2011-07-13 ¦ 2011-06-02 A977 REPORT ON RETRIEVAL JAPANESE INTERMEDIATE CODE: A971007 2011-06-01 ¦ 2011-05-30 A131 NOTIFICATION OF REASONS FOR REFUSAL - JAPANESE INTERMEDIATE CODE: A131 2011-05-27 ¦ 2008-03-28 A621 WRITTEN REQUEST FOR APPLICATION EXAMINATION + JAPANESE INTERMEDIATE CODE: A621 2008-03-27 | The anionic matte color electrodeposition coating material comprises a vinyl copolymer, amino resin and titanium oxide. The vinyl copolymer comprise 70 weight% or more of α, β-ethylenically unsaturated monomer with no hydrogen atom at α-position and having carboxyl, hydroxyl and crosslinking functional groups in side chain. | For electrodeposition coating method. | The coating material has excellent weatherability and mar resistance.
JP04817681B2 | 2011-11-16 | Aromatic polycarbonate resin composition for motor vehicles, contains preset amount of aromatic polycarbonate resin, rubber modified resin and specific copolymer, as flow modifier | Aromatic polycarbonate resin composition | TEIJIN KASEI LTD,JP | - | An aromatic polycarbonate resin composition contains an aromatic polycarbonate resin (A) (in weight parts) (20-99), rubber modified resin (B) (80-1) and flow modifier (C) (0.05-30). The component (B) is a rubbery polymer, or rubbery polymer and styrene group hard polymer other than component (C). The component (C) is copolymer formed from specific (meth)acrylic acid ester monomer (Ca) and/or aromatic alkenyl compound monomer (Cb), and has weight average molecular weight of chloroform soluble component of 10000-200000. An aromatic polycarbonate resin composition contains an aromatic polycarbonate resin (A) (in weight parts) (20-99), rubber modified resin (B) (80-1) and flow modifier (C) (0.05-30), such that total amount of components (A-C) is 100 weight parts. The component (B) is a rubbery polymer, or rubbery polymer and styrene group hard polymer other than component (C). The component (C) is copolymer formed from (meth)acrylic acid ester monomer (Ca) of formula (1 or 2) and/or aromatic alkenyl compound monomer (Cb), and has weight average molecular weight of chloroform soluble component of 10000-200000.R 1 ,R 3H or methyl;R 2 ,R 4carbocyclic group or hydrocarbon group having carbon chain bonded with carbocyclic group;andn1-4.An INDEPENDENT CLAIM is included for manufacture of aromatic polycarbonate resin composition. For vehicles, electronic office equipment, electric/electronic device, agricultural materials, construction materials, vehicle interior and components, such as motor vehicle door handle, bumper, back panel, center pillar, center cluster, personal computer exterior, printer case, dummy bottle, protective cover for flat panel display apparatuses, silicon wafer container, glass substrate storage container, optical disk cartridge case, and roof material of buildings. The aromatic polycarbonate resin composition has favorable external appearance without layered peeling, heat resistance, mechanical strength and fluid flow characteristics. Preferred Composition: The amount of monomer (Ca) is 1-80 wt.% and amount of monomer (Cb) is 20-99 wt.%, with respect to 100 wt.% of the component (C). The total amount of monomers (Ca,Cb) is 80 wt.% or more with respect to 100 wt.% of the component (C). The monomer (Ca) is phenyl methacrylate. The monomer (Cb) is styrene.Preferred Property: The resin (A) has viscosity average molecular weight of 15000-30000. Preferred Composition: The weight ratio of rubber component of rubbery polymer (B) and component (D) is 0.1-5, with respect to 100 weight parts of components (A,B). The weight ratio of rubber component of rubbery polymer (B) is 0.5-5, with respect to 100 weight parts of components (A,B). The amount of butadiene rubber contained in component (B) is 10-80 wt.%. | - | JP200572746A | 2005-03-15 | JP04817681B2 ¦ JP2006257127A | JP2006257127A ¦ JP04817681B2 | 1. A total of 100 weight part of 20-99 weight part of aromatic polycarbonate resin (A component), and 80-1 weight part of rubber modification resin (B component), It is an aromatic polycarbonate resin composition which consists of an olefin type wax by copolymerization with 0.05-30 weight part of flow modifiers (C component) and an alpha olefin, and maleic acid anhydride, Comprising: This rubber modification resin (B component) is a rubbery polymer, or is a combination of a rubbery polymer and styrene-type hard polymers other than C component, This flow modifier (C component), (i) It is copolymer which makes structural unit only unit formed from (meth)acrylic acid ester monomer (Ca) and aromatic alkenyl compound monomer (Cb) which are represented by following General formula (1) and/or (2), (ii) The weight average molecular weight of the chloroform soluble component is an aromatic polycarbonate resin composition which are 10,000-200,000. [FORMULA 1] [MAT_IMAGE 000016] (In formula, R 1 represents a hydrogen atom or a methyl group, and the hydrocarbon group that consists of carbon chain which R2 is carbocyclic group itself or couple¦bonded the carbocyclic ring.) [FORMULA 2] [MAT_IMAGE 000017] (In formula, R 3 represents a hydrogen atom or a methyl group, and the hydrocarbon group that consists of carbon chain which R4 is carbocyclic group itself or couple¦bonded the carbocyclic ring, and n represents the integer of 1-4.) 2. The monomer (Ca) in said C component is a phenyl methacrylate, The aromatic polycarbonate resin composition of Claim 1. 3. The monomer (Cb) in said C component is styrene, The aromatic polycarbonate resin composition of any one of Claim 1 or 2. 4. The viscosity average molecular weights of the said aromatic polycarbonate resin (A component) are 15,000-30,000, The aromatic polycarbonate resin composition of any one of Claims 1-3. 5. The said resin composition contains 0.1-100 weight part of inorganic fillers (D component) on the basis of a total of 100 weight part of A component and B component, When the ratio whose ratios of the rubber component of the rubbery polymer in B component are br weight part and D component sets it as d weight part on the basis of a total of 100 weight part of A component and B component, The flame-retardant aromatic polycarbonate resin composition of any one of the Claims 1-4 which satisfy that it is 0.1&lt;=(br/d) &lt;=5. 6. The said resin composition is 0.5&lt;=br&lt;=5 when the ratio of the rubber component of the rubbery polymer in B component makes it br weight part on the basis of a total of 100 weight part of A component and B component, The flame-retardant aromatic polycarbonate resin composition of any one of Claims 1-5. 7. The butadiene rubber quantitative formula contained in the said rubber modification resin (B component) is 10 to 80 weight%, The aromatic polycarbonate resin composition of any one of Claims 1-6. 8. A total of 100 weight part of 1-80 weight part of rubber modification resin (B component) which is a combination of 20-99 weight part of aromatic polycarbonate resin (A component) and a rubbery polymer or a rubbery polymer, and styrene-type hard polymers other than C component, It is a manufacturing method of the aromatic polycarbonate resin composition which improved the fluidity¦liquidity formed by melt-kneading the olefin type wax by copolymerization with 0.05-30 weight part of flow modifiers (C component) and an alpha olefin, and maleic acid anhydride, Comprising: This flow modifier (C component), (i) It is copolymer which makes structural unit only unit formed from (meth)acrylic acid ester monomer (Ca) and aromatic alkenyl compound monomer (Cb) which are represented by following General formula (1) and/or (2), (ii) The weight average molecular weight of the chloroform soluble component is a manufacturing method of the aromatic polycarbonate resin composition which improved the fluidity¦liquidity which is 10,000-200,000. [FORMULA 3] [MAT_IMAGE 000018] (In formula, R 1 represents a hydrogen atom or a methyl group, and the hydrocarbon group that consists of carbon chain which R2 is carbocyclic group itself or couple¦bonded the carbocyclic ring.) [FORMULA 4] [MAT_IMAGE 000019] (In formula, R 3 represents a hydrogen atom or a methyl group, and the hydrocarbon group that consists of carbon chain which R4 is carbocyclic group itself or couple¦bonded the carbocyclic ring, and n represents the integer of 1-4.) | C08L006900 ¦ C08L002514 | 2011-09-09 R150 CERTIFICATE OF PATENT (=GRANT) OR REGISTRATION OF UTILITY MODEL + JAPANESE INTERMEDIATE CODE: R150 ¦ 2011-09-09 FPAY RENEWAL FEE PAYMENT (EVENT DATE IS RENEWAL DATE OF DATABASE) + PAYMENT UNTIL: 20140909 ¦ 2011-09-08 A61 FIRST PAYMENT OF ANNUAL FEES (DURING GRANT PROCEDURE) + JAPANESE INTERMEDIATE CODE: A61 2011-08-30 ¦ 2011-08-04 A01 WRITTEN DECISION TO GRANT A PATENT OR TO GRANT A REGISTRATION (UTILITY MODEL) + JAPANESE INTERMEDIATE CODE: A01 ¦ 2011-08-03 A01 WRITTEN DECISION TO GRANT A PATENT OR TO GRANT A REGISTRATION (UTILITY MODEL) + JAPANESE INTERMEDIATE CODE: A01 2011-08-02 ¦ 2011-07-28 TRDD DECISION OF GRANT OR REJECTION WRITTEN + ¦ 2011-07-12 RD04 NOTIFICATION OF RESIGNATION OF POWER OF ATTORNEY JAPANESE INTERMEDIATE CODE: A7424 2011-07-11 ¦ 2011-07-12 RD02 NOTIFICATION OF ACCEPTANCE OF POWER OF ATTORNEY JAPANESE INTERMEDIATE CODE: A7422 2011-07-11 ¦ 2010-11-05 A521 WRITTEN AMENDMENT JAPANESE INTERMEDIATE CODE: A523 2010-11-04 ¦ 2010-09-15 A131 NOTIFICATION OF REASONS FOR REFUSAL - JAPANESE INTERMEDIATE CODE: A131 2010-09-14 ¦ 2010-09-07 A977 REPORT ON RETRIEVAL JAPANESE INTERMEDIATE CODE: A971007 2010-09-07 ¦ 2007-12-27 A621 WRITTEN REQUEST FOR APPLICATION EXAMINATION + JAPANESE INTERMEDIATE CODE: A621 2007-12-26 | An aromatic polycarbonate resin composition contains an aromatic polycarbonate resin (A) (in weight parts) (20-99), rubber modified resin (B) (80-1) and flow modifier (C) (0.05-30). The component (B) is a rubbery polymer, or rubbery polymer and styrene group hard polymer other than component (C). The component (C) is copolymer formed from specific (meth)acrylic acid ester monomer (Ca) and/or aromatic alkenyl compound monomer (Cb), and has weight average molecular weight of chloroform soluble component of 10000-200000. | For vehicles, electronic office equipment, electric/electronic device, agricultural materials, construction materials, vehicle interior and components, such as motor vehicle door handle, bumper, back panel, center pillar, center cluster, personal computer exterior, printer case, dummy bottle, protective cover for flat panel display apparatuses, silicon wafer container, glass substrate storage container, optical disk cartridge case, and roof material of buildings. | The aromatic polycarbonate resin composition has favorable external appearance without layered peeling, heat resistance, mechanical strength and fluid flow characteristics.
JP04810674B2 | 2011-11-09 | Manufacture of optical film for optical compensation film, involves melt-casting composition comprising cellulose resin with preset residual sulfuric acid content, plasticizer, and (acrylic) polymer having preset molecular weight | The manufacturing method of an optical film, the manufacturing method of an optical compensation film | KONICA MINOLTA OPTO KK,JP | - | The composition comprising a cellulose resin, a plasticizer, and polymer (a) or an acrylic polymer (b) is melt-cast to obtain the optical film. The polymer (a) has weight average molecular weight of 500-30000, and is prepared by polymerization of ethylenic unsaturated monomers. The polymer (b) has weight average molecular weight of 500-30000. The cellulose resin has a residual sulfuric acid content of 0.1-50 ppm. INDEPENDENT CLAIMS are included for the following:optical film;manufacture of optical compensation film;optical compensation film;polarizing plate; andliquid crystal display. For manufacturing optical film used for manufacturing optical compensation film of polarizing plate of liquid crystal display (all claimed) used for displaying apparatus such as word processor, personal computer, television, monitor and mobile information terminal. The optical film in which retardation variation is less even after a long period of duration of use, is manufactured. The optical compensation film in which transparency and flatness are not deteriorated in a stretching process, is obtained using the optical film as support. Preferred Components: The cellulose resin is a mixed fatty acid ester. The plasticizer is selected from polyvalent alcohol ester-type plasticizer, a polyester-type plasticizer, a citrate ester-type plasticizer and phthalate ester-type plasticizer. The composition further contains UV absorbent, and hindered amine compound or hindered phenol compound. The optical compensating film has a polymer layer made of polyetherketone, polyamide, polyester, polyimide, polyamideimide, and/or polyesterimide. | - | JP200566913A ¦ JP200626237A | 2005-03-10 ¦ 2006-02-02 | JP04810674B2 ¦ CN1834705A ¦ JP2007231157A ¦ KR1189855B1 ¦ KR2006097617A ¦ US20060202366A1 ¦ US7815823B2 | US20060202366A1 ¦ KR2006097617A ¦ CN1834705A ¦ JP2007231157A ¦ TW200643489A ¦ US7815823B2 ¦ JP04810674B2 ¦ KR1189855B1 | 1. In the manufacturing method of the optical film which carries out melt casting film forming of the composition containing a cellulosic resin and a plasticizer, the said cellulosic resin is a range whose amount of residual sulfuric acids is 0.1-50 ppm, The weight average molecular weight obtained by the said composition superposing¦polymerizing an ethylenic unsaturated monomer contains the polymer which is 500-30000, The manufacturing method of the optical film characterized by the above-mentioned. 2. The said cellulosic resins are total acyl-group substitution degree 2.5-2.9 and mixed fatty-acid ester which is number average molecular weight (Mn)70000-200000, The manufacturing method of the optical film of Claim 1 characterized by the above-mentioned. 3. At least 1 sort(s) of the said plasticizer is selected from a polyhydric-alcohol ester plasticizer, a polyester plasticizer, a citrate plasticizer, and a phthalate ester plasticizer, The manufacturing method of the optical film of Claim 1 or 2 characterized by the above-mentioned. 4. It is a range whose said amount of residual sulfuric acids is 0.1-45 ppm, The manufacturing method of the optical film of any one of the Claims 1-3 characterized by the above-mentioned. 5. The ranges of the weight average molecular weight of this ultraviolet absorber are [ the said composition ] 490-50000 including a ultraviolet absorber, The manufacturing method of the optical film of any one of the Claims 1-4 characterized by the above-mentioned. 6. The said composition contains a hindered amine group or 0.01-5 mass % of hindered phenol type compounds, The manufacturing method of the optical film of any one of the Claims 1-5 characterized by the above-mentioned. 7. An optical film is manufactured with the manufacturing method of any one of Claims 1-6, and a polymer layer is provided and extended¦stretched on this optical film, The manufacturing method of the optical compensation film characterized by the above-mentioned. 8. The said polymer layer consists of at least 1 sort(s) chosen from a polyether ketone, polyamide, polyester, a polyimide, a polyamidoimide, and a polyester imide, The manufacturing method of the optical compensation film of Claim 7 characterized by the above-mentioned. 9. The extending¦stretching temperature B at the said time of extending¦stretching is represented by following formula (I), The manufacturing method of the optical compensation film of Claim 7 or 8 characterized by the above-mentioned. Formula(I) melting temperature A-100 degreeC&lt;= extending¦stretching temperature B&lt;= melting temperature A -40 degreeC (However, the melting temperature A represents the temperature at the time of melt casting of an optical film.) | C08J000518 ¦ B29C004788 ¦ B29C005502 ¦ B32B002308 ¦ B32B002718 ¦ C08K000510 ¦ C08K000513 ¦ C08K000517 ¦ C08L000102 ¦ C08L003102 ¦ C08L003300 ¦ G02B000530 ¦ G02F00011335 | 2013-09-17 R350 WRITTEN NOTIFICATION OF REGISTRATION OF TRANSFER JAPANESE INTERMEDIATE CODE: R350 ¦ 2013-09-06 S111 REQUEST FOR CHANGE OF OWNERSHIP OR PART OF OWNERSHIP JAPANESE INTERMEDIATE CODE: R313111 ¦ 2011-09-05 FPAY RENEWAL FEE PAYMENT (EVENT DATE IS RENEWAL DATE OF DATABASE) + PAYMENT UNTIL: 20140902 ¦ 2011-09-02 R150 CERTIFICATE OF PATENT (=GRANT) OR REGISTRATION OF UTILITY MODEL + JAPANESE INTERMEDIATE CODE: R150 ¦ 2011-08-22 A61 FIRST PAYMENT OF ANNUAL FEES (DURING GRANT PROCEDURE) + JAPANESE INTERMEDIATE CODE: A61 2011-08-01 ¦ 2011-08-16 RD03 NOTIFICATION OF APPOINTMENT OF POWER OF ATTORNEY JAPANESE INTERMEDIATE CODE: A7423 2011-08-15 ¦ 2011-07-21 A01 WRITTEN DECISION TO GRANT A PATENT OR TO GRANT A REGISTRATION (UTILITY MODEL) + JAPANESE INTERMEDIATE CODE: A01 ¦ 2011-07-19 A01 WRITTEN DECISION TO GRANT A PATENT OR TO GRANT A REGISTRATION (UTILITY MODEL) + JAPANESE INTERMEDIATE CODE: A01 2011-07-19 ¦ 2011-07-12 TRDD DECISION OF GRANT OR REJECTION WRITTEN + ¦ 2011-06-30 A521 WRITTEN AMENDMENT JAPANESE INTERMEDIATE CODE: A523 2011-06-29 ¦ 2011-06-07 A131 NOTIFICATION OF REASONS FOR REFUSAL - JAPANESE INTERMEDIATE CODE: A131 2011-06-07 ¦ 2011-05-27 A977 REPORT ON RETRIEVAL JAPANESE INTERMEDIATE CODE: A971007 2011-05-27 ¦ 2009-02-27 A621 WRITTEN REQUEST FOR APPLICATION EXAMINATION + JAPANESE INTERMEDIATE CODE: A621 2009-02-26 | The composition comprising a cellulose resin, a plasticizer, and polymer (a) or an acrylic polymer (b) is melt-cast to obtain the optical film. The polymer (a) has weight average molecular weight of 500-30000, and is prepared by polymerization of ethylenic unsaturated monomers. The polymer (b) has weight average molecular weight of 500-30000. The cellulose resin has a residual sulfuric acid content of 0.1-50 ppm. | For manufacturing optical film used for manufacturing optical compensation film of polarizing plate of liquid crystal display (all claimed) used for displaying apparatus such as word processor, personal computer, television, monitor and mobile information terminal. | The optical film in which retardation variation is less even after a long period of duration of use, is manufactured. The optical compensation film in which transparency and flatness are not deteriorated in a stretching process, is obtained using the optical film as support.
JP04792258B2 | 2011-10-12 | Reactive ultraviolet absorber for reactive emulsifier used for emulsion polymerization, is new | A reactive ultraviolet absorber and its manufacturing method | ASAHI DENKA KOGYO KK,JP | - | A reactive ultraviolet absorber (1) is new. A reactive ultraviolet absorber is of formula (1).R 1 -R 4H, hydroxyl or 1-18C aliphatic hydrocarbon containing oxygen atom;andAgroup containing (meth)allyl.INDEPENDENT CLAIMS are included for the following:manufacture of reactive ultraviolet absorber (1);reactive emulsifier for emulsion polymerization, which consists of the reactive ultraviolet absorber; andpolymer obtained using the reactive ultraviolet absorber. For reactive emulsifier used for producing polymer (both claimed) used for plastic molded product, coating material, coating agent e.g. paper coating agent, ink, adhesive agent, film, sizing agent, and sealer. The ultraviolet absorber has favorable reactivity and easy handling property. The reactive emulsifier containing the absorber provides excellent weather resistance to polymer. Preparation (Claimed): A benzophenone derivative of formula (2) is reacted with compound containing (meth)allyl group and epoxy group to obtain reactive ultraviolet absorber (1).R 1 -R 4same as defined above.Preferred Process: Further, 2-4C alkylene oxide is reacted with reaction product of benzophenone derivative (2) and compound containing (meth)allyl and epoxy groups, and an anionic hydrophilic group is provided to the resulting reaction product, to obtain reactive ultraviolet absorber (1). | - | JP2005232844A | 2005-08-11 | JP04792258B2 ¦ JP2007045959A | JP2007045959A ¦ JP04792258B2 | 1. It represents with following General formula (1) [MAT_IMAGE 000019] (R 1 - R4 respectively independently represent a hydrogen atom, a hydroxyl group, or the C1-C18 aliphatic hydrocarbon group that may contain an oxygen atom, B represents an allyl group or methallyl group, D is a hydrogen atom, An anionic hydrophilic group and the terminal represent the polyoxyalkylene chain of a hydroxyl group, or the polyoxyalkylene chain which introduce¦transduced the anionic hydrophilic group into the terminal.), The reactive ultraviolet absorber characterized by the above-mentioned. 2. The reactive ultraviolet absorber of Claim 1 represented by following General formula (3) [MAT_IMAGE 000020] (R 8 represents a C2-C4 alkylene group, n represents the integer of 0-100, and X represents a hydrogen atom or an anionic hydrophilic group.). 3. The process with which an arylglycidyl ether or a methallyl glycidyl ether is made to react is included in the compound represented by following General formula (2) [MAT_IMAGE 000021] (R 1 - R4 respectively independently represent a hydrogen atom, a hydroxyl group, or the C1-C18 aliphatic hydrocarbon group that may contain an oxygen atom.), The manufacturing method of the reactive ultraviolet absorber of Claim 1 or 2 characterized by the above-mentioned. 4. The manufacturing method of the reactive ultraviolet absorber of Claim 3 which obtains the reactive ultraviolet absorber which makes addition-polymerize a C2-C4 alkylene oxide, and is represented by the said General formula (3) after the said process. 5. Furthermore, the manufacturing method of the reactive ultraviolet absorber of Claim 3 or 4 to which an anionic hydrophilic group is provided. 6. It consists of a reactive ultraviolet absorber of Claim 1 or 2, The reactive emulsifying agent for emulsion polymerization characterized by the above-mentioned. 7. It was obtained using the reactive ultraviolet absorber of Claim 1 or 2. Polymer characterized by the above-mentioned. | C09K000300 ¦ C08F000224 ¦ C08F001626 | 2011-07-29 R150 CERTIFICATE OF PATENT (=GRANT) OR REGISTRATION OF UTILITY MODEL + JAPANESE INTERMEDIATE CODE: R150 ¦ 2011-07-29 FPAY RENEWAL FEE PAYMENT (EVENT DATE IS RENEWAL DATE OF DATABASE) + PAYMENT UNTIL: 20140729 ¦ 2011-07-28 A61 FIRST PAYMENT OF ANNUAL FEES (DURING GRANT PROCEDURE) + JAPANESE INTERMEDIATE CODE: A61 2011-07-25 ¦ 2011-07-07 A01 WRITTEN DECISION TO GRANT A PATENT OR TO GRANT A REGISTRATION (UTILITY MODEL) + JAPANESE INTERMEDIATE CODE: A01 ¦ 2011-07-06 A01 WRITTEN DECISION TO GRANT A PATENT OR TO GRANT A REGISTRATION (UTILITY MODEL) + JAPANESE INTERMEDIATE CODE: A01 2011-07-05 ¦ 2011-07-01 TRDD DECISION OF GRANT OR REJECTION WRITTEN + ¦ 2011-06-21 A521 WRITTEN AMENDMENT JAPANESE INTERMEDIATE CODE: A523 2011-06-20 ¦ 2011-04-20 A131 NOTIFICATION OF REASONS FOR REFUSAL - JAPANESE INTERMEDIATE CODE: A131 2011-04-19 ¦ 2011-04-14 A977 REPORT ON RETRIEVAL JAPANESE INTERMEDIATE CODE: A971007 2011-04-14 ¦ 2008-06-19 A621 WRITTEN REQUEST FOR APPLICATION EXAMINATION + JAPANESE INTERMEDIATE CODE: A621 2008-06-18 | A reactive ultraviolet absorber (1) is new. | For reactive emulsifier used for producing polymer (both claimed) used for plastic molded product, coating material, coating agent e.g. paper coating agent, ink, adhesive agent, film, sizing agent, and sealer. | The ultraviolet absorber has favorable reactivity and easy handling property. The reactive emulsifier containing the absorber provides excellent weather resistance to polymer.
JP04791003B2 | 2011-10-12 | Biodegradable resin-containing water dispersion for resin composition used for water paint composition for forming coating film, comprises biodegradable resin and dispersed resin with specific average particle diameter | The manufacturing method of a biodegradable resin containing water dispersion and this water dispersion | KANSAI PAINT CO LTD,JP | - | A biodegradable resin-containing water dispersion comprises a biodegradable resin (A) and dispersed resin (B) with average particle diameter of 1000 nm or less. The dispersed resin contains (co)polymer consisting of a polymerizable unsaturated monomer as a structural unit. INDEPENDENT CLAIMS are included for the following:manufacture of the biodegradable resin-containing water dispersion, which involves producing emulsion by polymerizing the biodegradable resin and micro dispersed mixture containing polymerizable unsaturated monomer;aqueous resin composition containing the biodegradable resin-containing water dispersion;water paint composition containing the aqueous resin composition;coating film formation method, which involves coating the water paint composition on a coating surface; andcoated product obtained by coating film formation method. For aqueous resin composition used for water paint composition for forming coating film to produce coated products (all claimed), for coating material, molding agent, ink and adhesive agent. The biodegradable resin-containing water dispersion has excellent biodegradability, shelf life, and enables formation of coated film with favorable drying property, finishing property, durability and water-resisting property. The water dispersion containing the biodegradable resin is produced stably. Preferred Resin: The biodegradable resin (A) is a compound chosen from cellulose acetate derivative, chitin and/or polybutylene succinate. Preferred Composition: The polymerizable unsaturated monomer contains a carbonyl group, and a fatty acid modified polymerizable unsaturated monomer. The dispersion contains additive(s) chosen from plasticizer, ultraviolet absorber, ultraviolet stabilizer, and metal dryer. The water dispersion has core/shell structure having a polymer outer covering as a shell and dispersed resin as a core. Preferred Properties: The theoretical glass transition temperature of (co)polymer which consists of polymerizable unsaturated monomer is -20°C to 50°C. The (co)polymer has weight average molecular weight of 250000 or less. | - | JP2004165636A | 2004-06-03 | JP04791003B2 ¦ JP2005344013A | JP2005344013A ¦ JP04791003B2 | 1. (A) Biodegradable resin which is 1 or more compound chosen from group which consists of cellulose-acetate derivative¦guide_body, chitin, and polybutylene succinate and (B) Mixture (I) containing polymerizable unsaturated monomer in which carbon number contains polymerizable unsaturated monomer which has 4 or less alkyl group is microdispersed so that average particle diameter may be 1000 nm or less in aqueous medium, The emulsion obtained is polymerized, The manufacturing method of the biodegradable resin containing water dispersion whose average particle diameter of the dispersion resin characterized by the above-mentioned is 1000 nm or less. 2. The method of Claim 1 that a polymerizable unsaturated monomer (B) contains the polymerizable unsaturated monomer containing a carbonyl group. 3. The method of any one of Claim 1 or 2 a polymerizable unsaturated monomer (B) contains fatty acid-modified polymerizable unsaturated monomer. 4. The weight average molecular weight of the (co)polymer which consists of a polymerizable unsaturated monomer (B) is 250,000 or less, The method of any one of Claim 1 thru¦or 3. 5. The method of any one of Claim 1 thru¦or 4 mixture (I) contains the at least 1 sort(s) of additive (C) chosen from the group which consists of a plasticizer, a ultraviolet absorber, a UV stabilizer, and a metal dryer. 6. The aqueous resin composition containing the biodegradable resin containing water dispersion obtained by the method of any one of Claim 1 thru¦or 5. 7. The aqueous coating material composition containing the aqueous resin composition of Claim 6. 8. To a to-be-coated surface, the aqueous coating material composition of Claim 7 is coated, The coating-film formation method characterized by the above-mentioned. 9. The coated material obtained by the coating-film formation method of Claim 8. | C08L010100 ¦ C08F000222 ¦ C08F000244 ¦ C08F029100 ¦ C08K000500 ¦ C08L005700 ¦ C08L010116 ¦ C09D000500 ¦ C09D000712 ¦ C09D010108 ¦ C09D010112 ¦ C09D015700 ¦ C09D016702 ¦ C09D020100 | 2016-07-05 R250 RECEIPT OF ANNUAL FEES + JAPANESE INTERMEDIATE CODE: R250 ¦ 2015-06-30 R250 RECEIPT OF ANNUAL FEES + JAPANESE INTERMEDIATE CODE: R250 ¦ 2014-07-01 R250 RECEIPT OF ANNUAL FEES + JAPANESE INTERMEDIATE CODE: R250 ¦ 2012-02-08 FPAY RENEWAL FEE PAYMENT (EVENT DATE IS RENEWAL DATE OF DATABASE) + PAYMENT UNTIL: 20140729 ¦ 2011-07-29 R150 CERTIFICATE OF PATENT (=GRANT) OR REGISTRATION OF UTILITY MODEL + JAPANESE INTERMEDIATE CODE: R150 ¦ 2011-07-29 FPAY RENEWAL FEE PAYMENT (EVENT DATE IS RENEWAL DATE OF DATABASE) + PAYMENT UNTIL: 20140729 ¦ 2011-07-28 A61 FIRST PAYMENT OF ANNUAL FEES (DURING GRANT PROCEDURE) + JAPANESE INTERMEDIATE CODE: A61 2011-07-21 ¦ 2011-07-21 A01 WRITTEN DECISION TO GRANT A PATENT OR TO GRANT A REGISTRATION (UTILITY MODEL) + JAPANESE INTERMEDIATE CODE: A01 ¦ 2011-07-19 A01 WRITTEN DECISION TO GRANT A PATENT OR TO GRANT A REGISTRATION (UTILITY MODEL) + JAPANESE INTERMEDIATE CODE: A01 2011-07-19 ¦ 2011-07-08 TRDD DECISION OF GRANT OR REJECTION WRITTEN + ¦ 2011-03-18 A521 WRITTEN AMENDMENT JAPANESE INTERMEDIATE CODE: A523 2011-03-17 ¦ 2011-01-18 A131 NOTIFICATION OF REASONS FOR REFUSAL - JAPANESE INTERMEDIATE CODE: A131 2011-01-18 ¦ 2010-09-18 A521 WRITTEN AMENDMENT JAPANESE INTERMEDIATE CODE: A523 2010-09-17 ¦ 2010-07-20 A131 NOTIFICATION OF REASONS FOR REFUSAL - JAPANESE INTERMEDIATE CODE: A131 2010-07-20 ¦ 2010-03-01 A977 REPORT ON RETRIEVAL JAPANESE INTERMEDIATE CODE: A971007 2010-03-01 ¦ 2007-06-01 A621 WRITTEN REQUEST FOR APPLICATION EXAMINATION + JAPANESE INTERMEDIATE CODE: A621 2007-05-31 | A biodegradable resin-containing water dispersion comprises a biodegradable resin (A) and dispersed resin (B) with average particle diameter of 1000 nm or less. The dispersed resin contains (co)polymer consisting of a polymerizable unsaturated monomer as a structural unit. | For aqueous resin composition used for water paint composition for forming coating film to produce coated products (all claimed), for coating material, molding agent, ink and adhesive agent. | The biodegradable resin-containing water dispersion has excellent biodegradability, shelf life, and enables formation of coated film with favorable drying property, finishing property, durability and water-resisting property. The water dispersion containing the biodegradable resin is produced stably.
JP04790305B2 | 2011-10-12 | Microcapsule for industrial commodities, has wall formed using polymer obtained by polymerizing monomer having crystalline vinyl monomer as main component | A microcapsule and its manufacturing method | SK KAKEN KK,JP | AMANO R ¦ SAKURADA T | A microcapsule has a wall formed using a polymer obtained by polymerizing a monomer having a crystalline vinyl monomer (1) as a main component. A latent-heat storage material is included in the capsule. A microcapsule has a wall formed using a polymer obtained by polymerizing a monomer having a crystalline vinyl monomer of formula (1) as a main component. A latent-heat storage material is included in the capsule.R 1H or methyl;Xester bond, ether bond or amide bond;andR 212-36C straight alkyl.An INDEPENDENT CLAIM is included for manufacture of microcapsule, which involves uniformly mixing the monomer and a latent-heat storage material, emulsion-polymerizing at a temperature higher than the crystallization temperature of the polymer, and cooling to a temperature lower than the crystallization temperature. For cladding materials, ceiling materials, and floorings of buildings, such as houses, industrial commodities, such as thermoelectric conversion systems, refrigerators, freezers, cooler boxes, tanks, and heat-retention sheets, vehicle components, such as interior materials, electric and electronic products, clothing, curtains, carpets, and beddings. The microcapsule has excellent dispersion stability, recoverability, handleability, and thermal storage property, and does not undergo fusion and aggregation. The capsule wall is not crushed even when mixed and stirred with a solid fine powder, which prevents leakage of the latent-heat storage material. Since the capsule wall is crystalline, the capsule wall is not easily plasticized by the latent-heat storage material included in the capsule. Preferred Properties: The crystallization temperature of the capsule wall is 25-90°C. The microcapsule contains 30 wt.% or more of latent-heat storage material. | - | JP2004142472A ¦ JP2004155389A ¦ JP2004224495A | 2004-05-12 ¦ 2004-05-26 ¦ 2004-07-30 | JP04790305B2 ¦ JP2006063314A | JP2006063314A ¦ JP04790305B2 | 1. It is the microcapsule in which the latent heat storage material was included in the capsule, It forms from the polymer obtained by the capsule walls of this capsule superposing¦polymerizing the monomer which has as a main component a crystalline vinyl monomer shown by following Chemical formula 1, The microcapsule characterized by the above-mentioned. (Chemical formula 1) [MAT_IMAGE 000005] (R 1 is hydrogen (- H) or a methyl group (-CH3), X is an ester bond (-COO-), an ether bond (-O-), or an amide bond (-CONH-), R 2 is a C12-C36 straight alkyl group.) 2. The crystallization temperature of capsule walls is 25-90 degreeC, The microcapsule of Claim 1 characterized by the above-mentioned. 3. A latent heat storage material is contained 30weight% or more, The microcapsule of Claim 1 or Claim 2 characterized by the above-mentioned. 4. It is a manufacturing method of the microcapsule in any one of Claims 1-3, Comprising: (1) Process of mixing uniformly monomer which has as a main component crystalline vinyl monomer shown by Chemical formula 1, and latent heat storage material, and emulsion-polymerizing at temperature higher than crystallization temperature of polymer of this monomer, (2) Process cooled to temperature lower than crystallization temperature of this polymer after superposition¦polymerization, The manufacturing method of the microcapsule characterized by including these. (Chemical formula 1) [MAT_IMAGE 000006] (As for hydrogen (- H) or a methyl group (-CH 3), and X, in R1, an ester bond (-COO-), an ether bond (-O-) or an amide bond (-CONH-), and R2 are C12-C36 straight alkyl groups.) | C09K000506 ¦ B01J001304 ¦ C08F000222 | 2016-06-28 R250 RECEIPT OF ANNUAL FEES + JAPANESE INTERMEDIATE CODE: R250 ¦ 2015-06-30 R250 RECEIPT OF ANNUAL FEES + JAPANESE INTERMEDIATE CODE: R250 ¦ 2014-06-24 R250 RECEIPT OF ANNUAL FEES + JAPANESE INTERMEDIATE CODE: R250 ¦ 2011-07-29 R150 CERTIFICATE OF PATENT (=GRANT) OR REGISTRATION OF UTILITY MODEL + JAPANESE INTERMEDIATE CODE: R150 ¦ 2011-07-29 FPAY RENEWAL FEE PAYMENT (EVENT DATE IS RENEWAL DATE OF DATABASE) + PAYMENT UNTIL: 20140729 ¦ 2011-07-28 A61 FIRST PAYMENT OF ANNUAL FEES (DURING GRANT PROCEDURE) + JAPANESE INTERMEDIATE CODE: A61 2011-07-20 ¦ 2011-07-21 A01 WRITTEN DECISION TO GRANT A PATENT OR TO GRANT A REGISTRATION (UTILITY MODEL) + JAPANESE INTERMEDIATE CODE: A01 ¦ 2011-07-15 A01 WRITTEN DECISION TO GRANT A PATENT OR TO GRANT A REGISTRATION (UTILITY MODEL) + JAPANESE INTERMEDIATE CODE: A01 2011-07-14 ¦ 2011-07-11 TRDD DECISION OF GRANT OR REJECTION WRITTEN + ¦ 2011-07-01 A977 REPORT ON RETRIEVAL JAPANESE INTERMEDIATE CODE: A971007 2011-07-01 ¦ 2008-05-01 A621 WRITTEN REQUEST FOR APPLICATION EXAMINATION + JAPANESE INTERMEDIATE CODE: A621 2008-04-30 | A microcapsule has a wall formed using a polymer obtained by polymerizing a monomer having a crystalline vinyl monomer (1) as a main component. A latent-heat storage material is included in the capsule. | For cladding materials, ceiling materials, and floorings of buildings, such as houses, industrial commodities, such as thermoelectric conversion systems, refrigerators, freezers, cooler boxes, tanks, and heat-retention sheets, vehicle components, such as interior materials, electric and electronic products, clothing, curtains, carpets, and beddings. | The microcapsule has excellent dispersion stability, recoverability, handleability, and thermal storage property, and does not undergo fusion and aggregation. The capsule wall is not crushed even when mixed and stirred with a solid fine powder, which prevents leakage of the latent-heat storage material. Since the capsule wall is crystalline, the capsule wall is not easily plasticized by the latent-heat storage material included in the capsule.
JP04789995B2 | 2011-10-12 | Composite material, useful in e.g. roofing and printed circuit boards, comprises substrate material and cured/dried binder composition prepared from aqueous binder composition having particles of emulsion (co)polymer and defatted soy flour | A composite material and its manufacturing method | ROHM CO,JP | - | Composite material comprises: (a) a substrate material; and (b) a cured or dried binder composition (≤ 40 wt.%), where the cured or dried binder composition is produced from an aqueous binder composition comprising polymer particles of at least one emulsion (co)polymer, and defatted soy flour (51-95 wt.%, based on the binder composition solids) of not greater than 43 micron mesh particle size. An INDEPENDENT CLAIM is included for a method for producing a composite material comprising (i) treating the substrate with the binder composition, (ii) removing excess binder composition from the substrate, and (iii) curing or drying the binder composition on the substrate. The composite material is useful in applications consisting of: roofing, flooring, window treatments, ceiling tiles, wall coverings, roving, printed circuit boards, battery separators, filter stock, tape stock, composite facers and reinforcement scrim for cementitious or non-cementitious masonry coatings (claimed). The composite material is useful in e.g. fiberglass or polyester mats for roofing shingles. The binder is useful for binding non-woven webs including article or sheet-like form made of natural and/or synthetic fibers, including porous film prepared by the action of chemical or mechanical processing (e.g. apertured films), paper and paper products. The composite material is reinforced with an inexpensive, formaldehyde-free, thermoset binder that retains both flexibility and strength after cure. The binder composition is formaldehyde-free to minimize the formaldehyde content, do not generate during polymerization process and do not generate or emit formaldehyde during the treatment of heat-resistant non-wovens. Preferred Composition: The aqueous binder composition further comprises lignin or lignosulfonate. The aqueous binder composition further includes one or more crosslinking agent consisting essentially of glycerol or its derivatives, diethanolamine, triethanolamine, pentaerythritol, hydroxy alkyl urea, urea, oxazoline, polyvinyl alcohol, zirconium and/or zinc metal ions. The substrate material is polyester mat, glass reinforcing mat or microglass based substrate material.Preferred Components: The emulsion (co)polymer comprises, in polymerized form, 5-25 wt.%, based on the weight of the (co)polymer, of one or more carboxy acid monomer, its anhydride or salt. The emulsion (co)polymer is comprised of 0.1-5 wt.%, based on the weight of the copolymer, of one or more multiethylenically unsaturated monomer, in polymerized form. The multiethylenically unsaturated monomer comprises allylmethacrylate. The defatted soy flour is denatured or is in the form of an aqueous dispersion. | The present invention provides composite materials that contain formaldehyde-free aqueous binder compositions comprising defatted soy flour of no greater than 43 micron mesh particle size and polymer particles of at least one emulsion (co)polymer. Preferably, the defatted soy flour is present as an aqueous dispersion, or is in denatured form. Also provided are methods of making and using composite materials containing the formaldehyde-free binder compositions. | US20079134P ¦ US2008130806P | 2007-12-26 ¦ 2008-06-03 | JP04789995B2 ¦ CN101469255A ¦ CN101469255B ¦ CN101481853A ¦ CN101481853B ¦ DE602008002158D1 ¦ EP2199320A1 ¦ EP2199320B1 ¦ EP2199332A1 ¦ EP2199332A8 ¦ EP2199332B1 ¦ JP04927066B2 ¦ JP2009155635A ¦ JP2009155636A ¦ KR1021937B1 ¦ KR1061031B1 ¦ KR2009071410A ¦ KR2009071450A ¦ US20090169867A1 ¦ US20090170978A1 ¦ US20100129640A1 ¦ US8178600B2 ¦ US8580375B2 ¦ US8609237B2 | US20090169867A1 ¦ CN101469255A ¦ JP2009155635A ¦ JP2009155636A ¦ KR2009071410A ¦ KR2009071450A ¦ CN101481853A ¦ EP2199320A1 ¦ EP2199332A1 ¦ EP2199320B1 ¦ EP2199332A8 ¦ DE602008002158D1 ¦ KR1021937B1 ¦ KR1061031B1 ¦ JP04789995B2 ¦ CN101481853B ¦ CN101469255B ¦ JP04927066B2 ¦ US8609237B2 ¦ EP2199332B1 | 1. (a) Base¦substrate material; and (b) Binder composition hardened¦cured or dried; It is a composite material containing these, Comprising: The said binder composition hardened¦cured or dried, i) Polymer particle of at least 1 sort(s) of emulsion (co)polymer, and ii) Degreasing¦defatting soybean fine powder below 43-micron mesh particle¦grain size; It manufactures from the aqueous¦water-based binder composition containing these.; The said composite material contains the &lt;=40 weight% binder composition hardened¦cured or dried.; and Furthermore, the said binder composition contains 51 weight% - 95weight% of degreasing¦defatting soybean fine powder on a binder composition solid content reference¦standard.; Composite material. 2. The composite material of Claim 1 in which emulsion (co)polymer contains 5 weight% - 25weight% of a 1 or more types of carboxy acid monomer, its acid anhydride, or its salt on the basis of weight of (co)polymer by the form which superposed¦polymerized. 3. The composite material of Claim 1 which emulsion (co)polymer comprises with the form which superposed¦polymerized a 0.1-5 weight% 1 or more types of multi-ethylenic unsaturated monomer on the basis of weight of the copolymer. 4. The composite material of Claim 3 in which a multi-ethylenic unsaturated monomer contains allyl methacrylate. 5. The composite material of Claim 1 which modifies¦denatures or has degreasing¦defatting soybean fine powder in the form of aqueous dispersoid. 6. The composite material of Claim 1 in which the aqueous¦water-based binder composition contains a lignin or ligno sulfonate further. 7. An aqueous¦water-based binder composition A glycerol, a glycerol derivative¦guide_body, a diethanolamine, a triethanolamine, pentaerythritol, The composite material of Claim 1 which contains further the 1 or more types of crosslinking agent which consists of hydroxyalkyl urea, urea, an oxazoline, polyvinyl alcohol, a zirconium or a zinc metal ion, and a mixture thereof essentially. 8. The composite material of Claim 1 selected from the group which base¦substrate material becomes from the polyester mat¦matte, glass reinforcement¦strengthening mat¦matte, or micro glass-type base¦substrate material. 9. It is a manufacturing method of a composite material, Comprising: i) Base¦substrate is processed with binder composition, ii) Excess binder composition is removed from base¦substrate, and iii) Binder composition on base¦substrate is hardened¦cured or dried.; These are included.; The said binder composition, a) Polymer particle of at least 1 sort(s) of emulsion (co)polymer, and b) Degreasing¦defatting soybean fine powder below 43-micron mesh particle¦grain size These are contained.; The said composite material contains the &lt;=40 weight% binder composition hardened¦cured or dried.; and The said binder composition contains 51 weight% - 95weight% of degreasing¦defatting soybean fine powder on a binder composition solid content reference¦standard.; Method. 10. A roof material, a flooring, a window treatment material, a ceiling tile, wall covering material, roving¦lobing, a printed-circuit board, Use of the composite material of Claim 1 in the use selected from the group which consists of a battery separator, a filter raw material, a tape raw material, a composite facer and cementum¦cement_material, or a reinforcement¦strengthening scrim for a non-cementum¦cement_material masonry structure coating. | C08J000504 ¦ C08L000500 | 2016-07-05 R250 RECEIPT OF ANNUAL FEES + JAPANESE INTERMEDIATE CODE: R250 ¦ 2015-07-07 R250 RECEIPT OF ANNUAL FEES + JAPANESE INTERMEDIATE CODE: R250 ¦ 2014-07-08 R250 RECEIPT OF ANNUAL FEES + JAPANESE INTERMEDIATE CODE: R250 ¦ 2011-07-29 R150 CERTIFICATE OF PATENT (=GRANT) OR REGISTRATION OF UTILITY MODEL + JAPANESE INTERMEDIATE CODE: R150 ¦ 2011-07-29 FPAY RENEWAL FEE PAYMENT (EVENT DATE IS RENEWAL DATE OF DATABASE) + PAYMENT UNTIL: 20140729 ¦ 2011-07-28 A61 FIRST PAYMENT OF ANNUAL FEES (DURING GRANT PROCEDURE) + JAPANESE INTERMEDIATE CODE: A61 2011-07-19 ¦ 2011-07-21 A01 WRITTEN DECISION TO GRANT A PATENT OR TO GRANT A REGISTRATION (UTILITY MODEL) + JAPANESE INTERMEDIATE CODE: A01 ¦ 2011-07-19 A01 WRITTEN DECISION TO GRANT A PATENT OR TO GRANT A REGISTRATION (UTILITY MODEL) + JAPANESE INTERMEDIATE CODE: A01 2011-07-15 ¦ 2011-07-13 TRDD DECISION OF GRANT OR REJECTION WRITTEN + ¦ 2011-07-13 A977 REPORT ON RETRIEVAL JAPANESE INTERMEDIATE CODE: A971007 2011-07-13 | Composite material comprises: (a) a substrate material; and (b) a cured or dried binder composition (≤ 40 wt.%), where the cured or dried binder composition is produced from an aqueous binder composition comprising polymer particles of at least one emulsion (co)polymer, and defatted soy flour (51-95 wt.%, based on the binder composition solids) of not greater than 43 micron mesh particle size. | The composite material is useful in applications consisting of: roofing, flooring, window treatments, ceiling tiles, wall coverings, roving, printed circuit boards, battery separators, filter stock, tape stock, composite facers and reinforcement scrim for cementitious or non-cementitious masonry coatings (claimed). The composite material is useful in e.g. fiberglass or polyester mats for roofing shingles. The binder is useful for binding non-woven webs including article or sheet-like form made of natural and/or synthetic fibers, including porous film prepared by the action of chemical or mechanical processing (e.g. apertured films), paper and paper products. | The composite material is reinforced with an inexpensive, formaldehyde-free, thermoset binder that retains both flexibility and strength after cure. The binder composition is formaldehyde-free to minimize the formaldehyde content, do not generate during polymerization process and do not generate or emit formaldehyde during the treatment of heat-resistant non-wovens.
JP04786558B2 | 2011-10-05 | Polymer flocculent e.g. for processing organic sludge, comprises copolymer which consists of vinyl repeating unit and repeating unit derived from a hydrophobic monomer which consists of aromatic vinyl compound having (meth)acryloyl group | Polymer flocculent | SANYO CHEM IND LTD,JP | - | Polymer flocculent comprises copolymer which consists of (mol%) vinyl repeating unit (50-85) and repeating unit (15-50) derived from a hydrophobic monomer which consists of an aromatic vinyl compound having (meth)acryloyl group. Polymer flocculent comprises copolymer which consists of (mol%) vinyl repeating unit (50-85) of formula -[CH 2 -C(R 1 )(CO-X-Q-N + (R 2 )(R 3 )(R 4 ) Z - )]- and repeating unit (15-50) derived from a hydrophobic monomer which consists of an aromatic vinyl compound having (meth)acryloyl group.XO or NH;Q2-4C alkylene or 2-4 hydroxyalkylene;R 1H or Me;R 2 , R 3 , R 4H, 1-16C alkyl, arylalkyl or alkylaryl;Zcounter anion.INDEPENDENT CLAIMS are included for:a manufacture of polymer flocculent involving copolymerizing 50-85 mol% of a cationic monomer of formula CH 2 =C(R 1 )-CO-X-Q-N(R 2 )-R 3 and hydrophobic monomer which consists of aromatic vinyl compound which or a (meth)acryloyl group in an organic solvent and quaternizing by neutralization with an acid or quaternization agent; anda processing organic sludge involving separating into solid and liquid by adding the polymer flocculent to the organic sludge, and forming a floc. Polymer flocculent for processing organic sludge (claimed), human wastes, industrial waste waters (e.g. sewage) manufacture of paper. Can be used as dispersing agent, scale preventing agent, coagulant, decoloring agent, thickener, antistatic agent, processing agent for fibers, excavation and coagulant for muddy water processing, paper manufacture formation adjuvant, filtered water yield improvement agent, freeness improvement agent and paper reinforcing agent. Effective in reducing significantly the cake moisture content after sludge dewatering processing. Preferred Composition: The flocculent contains 5-100 wt.% of the copolymer. Preferred Method: A water soluble monomer with an ethylenically unsaturated group is polymerized in the presence of the copolymer. | - | JP20077008A | 2007-01-16 | JP04786558B2 ¦ JP2008173532A | JP2008173532A ¦ JP04786558B2 | 1. The repeating unit represented by 50-85 mol% following General formula (1), The copolymer (A) which has a repeating unit which consists of a 1 type, or 2 or more types of hydrophobic monomer (b) chosen from the group which consists of an aromatic ring containing vinyl compound which has the compound and one vinyl group which have one 15-50 mol% (meth)acryloyl group is contained, In presence of (A), the water soluble monomer which has an ethylenically unsaturated group is polymerized, The polymer flocculent characterized by the above-mentioned. [FORMULA 1] [MAT_IMAGE 000009] [In formula, X is O or NH.; Q is a C2-C4 alkylene group or the C2-C4 hydroxy alkylene group.; R 1 is H or a methyl group.; R 2, R3, R4 is H, a C1-C16 alkyl, an arylalkyl, or an alkylaryl group each independently.; Z - represents a counter-anion.] 2. Content of (A) is 5 to 80 weight%, The polymer flocculent of Claim 1. 3. The cationic monomer (a) represented by 50-85 mol% following General formula (2), The copolymer (A0) which copolymerizes the monomer which consists of a 1 type, or 2 or more types of hydrophobic monomer (b) chosen from the group which consists of an aromatic ring containing vinyl compound which has the compound and one vinyl group which have one 15-50 mol% (meth)acryloyl group in an organic solvent, It quaternizes by neutralization or a quaternization agent from an acid, The manufacturing method of the polymer flocculent formed by containing the copolymer (A) of Claim 1 or 2 characterized by the above-mentioned. [FORMULA 2] [MAT_IMAGE 000010] [In formula, X is O or NH.; Q is a C2-C4 alkylene group or the C2-C4 hydroxy alkylene group.; R 1 is H or a methyl group.; R 2 and R3 represent H, a C1-C16 alkyl, an arylalkyl, or an alkylaryl group each independently.] 4. The processing method of the organic sludge characterized by separating into solid and liquid by adding the polymer flocculent of Claim 1 or 2 to organic sludge, and forming a floc. | B01D002101 ¦ C02F001114 ¦ C08F000800 ¦ C08F022034 ¦ C08F022060 | 2015-07-22 LAPS CANCELLATION BECAUSE OF NO PAYMENT OF ANNUAL FEES - ¦ 2011-07-25 FPAY RENEWAL FEE PAYMENT (EVENT DATE IS RENEWAL DATE OF DATABASE) + PAYMENT UNTIL: 20140722 ¦ 2011-07-22 R150 CERTIFICATE OF PATENT (=GRANT) OR REGISTRATION OF UTILITY MODEL + JAPANESE INTERMEDIATE CODE: R150 ¦ 2011-07-21 A61 FIRST PAYMENT OF ANNUAL FEES (DURING GRANT PROCEDURE) + JAPANESE INTERMEDIATE CODE: A61 2011-07-13 ¦ 2011-07-14 A01 WRITTEN DECISION TO GRANT A PATENT OR TO GRANT A REGISTRATION (UTILITY MODEL) + JAPANESE INTERMEDIATE CODE: A01 ¦ 2011-07-12 A01 WRITTEN DECISION TO GRANT A PATENT OR TO GRANT A REGISTRATION (UTILITY MODEL) + JAPANESE INTERMEDIATE CODE: A01 2011-07-12 ¦ 2011-07-01 TRDD DECISION OF GRANT OR REJECTION WRITTEN + ¦ 2011-06-21 A521 WRITTEN AMENDMENT JAPANESE INTERMEDIATE CODE: A523 2011-06-20 ¦ 2011-04-19 A131 NOTIFICATION OF REASONS FOR REFUSAL - JAPANESE INTERMEDIATE CODE: A131 2011-04-19 ¦ 2011-04-11 A977 REPORT ON RETRIEVAL JAPANESE INTERMEDIATE CODE: A971007 2011-04-11 ¦ 2009-09-11 A621 WRITTEN REQUEST FOR APPLICATION EXAMINATION + JAPANESE INTERMEDIATE CODE: A621 2009-09-10 | Polymer flocculent comprises copolymer which consists of (mol%) vinyl repeating unit (50-85) and repeating unit (15-50) derived from a hydrophobic monomer which consists of an aromatic vinyl compound having (meth)acryloyl group. | Polymer flocculent for processing organic sludge (claimed), human wastes, industrial waste waters (e.g. sewage) manufacture of paper. Can be used as dispersing agent, scale preventing agent, coagulant, decoloring agent, thickener, antistatic agent, processing agent for fibers, excavation and coagulant for muddy water processing, paper manufacture formation adjuvant, filtered water yield improvement agent, freeness improvement agent and paper reinforcing agent. | Effective in reducing significantly the cake moisture content after sludge dewatering processing.
JP04781562B2 | 2011-09-28 | Aqueous emulsion composition for film composition, has structural particle, specific glass transition temperature of polymer in most external phase of structural particle, and has preset minimum film forming temperature | The water-based emulsion composition for aqueous ink compositions | DAINIPPON TORYO KK,JP | - | An aqueous emulsion composition has structural particle and moistening agent. The polymer which forms the most external phase of structural particle, has glass transition temperature (Tg) of -50 to 15°C. The polymer which forms phase(s) inside the most external phase of structural particle, has Tg of 50-150°C. The aqueous emulsion composition has minimum film-forming temperature of 30°C or less. An aqueous emulsion composition contains a structural particle obtained by multi-stage emulsion-polymerization, and a moistening agent having evaporation rate of 30 or less and butyl acetate evaporation rate of 100. The structural particle is obtained by multi-stage emulsion-polymerization of an aqueous emulsion containing 0.5-20 mass parts of non-ionic emulsifiers and 100 mass parts of ethylenically unsaturated monomers having an ethylene oxide chain and/or a propylene oxide chain, where the average addition number of moles in one molecule are 15 moles or more in total. The polymer contained in the structural particle, contains 20 mass% or more of styrene or its derivative(s) of monomer unit consisting of ethylenically unsaturated monomers. The polymer which forms the most external phase of the structural particle, has glass transition temperature of -50 to 15°C. The polymer which forms at least one phase inside the most external phase of the structural particle, has glass transition temperature of 50-150°C. The aqueous emulsion composition has minimum film-forming temperature of 30°C or less. An INDEPENDENT CLAIM is included for aqueous film composition consisting of the aqueous emulsion composition. For aqueous film composition (claimed). The aqueous emulsion composition has lengthened drying time, adjusted length of drying time, and has favorable nozzle plugging property. Preferred Structure: The polymer which forms at least one phase inside the most external phase of the structural particle, has internal cross-linked structure. 1-25 mass% of monomer units consisting of ethylenically unsaturated monomer has a carbonyl group, and a compound having two or more hydrazide groups in a molecule. | - | JP2001183186A | 2001-06-18 | JP04781562B2 ¦ JP2003003035A | JP2003003035A ¦ JP04781562B2 | 1. It is a water-based emulsion composition for aqueous ink compositions containing the heterogenous-phase structure particle¦grains obtained by a multistage emulsion polymerization method, and the moistening agent which calculates the evaporating rate of butyl acetate as 100, and has a 30 or less evaporating rate, Comprising: (1) This heterogenous-phase structure particle¦grain, The average added mole number in 1 molecule is obtained by multistage emulsion polymerization of the aqueous emulsion containing 0.5-20 mass parts of reactive nonion emulsifiers and 100 mass parts of ethylenically unsaturated monomers which have an ethylene oxide chain¦strand and/or a propylene-oxide chain¦strand of 15 mol or more in total, (2) Polymer which forms this heterogenous-phase structure particle¦grain contains monomer unit which consists of 20 mass % or more styrene or its derivative(s) of monomer unit which consists of all the ethylenically unsaturated monomers, (3) Glass transition temperature of polymer which forms outermost phase of this heterogenous-phase structure particle¦grain is -50-15 degreeC, (4) Glass transition temperature of polymer which forms 1 phase of at least which exists inside outermost phase of this heterogenous-phase structure particle¦grain is 50-150 degreeC, (5) Minimum film forming temperature of this water-based emulsion composition for aqueous ink compositions is 30 degrees C or less, The water-based emulsion composition for aqueous ink compositions characterized by the above-mentioned. 2. The polymer which forms 1 phase of at least which exists inside the outermost phase of heterogenous-phase structure particle¦grains has an internal crosslinked structure, The water-based emulsion composition for aqueous ink compositions of Claim 1 characterized by the above-mentioned. 3. The outermost phase of heterogenous-phase structure particle¦grains is a reaction material of the polymer in which the monomer unit which consists of all the ethylenically unsaturated monomers contains 1-25 mass % of monomer units which consist of an ethylenically unsaturated monomer which has a carbonyl group, and the compound which has 2 or more of hydrazide groups in a molecule¦numerator, The water-based emulsion composition for aqueous ink compositions of Claim 1 or 2 characterized by the above-mentioned. 4. It consists of a water-based emulsion composition for aqueous ink compositions of Claim 1, 2 or 3, The aqueous¦water-based film composition characterized by the above-mentioned. | C08L005100 ¦ C09D000502 ¦ C08F000230 ¦ C08F029100 ¦ C08K000500 ¦ C09D001100 ¦ C09D012504 ¦ C09D015100 | 2011-07-15 R150 CERTIFICATE OF PATENT (=GRANT) OR REGISTRATION OF UTILITY MODEL + JAPANESE INTERMEDIATE CODE: R150 ¦ 2011-07-15 FPAY RENEWAL FEE PAYMENT (EVENT DATE IS RENEWAL DATE OF DATABASE) + PAYMENT UNTIL: 20140715 ¦ 2011-07-14 A61 FIRST PAYMENT OF ANNUAL FEES (DURING GRANT PROCEDURE) + JAPANESE INTERMEDIATE CODE: A61 2011-07-06 ¦ 2011-07-07 A01 WRITTEN DECISION TO GRANT A PATENT OR TO GRANT A REGISTRATION (UTILITY MODEL) + JAPANESE INTERMEDIATE CODE: A01 ¦ 2008-09-16 A912 REMOVAL OF RECONSIDERATION BY EXAMINER BEFORE APPEAL (ZENCHI) - JAPANESE INTERMEDIATE CODE: A912 2008-09-12 ¦ 2008-08-26 A911 TRANSFER OF RECONSIDERATION BY EXAMINER BEFORE APPEAL (ZENCHI) JAPANESE INTERMEDIATE CODE: A911 2008-08-25 ¦ 2008-08-08 A521 WRITTEN AMENDMENT JAPANESE INTERMEDIATE CODE: A523 2008-08-07 ¦ 2008-06-19 A02 DECISION OF REFUSAL - JAPANESE INTERMEDIATE CODE: A02 2008-06-18 ¦ 2007-09-11 A521 WRITTEN AMENDMENT JAPANESE INTERMEDIATE CODE: A523 2007-09-10 ¦ 2007-07-19 A131 NOTIFICATION OF REASONS FOR REFUSAL - JAPANESE INTERMEDIATE CODE: A131 2007-07-18 ¦ 2007-06-12 A977 REPORT ON RETRIEVAL JAPANESE INTERMEDIATE CODE: A971007 2007-06-12 ¦ 2005-11-05 A625 WRITTEN REQUEST FOR APPLICATION EXAMINATION (BY OTHER PERSON) JAPANESE INTERMEDIATE CODE: A625 2005-10-07 | An aqueous emulsion composition has structural particle and moistening agent. The polymer which forms the most external phase of structural particle, has glass transition temperature (Tg) of -50 to 15°C. The polymer which forms phase(s) inside the most external phase of structural particle, has Tg of 50-150°C. The aqueous emulsion composition has minimum film-forming temperature of 30°C or less. | For aqueous film composition (claimed). | The aqueous emulsion composition has lengthened drying time, adjusted length of drying time, and has favorable nozzle plugging property.
JP04747913B2 | 2011-08-17 | Coloring composition for color filter for liquid crystal display and solid state image pick-up, contains vinyl type dispersant having specific carboxyl group-containing unit, pigment and pigment carrier containing monomer | The coloring composition for color filters, and a color filter | TOYO INK MFG CO LTD,JP | - | A coloring composition containing vinyl type dispersant (A), pigment and pigment carrier containing a monomer. Dispersant (A) has carboxyl group-containing unit (G) (1) in vinyl polymer principal chain by an average amount of 0.3-3 per molecular of vinyl polymer. A coloring composition containing vinyl type dispersant (A), pigment and pigment carrier containing a monomer. Dispersant (A) has carboxyl group-containing unit (G) of formula (1) in vinyl polymer principal chain by an average amount of 0.3-3 per molecular of vinyl polymer.R 1H atom or methyl group;X 1-COO-, -CONH-, -O-, -OCO- or -CH 2 O-;X 2-(-R a1 -O-) m1 -;R a12-8C linear or branched alkylene group or 3-8C cycloalkylene group;m11-50;X 3-(-CO-R b1 -O-) m2 -;R b14-8C linear or branched alkylene group or 4-8C cycloalkylene group;m20-20;Y 1group of formula (2 or 3);A 1 -A 7H, -COOH or -COOR c , one of A 1 -A 3 and A 5 -A 7 are H or three of A 1 -A 3 and A 5 -A 7 are -COOH;R c1-8C alkyl group;k1 or 2;andR 2direct bond, -O-, -CO-, -COOCH 2 CH 2 OCO-, -SO 2 -, -C(CF 3 ) 2 -, or group of formula (4 or 5). For color filter (claimed) used for color liquid crystal display and solid state image pick-up. The coloring composition has low viscosity and is excellent in autolysis property and fluid property, and forms coating film with firm adhesiveness. Preferred Dispersant: The vinyl dispersant (A) is vinyl polymer of formula (4).Gcarboxyl group-containing unit of formula (1), carboxyl containing unit (G), unit containing -X 5 -X 6 -X 7 -H, and principal chain structural unit containing -C(R 11 )(R 12 )- are random type or block type;R 10 and R 11H or methyl group;R 12aromatic group or -CO-X 8 -R 13 ;X 8-O- or -NH-;R 13H or 1-18C linear or branched alkyl group optionally having aromatic group as substituent;X 5-COO-, -CONH-, -O-, -OCO- or -CH 2 O-;X 6-(-R a2 -O-) m3 -;R a22-8C linear or branched alkylene group or 3-8C cycloalkylene group and m 3 =1-50;X 7-(-CO-R b4 -O-) m4 -;R b24-8C linear or branched alkylene group;m40-20;p0.3-3;q0-180;andr6-250.The number average molecular weight of dispersant (A) is 500-20000. Preferred Composition: The coloring composition further contains dispersing agent having basic group, preferably pigment derivative having a basic group. | - | JP200697492A | 2006-03-31 | JP04747913B2 ¦ JP2007271938A | JP2007271938A ¦ JP04747913B2 | 1. The pigment support¦carrier which includes the carboxyl group-containing unit (G) represented by General formula (1) in a vinyl polymer principal chain for the vinyl type dispersing agent (A) of a vinyl polymer included in the quantity of average 0.3-3.0 per molecule, a pigment, and a monomer is contained, The coloring composition for color filters characterized by the above-mentioned. Formula (1) [FORMULA 1] [MAT_IMAGE 000017] [In above Formula (1), R 1 is a hydrogen atom or a methyl group, X 1 is -COO-, -CONH-, -O-, -OCO- or -CH2O-, X 2 is group represented by general formula: -(-Ra1-O-)m1- (In formula, Ra1 is an alkylene group of C2-C8 linear or branched form, or a C3-C8 cycloalkylene group, and m1 is an integer of 1-50.), X 3 is group represented by general formula: -(-CO-Rb1-O-)m2- (In formula, Rb1 is an alkylene group of C4-C8 linear or branched form, or a C4-C8 cycloalkylene group, and m2 is an integer of 0-20.), Y 1 is group represented by General formula (2) or General formula (3). Formula (2) [FORMULA 2] [MAT_IMAGE 000018] [One [ said ] of in Formula (2) being A 1-A3 is a hydrogen atom, Comprising: Other two are combination which is -COOH, or one of A 1-A3 is -COORc(However, Rc is a C1-C18 alkyl group.), Comprising: Other two are combination which is -COOH, or three of A 1-A3 are -COOH, and k is 1 or 2.] Formula (3) [FORMULA 3] [MAT_IMAGE 000019] [In above Formula (3), One of A 5-A7 is a hydrogen atom, Comprising: Other two are combination which is -COOH, or one of A 5-A7 is -COORd(However, Rd is a C1-C18 alkyl group.), Comprising: Other two are combination which is -COOH, or three of A 5-A7 are -COOH, R 2 is group represented by a direct bond¦coupling, -O-, -CO-, -COOCH2CH2OCO-, -SO2-, -C(CF3)2-, and equation¦formula: [FORMULA 4] [MAT_IMAGE 000020] , or group represented by equation¦formula: [FORMULA 5] [MAT_IMAGE 000021] .] } 2. Y1 of the carboxyl group-containing unit (G) shown by General formula (1) of the said vinyl type dispersing agent (A) is group represented by General formula (2), The coloring composition for color filters of Claim 1 characterized by the above-mentioned. 3. One of A1-A3 in General formula (2) is a hydrogen atom, Comprising: Other two are the combination which is -COOH, The coloring composition for color filters of Claim 2 characterized by the above-mentioned. 4. The said vinyl type dispersing agent (A) is a vinyl polymer shown by General formula (4), The coloring composition for color filters of Claim 2 or 3 characterized by the above-mentioned. Formula (4) [FORMULA 6] [MAT_IMAGE 000022] [In above Formula (4), G shows the carboxyl group-containing unit (G) shown by General formula (1) of Claim 1, R 10 and R11 shows a hydrogen atom or a methyl group each independently, R 12 is an aromatic group or -CO-X8-R13 (However, X8 is -O- or -NH- and R13 is a hydrogen atom or an alkyl group of C1-C18 linear or branched form, Said R 13 can have an aromatic group as a substituent.), X 5 is -COO-, -CONH-, -O-, -OCO- or -CH2O-, X 6 is group represented by general formula: -(-Ra2-O-)m3- (In formula, Ra2 is an alkylene group of C2-C8 linear or branched form, or a C3-C8 cycloalkylene group, and m3 is an integer of 1-50.), X 7 is group represented by general formula: -(-CO-Rb4-O-)m4- (In formula, Rb2 is an alkylene group of C4-C8 linear or branched form, and m4 is an integer of 0-20.), The said carboxyl group-containing unit (G) in General formula (4), the hydroxyl-containing unit (J) containing -X 5-X6-X7-H, and the principal chain structural unit (K) containing -C(R11)(R12)- can be included with the random type¦mold or the block type¦mold, in General Formula (4), it is alike, and the said carboxyl group-containing unit (G) included, the said hydroxyl-containing unit (J), and the principal chain structural unit (K) can be mutually same or different, when they exist by plural pieces And p1, p2, and p3 show the average number of objects of each structural unit per molecule of a vinyl type dispersing agent (A), and p1 is 0.3-3.0, p2 is 0-180, p3 is 6-250. ] 5. The number average molecular weight of the said vinyl type dispersing agent (A) is 500-20000, The coloring composition for color filters of any one of Claim 1 thru¦or 4 characterized by the above-mentioned. 6. Furthermore, the dispersing agent which has a basic group is contained, The coloring composition for color filters of any one of Claim 1 thru¦or 5 characterized by the above-mentioned. 7. The dispersing agent which has the said basic group is a pigment derivative which has a basic group, The coloring composition for color filters of Claim 6 characterized by the above-mentioned. 8. The filter segment formed using the coloring composition for color filters of any one of Claim 1 thru¦or 7 is comprised, The color filter characterized by the above-mentioned. | G02B000522 ¦ C09B006746 ¦ G02B000520 ¦ G03F0007004 | 2016-05-10 R250 RECEIPT OF ANNUAL FEES + JAPANESE INTERMEDIATE CODE: R250 ¦ 2011-05-30 FPAY RENEWAL FEE PAYMENT (EVENT DATE IS RENEWAL DATE OF DATABASE) + PAYMENT UNTIL: 20140527 ¦ 2011-05-27 R150 CERTIFICATE OF PATENT (=GRANT) OR REGISTRATION OF UTILITY MODEL + JAPANESE INTERMEDIATE CODE: R150 ¦ 2011-05-23 A61 FIRST PAYMENT OF ANNUAL FEES (DURING GRANT PROCEDURE) + JAPANESE INTERMEDIATE CODE: A61 2011-05-02 ¦ 2011-04-20 A01 WRITTEN DECISION TO GRANT A PATENT OR TO GRANT A REGISTRATION (UTILITY MODEL) + JAPANESE INTERMEDIATE CODE: A01 2011-04-19 ¦ 2008-09-02 A621 WRITTEN REQUEST FOR APPLICATION EXAMINATION + JAPANESE INTERMEDIATE CODE: A621 2008-09-01 | A coloring composition containing vinyl type dispersant (A), pigment and pigment carrier containing a monomer. Dispersant (A) has carboxyl group-containing unit (G) (1) in vinyl polymer principal chain by an average amount of 0.3-3 per molecular of vinyl polymer. | For color filter (claimed) used for color liquid crystal display and solid state image pick-up. | The coloring composition has low viscosity and is excellent in autolysis property and fluid property, and forms coating film with firm adhesiveness.
JP04727931B2 | 2011-07-20 | Top coat composition for production of inorganic building material e.g. ceramic substance, cladding has usage amount of polyorganosiloxane 0.1 to 50 wt percent with respect to 100 wt percent of copolymer emulsion | Top_coat_composition | KANSAI PAINT CO LTD,JP | - | The usage amount of a polyorganosiloxane is 0.1 to 50 wt percent with respect to 100 wt percent of copolymer emulsion. The polyorganosiloxane is provided with an average molecular weight of 500 to 30,000 which is expressed in a prescribed chemical formula. For production of inorganic building material e.g. ceramic substance, cladding, building, housing, roofing tile, interior material. Enhances water resistance, weather resistance and durability by setting the usage amount of polyorganosiloxane between 0.1 to 50 wt percent with respect to 100 wt percent of copolymer emulsion. | - | JP200312449A | 2003-01-21 | JP04727931B2 ¦ JP2004244626A ¦ TW200524992A ¦ TWI275620B | JP2004244626A ¦ TWI275620B ¦ TW200524992A ¦ JP04727931B2 | 1. (A) It is emulsion obtained by using polymerizable unsaturated monomer mixture for presence of water and emulsifier, and emulsion-polymerizing by multistep, Comprising: The glass transition temperature (TgA) of the copolymer of the core part of this emulsion particle¦grain is -40-35 degreeC, and the glass transition temperature (TgB) of the copolymer of the outermost-shell part of this emulsion particle¦grain is 25-100 degreeC, Comprising: The copolymer emulsion in which this TgB is higher than TgA at least 20 degreeC or more, and (B) It is top_coat_composition containing polyorganosiloxane which are weight average molecular weights 500-30,000 represented by following general formula [FORMULA 1] [MAT_IMAGE 000006] (In formula, R 1 and R2 is the same or mutually different, and is a methyl group or an alkoxy group, R 3 is a C1-C4 alkyl group or glycidyl group, R 4 is an oxyalkylene group shown by -R5(OR6) n(OR7) mOZ(As for a C1-C4 alkylene group and R6 and R7, a C2-C4 alkylene group and Z of R5 are a hydrogen atom, an alkyl group, or an acetoxy group, 0-1,000n are 0-1,000, and m is m+n&gt;=2.), 1-1,000q of p are 1-1,000.), Comprising: The usage-amount of this (B) component is 0.1-50 weight part (solid content) with respect to 100 weight part (solid content) of (A) component, The top_coat_composition characterized by the above-mentioned. 2. A copolymer emulsion (A) 0 to 20 weight% of the alkoxy silyl group containing polymerizable unsaturated monomers, In presence of acrylic copolymer (i) obtained by emulsion-polymerizing the monomer mixture which consists of 0 to 70 weight% of cycloalkyl-group containing polymerizable unsaturated monomers and 10 to 100 weight% of other polymerizable unsaturated monomers, 0 to 20 weight% of the alkoxy silyl group containing polymerizable unsaturated monomers, 0 to 70 weight% of cycloalkyl-group containing polymerizable unsaturated monomers, And they are the core / shell emulsion containing acrylic copolymer (ii) obtained by adding and emulsion-polymerizing the monomer mixture which consists of 10 to 100 weight% of other polymerizable unsaturated monomers, The top_coat_composition of Claim 1. 3. In a polyorganosiloxane (B), R3 is at least 1 sort(s) chosen from the group of an ethyl group, a propyl group, and glycidyl group, The top_coat_composition of Claim 1. 4. The manufacturing method of the coating inorganic material formed by coating a sealer and coating the top_coat_composition of any one of Claim 1 thru¦or 3 then before curing of an inorganic material, or after curing. | C09D015700 ¦ E04F001302 ¦ B05D000724 ¦ C09D015106 ¦ C09D018304 ¦ C09D020100 | 2016-03-29 R250 RECEIPT OF ANNUAL FEES + JAPANESE INTERMEDIATE CODE: R250 ¦ 2015-03-24 R250 RECEIPT OF ANNUAL FEES + JAPANESE INTERMEDIATE CODE: R250 ¦ 2014-03-25 R250 RECEIPT OF ANNUAL FEES + JAPANESE INTERMEDIATE CODE: R250 ¦ 2012-02-08 FPAY RENEWAL FEE PAYMENT (EVENT DATE IS RENEWAL DATE OF DATABASE) + PAYMENT UNTIL: 20140422 ¦ 2011-04-25 FPAY RENEWAL FEE PAYMENT (EVENT DATE IS RENEWAL DATE OF DATABASE) + PAYMENT UNTIL: 20140422 ¦ 2011-04-22 R150 CERTIFICATE OF PATENT (=GRANT) OR REGISTRATION OF UTILITY MODEL + JAPANESE INTERMEDIATE CODE: R150 ¦ 2011-04-21 A61 FIRST PAYMENT OF ANNUAL FEES (DURING GRANT PROCEDURE) + JAPANESE INTERMEDIATE CODE: A61 2011-04-14 ¦ 2011-04-14 A01 WRITTEN DECISION TO GRANT A PATENT OR TO GRANT A REGISTRATION (UTILITY MODEL) + JAPANESE INTERMEDIATE CODE: A01 ¦ 2011-04-12 A01 WRITTEN DECISION TO GRANT A PATENT OR TO GRANT A REGISTRATION (UTILITY MODEL) + JAPANESE INTERMEDIATE CODE: A01 2011-04-12 ¦ 2010-10-14 A521 WRITTEN AMENDMENT JAPANESE INTERMEDIATE CODE: A821 2010-09-24 ¦ 2010-09-25 A521 WRITTEN AMENDMENT JAPANESE INTERMEDIATE CODE: A523 2010-09-24 ¦ 2010-07-27 A131 NOTIFICATION OF REASONS FOR REFUSAL - JAPANESE INTERMEDIATE CODE: A131 2010-07-27 ¦ 2006-12-20 A621 WRITTEN REQUEST FOR APPLICATION EXAMINATION + JAPANESE INTERMEDIATE CODE: A621 2006-12-19 | The usage amount of a polyorganosiloxane is 0.1 to 50 wt percent with respect to 100 wt percent of copolymer emulsion. The polyorganosiloxane is provided with an average molecular weight of 500 to 30,000 which is expressed in a prescribed chemical formula. | For production of inorganic building material e.g. ceramic substance, cladding, building, housing, roofing tile, interior material. | Enhances water resistance, weather resistance and durability by setting the usage amount of polyorganosiloxane between 0.1 to 50 wt percent with respect to 100 wt percent of copolymer emulsion.
JP04686381B2 | 2011-05-25 | Antireflection film for polarizing plate and image display device comprises substrate, hard coat layer, and low refractive layer formed by curable composition containing cationic polymerizable compound | An antireflection film, a polarizing plate using the same, and an image display apparatus | FUJI FILM CORP,JP | - | An antireflection film (1) has transparent plastic film substrate; hard coat layer; and low refractive layer (4) formed by a curable composition comprising inorganic fine particle (5); cationic polymerizable compound having silyl group within molecule, hydrolysate of the compound, or a partial condensate of the compound; and photo-cationic polymerization initiator. INDEPENDENT CLAIMS are also included for:a polarizing plate comprising polarizing film; and protective films for the polarizing film; andan image display device which has an image display surface, and comprising the antireflection film on the image display surface. Used for polarizing plate and image display device (claimed). The invention exhibits high antireflectivity and being assured of suitability for mass production and excellent scratch resistance. Preferred Materials: The inorganic fine particle is a silica fine particle. A porous silica or a hollow silica occupies ≥50 mass% of all silica fine particles contained in the curable composition for forming the low refractive index layer. About ≥50 mass% of silica fine particles contained in the curable composition for forming the low refractive index layer have an average particle diameter of ≥40 nm.Preferred Compounds: The cationic polymerizable compound having silyl group within the molecule is an organosilane of formula (R 1 ) m Si(R 2 )(X 10 ) 3-m .Roptionally substituted alkyl or aryl;R 2monovalent substituent having cationic polymerizable functional group;X 10OH or hydrolyzable group;andm0-2.The curable composition for forming the low refractive index layer further comprises fluorine compound of formula -(CF 2 -C(CF 3 )F) x - -(D) y - -(E) z -; or a compound not containing fluorine or silicon within the molecule and containing ≥2 cationic polymerizable groups.x, y, zmolar ratio;Dpolymerization unit of vinyl monomer having cationic polymerizable groupl;andEpolymerization unit of arbitrary vinyl monomer.The refractive index of the low refractive index layer is 1.35-1.45. The low refractive index layer is formed directly on the hard coat layer, and the hard coat layer is a cured film formed by curable composition comprising organosilane of formula (R 10 ) n Si(X 11 ) 4-n , hydrolysate of the organosilane, and partial condensate of the organosilane.R 10optionally substituted alkyl or aryl;X 11OH or hydrolyzable group;andn0-3.Preferred Compounds: The curable composition for forming the low refractive index layer further comprises a polysiloxane compound having a cationic polymerizable functional group. The figure is a schematic cross-sectional view showing the inventive antireflection film.1Antireflection film2Transparent support3Antiglare layer4Low refractive index layer5Fine particle | - | JP200562874A | 2005-03-07 | JP04686381B2 ¦ JP2006281773A ¦ US20060198021A1 ¦ US7982953B2 | US20060198021A1 ¦ JP2006281773A ¦ JP04686381B2 ¦ US7982953B2 | 1. A transparent plastic film base material comes to laminate¦stack a hard-coat layer through direct or another layer, Furthermore, the low-refractive-index layer formed on a hard-coat layer from the curable composition which contains the following (a)-(d) directly or through other layer(s) is laminated¦stacked, The antireflection film characterized by the above-mentioned. (a) Hollow silica microparticle by which surface modification was carried out with organosilane compound (b) At least one of cation polymeric compound which has silyl group in molecule¦numerator, its hydrolyzate, and the partial condensates (c) As a photocationic polymerization initiator, they are iodonium-salt type¦mold acid generator or active halogens. (d) Polysiloxane compound which has cation polymerizable functional group 2. At least 1 sort(s) of the cation polymeric compound which has a silyl group in the molecule¦numerator of the above-mentioned (b) is organosilane represented by the following general formula [A], The antireflection film of Claim 1 characterized by the above-mentioned. General formula [A]:(R 1)mSi(R2)(X10)3-m (In formula, R 1 represents a substituted or unsubstituted alkyl group or a substituted or unsubstituted aryl group. The monovalent substituent and X 10 in which R2 has a cation polymerizable functional group represent a hydroxyl group or the group which can be hydrolyzed. m represents the integer of 0-2.) 50 mass % or more of all the silica particles contained in the curable composition which forms a low-refractive-index layer is a hollow silica microparticle, The antireflection film of Claim 1 or 2 characterized by the above-mentioned. 50 mass % or more of the silica particle contained in the curable composition which forms a low-refractive-index layer is an average particle diameter of 40 nm or more, The antireflection film in any one of the Claims 1-3 characterized by the above-mentioned. 5. The fluorine compound represented with (e) following general formula [B] to the curable composition which forms a low-refractive-index layer is contained, The antireflection film in any one of the Claims 1-4 characterized by the above-mentioned. [FORMULA 1] [MAT_IMAGE 000021] (In formula, x, y, z represents molar ratio. D represents the polymer unit of the vinyl monomer which has a cation polymeric group, E represents arbitrary vinyl monomer polymer units.) 6. the curable composition which forms a low-refractive-index layer has a 2 or more cation polymeric group also excluding a fluorine atom and a silicon atom in the (f) molecule¦numerator further -- compound containing is carried out The antireflection film in any one of the Claims 1-5 characterized by the above-mentioned. 7. The refractive indexes of a low-refractive-index layer are 1.35-1.45, The antireflection film in any one of the Claims 1-6 characterized by the above-mentioned. 8. The low-refractive-index layer is formed from the organosilane represented by the following general formula [C] or its hydrolyzate, and the curable composition included at least any one of the partial condensate, It forms directly on the hard-coat layer characterized by the above-mentioned, The antireflection film in any one of the Claims 1-7 characterized by the above-mentioned. General formula [C]:(R 10)nSi(X11)4-n (In formula, R 10 represents the group which a substituted or unsubstituted alkyl group or a substituted or unsubstituted aryl group, and X11 hydrolyze [ a hydroxyl group or ]. n represents the integer of 0-3.) 9. The low-refractive-index layer is directly formed on the hard-coat layer currently formed from the curable composition containing the compound which has a cation polymeric group, The antireflection film in any one of the Claims 1-8 characterized by the above-mentioned. 10. On conditions with an oxygen concentration of 1 volume% or more, the low-refractive-index layer irradiated with an ultraviolet ray and was hardened¦cured. The antireflection film in any one of the Claims 1-9 characterized by the above-mentioned. 11. The surface becomes uneven¦corrugated shape and it has optical anti-glare property, The antireflection film in any one of the Claims 1-10 characterized by the above-mentioned. 12. The antireflection film in any one of Claims 1-11 was used for at least one of the protective film of a polarizing film. The polarizing plate characterized by the above-mentioned. 13. The optical compensation film which has optical anisotropy in one side of the protective film of a polarizing film in the antireflection film in any one of Claims 1-11 was used for another side of the protective film of a polarizing film. The polarizing plate characterized by the above-mentioned. 14. The polarizing plate of the antireflection film in any one of Claims 1-12 or Claim 12 or 13 is arrange¦positioned at the image display surface, The image display apparatus characterized by the above-mentioned. 15. An image display apparatus is a liquid crystal display device of TN, STN, IPS, VA and the transmissive¦pervious type in the mode any of OCB, a reflection type, or a semi-transmissive type, The image display apparatus of Claim 14 characterized by the above-mentioned. | B32B002700 ¦ B32B000702 | 2016-01-19 R250 RECEIPT OF ANNUAL FEES + JAPANESE INTERMEDIATE CODE: R250 ¦ 2015-01-20 R250 RECEIPT OF ANNUAL FEES + JAPANESE INTERMEDIATE CODE: R250 ¦ 2014-01-21 R250 RECEIPT OF ANNUAL FEES + JAPANESE INTERMEDIATE CODE: R250 ¦ 2011-02-18 R150 CERTIFICATE OF PATENT (=GRANT) OR REGISTRATION OF UTILITY MODEL + JAPANESE INTERMEDIATE CODE: R150 ¦ 2011-02-18 FPAY RENEWAL FEE PAYMENT (EVENT DATE IS RENEWAL DATE OF DATABASE) + PAYMENT UNTIL: 20140218 ¦ 2011-02-17 A61 FIRST PAYMENT OF ANNUAL FEES (DURING GRANT PROCEDURE) + JAPANESE INTERMEDIATE CODE: A61 2011-02-14 ¦ 2011-01-20 A01 WRITTEN DECISION TO GRANT A PATENT OR TO GRANT A REGISTRATION (UTILITY MODEL) + JAPANESE INTERMEDIATE CODE: A01 ¦ 2011-01-19 A01 WRITTEN DECISION TO GRANT A PATENT OR TO GRANT A REGISTRATION (UTILITY MODEL) + JAPANESE INTERMEDIATE CODE: A01 2011-01-18 ¦ 2011-01-12 TRDD DECISION OF GRANT OR REJECTION WRITTEN + ¦ 2010-11-13 A521 WRITTEN AMENDMENT JAPANESE INTERMEDIATE CODE: A523 2010-11-12 ¦ 2010-09-15 A131 NOTIFICATION OF REASONS FOR REFUSAL - JAPANESE INTERMEDIATE CODE: A131 2010-09-14 ¦ 2008-07-11 A621 WRITTEN REQUEST FOR APPLICATION EXAMINATION + JAPANESE INTERMEDIATE CODE: A621 2008-07-10 ¦ 2007-11-27 RD04 NOTIFICATION OF RESIGNATION OF POWER OF ATTORNEY JAPANESE INTERMEDIATE CODE: A7424 2007-11-26 ¦ 2007-11-17 RD04 NOTIFICATION OF RESIGNATION OF POWER OF ATTORNEY JAPANESE INTERMEDIATE CODE: A7424 2007-11-16 ¦ 2007-11-10 RD04 NOTIFICATION OF RESIGNATION OF POWER OF ATTORNEY JAPANESE INTERMEDIATE CODE: A7424 2007-11-09 ¦ 2006-11-28 A711 NOTIFICATION OF CHANGE IN APPLICANT JAPANESE INTERMEDIATE CODE: A712 2006-11-27 | An antireflection film (1) has transparent plastic film substrate; hard coat layer; and low refractive layer (4) formed by a curable composition comprising inorganic fine particle (5); cationic polymerizable compound having silyl group within molecule, hydrolysate of the compound, or a partial condensate of the compound; and photo-cationic polymerization initiator. | Used for polarizing plate and image display device (claimed). | The invention exhibits high antireflectivity and being assured of suitability for mass production and excellent scratch resistance.
JP04696484B2 | 2011-06-08 | Latent heat storage material composition for heat insulating material, contains hydrocarbon, polymer-dispersion agent formed using hydrophobic, carboxyl group-having and non-ionic hydrophilic monomers, cellulose and dispersion medium | Latent heat storage material composition | NIPPON PMC KK,JP | - | A latent heat storage material composition contains an aliphatic hydrocarbon, a polymer-dispersion agent, carboxymethylcellulose and water as a dispersion medium. The hydrocarbon is dispersed phase. The agent is partial neutralized material and/or completely neutralized material of copolymer obtained by co-polymerizing hydrophobic monomer, carboxyl group-containing monomer and non-ionic hydrophilic monomer. An INDEPENDENT CLAIM is included for heat insulating material, which is obtained using the latent heat storage material composition. For heat insulating material (claimed) used for air conditioning equipment used in building, passenger car, bus and truck, thermal storage tank, container used for storage of foodstuffs, pharmaceuticals and medical products, refrigerator, pillow, mat, bed, chair, sofa, cap, helmet, shoes, and eye mask. The latent heat storage material composition has excellent mechanical stability, thermal stability, fluidity and heat storage ability. Preferred Compound: The aliphatic hydrocarbon is latent heat storage substance (α), or mixture of latent heat storage substance (α) and over cooling preventing agent (β). The aliphatic hydrocarbon contains latent heat storage substance (in wt.%) (90-100) and over-cooling preventing agent (0-10). Carboxymethylcellulose is 1% aqueous solution of anhydride conversion, and has viscosity of 10-50000 mPa.second at 25°C measured by Brookfield viscometer. Preferred Substance: The substance (α) is mixture of aliphatic hydrocarbon, which is 10-50C saturated fat group hydrocarbon having melting point of 0-90°C, and/or aliphatic hydrocarbon of different carbon number. The over cooling preventing agent is mixture of aliphatic hydrocarbon having high melting point than substance (α) by 20-170°C, and/or aliphatic hydrocarbon of different carbon number. Preferred Properties: The storage material composition has viscosity of 30000 mPa.second or more at 25°C measured using Brookfield viscometer with rotor No. 4 and 6 revolution, and latent heat of fusion of 40-160 J/g. The average particle diameter of dispersed material obtained by dispersing polymer dispersion agent and aliphatic hydrocarbon, or polymer dispersion agent and carboxymethylcellulose in dispersion medium is 0.3-5 μm. Preferred Composition: The storage material composition contains aliphatic hydrocarbon (30-70), a polymer-dispersion agent (0.3-10), carboxymethylcellulose (0.3-5) and water (15-69.4).Preferred Monomer: The hydrophobic monomer is monomer containing styrene-type monomer (5-95) and (meth)acrylic acid alkyl ester-type monomer (5-95). Preferred Copolymer: The copolymer is obtained by co-polymerizing hydrophobic monomer (35-98), carboxyl group-containing monomer (1-45) and non-ionic hydrophilic monomer (1-20). The graph shows the cold preservation effect of heat insulating material. (Drawing includes non-English language text). | - | JP2004184599A | 2004-06-23 | JP04696484B2 ¦ JP2006008760A | JP2006008760A ¦ JP04696484B2 | 1. The latent heat storage material composition containing an aliphatic hydrocarbon (A), a polymer dispersing agent (B), carboxymethylcellulose (C), and a dispersion medium (D) WHEREIN: A dispersion medium (D) is water, an aliphatic hydrocarbon (A) is dispersed phase, and polymer dispersing agents (B) are the following monomer (a) and the following monomer. It is the partial neutralized material and/or perfect neutralized material of the copolymer formed by copolymerizing (b) and the following monomer (c), The latent heat storage material composition characterized by the above-mentioned. (a) Hydrophobic monomer, (b) Carboxyl group-containing monomer and/or its salt, (c) A nonionic hydrophilic monomer. 2. (a) Hydrophobic monomers are the following monomer (a-1) and the following monomer (a-2), The latent heat storage material composition of Claim 1. (a-1) Styrene-type monomer, (a-2) (meth)acrylic-acid alkylester type-monomer. 3. An aliphatic hydrocarbon (A) is an aliphatic hydrocarbon which is a latent heat storage substance ((alpha)), or an aliphatic hydrocarbon which is a mixture of a latent heat storage substance ((alpha)) and an overcooling inhibiting agent ((beta)), The latent heat storage material composition of Claim 1 or Claim 2. 4. Viscosities are 25 degreeC by a Brookfield viscometer, rotor No. 4, and a viscosimetry value of 30,000 mPa*s or more in a part for 6 rotation/, The latent heat storage material composition in any one of Claim 1 thru¦or 3. 5. They are 40-160 J/g of latent heat of fusion, The latent heat storage material composition in any one of Claim 1 thru¦or 4. 6. A latent heat storage substance ((alpha)) is a mixture of the aliphatic hydrocarbon of single carbon number which is 0-90 degreeC of melting¦fusing point, and/or the aliphatic hydrocarbon of different carbon number chosen from a C10-C50 saturated aliphatic hydrocarbon, The latent heat storage material composition in any one of Claim 3 thru¦or 5. 7. It is 20-170 degreeC of melting¦fusing point of an overcooling inhibiting agent ((beta)), and is a mixture of the aliphatic hydrocarbon of single carbon number higher than melting¦fusing point of the latent heat storage substance ((alpha)) to be used, and/or the aliphatic hydrocarbon of different carbon number, The latent heat storage material composition in any one of Claim 3 thru¦or 6. 8. An aliphatic hydrocarbon (A) is an aliphatic hydrocarbon which consists of 90 to 100 weight% of latent heat storage substances ((alpha)), and 0 to 10 weight% of overcooling inhibiting agents ((beta)), The latent heat storage material composition in any one of Claim 3 thru¦or 7. 9. It is the partial neutralized material and/or perfect neutralized material of the copolymer formed by a polymer dispersing agent (B) copolymerizing 35 to 98 weight% of the following monomers (a), 1 to 45 weight% of the following monomers (b), and 1 to 20 weight% of the following monomers (c), The latent heat storage material composition in any one of Claim 1 thru¦or 8. (a) Hydrophobic monomer, (b) Carboxyl group-containing monomer and/or its salt, (c) A nonionic hydrophilic monomer. 10. (a) Hydrophobic monomer is monomer which consists of 5 to 95 weight% of the following monomers (a-1), and 5 to 95 weight% of the following monomers (a-2), The latent heat storage material composition in any one of Claim 1 thru¦or 9. (a-1) Styrene-type monomer, (a-2) (meth)acrylic-acid alkylester type-monomer. 11. Carboxymethylcellulose (C) is the 1% of anhydride conversion aqueous solution. WHEREIN: It is a viscosimetry value of 10-50000 mPa*s in 25 degreeC by a Brookfield viscometer, The latent heat storage material composition in any one of Claim 1 thru¦or 10. 12. It consists of 30 to 70 weight% of aliphatic hydrocarbons (A), 0.3 to 10 weight% of polymer dispersing agents (B), 0.3 to 5.0 weight% of carboxymethylcellulose (C), and 15.0 to 69.4 weight% of dispersion mediums (D), The latent heat storage material composition in any one of Claim 1 thru¦or 11. 13. The average particle diameters of the dispersoid which disperse¦distributed the aliphatic hydrocarbon (A) to the dispersion medium (D) using a polymer dispersing agent (B) or a polymer dispersing agent (B), and carboxymethylcellulose (C) are 0.3 micrometer - 5 micrometers, The latent heat storage material composition in any one of Claim 1 thru¦or 12. 14. The latent heat storage material composition in any one of Claim 1 thru¦or 13 was used. The heat insulating material characterized by the above-mentioned. | C09K000506 ¦ C09K000500 ¦ B01F001752 | 2015-02-10 R250 RECEIPT OF ANNUAL FEES + JAPANESE INTERMEDIATE CODE: R250 ¦ 2014-01-07 R250 RECEIPT OF ANNUAL FEES + JAPANESE INTERMEDIATE CODE: R250 ¦ 2011-03-07 A61 FIRST PAYMENT OF ANNUAL FEES (DURING GRANT PROCEDURE) + JAPANESE INTERMEDIATE CODE: A61 2011-02-14 ¦ 2011-02-01 A01 WRITTEN DECISION TO GRANT A PATENT OR TO GRANT A REGISTRATION (UTILITY MODEL) + JAPANESE INTERMEDIATE CODE: A01 2011-02-01 ¦ 2011-01-06 A521 WRITTEN AMENDMENT JAPANESE INTERMEDIATE CODE: A523 2011-01-05 ¦ 2010-11-30 A131 NOTIFICATION OF REASONS FOR REFUSAL - JAPANESE INTERMEDIATE CODE: A131 2010-11-30 ¦ 2007-06-02 A621 WRITTEN REQUEST FOR APPLICATION EXAMINATION + JAPANESE INTERMEDIATE CODE: A621 2007-06-01 ¦ 2006-12-16 A521 WRITTEN AMENDMENT JAPANESE INTERMEDIATE CODE: A523 2006-12-15 ¦ 2006-12-08 A711 NOTIFICATION OF CHANGE IN APPLICANT JAPANESE INTERMEDIATE CODE: A712 2006-12-07 | A latent heat storage material composition contains an aliphatic hydrocarbon, a polymer-dispersion agent, carboxymethylcellulose and water as a dispersion medium. The hydrocarbon is dispersed phase. The agent is partial neutralized material and/or completely neutralized material of copolymer obtained by co-polymerizing hydrophobic monomer, carboxyl group-containing monomer and non-ionic hydrophilic monomer. | For heat insulating material (claimed) used for air conditioning equipment used in building, passenger car, bus and truck, thermal storage tank, container used for storage of foodstuffs, pharmaceuticals and medical products, refrigerator, pillow, mat, bed, chair, sofa, cap, helmet, shoes, and eye mask. | The latent heat storage material composition has excellent mechanical stability, thermal stability, fluidity and heat storage ability.
JP04674067B2 | 2011-04-20 | Caramelized starch-containing resin aqueous dispersion used for aqueous paint composition, contains dispersed resin particles having (co)polymer of polymerizable unsaturated monomer, and caramelized starch as structural component | A modified starch containing resin water dispersion and the manufacturing method of this water dispersion | KANSAI PAINT CO LTD,JP ¦ NIPPON CORNSTARCH KK,JP | - | A caramelized starch-containing resin aqueous dispersion contains dispersed resin particles having (co)polymer of polymerizable unsaturated monomer, and caramelized starch as structural component. The average particle diameter of resin particles is 1000 nm or less. INDEPENDENT CLAIMS are included for the following:manufacture of caramelized-starch-containing resin aqueous dispersion, involves polymerizing an emulsion obtained by microdispersing mixture of caramelized starch and polymerizable unsaturated monomer in aqueous medium so that average particle diameter is 1000 nm or less;aqueous resin composition containing caramelized-starch-containing resin aqueous dispersion;aqueous-paint composition;coating-film formation method, involves using aqueous paint composition; andcoated products. For aqueous resin composition for aqueous paint composition used for forming coating film (all claimed) on base material such as concrete, cement calcium-silicate board, mortar and plastics. Aqueous resin composition is used as coating material for motor vehicle outer plates, construction and non-woven fabric, printing ink, adhesive agent, molding material and resist. The caramelized-starch-containing resin aqueous dispersion has favorable shelf life, and is excellent in film forming ability. The coating film formed using the dispersion has favorable drying property, finishing property, water resistance and durability. Preferred Components: At least one portion of polymerizable unsaturated monomer is carbonyl-containing polymerizable unsaturated monomer or fatty-acid modified polymerizable unsaturated monomer. The caramelized starch is esterified starch.Preferred Composition: The (co)polymer of polymerizable unsaturated monomer has glass transition temperature of -20°C to 50°C and weight average molecular weight of 250000. The resin particles further contain additive (A) chosen from plasticizer, ultraviolet absorber, ultraviolet stabilizer and metal dryer as structural component. The resin particles have core-shell structure comprising resin particles as core and polymer outer covering as shell. Preferred Process: A mixture containing caramelized starch and polymerizable monomer is microdispersed in an aqueous medium. The obtained emulsion is polymerized. A monomer component comprising polymerizable unsaturated monomer is further added to the obtained dispersion liquid, and further polymerized, to obtain caramelized-starch-containing resin aqueous dispersion. | - | JP2004235556A | 2004-08-12 | JP04674067B2 ¦ JP2006052338A | JP2006052338A ¦ JP04674067B2 | 1. At least 1 sort(s) of modified starch (A) which esterification modification¦denaturation is carried out by a C2-C18 acyl group, and has an ester-interchange degree in the range of 0.5-2.8 And a polymerizable unsaturated monomer (m-1) Mixture (I) which comprises these, In an aqueous medium, the above-mentioned is microdispersed so that an average particle diameter may be 1000 nm or less, The emulsion obtained is polymerized, The manufacturing method of the modified starch containing resin water dispersion characterized by the above-mentioned. 2. Mixture (I) which comprises the modified starch (A) and the polymerizable unsaturated monomer (m-1) which have the ester-interchange degree by which esterification modification¦denaturation was carried out by the at least 1 sort(s) of C2-C18 acyl group in the range of 0.5-2.8, It is made to microdisperse in an aqueous medium, so that an average particle diameter may be 1000 nm or less. dispersion-liquid (II) obtained by polymerizing the emulsion obtained -- to inside, monomer component (III) which comprises a polymerizable unsaturated monomer (m-2) is added, and it superposes¦polymerizes further The manufacturing method of the modified starch containing resin water dispersion characterized by the above-mentioned. 3. Modified starch (A) is esterification starch, The method of Claim 1 or 2. 4. At least one part of a polymerizable unsaturated monomer (m-1) is a carbonyl-containing polymerizable unsaturated monomer, The method of any one of Claims 1-3. 5. At least one part of a polymerizable unsaturated monomer (m-1) is fatty acid-modified polymerizable unsaturated monomer, The method of any one of Claims 1-3. 6. The method of any one of Claims 1-5 mixture (I) contains a plasticizer further. 7. The method of any one of Claims 1-6 mixture (I) contains a ultraviolet absorber further. 8. The method of any one of Claims 1-7 mixture (I) contains a UV stabilizer further. 9. The method of any one of Claims 1-8 mixture (I) contains a metal dryer further. 10. The aqueous resin composition which comprises the modified starch containing resin water dispersion manufactured by the method of any one of Claims 1-9. 11. The aqueous coating material composition which comprises the aqueous resin composition of Claim 10. 12. The aqueous coating material composition of Claim 11 is coated, The coating-film formation method characterized by the above-mentioned. 13. The coated material formed by the method of Claim 12. | C08F025100 ¦ C08F000244 ¦ C08L005102 ¦ C09D000502 ¦ C09D000712 ¦ C09D010306 ¦ C09D015102 ¦ C08L010116 | 2015-11-17 R250 RECEIPT OF ANNUAL FEES + JAPANESE INTERMEDIATE CODE: R250 ¦ 2015-01-06 R250 RECEIPT OF ANNUAL FEES + JAPANESE INTERMEDIATE CODE: R250 ¦ 2013-12-24 R250 RECEIPT OF ANNUAL FEES + JAPANESE INTERMEDIATE CODE: R250 ¦ 2011-01-31 FPAY RENEWAL FEE PAYMENT (EVENT DATE IS RENEWAL DATE OF DATABASE) + PAYMENT UNTIL: 20140128 ¦ 2011-01-28 R150 CERTIFICATE OF PATENT (=GRANT) OR REGISTRATION OF UTILITY MODEL + JAPANESE INTERMEDIATE CODE: R150 ¦ 2011-01-27 A61 FIRST PAYMENT OF ANNUAL FEES (DURING GRANT PROCEDURE) + JAPANESE INTERMEDIATE CODE: A61 2011-01-24 ¦ 2011-01-20 A01 WRITTEN DECISION TO GRANT A PATENT OR TO GRANT A REGISTRATION (UTILITY MODEL) + JAPANESE INTERMEDIATE CODE: A01 ¦ 2011-01-18 A01 WRITTEN DECISION TO GRANT A PATENT OR TO GRANT A REGISTRATION (UTILITY MODEL) + JAPANESE INTERMEDIATE CODE: A01 2011-01-18 ¦ 2011-01-05 TRDD DECISION OF GRANT OR REJECTION WRITTEN + ¦ 2010-10-19 A131 NOTIFICATION OF REASONS FOR REFUSAL - JAPANESE INTERMEDIATE CODE: A131 2010-10-19 ¦ 2010-09-30 A521 WRITTEN AMENDMENT JAPANESE INTERMEDIATE CODE: A821 2010-09-10 ¦ 2010-09-11 RD02 NOTIFICATION OF ACCEPTANCE OF POWER OF ATTORNEY JAPANESE INTERMEDIATE CODE: A7422 2010-09-10 ¦ 2010-08-21 A521 WRITTEN AMENDMENT JAPANESE INTERMEDIATE CODE: A523 2010-08-20 ¦ 2010-06-22 A131 NOTIFICATION OF REASONS FOR REFUSAL - JAPANESE INTERMEDIATE CODE: A131 2010-06-22 ¦ 2010-06-11 A977 REPORT ON RETRIEVAL JAPANESE INTERMEDIATE CODE: A971007 2010-06-11 ¦ 2008-01-29 RD02 NOTIFICATION OF ACCEPTANCE OF POWER OF ATTORNEY JAPANESE INTERMEDIATE CODE: A7422 2008-01-26 ¦ 2007-08-09 A621 WRITTEN REQUEST FOR APPLICATION EXAMINATION + JAPANESE INTERMEDIATE CODE: A621 2007-08-08 | A caramelized starch-containing resin aqueous dispersion contains dispersed resin particles having (co)polymer of polymerizable unsaturated monomer, and caramelized starch as structural component. The average particle diameter of resin particles is 1000 nm or less. | For aqueous resin composition for aqueous paint composition used for forming coating film (all claimed) on base material such as concrete, cement calcium-silicate board, mortar and plastics. Aqueous resin composition is used as coating material for motor vehicle outer plates, construction and non-woven fabric, printing ink, adhesive agent, molding material and resist. | The caramelized-starch-containing resin aqueous dispersion has favorable shelf life, and is excellent in film forming ability. The coating film formed using the dispersion has favorable drying property, finishing property, water resistance and durability.
JP04652916B2 | 2011-03-16 | Resin composition for heat radiation material, contains (meth)acrylic type polymer having preset hydroxyl value, and radically polymerizable monomer | The resin composition for thermal radiation materials | NIPPON SHOKUBAI CO LTD,JP | KAWATA Y | The resin composition contains a (meth)acrylic type polymer having hydroxyl value of 5 mgKOH/g or more and a radically polymerizable monomer. The composition is mixed with a heat conductive filler, and cured by radical polymerization, to form a heat radiation material. INDEPENDENT CLAIMS are included for the following:raw material composition for heat radiation material containing the resin composition, heat conductive filler and a radical polymerization initiator; andheat radiation material obtained by hardening the raw material composition. For heat radiation material (claimed) interposed between heat sinks, radiation fin, metal cooling plate, and for heat generation of electrical and electronic components. The resin composition provides heat radiation material with excellent thermal conductivity, flexibility, moldability and strength. Preferred Monomer: At least one portion of the radically polymerizable monomer is a (meth)acrylic acid alkyl ester whose carbon number of alkyl group is 2-18. The polymer is obtained from a monomer mixture which contains a hydroxyl-containing radically polymerizable monomer and (meth)acrylic acid alkyl ester whose carbon number of alkyl group is 2-18. The weight average molecular weight of polymer is 10000-1 million. Preferred Composition: The composition includes a plasticizer whose mass amount reduction rate at the time of maintaining at 130°C for 24 hours, is 2% or less, and an antioxidant. | - | JP2004258872A | 2004-09-06 | JP04652916B2 ¦ JP2006096982A | JP2006096982A ¦ JP04652916B2 | 1. It is a resin composition which can become a thermal radiation material by carrying out radical polymerization hardening, after mix¦blending an inorganic type thermally conductive filler (except a magnetic body and carbon fiber), Comprising: The resin composition for thermal radiation materials characterized by containing as an essential component the (meth)acrylic-type polymer whose hydroxyl value is 5 mgKOH/g or more, and a radically polymerizable monomer. 2. At least one part of the said radically polymerizable monomer is a (meth)acrylic-acid alkylester whose carbon number of an alkyl group is 2-18, The resin composition for thermal radiation materials of Claim 1. 3. The said (meth)acrylic-type polymer is a thing obtained by superposing¦polymerizing the monomer mixture containing a hydroxyl-containing radically polymerizable monomer and the (meth)acrylic-acid alkylester whose carbon number of an alkyl group is 2-18, The weight average molecular weight is 10,000-1 million, The resin composition for thermal radiation materials of Claim 1 or 2. 4. Furthermore, the mass weight reduction rate at the time of hold¦maintaining at 130 degreeC for 24 hours contains the plasticizer which is 2 % or less, The resin composition for thermal radiation materials in any one of Claims 1-3. 5. Furthermore, antioxidant is included, The resin composition for thermal radiation materials in any one of Claims 1-4. 6. The raw material composition for thermal radiation materials characterized by including the resin composition for thermal radiation materials in any one of Claims 1-5, an inorganic type thermally conductive filler, and a radical polymerization initiator. 7. It is obtained by hardening the raw material composition for thermal radiation materials of Claim 6 by radical polymerization, The thermal radiation material characterized by the above-mentioned. | C08F000244 ¦ C08F026506 | 2010-12-27 FPAY RENEWAL FEE PAYMENT (EVENT DATE IS RENEWAL DATE OF DATABASE) + PAYMENT UNTIL: 20131224 ¦ 2010-12-24 R150 CERTIFICATE OF PATENT (=GRANT) OR REGISTRATION OF UTILITY MODEL + JAPANESE INTERMEDIATE CODE: R150 ¦ 2010-12-24 A61 FIRST PAYMENT OF ANNUAL FEES (DURING GRANT PROCEDURE) + JAPANESE INTERMEDIATE CODE: A61 2010-12-16 ¦ 2010-12-16 A01 WRITTEN DECISION TO GRANT A PATENT OR TO GRANT A REGISTRATION (UTILITY MODEL) + JAPANESE INTERMEDIATE CODE: A01 ¦ 2010-12-15 A01 WRITTEN DECISION TO GRANT A PATENT OR TO GRANT A REGISTRATION (UTILITY MODEL) + JAPANESE INTERMEDIATE CODE: A01 2010-12-14 ¦ 2010-12-09 TRDD DECISION OF GRANT OR REJECTION WRITTEN + ¦ 2010-01-30 A521 WRITTEN AMENDMENT JAPANESE INTERMEDIATE CODE: A523 2010-01-29 ¦ 2009-12-16 A131 NOTIFICATION OF REASONS FOR REFUSAL - JAPANESE INTERMEDIATE CODE: A131 2009-12-15 ¦ 2008-12-17 A977 REPORT ON RETRIEVAL JAPANESE INTERMEDIATE CODE: A971007 2008-12-17 ¦ 2007-01-13 A621 WRITTEN REQUEST FOR APPLICATION EXAMINATION + JAPANESE INTERMEDIATE CODE: A621 2007-01-12 | The resin composition contains a (meth)acrylic type polymer having hydroxyl value of 5 mgKOH/g or more and a radically polymerizable monomer. The composition is mixed with a heat conductive filler, and cured by radical polymerization, to form a heat radiation material. | For heat radiation material (claimed) interposed between heat sinks, radiation fin, metal cooling plate, and for heat generation of electrical and electronic components. | The resin composition provides heat radiation material with excellent thermal conductivity, flexibility, moldability and strength.
JP04652658B2 | 2011-03-16 | Ink composition for screen printing, has preset viscosity when measured at specific temperature and shear rate using cone-disc type sample container by rotational viscometer measurement | The ink composition for screen printing | DAINIPPON PRINTING CO LTD,JP | - | An ink composition comprises microparticles and a binder. The microparticles are dispersed by the binder. The viscosity of the ink composition at 23 °C and the shear rate of 10 second -1 and 20 second -1 , is found to be 30000-100000 MPa and 2000-7000 MPa respectively. The viscosity of the ink composition is measured by rotational viscometer measurement using a cone disc-type sample container. An INDEPENDENT CLAIM is included for the manufacture of a color filter, which involves screen-stenciling using the ink composition. Used for screen printing used for forming a plating-resist pattern, an etching-resist pattern and a conducting wire pattern in a printed wiring board, and a colored layer of a color filter (claimed). The ink composition enables a pattern of high definition to be obtained by screen printing. The ink composition also enables accurate screen printing without the transfer of the ink to the reverse side of a screen printing plate. Preferred Composition: The solid content ratio of the microparticle is 25-95 wt.%. The microparticle is a pigment.Preferred Process: The manufacture of a color filter involves printing a coloring layer on a flexible base material.Preferred Binder Composition: The binder has (mol.%) monomer component of formula (1) (5-95) and monomer component of formula (2) (5-85). The binder further contains an acryl copolymer having polystyrene conversion weight average molecular weight of 10000-1000000.Rhydrogen or 1-5C alkyl group; andR 1aromatic or alicyclic compound.Preferred Ink Composition: The ink composition further contains epoxy acrylate resin composition in weight ratio of 3-55 wt.%, a compound of formula (3) in a weight ratio of 1-65 wt.%, polyfunctional acryl acrylate monomer and photoinitiator.Xmethyl group or hydrogen atom; andR 2alkyl group or hydroxy alkyl group. The figure shows a sectional drawing of a screen printing plate.1Silk gauze2Planarization layer3,5Adhesive layers4Bag cushion layer6Photosensitive polymeric layer | - | JP200235910A | 2002-02-13 | JP04652658B2 ¦ JP2003238876A | JP2003238876A ¦ JP04652658B2 | 1. It is an ink composition for screen printing containing the binder component which includes a polymeric material at least, and the microparticles¦fine-particles disperse¦distributed to the said binder component, Comprising: As viscosimetry, the measured value in shear¦share rate 10S -1 of the viscosity which the shape of the measurement part measured by 23 degreeC of temperature conditions using the sample container of a cone-disc type¦mold exists in the range of 30,000 MPa - 100,000 MPa in a rotational viscometer measuring method, And the measured value in shear¦share rate 20S -1 exists in the range of 2,000 MPa - 7,000 MPa, The compound shown by following Chemical formula (3) is contained within the range of 1 weight% - 65 weight% by a solid content weight ratio, The ink composition for screen printing characterized by the above-mentioned. [FORMULA 2] [MAT_IMAGE 000010] (Here, X shows a methyl group or a hydrogen atom, and R 2 is an alkyl group or ヒ.) A droxy alkyl group is shown. ) 2. Content of the said microparticles¦fine-particles exists in 25 weight% - 95weight% of a range by solid content ratio, The ink composition for screen printing of Claim 1 characterized by the above-mentioned. 3. The said binder component has a monomer component shown by following Chemical formula (1) within the range of 5 mol% - 95 mol%, And it has a monomer component shown by following Chemical formula (2) within the range of 5 mol% - 85 mol%, Furthermore, the polystyrene conversion weight average molecular weight is an acrylic copolymer in the range of 10,000-1,000,000, The ink composition for screen printing of Claim 1 or Claim 2 characterized by the above-mentioned. [FORMULA 1] [MAT_IMAGE 000011] (Here, R shows hydrogen or a C1-C5 alkyl group. R 1 is an aromatic or an alicyclic compound.) 4. An epoxy acrylate resin composition is contained within the range of 3 weight% - 55 weight% by a solid content weight ratio, The ink composition for screen printing of Claim 3 characterized by the above-mentioned. 5. A polyfunctional acryl acrylate monomer and a photoinitiator are contained, The composition for screen printing of Claim 3 or Claim 4 characterized by the above-mentioned. 6. The said microparticles¦fine-particles are pigments, The ink composition for screen printing as described in the claim in any one of Claim 1- Claim 5 characterized by the above-mentioned. 7. The ink composition for screen printing of Claim 6 is an object for coloring layer forming of the color filter formed using the screen-printing method, The ink composition for coloring layer forming characterized by the above-mentioned. 8. It forms by the screen-printing method using the ink composition for coloring layer forming of Claim 7, The manufacturing method of the color filter characterized by the above-mentioned. 9. A coloring layer is printed on the base material which has flexibility, The manufacturing method of the color filter of Claim 8 characterized by the above-mentioned. 10. It manufactures by the method of screen-printing the said Claim 8 or Claim 9, The color filter characterized by the above-mentioned. | C09D0011037 ¦ C09D001110 ¦ C09D0011101 ¦ C09D0011102 ¦ C09D0011106 ¦ C09D0011107 ¦ C09D0011108 | 2010-12-27 FPAY RENEWAL FEE PAYMENT (EVENT DATE IS RENEWAL DATE OF DATABASE) + PAYMENT UNTIL: 20131224 ¦ 2010-12-24 R150 CERTIFICATE OF PATENT (=GRANT) OR REGISTRATION OF UTILITY MODEL + JAPANESE INTERMEDIATE CODE: R150 ¦ 2010-12-24 A61 FIRST PAYMENT OF ANNUAL FEES (DURING GRANT PROCEDURE) + JAPANESE INTERMEDIATE CODE: A61 2010-12-16 ¦ 2010-12-09 A01 WRITTEN DECISION TO GRANT A PATENT OR TO GRANT A REGISTRATION (UTILITY MODEL) + JAPANESE INTERMEDIATE CODE: A01 ¦ 2008-04-07 A912 REMOVAL OF RECONSIDERATION BY EXAMINER BEFORE APPEAL (ZENCHI) - JAPANESE INTERMEDIATE CODE: A912 2008-04-04 ¦ 2008-03-18 A911 TRANSFER OF RECONSIDERATION BY EXAMINER BEFORE APPEAL (ZENCHI) JAPANESE INTERMEDIATE CODE: A911 2008-03-17 ¦ 2008-01-09 A521 WRITTEN AMENDMENT JAPANESE INTERMEDIATE CODE: A523 2008-01-08 ¦ 2007-11-21 A02 DECISION OF REFUSAL - JAPANESE INTERMEDIATE CODE: A02 2007-11-20 ¦ 2007-10-24 A521 WRITTEN AMENDMENT JAPANESE INTERMEDIATE CODE: A523 2007-10-23 ¦ 2007-08-29 A131 NOTIFICATION OF REASONS FOR REFUSAL - JAPANESE INTERMEDIATE CODE: A131 2007-08-28 ¦ 2005-02-10 A621 WRITTEN REQUEST FOR APPLICATION EXAMINATION + JAPANESE INTERMEDIATE CODE: A621 2005-02-09 | An ink composition comprises microparticles and a binder. The microparticles are dispersed by the binder. The viscosity of the ink composition at 23 °C and the shear rate of 10 second -1 and 20 second -1 , is found to be 30000-100000 MPa and 2000-7000 MPa respectively. The viscosity of the ink composition is measured by rotational viscometer measurement using a cone disc-type sample container. | Used for screen printing used for forming a plating-resist pattern, an etching-resist pattern and a conducting wire pattern in a printed wiring board, and a colored layer of a color filter (claimed). | The ink composition enables a pattern of high definition to be obtained by screen printing. The ink composition also enables accurate screen printing without the transfer of the ink to the reverse side of a screen printing plate.
JP04641743B2 | 2011-03-02 | Manufacture of high-durability emulsion used as coating material, involves polymerizing hydrolysable silane and pre-emulsification liquid containing monomer, silicone oligomer, emulsifier and polymerization initiator, in aqueous medium | A high-durability emulsion and its manufacturing method | ASAHI KASEI KK,JP | - | A hydrolysable silane (C) is mixed with a pre-emulsification liquid consisting of a radical polymerizable monomer (A), a silicone oligomer (B), a polymerization initiator (E) and an emulsifier (D). The resulting mixture is polymerized in an aqueous medium, to obtain a high-durability emulsion. An INDEPENDENT CLAIM is included for high-durability emulsion, which is obtained by the above method. For manufacturing high-durability emulsion (claimed) used as finishing material and coating material for non-woven fabric, metal, wood, tiles and substrate used for building material (such as concrete, cement mortar, extrusion molded board and plaster board), and as synthetic resin emulsion paint, stone tone finishing material, paper coating agent, adhesive agent and surface-treatment material. The method stably and easily provides aqueous silicone modified acrylate polymer emulsion having excellent polymerization stability and high durability. Generation of aggregate is suppressed, and industrial installation load is reduced. The coating film formed using the emulsion has excellent weather resistance, flexibility, contamination resistance, water resistance, adhesion, rustproof property, glossiness, pigment dispersion property, water permeability-proof property and crack-proof property. Preferred Process: The pre-emulsification liquid consists of a solution obtained by mix-dissolving the radical polymerizable monomer and silicone oligomer, aqueous medium, polymerization initiator and emulsifier. Polymerization is carried out continuously or intermediately, after mixing hydrolysable silane with the pre-emulsification liquid.Preferred Properties: The pre-emulsification liquid has pH of 4 or less, and oil-drop particle diameter of 1 μm or less.Preferred Component: 5 mass% or more of monomer (A) is chosen from (meth)acrylate group monomers having cycloalkyl group. The silicone oligomer (B) has 0.1-50% of alkoxy group per one molecule. The silicone oligomer is a condensate of hydrolysable silane compound of formula: (R 1 ) n -Si-(R 2 ) 4-n , preferably compound of formulae (1-3).n0-3;R 1H, 1-6C aliphatic hydrocarbon, 5-10C aryl, 5-6C cycloalkyl, vinyl, phenyl, 1-10C alkyl acrylate or 1-10C alkyl methacrylate group;R 21-8C alkoxy, acetoxy, epoxy, hydroxyl, ethylene oxide group or halogen atom, where at least one R 2 is alkoxy group; andm1-999.Preferred Composition: The mass ratio of silicone oligomer (B) with respect to sum total mass of hydrolysable silane (C) and silicone oligomer (B) is 5-95%. | - | JP2004161200A | 2004-05-31 | JP04641743B2 ¦ JP2005336436A | JP2005336436A ¦ JP04641743B2 | 1. After mixing hydrolysable silane [C] with the pre emulsification liquid which consists of radically polymerizable monomer [A], silicone oligomer [B], polymerization initiator [E], and emulsifier [D], it superposes¦polymerizes in an aqueous medium, The manufacturing method of the high-durability emulsion characterized by the above-mentioned. 2. A pre emulsification liquid consists of the solution which mix-dissolved radically polymerizable monomer [A] and silicone oligomer [B], an aqueous medium, polymerization initiator [E], and emulsifier [D], The manufacturing method of the high-durability emulsion of Claim 1 characterized by the above-mentioned. 3. It superposes¦polymerizes in an aqueous medium, mixing hydrolysable silane [C] with a pre emulsification liquid continuously or intermittently, The manufacturing method of the high-durability emulsion of Claim 1 or Claim 2 characterized by the above-mentioned. 4. The pH of a pre emulsification liquid is 4.0 or less, The manufacturing method of the high-durability emulsion of any one of the Claims 1-3 characterized by the above-mentioned. 5. The oil-drop particle diameter of a pre emulsification liquid is 1.0 micrometer or less, The manufacturing method of the high-durability emulsion of any one of the Claims 1-4 characterized by the above-mentioned. 6. The mass ratios of silicone oligomer [B] and silicone oligomer [B] with respect to the total mass of hydrolysable silane compound [C] are 5% - 95%, The manufacturing method of the high-durability emulsion of any one of the Claims 1-5 characterized by the above-mentioned. 5 mass % or more of radically polymerizable monomer [A] consists of 1 type, or 2 or more types of monomers chosen from the group which consists of a (meth)acrylate type monomer which has a cycloalkyl group, The manufacturing method of the high-durability emulsion of any one of the Claims 1-6 characterized by the above-mentioned. 8. It is obtained by the manufacturing method of any one of Claims 1-7, The high-durability emulsion characterized by the above-mentioned. | C08F000244 ¦ C08F000224 ¦ C08G0077442 | 2016-07-22 S111 REQUEST FOR CHANGE OF OWNERSHIP OR PART OF OWNERSHIP JAPANESE INTERMEDIATE CODE: R313111 ¦ 2010-12-13 FPAY RENEWAL FEE PAYMENT (EVENT DATE IS RENEWAL DATE OF DATABASE) + PAYMENT UNTIL: 20131210 ¦ 2010-12-10 R150 CERTIFICATE OF PATENT (=GRANT) OR REGISTRATION OF UTILITY MODEL + JAPANESE INTERMEDIATE CODE: R150 ¦ 2010-12-09 A61 FIRST PAYMENT OF ANNUAL FEES (DURING GRANT PROCEDURE) + JAPANESE INTERMEDIATE CODE: A61 2010-11-30 ¦ 2010-12-02 A01 WRITTEN DECISION TO GRANT A PATENT OR TO GRANT A REGISTRATION (UTILITY MODEL) + JAPANESE INTERMEDIATE CODE: A01 ¦ 2010-12-01 A01 WRITTEN DECISION TO GRANT A PATENT OR TO GRANT A REGISTRATION (UTILITY MODEL) + JAPANESE INTERMEDIATE CODE: A01 2010-11-30 ¦ 2010-11-18 TRDD DECISION OF GRANT OR REJECTION WRITTEN + ¦ 2010-11-06 A521 WRITTEN AMENDMENT JAPANESE INTERMEDIATE CODE: A523 2010-11-05 ¦ 2010-09-15 A131 NOTIFICATION OF REASONS FOR REFUSAL - JAPANESE INTERMEDIATE CODE: A131 2010-09-14 ¦ 2009-02-02 A977 REPORT ON RETRIEVAL JAPANESE INTERMEDIATE CODE: A971007 2009-02-02 ¦ 2007-03-16 A621 WRITTEN REQUEST FOR APPLICATION EXAMINATION + JAPANESE INTERMEDIATE CODE: A621 2007-03-15 | A hydrolysable silane (C) is mixed with a pre-emulsification liquid consisting of a radical polymerizable monomer (A), a silicone oligomer (B), a polymerization initiator (E) and an emulsifier (D). The resulting mixture is polymerized in an aqueous medium, to obtain a high-durability emulsion. | For manufacturing high-durability emulsion (claimed) used as finishing material and coating material for non-woven fabric, metal, wood, tiles and substrate used for building material (such as concrete, cement mortar, extrusion molded board and plaster board), and as synthetic resin emulsion paint, stone tone finishing material, paper coating agent, adhesive agent and surface-treatment material. | The method stably and easily provides aqueous silicone modified acrylate polymer emulsion having excellent polymerization stability and high durability. Generation of aggregate is suppressed, and industrial installation load is reduced. The coating film formed using the emulsion has excellent weather resistance, flexibility, contamination resistance, water resistance, adhesion, rustproof property, glossiness, pigment dispersion property, water permeability-proof property and crack-proof property.
JP04641742B2 | 2011-03-02 | Manufacture of high-durability emulsion used as coating material for building materials, involves polymerizing pre-emulsification liquid containing monomer, silicone oligomer, emulsifier, hydrolysable silane and catalyst | A high-durability emulsion and its manufacturing method | ASAHI KASEI KK,JP | - | A hydrolysable silane (C) and hydrolysis catalyst (C) are mixed with pre-emulsification liquid that consists of radical polymerizable monomer (A) , silicone oligomer (B) and emulsifier (D). The resulting mixture is polymerized in aqueous medium, to obtain high-durability emulsion. An INDEPENDENT CLAIM is included for high-durability emulsion manufactured as defined above. For manufacturing high durability emulsion (claimed) used as coating material for building materials (such as concrete, cement and plaster board), metals, wood and tiles, as synthetic resin emulsion paint, stone tone finishing material, paper coating agent, adhesive agent and surface-treatment material. The aqueous silicone modified acrylate polymer emulsion is manufactured stably with reduced generation of aggregate. The emulsion is excellent in polymerization stability. The emulsion provided coating film excellent in weather resistance, contamination resistance, water resistance and crack-proof property. Preferred Process: The pre-emulsification liquid consists of solution containing radical polymerizable monomer (A) and silicone oligomer (B), aqueous medium and emulsifier (D). The polymerization is carried out continuously or intermediately, after mixing components (C,E) with pre-emulsification liquid. The pH of the emulsification liquid after mixing catalyst (E) with the pre-emulsification liquid is 4 or less. The oil-drop particle diameter of pre-emulsification liquid is 1 μm or less.Preferred Compound: The silicone oligomer (B) has 0.1-50% of alkoxy group per one molecule. The oligomer is a condensate of hydrolysable-silane compound of formula: (R 1 ) n -Si-(R 2 ) 4-n , preferably compound of formulae (1-3).n0-3;R 1H, 1-6C aliphatic hydrocarbon, 5-10C aryl, 5-6C cycloalkyl, vinyl, phenyl, 1-10C alkyl acrylate or 1-10C alkyl methacrylate;R 21-8C alkoxy, acetoxy, epoxy, hydroxyl, ethylene oxide or halogen, where at least one R 2 is alkoxy; andm1-999.Preferred Composition: The mass ratio of silicone oligomer (B) with respect to total mass ratio of hydrolysable silane compound (C) and oligomer (B), is 5-95%. 5 mass% or more of monomer (A) is chosen from (meth)acrylate group monomers having cycloalkyl group. | - | JP2004161183A | 2004-05-31 | JP04641742B2 ¦ JP2005336435A | JP2005336435A ¦ JP04641742B2 | 1. After mixing hydrolysable silane [C] and hydrolysis catalyst [E] with the pre emulsification liquid which consists of radically polymerizable monomer [A], silicone oligomer [B], and emulsifier [D], it superposes¦polymerizes in an aqueous medium, The manufacturing method of the high-durability emulsion characterized by the above-mentioned. 2. A pre emulsification liquid consists of the solution, the aqueous medium, and emulsifier [D] which mix-dissolved radically polymerizable monomer [A] and silicone oligomer [B], The manufacturing method of the high-durability emulsion of Claim 1 characterized by the above-mentioned. 3. It superposes¦polymerizes in an aqueous medium, mixing hydrolysable silane [C] and hydrolysis catalyst [E] with a pre emulsification liquid continuously or intermittently, The manufacturing method of the high-durability emulsion of Claim 1 or Claim 2 characterized by the above-mentioned. 4. The pH of the emulsification liquid after mixing hydrolysis catalyst [E] with a pre emulsification liquid is 4.0 or less, The manufacturing method of the high-durability emulsion of any one of the Claims 1-3 characterized by the above-mentioned. 5. The oil-drop particle diameter of a pre emulsification liquid is 1.0 micrometer or less, The manufacturing method of the high-durability emulsion of any one of the Claims 1-4 characterized by the above-mentioned. 6. The mass ratios of silicone oligomer [B] and silicone oligomer [B] with respect to the total mass of hydrolysable silane compound [C] are 5% - 95%, The manufacturing method of the high-durability emulsion of any one of the Claims 1-5 characterized by the above-mentioned. 5 mass % or more of radically polymerizable monomer [A] is a 1 type, or 2 or more types of monomer chosen from the group which consists of a (meth)acrylate type monomer which has a cycloalkyl group, The manufacturing method of the high-durability emulsion of any one of the Claims 1-6 characterized by the above-mentioned. 8. It is obtained by the manufacturing method of any one of Claims 1-7, The high-durability emulsion characterized by the above-mentioned. | C08F000244 ¦ C08F000224 ¦ C08G0077442 | 2016-07-22 S111 REQUEST FOR CHANGE OF OWNERSHIP OR PART OF OWNERSHIP JAPANESE INTERMEDIATE CODE: R313111 ¦ 2010-12-13 FPAY RENEWAL FEE PAYMENT (EVENT DATE IS RENEWAL DATE OF DATABASE) + PAYMENT UNTIL: 20131210 ¦ 2010-12-10 R150 CERTIFICATE OF PATENT (=GRANT) OR REGISTRATION OF UTILITY MODEL + JAPANESE INTERMEDIATE CODE: R150 ¦ 2010-12-09 A61 FIRST PAYMENT OF ANNUAL FEES (DURING GRANT PROCEDURE) + JAPANESE INTERMEDIATE CODE: A61 2010-11-30 ¦ 2010-12-02 A01 WRITTEN DECISION TO GRANT A PATENT OR TO GRANT A REGISTRATION (UTILITY MODEL) + JAPANESE INTERMEDIATE CODE: A01 ¦ 2010-12-01 A01 WRITTEN DECISION TO GRANT A PATENT OR TO GRANT A REGISTRATION (UTILITY MODEL) + JAPANESE INTERMEDIATE CODE: A01 2010-11-30 ¦ 2010-11-18 TRDD DECISION OF GRANT OR REJECTION WRITTEN + ¦ 2010-11-06 A521 WRITTEN AMENDMENT JAPANESE INTERMEDIATE CODE: A523 2010-11-05 ¦ 2010-09-15 A131 NOTIFICATION OF REASONS FOR REFUSAL - JAPANESE INTERMEDIATE CODE: A131 2010-09-14 ¦ 2009-02-02 A977 REPORT ON RETRIEVAL JAPANESE INTERMEDIATE CODE: A971007 2009-02-02 ¦ 2007-03-16 A621 WRITTEN REQUEST FOR APPLICATION EXAMINATION + JAPANESE INTERMEDIATE CODE: A621 2007-03-15 | A hydrolysable silane (C) and hydrolysis catalyst (C) are mixed with pre-emulsification liquid that consists of radical polymerizable monomer (A) , silicone oligomer (B) and emulsifier (D). The resulting mixture is polymerized in aqueous medium, to obtain high-durability emulsion. | For manufacturing high durability emulsion (claimed) used as coating material for building materials (such as concrete, cement and plaster board), metals, wood and tiles, as synthetic resin emulsion paint, stone tone finishing material, paper coating agent, adhesive agent and surface-treatment material. | The aqueous silicone modified acrylate polymer emulsion is manufactured stably with reduced generation of aggregate. The emulsion is excellent in polymerization stability. The emulsion provided coating film excellent in weather resistance, contamination resistance, water resistance and crack-proof property.
JP04582612B2 | 2010-11-17 | Nozzle block prevention method for printer, involves performing multistage polymerization of aqueous emulsion coated in nozzle, to obtain polymer particle with specific weight percent of monomers and phase transition temperature | The prevention method of nozzle clogging | DAINIPPON TORYO KK,JP | - | Copolymer particle with specific structure is obtained by multistage polymerization of an aqueous emulsion composition coated in the nozzle. The copolymer contains ≥ 20 weight % of styrene with an ethylenically unsaturated monomer(s) or derivatives. The glass transition temperature (Tg) of polymer is -50 -15 ° C or 50 -150 ° C. Minimum film forming temperature of polymer particle is ≤ 30 ° C. For preventing blockage of nozzle of printers. The characteristics of the polymer particle increase the dry solidification time of the aqueous emulsion composition and so prevents the blockage in the nozzle. | - | JP2001269789A | 2001-09-06 | JP04582612B2 ¦ JP2003071374A | JP2003071374A ¦ JP04582612B2 | 1. In the state to which the water-based emulsion composition exists in a nozzle, a nozzle opening part periphery is maintained in a humidification state, This water-based emulsion composition contains the heterogenous-phase structure particle¦grains obtained by a multistage emulsion polymerization method, and the moistening agent which calculates the evaporating rate of butyl acetate as 100, and has a 30 or less evaporating rate, (1) This heterogenous-phase structure particle¦grain, The average added mole number in 1 molecule is obtained by multistage emulsion polymerization of the aqueous emulsion containing 0.5-20 mass parts of reactive nonion emulsifiers and 100 mass parts of ethylenically unsaturated monomers which have an ethylene oxide chain¦strand and/or a propylene-oxide chain¦strand of 15 mol or more in total, (2) Polymer which forms this heterogenous-phase structure particle¦grain contains monomer unit which consists of 20 mass % or more styrene or its derivative(s) of monomer unit which consists of all the ethylenically unsaturated monomers, (3) Glass transition temperature of polymer which forms outermost phase of this heterogenous-phase structure particle¦grain is -50-15 degreeC, (4) Glass transition temperature of polymer which forms 1 phase of at least which exists inside outermost phase of this heterogenous-phase structure particle¦grain is 50-150 degreeC, (5) Minimum film forming temperature of particle¦grains in this water-based emulsion is 30 degrees C or less, The prevention method of nozzle clogging characterized by the above-mentioned. 2. The polymer which forms 1 phase of at least which has heterogenous-phase structure particle¦grains inside the outermost phase has an internal crosslinked structure, The prevention method of nozzle clogging of Claim 1. 3. Heterogenous-phase structure particle¦grains are the reaction materials of the polymer in which the monomer unit which consists of all the ethylenically unsaturated monomers contains 1-25 mass % of monomer units which the outermost phase becomes from the ethylenically unsaturated monomer which has a carbonyl group, and the compound which has 2 or more of hydrazide groups in a molecule¦numerator, The prevention method of nozzle clogging of Claim 1 or 2. 4. The state to which the water-based emulsion composition exists in a nozzle is in the non-discharge from a nozzle, or are both in the non-discharge from a nozzle, and discharge, The prevention method of nozzle clogging of Claim 1, 2 or 3. 5. A humidification state is 90% or more of humidity, The prevention method of nozzle clogging of Claim 1, 2, 3 or 4. | B05D000100 ¦ B41J000201 ¦ B05D000102 ¦ B05D000300 ¦ B05D000310 ¦ B41J0002165 ¦ C09D000502 ¦ C09D0011023 ¦ C09D001103 ¦ C09D001110 ¦ C09D0011106 ¦ C09D0011107 ¦ C09D0011326 ¦ C09D001138 ¦ C09D012504 | 2010-09-13 FPAY RENEWAL FEE PAYMENT (EVENT DATE IS RENEWAL DATE OF DATABASE) + PAYMENT UNTIL: 20130910 ¦ 2010-09-10 R150 CERTIFICATE OF PATENT (=GRANT) OR REGISTRATION OF UTILITY MODEL + JAPANESE INTERMEDIATE CODE: R150 ¦ 2010-09-09 A61 FIRST PAYMENT OF ANNUAL FEES (DURING GRANT PROCEDURE) + JAPANESE INTERMEDIATE CODE: A61 2010-08-26 ¦ 2010-09-02 A01 WRITTEN DECISION TO GRANT A PATENT OR TO GRANT A REGISTRATION (UTILITY MODEL) + JAPANESE INTERMEDIATE CODE: A01 ¦ 2010-08-26 A01 WRITTEN DECISION TO GRANT A PATENT OR TO GRANT A REGISTRATION (UTILITY MODEL) + JAPANESE INTERMEDIATE CODE: A01 2010-08-25 ¦ 2010-08-18 TRDD DECISION OF GRANT OR REJECTION WRITTEN + ¦ 2010-08-06 A521 WRITTEN AMENDMENT JAPANESE INTERMEDIATE CODE: A523 2010-08-05 ¦ 2010-06-17 A131 NOTIFICATION OF REASONS FOR REFUSAL - JAPANESE INTERMEDIATE CODE: A131 2010-06-16 ¦ 2010-06-09 A977 REPORT ON RETRIEVAL JAPANESE INTERMEDIATE CODE: A971007 2010-06-09 ¦ 2008-01-26 A625 WRITTEN REQUEST FOR APPLICATION EXAMINATION (BY OTHER PERSON) JAPANESE INTERMEDIATE CODE: A625 2007-12-25 | Copolymer particle with specific structure is obtained by multistage polymerization of an aqueous emulsion composition coated in the nozzle. The copolymer contains ≥ 20 weight % of styrene with an ethylenically unsaturated monomer(s) or derivatives. The glass transition temperature (Tg) of polymer is -50 -15 ° C or 50 -150 ° C. Minimum film forming temperature of polymer particle is ≤ 30 ° C. | For preventing blockage of nozzle of printers. | The characteristics of the polymer particle increase the dry solidification time of the aqueous emulsion composition and so prevents the blockage in the nozzle.
JP04564236B2 | 2010-10-20 | Aqueous low contamination coating material for coating cement mortar, comprises copolymer obtained by copolymerizing methacrylate monomer, metal atom-containing radical polymerizable monomer and another radical polymerizable monomer | Aqueous low-pollution coating material | MITSUBISHI RAYON CO LTD,JP | - | An aqueous low contamination coating material comprises a copolymer (A) obtained by copolymerizing a monomer composition (a) (in mass parts) (5-70) containing t-butylmethacrylate and/or cyclohexyl methacrylate, metal atom-containing radical polymerizable monomer (b) (0.1-20) and another radical polymerizable monomer (c) (10-94.9). For coating cement mortar, slate board, plaster board, sliding board, extrusion molding board, foamability concrete, metal, glass, porcelain tile, asphalt, timber, waterproof rubber material, plastic, and as protective coating of building and civil-engineering structure. The coated surface formed using the aqueous low contamination coating material has excellent pollution resistance, weather resistance, water resistance, adhesion property and raindrop-proof stain property. Preferred Monomer: The radical polymerizable monomer (c) is hydroxyl group-containing radical polymerizable monomer and/or polyoxyalkylene group-containing radical polymerizable monomer. Preferred Composition: The aqueous low contamination covering material further contains an organic hydrazine compound (B) comprising a carbonyl-containing radical polymerizable monomer, and having 2 or more hydrazine group.Preferred Compound: The organic hydrazine compound (B) has a hydrantoin structure. | - | JP200368181A | 2003-03-13 | JP04564236B2 ¦ JP2004277492A | JP2004277492A ¦ JP04564236B2 | 1. Cyclohexyl either one of t-butylmethacrylate or a methacrylate, and 5-70 mass parts of mixtures thereof (a), The copolymer (A) which copolymerized the monomer composition which has the metal-atom containing radically polymerizable monomer (b) 0.1 - 20 mass parts and other radically polymerizable monomer (c) (The sum total of the mass part of (a), (b), (c) is 100 mass parts.), The organic hydrazine compound (B) which has a 2 or more hydrazino group, These are contained, The said other radically polymerizable monomer (c) contains a carbonyl-containing radically polymerizable monomer, The said organic hydrazine compound (B) has a hydantoin skeleton, The aqueous low-pollution coating material characterized by the above-mentioned. 2. The said other radically polymerizable monomer (c) contains at least one of a hydroxyl-group containing radically polymerizable monomer and a polyoxyalkylene group containing radically polymerizable monomer, The aqueous low-pollution coating material of Claim 1 characterized by the above-mentioned. | C09D013310 ¦ C08F022018 ¦ C08F023004 ¦ C09D000500 ¦ C09D000516 ¦ C09D000712 ¦ C09D013302 ¦ C09D013314 ¦ C09D015500 | 2016-07-12 R250 RECEIPT OF ANNUAL FEES + JAPANESE INTERMEDIATE CODE: R250 ¦ 2015-07-07 R250 RECEIPT OF ANNUAL FEES + JAPANESE INTERMEDIATE CODE: R250 ¦ 2014-07-08 R250 RECEIPT OF ANNUAL FEES + JAPANESE INTERMEDIATE CODE: R250 ¦ 2013-07-09 R250 RECEIPT OF ANNUAL FEES + JAPANESE INTERMEDIATE CODE: R250 ¦ 2012-08-07 R371 TRANSFER WITHDRAWN JAPANESE INTERMEDIATE CODE: R371 ¦ 2012-08-07 FPAY RENEWAL FEE PAYMENT (EVENT DATE IS RENEWAL DATE OF DATABASE) + PAYMENT UNTIL: 20130806 ¦ 2012-08-01 S531 WRITTEN REQUEST FOR REGISTRATION OF CHANGE OF DOMICILE JAPANESE INTERMEDIATE CODE: R313531 ¦ 2012-07-04 FPAY RENEWAL FEE PAYMENT (EVENT DATE IS RENEWAL DATE OF DATABASE) + PAYMENT UNTIL: 20130806 ¦ 2012-06-25 R350 WRITTEN NOTIFICATION OF REGISTRATION OF TRANSFER JAPANESE INTERMEDIATE CODE: R350 ¦ 2012-06-25 FPAY RENEWAL FEE PAYMENT (EVENT DATE IS RENEWAL DATE OF DATABASE) + PAYMENT UNTIL: 20130806 ¦ 2012-06-15 S531 WRITTEN REQUEST FOR REGISTRATION OF CHANGE OF DOMICILE JAPANESE INTERMEDIATE CODE: R313531 ¦ 2012-06-15 FPAY RENEWAL FEE PAYMENT (EVENT DATE IS RENEWAL DATE OF DATABASE) + PAYMENT UNTIL: 20130806 ¦ 2010-08-09 FPAY RENEWAL FEE PAYMENT (EVENT DATE IS RENEWAL DATE OF DATABASE) + PAYMENT UNTIL: 20130806 ¦ 2010-08-06 FPAY RENEWAL FEE PAYMENT (EVENT DATE IS RENEWAL DATE OF DATABASE) + PAYMENT UNTIL: 20130806 ¦ 2010-08-05 A61 FIRST PAYMENT OF ANNUAL FEES (DURING GRANT PROCEDURE) + JAPANESE INTERMEDIATE CODE: A61 2010-07-30 ¦ 2010-07-29 A01 WRITTEN DECISION TO GRANT A PATENT OR TO GRANT A REGISTRATION (UTILITY MODEL) + JAPANESE INTERMEDIATE CODE: A01 ¦ 2010-07-22 A01 WRITTEN DECISION TO GRANT A PATENT OR TO GRANT A REGISTRATION (UTILITY MODEL) + JAPANESE INTERMEDIATE CODE: A01 2010-07-21 ¦ 2010-07-16 TRDD DECISION OF GRANT OR REJECTION WRITTEN + ¦ 2010-07-02 A911 TRANSFER OF RECONSIDERATION BY EXAMINER BEFORE APPEAL (ZENCHI) JAPANESE INTERMEDIATE CODE: A911 2010-07-01 ¦ 2010-06-29 A521 WRITTEN AMENDMENT JAPANESE INTERMEDIATE CODE: A821 2010-06-11 ¦ 2010-06-12 RD13 NOTIFICATION OF APPOINTMENT OF POWER OF SUB ATTORNEY JAPANESE INTERMEDIATE CODE: A7433 2010-06-11 ¦ 2010-05-07 A521 WRITTEN AMENDMENT JAPANESE INTERMEDIATE CODE: A523 2010-05-06 ¦ 2010-02-04 A02 DECISION OF REFUSAL - JAPANESE INTERMEDIATE CODE: A02 2010-02-03 ¦ 2009-08-07 A521 WRITTEN AMENDMENT JAPANESE INTERMEDIATE CODE: A523 2009-08-06 ¦ 2009-06-11 A131 NOTIFICATION OF REASONS FOR REFUSAL - JAPANESE INTERMEDIATE CODE: A131 2009-06-10 ¦ 2009-06-04 A977 REPORT ON RETRIEVAL JAPANESE INTERMEDIATE CODE: A971007 2009-06-04 ¦ 2006-03-14 A621 WRITTEN REQUEST FOR APPLICATION EXAMINATION + JAPANESE INTERMEDIATE CODE: A621 2006-03-13 | An aqueous low contamination coating material comprises a copolymer (A) obtained by copolymerizing a monomer composition (a) (in mass parts) (5-70) containing t-butylmethacrylate and/or cyclohexyl methacrylate, metal atom-containing radical polymerizable monomer (b) (0.1-20) and another radical polymerizable monomer (c) (10-94.9). | For coating cement mortar, slate board, plaster board, sliding board, extrusion molding board, foamability concrete, metal, glass, porcelain tile, asphalt, timber, waterproof rubber material, plastic, and as protective coating of building and civil-engineering structure. | The coated surface formed using the aqueous low contamination coating material has excellent pollution resistance, weather resistance, water resistance, adhesion property and raindrop-proof stain property.
JP04537552B2 | 2010-09-01 | (Meth)acrylic acid ester resin compositions useful for paints, coatings, pressure-sensitive adhesives and adhesives contains (meth)acrylic acid ester and medium | (meth)acrylic-ester type resin composition | NIPPON SHOKUBAI CO LTD,JP | - | A (meth)acrylic acid ester resin composition contains a (meth)acrylic acid ester polymer (5-90wt.%) obtained by polymerizing a monomer component containing a cyclohexylalkyl ester of (meth)acrylic acid (with the cyclohexylalkyl optionally bearing a substituent) as polymerizable unsaturated monomer (greater than or equaling 20wt.%) and a medium. The (meth)acrylic acid ester resin compositions are useful for paints for building exteriors, building materials, metals, plastics and roof top waterproofing, heavy duty protective coating, coatings for films, plastics, glass, paper, fibers and leather, pressure-sensitive adhesives and adhesives. The (meth)acrylic acid ester resin compositions have excellent weather, heat, water, acid, alkali, warm water and impact resistance, processability, flexibility, hardness, extensibility, transparency, gloss, build, sharpness, pigment dispersibility and drying characteristics. Preferred Materials:The cyclohexylalkyl ester of (meth)acrylic acid is preferably of formula (1). The (meth)acrylic acid ester polymer preferably has a number average molecular weight (Mn) of 1000-2,000,000. Preferred Compositions:The (meth)acrylic acid ester resin composition optionally contains a pigment.R 1H or methyl;R 2H or organic residue;R 3organic residue on cyclohexyl;m0-2;n1-4. | - | JP2000261762A | 2000-08-30 | JP04537552B2 ¦ JP2002069130A | JP2002069130A ¦ JP04537552B2 | 1. The (meth)acrylic-ester type polymer obtained by superposing¦polymerizing the monomer component which contains the polymerizable unsaturated monomer which is the cyclohexyl alkylester (However, cyclohexyl methyl acrylate, a methylol cyclohexyl methyl (meth)acrylate, and a 3, 4- epoxycyclohexyl methyl (meth)acrylate are remove¦excluded. In addition, the cyclohexyl group may have a substituent.) of (meth)acrylic acid 20weight% or more is contained five to 90weight%, And the (meth)acrylic-ester type resin composition which comprises an organic solvent and/or water as a medium. 2. The (meth)acrylic-ester type resin composition of Claim 1 whose cyclohexyl alkylester (However, cyclohexyl methyl acrylate, a methylol cyclohexyl methyl (meth)acrylate, and a 3, 4- epoxycyclohexyl methyl (meth)acrylate are remove¦excluded. In addition, the cyclohexyl group may have a substituent.) of the said (meth)acrylic acid is what is represented by following General formula (1) [FORMULA 1] [MAT_IMAGE 000008] (In formula, as for a hydrogen atom or a methyl group, and R 2, in R1, a hydrogen atom or an organic residue, and R3 represent the organic residue on a cyclohexyl group, m represents the integers from 0 to 2, and n represents the integers from 1 to 4.). 3. The (meth)acrylic-ester type resin composition of Claim 1 or 2 whose number average molecular weights of the said (meth)acrylic-ester type polymer are 1000-2 million. 4. Furthermore, the (meth)acrylic-ester type resin composition in any one of Claim 1-3 containing a pigment. 5. The (meth)acrylic-ester type resin composition in any one of Claim 1-4 whose cyclohexyl alkylester of the said (meth)acrylic acid is a 4-methyl- cyclohexyl methyl (meth)acrylate. | C08F002018 ¦ C08K000300 ¦ C08L003306 | 2014-06-25 LAPS CANCELLATION BECAUSE OF NO PAYMENT OF ANNUAL FEES - ¦ 2010-06-25 R150 CERTIFICATE OF PATENT (=GRANT) OR REGISTRATION OF UTILITY MODEL + JAPANESE INTERMEDIATE CODE: R150 ¦ 2010-06-25 FPAY RENEWAL FEE PAYMENT (EVENT DATE IS RENEWAL DATE OF DATABASE) + PAYMENT UNTIL: 20130625 ¦ 2010-06-24 A61 FIRST PAYMENT OF ANNUAL FEES (DURING GRANT PROCEDURE) + JAPANESE INTERMEDIATE CODE: A61 2010-06-18 ¦ 2010-06-17 A01 WRITTEN DECISION TO GRANT A PATENT OR TO GRANT A REGISTRATION (UTILITY MODEL) + JAPANESE INTERMEDIATE CODE: A01 ¦ 2010-06-16 A01 WRITTEN DECISION TO GRANT A PATENT OR TO GRANT A REGISTRATION (UTILITY MODEL) + JAPANESE INTERMEDIATE CODE: A01 2010-06-15 ¦ 2010-06-07 TRDD DECISION OF GRANT OR REJECTION WRITTEN + ¦ 2009-06-25 A521 WRITTEN AMENDMENT JAPANESE INTERMEDIATE CODE: A523 2009-06-24 ¦ 2009-05-08 A131 NOTIFICATION OF REASONS FOR REFUSAL - JAPANESE INTERMEDIATE CODE: A131 2009-05-07 ¦ 2009-04-21 A977 REPORT ON RETRIEVAL JAPANESE INTERMEDIATE CODE: A971007 2009-04-21 ¦ 2007-03-10 A621 WRITTEN REQUEST FOR APPLICATION EXAMINATION + JAPANESE INTERMEDIATE CODE: A621 2007-03-09 | A (meth)acrylic acid ester resin composition contains a (meth)acrylic acid ester polymer (5-90wt.%) obtained by polymerizing a monomer component containing a cyclohexylalkyl ester of (meth)acrylic acid (with the cyclohexylalkyl optionally bearing a substituent) as polymerizable unsaturated monomer (greater than or equaling 20wt.%) and a medium. | The (meth)acrylic acid ester resin compositions are useful for paints for building exteriors, building materials, metals, plastics and roof top waterproofing, heavy duty protective coating, coatings for films, plastics, glass, paper, fibers and leather, pressure-sensitive adhesives and adhesives. | The (meth)acrylic acid ester resin compositions have excellent weather, heat, water, acid, alkali, warm water and impact resistance, processability, flexibility, hardness, extensibility, transparency, gloss, build, sharpness, pigment dispersibility and drying characteristics.
JP04522659B2 | 2010-08-11 | Aqueous coating material for surface finish of metal, glass, porcelain tile, contains different layer structure emulsion particle having specific copolymer in outer most layer, and organic hydrazine derivative | Aqueous low-pollution coating material | MITSUBISHI RAYON CO LTD,JP | - | The aqueous coating material contains different layer structure emulsion particle (A) obtained by multistage emulsion polymerization and organic hydrazine derivative (B) having two or more hydrazine group, in the molecule. The outer most layer of emulsion particle (A) contains a copolymer of 0.1-20 mass parts of metal atom content radical polymerizable monomer and 0.3-15 mass parts of carbonyl content radical polymerizable monomers. The aqueous coating material contains different layer structure emulsion particle (A) obtained by multistage emulsion polymerization and organic hydrazine derivative (B) having two or more hydrazine group, in the molecule. The outer most layer of different layer structure emulsion particle (A) contains a copolymer of 0.1-20 mass parts of metal atom content radical polymerizable monomer and 0.3-15 mass parts of carbonyl content radical polymerizable monomers. The amount of radical polymerizable monomers in the monomer composition is 100 mass parts. For surface finish of metal, glass, porcelain tile, concrete, asphalt, slate, timber, autoclave cured lightweight concrete (ALC), siding board, waterproof rubber material, extrusion molded board and plastic. The coating material has low contamination property, excellent weather resistance, water resistance and adhesion property with respect to various raw material. Preferred Material: The outer most layer of particle (A) contains copolymer of hydroxyl group content radical polymerizable monomer(s) and polyoxyalkylene group content radical polymerizable monomer, to a total of 0.5-20 mass parts. The emulsion particle (A) contains at least one of t-butyl methacrylate and cyclohexyl methacrylate, and a silicon content radical polymerizable compound.Preferred Derivative: The derivative (B) has hydantoin structure. | - | JP200368108A | 2003-03-13 | JP04522659B2 ¦ JP2004277491A | JP2004277491A ¦ JP04522659B2 | 1. It is an aqueous low-pollution coating material containing the organic hydrazine derivative (B) which has at least 2 piece(s) of hydrazino group in the different layer structure emulsion particle¦grains (A) obtained by a multistage emulsion polymerization method, and a molecule¦numerator, Comprising: The emulsion polymerization body parts which form the outermost layer of this different layer structure emulsion particle¦grain (A) are 0.1-20 mass parts of metal-atom containing radically polymerizable monomers, and the copolymer which copolymerized the monomer composition containing 0.3-15 mass parts of carbonyl-containing radically polymerizable monomers, This metal-atom containing radically polymerizable monomer di-acrylic-acid magnesium, dimethacrylic-acid magnesium, acrylic acid methacrylic acid magnesium, di-acrylic-acid calcium, dimethacrylic-acid calcium, acrylic acid methacrylic acid calcium, Di-acrylic-acid iron, dimethacrylic-acid iron, acrylic acid methacrylic acid iron, di-acrylic-acid copper, Dimethacrylic-acid copper, acrylic acid methacrylic acid copper, di-acrylic-acid zinc, It is an at least 1 sort(s) selected from the group which consists of dimethacrylic-acid zinc, acrylic acid methacrylic acid zinc, a di-acrylic-acid zirconium, a dimethacrylic-acid zirconium, an acrylic acid methacrylic acid zirconium, and a monomer represented by following formula (I), The aqueous low-pollution coating material characterized by the above-mentioned. (The sum total of the mass part of the radically polymerizable monomer in the monomer composition for comprising different layer structure emulsion particle¦grains (A) is 100 mass parts.) [FORMULA 2] [MAT_IMAGE 000010] (In formula, R 1 shows a hydrogen atom or a methyl group, and the organic acid residue remove¦excluding [ a metal atom and R2 ] a (meth)acryloyl residue in M.) 2. The emulsion polymerization body part which forms the outermost layer of the said different layer structure emulsion particle¦grain (A) is the copolymer which copolymerized the monomer composition which is a total of 0.5-20 mass parts including at least one of a hydroxyl-group containing radically polymerizable monomer and a polyoxyalkylene group containing radically polymerizable monomer, The aqueous low-pollution coating material of Claim 1 characterized by the above-mentioned. 3. The organic hydrazine derivative (B) which has at least two hydrazino groups in the said molecule¦numerator is an organic hydrazine derivative which has a hydantoin skeleton, The aqueous low-pollution coating material as described in any one of the Claims 1-2 characterized by the above-mentioned. 4. The monomer composition for comprising different layer structure emulsion particle¦grains (A) contains at least one of t-butylmethacrylate and a cyclohexyl methacrylate, The aqueous low-pollution coating material as described in any one of the Claims 1-3 characterized by the above-mentioned. 5. The monomer composition for comprising different layer structure emulsion particle¦grains (A) contains a silicon¦silicone containing radically polymerizable compound, The aqueous low-pollution coating material as described in any one of the Claims 1-4 characterized by the above-mentioned. | C09D015106 ¦ C09D000502 ¦ C09D000516 ¦ C09D000712 ¦ C09D013306 ¦ C09D015706 | 2016-05-10 R250 RECEIPT OF ANNUAL FEES + JAPANESE INTERMEDIATE CODE: R250 ¦ 2015-05-12 R250 RECEIPT OF ANNUAL FEES + JAPANESE INTERMEDIATE CODE: R250 ¦ 2014-05-07 R250 RECEIPT OF ANNUAL FEES + JAPANESE INTERMEDIATE CODE: R250 ¦ 2013-05-07 R250 RECEIPT OF ANNUAL FEES + JAPANESE INTERMEDIATE CODE: R250 ¦ 2013-04-04 FPAY RENEWAL FEE PAYMENT (EVENT DATE IS RENEWAL DATE OF DATABASE) + PAYMENT UNTIL: 20130604 ¦ 2012-09-12 FPAY RENEWAL FEE PAYMENT (EVENT DATE IS RENEWAL DATE OF DATABASE) + PAYMENT UNTIL: 20130604 ¦ 2012-08-22 R350 WRITTEN NOTIFICATION OF REGISTRATION OF TRANSFER JAPANESE INTERMEDIATE CODE: R350 ¦ 2012-08-22 FPAY RENEWAL FEE PAYMENT (EVENT DATE IS RENEWAL DATE OF DATABASE) + PAYMENT UNTIL: 20130604 ¦ 2012-08-14 S531 WRITTEN REQUEST FOR REGISTRATION OF CHANGE OF DOMICILE JAPANESE INTERMEDIATE CODE: R313531 ¦ 2010-06-07 FPAY RENEWAL FEE PAYMENT (EVENT DATE IS RENEWAL DATE OF DATABASE) + PAYMENT UNTIL: 20130604 ¦ 2010-06-03 A61 FIRST PAYMENT OF ANNUAL FEES (DURING GRANT PROCEDURE) + JAPANESE INTERMEDIATE CODE: A61 2010-05-26 ¦ 2010-05-13 A01 WRITTEN DECISION TO GRANT A PATENT OR TO GRANT A REGISTRATION (UTILITY MODEL) + JAPANESE INTERMEDIATE CODE: A01 ¦ 2010-05-12 A01 WRITTEN DECISION TO GRANT A PATENT OR TO GRANT A REGISTRATION (UTILITY MODEL) + JAPANESE INTERMEDIATE CODE: A01 2010-05-11 ¦ 2010-04-28 TRDD DECISION OF GRANT OR REJECTION WRITTEN + ¦ 2010-03-24 A521 WRITTEN AMENDMENT JAPANESE INTERMEDIATE CODE: A523 2010-03-23 ¦ 2010-02-04 A131 NOTIFICATION OF REASONS FOR REFUSAL - JAPANESE INTERMEDIATE CODE: A131 2010-02-03 ¦ 2009-06-11 A131 NOTIFICATION OF REASONS FOR REFUSAL - JAPANESE INTERMEDIATE CODE: A131 2009-06-10 ¦ 2009-06-04 A977 REPORT ON RETRIEVAL JAPANESE INTERMEDIATE CODE: A971007 2009-06-04 ¦ 2006-03-14 A621 WRITTEN REQUEST FOR APPLICATION EXAMINATION + JAPANESE INTERMEDIATE CODE: A621 2006-03-13 | The aqueous coating material contains different layer structure emulsion particle (A) obtained by multistage emulsion polymerization and organic hydrazine derivative (B) having two or more hydrazine group, in the molecule. The outer most layer of emulsion particle (A) contains a copolymer of 0.1-20 mass parts of metal atom content radical polymerizable monomer and 0.3-15 mass parts of carbonyl content radical polymerizable monomers. | For surface finish of metal, glass, porcelain tile, concrete, asphalt, slate, timber, autoclave cured lightweight concrete (ALC), siding board, waterproof rubber material, extrusion molded board and plastic. | The coating material has low contamination property, excellent weather resistance, water resistance and adhesion property with respect to various raw material.
JP04522656B2 | 2010-08-11 | Aqueous coating material for cement mortar, slate board, is manufactured by radical polymerization of monomer composition containing silicone content vinyl resin and metal content radical polymerizable monomer in aqueous medium | Aqueous low-pollution coating material | MITSUBISHI RAYON CO LTD,JP | - | The aqueous coating material is manufactured by radical polymerization of monomer composition containing silicone content vinyl resin and metal content radical polymerizable monomer in aqueous medium. As surface finishing material for cement mortar, slate board, plaster board, extrusion molded board, foamability concrete, metal, glass, porcelain tile, asphalt, timber, water-proof, rubber material and as aqueous coating material for buildings and civil engineering structures. The coating material has excellent stain resistance, weather-proof property and water resistance. Preferred Material: The composition contains (in mass parts) metal content radical polymerizable monomers (0.01-20) with respect to the total radical polymerizable monomer composition (100).Preferred Monomer: The radical polymerizable monomer is t-butyl methacrylate and/or cyclohexyl methacrylate.Preferred Resin: A silicone content vinyl type resin is a graft block copolymer obtained by polymerizing polymer block (X) having organosiloxane as repeating unit, silicon content graft crossing agent (Z) and metal content radical polymerizable monomer having polymer block (Y). The vinyl resin further copolymerizes a carbonyl group and/or aldehyde group content ethylenically unsaturated monomer blended with organic hydrazine compound. The organic hydrazine compound further has a hydantoin structure. The radical polymerizable monomer composition contains hydroxy alkyl (methacrylate) and polyoxyalkylene content (methacrylate), and a self-cross-linkable functional group content ethylenically unsaturated monomer which has ultraviolet ray resistance. | - | JP200311138A | 2003-01-20 | JP04522656B2 ¦ JP2004224824A | JP2004224824A ¦ JP04522656B2 | 1. It is the dispersion liquid which disperse¦distributed silicon¦silicone containing aqueous vinyl resin to water, Comprising: This silicon¦silicone containing aqueous vinyl resin forms by polymerizing the radically polymerizable monomer composition containing the metal containing radically polymerizable monomer represented by the following general formula (I) in an aqueous¦water-based medium, And polymeric block (X) which makes an organosiloxane a repeating unit, The polymeric block (Y) which forms by polymerizing the radically polymerizable monomer composition containing the metal containing radically polymerizable monomer represented by the following general formula (I), And the aqueous low-pollution coating material which is the graft¦grafting block copolymer comprised from polymeric block (X) and the silicon-containing graft crossing agent (Z) copolymerized to the polymeric block (Y). [FORMULA 11] [MAT_IMAGE 000008] (In formula, as for a hydrogen atom or a methyl group, and M, in R 1, the bivalent metal ion of Mg, Ca, Fe, Cu, Zn, or Zr and R2 show an organic acid residue.) 2. The said metal containing radically polymerizable monomer is 0.01-20 mass parts in 100 mass parts of said radically polymerizable monomer compositions (included resin part for graft¦grafting), The aqueous low-pollution coating material of Claim 1. 3. The aqueous low-pollution coating material of Claim 1 or 2 in which t-butylmethacrylate and/or a cyclohexyl methacrylate are contained as another radically polymerizable monomer in the said radically polymerizable monomer composition. 4. It is a thing formed by the said silicon¦silicone containing aqueous vinyl resin copolymerizing further a carbonyl group and/or an aldehyde-group containing ethylenically unsaturated monomer, And the aqueous low-pollution coating material in any one of the Claims 1-3 by which the organic hydrazine compound which has at least 2 piece(s) of hydrazino group is mix¦blended in a molecule¦numerator. 5. The said organic hydrazine compound has a hydantoin skeleton further, The aqueous low-pollution coating material of Claim 4. 6. The said radically polymerizable monomer composition contains a hydroxyalkyl (meth)acrylate further, The aqueous low-pollution coating material in any one of Claims 1-5. 7. The said radically polymerizable monomer composition contains a polyoxyalkylene group containing (meth)acrylate further, The aqueous low-pollution coating material in any one of Claims 1-6. 8. The said radically polymerizable monomer composition contains a self-crosslinking¦crosslinked functional group containing ethylenically unsaturated monomer further, The aqueous low-pollution coating material in any one of Claims 1-7. 9. The said radically polymerizable monomer composition contains the ethylenically unsaturated monomer which has ultraviolet_ray_resistance further, The aqueous low-pollution coating material in any one of Claims 1-8. | C09D013310 ¦ C09D000516 ¦ C09D015100 ¦ C09D015300 ¦ C09D015706 ¦ C09D015710 ¦ C09D018304 | 2016-05-10 R250 RECEIPT OF ANNUAL FEES + JAPANESE INTERMEDIATE CODE: R250 ¦ 2015-05-12 R250 RECEIPT OF ANNUAL FEES + JAPANESE INTERMEDIATE CODE: R250 ¦ 2014-05-07 R250 RECEIPT OF ANNUAL FEES + JAPANESE INTERMEDIATE CODE: R250 ¦ 2013-05-07 R250 RECEIPT OF ANNUAL FEES + JAPANESE INTERMEDIATE CODE: R250 ¦ 2013-04-04 FPAY RENEWAL FEE PAYMENT (EVENT DATE IS RENEWAL DATE OF DATABASE) + PAYMENT UNTIL: 20130604 ¦ 2012-09-12 FPAY RENEWAL FEE PAYMENT (EVENT DATE IS RENEWAL DATE OF DATABASE) + PAYMENT UNTIL: 20130604 ¦ 2012-08-22 R350 WRITTEN NOTIFICATION OF REGISTRATION OF TRANSFER JAPANESE INTERMEDIATE CODE: R350 ¦ 2012-08-22 FPAY RENEWAL FEE PAYMENT (EVENT DATE IS RENEWAL DATE OF DATABASE) + PAYMENT UNTIL: 20130604 ¦ 2012-08-14 S531 WRITTEN REQUEST FOR REGISTRATION OF CHANGE OF DOMICILE JAPANESE INTERMEDIATE CODE: R313531 ¦ 2010-06-07 FPAY RENEWAL FEE PAYMENT (EVENT DATE IS RENEWAL DATE OF DATABASE) + PAYMENT UNTIL: 20130604 ¦ 2010-06-03 A61 FIRST PAYMENT OF ANNUAL FEES (DURING GRANT PROCEDURE) + JAPANESE INTERMEDIATE CODE: A61 2010-05-26 ¦ 2010-05-13 A01 WRITTEN DECISION TO GRANT A PATENT OR TO GRANT A REGISTRATION (UTILITY MODEL) + JAPANESE INTERMEDIATE CODE: A01 ¦ 2010-05-12 A01 WRITTEN DECISION TO GRANT A PATENT OR TO GRANT A REGISTRATION (UTILITY MODEL) + JAPANESE INTERMEDIATE CODE: A01 2010-05-11 ¦ 2010-04-30 TRDD DECISION OF GRANT OR REJECTION WRITTEN + ¦ 2010-04-03 A521 WRITTEN AMENDMENT JAPANESE INTERMEDIATE CODE: A523 2010-04-02 ¦ 2010-02-04 A131 NOTIFICATION OF REASONS FOR REFUSAL - JAPANESE INTERMEDIATE CODE: A131 2010-02-03 ¦ 2009-08-08 A521 WRITTEN AMENDMENT JAPANESE INTERMEDIATE CODE: A523 2009-08-07 ¦ 2009-06-11 A131 NOTIFICATION OF REASONS FOR REFUSAL - JAPANESE INTERMEDIATE CODE: A131 2009-06-10 ¦ 2009-06-04 A977 REPORT ON RETRIEVAL JAPANESE INTERMEDIATE CODE: A971007 2009-06-04 ¦ 2008-09-10 RD03 NOTIFICATION OF APPOINTMENT OF POWER OF ATTORNEY JAPANESE INTERMEDIATE CODE: A7423 2008-09-09 ¦ 2006-01-21 A621 WRITTEN REQUEST FOR APPLICATION EXAMINATION + JAPANESE INTERMEDIATE CODE: A621 2006-01-20 | The aqueous coating material is manufactured by radical polymerization of monomer composition containing silicone content vinyl resin and metal content radical polymerizable monomer in aqueous medium. | As surface finishing material for cement mortar, slate board, plaster board, extrusion molded board, foamability concrete, metal, glass, porcelain tile, asphalt, timber, water-proof, rubber material and as aqueous coating material for buildings and civil engineering structures. | The coating material has excellent stain resistance, weather-proof property and water resistance.
JP04480932B2 | 2010-06-16 | Aqueous low contamination coating material for siding boards, extrusion molding boards and building materials, contains organic hydrazine derivative having hydrazine groups and hydantoin structure in vinyl group dispersion | Aqueous low-pollution coating material | MITSUBISHI RAYON CO LTD,JP | TANAKA M ¦ DOI Y ¦ MUKUDA T ¦ ITO T ¦ FUKUZUMI T ¦ URA M | An aqueous low contamination coating material contains an organic hydrazine derivative dispersed in an aqueous vinyl group resin dispersion liquid. The organic hydrazine derivative has at least two hydrazine groups in the molecule and hydantoin structure. For various raw materials such as metals, glass, porcelain tiles, concrete, asphalt, slate, timber, siding boards, water-proof rubber materials, extrusion molding boards and plastics used in building materials. The coating material has excellent weather resistance, water resistance and high industrial utility, and forms coating film having excellent contamination resistance. Preferred Composition: The vinyl group resin dispersion liquid contains an ethylenically unsaturated monomer having carbonyl and/or aldehyde groups, cyclohexyl(meth)acrylate and/or t-butyl methacrylate, ethylenic unsaturated carboxylic acid monomer, hydroxyalkyl (meth)acrylate, (meth)acrylate containing polyoxyalkylene group or ethylenically unsaturated monomer containing ultraviolet radiation resistance, as copolymerization component. The vinyl group resin dispersion liquid contains a silicone component. Preferred Process: The vinyl group resin dispersion liquid is obtained by copolymerizing a polymer block (I) containing organosiloxane repeating unit and a polymer block (II) containing ethylenically unsaturated monomer repeating unit and/or a graft cross-linking agent containing silicon. | - | JP2001393925A | 2001-12-26 | JP04480932B2 ¦ JP2003253194A | JP2003253194A ¦ JP04480932B2 | 1. The organic hydrazine derivative which has at least 2 piece(s) of hydrazino group in a molecule¦numerator, and has a hydantoin skeleton in the dispersion liquid of the aqueous vinyl resin which has a polysiloxane structure is mix¦blended, The aqueous low-pollution coating material characterized by the above-mentioned. 2. The aqueous low-pollution coating material of Claim 1 which contains a carbonyl group and/or an aldehyde-group containing ethylenically unsaturated monomer as a copolymerization component which comprises aqueous vinyl resin. 3. The aqueous low-pollution coating material of Claim 1 or 2 which contains t-butylmethacrylate and/or cyclonhexyl (meth)acrylate as a copolymerization component which comprises aqueous vinyl resin. 4. Polymeric block (I) to which aqueous vinyl resin makes an organosiloxane a repeating unit, The aqueous low-pollution coating material of Claim 3 containing the graft¦grafting block copolymer comprised from silicon-containing graft crossing agent (III) which copolymerized the ethylenically unsaturated monomer to polymeric block (II) made into a repeating unit, and polymeric block (I) and polymeric block (II). 5. The aqueous low-pollution coating material as described in any one of the Claims 1-4 which contain an ethylenic unsaturated-carboxylic-acid monomer as a copolymerization component which comprises aqueous vinyl resin. 6. The aqueous low-pollution coating material as described in any one of the Claims 1-5 which contain a hydroxyalkyl (meth)acrylate as a copolymerization component which comprises aqueous vinyl resin. 7. The aqueous low-pollution coating material as described in any one of the Claims 1-6 which contain a polyoxyalkylene group containing (meth)acrylate as a copolymerization component which comprises aqueous vinyl resin. 8. The aqueous low-pollution coating material as described in any one of the Claims 1-7 which contain an ultraviolet-ray-proof ethylenically unsaturated monomer as a copolymerization component which comprises aqueous vinyl resin. | C08G0077442 ¦ C09D015710 ¦ C08F022018 ¦ C09D000500 ¦ C09D013306 ¦ C09D013314 ¦ C09D014304 ¦ C09D015712 ¦ C09D018310 | 2016-03-01 R250 RECEIPT OF ANNUAL FEES + JAPANESE INTERMEDIATE CODE: R250 ¦ 2015-02-24 R250 RECEIPT OF ANNUAL FEES + JAPANESE INTERMEDIATE CODE: R250 ¦ 2014-02-25 R250 RECEIPT OF ANNUAL FEES + JAPANESE INTERMEDIATE CODE: R250 ¦ 2013-02-26 FPAY RENEWAL FEE PAYMENT (EVENT DATE IS RENEWAL DATE OF DATABASE) + PAYMENT UNTIL: 20140326 ¦ 2013-01-24 FPAY RENEWAL FEE PAYMENT (EVENT DATE IS RENEWAL DATE OF DATABASE) + PAYMENT UNTIL: 20130326 ¦ 2012-07-04 FPAY RENEWAL FEE PAYMENT (EVENT DATE IS RENEWAL DATE OF DATABASE) + PAYMENT UNTIL: 20130326 ¦ 2012-06-07 R350 WRITTEN NOTIFICATION OF REGISTRATION OF TRANSFER JAPANESE INTERMEDIATE CODE: R350 ¦ 2012-06-07 FPAY RENEWAL FEE PAYMENT (EVENT DATE IS RENEWAL DATE OF DATABASE) + PAYMENT UNTIL: 20130326 ¦ 2012-05-30 S531 WRITTEN REQUEST FOR REGISTRATION OF CHANGE OF DOMICILE JAPANESE INTERMEDIATE CODE: R313531 ¦ 2012-05-30 FPAY RENEWAL FEE PAYMENT (EVENT DATE IS RENEWAL DATE OF DATABASE) + PAYMENT UNTIL: 20130326 ¦ 2010-03-26 FPAY RENEWAL FEE PAYMENT (EVENT DATE IS RENEWAL DATE OF DATABASE) + PAYMENT UNTIL: 20130326 ¦ 2010-03-25 A61 FIRST PAYMENT OF ANNUAL FEES (DURING GRANT PROCEDURE) + JAPANESE INTERMEDIATE CODE: A61 2010-03-17 ¦ 2010-03-11 A01 WRITTEN DECISION TO GRANT A PATENT OR TO GRANT A REGISTRATION (UTILITY MODEL) + JAPANESE INTERMEDIATE CODE: A01 ¦ 2010-03-04 A01 WRITTEN DECISION TO GRANT A PATENT OR TO GRANT A REGISTRATION (UTILITY MODEL) + JAPANESE INTERMEDIATE CODE: A01 2010-03-03 ¦ 2010-02-22 TRDD DECISION OF GRANT OR REJECTION WRITTEN + ¦ 2009-08-06 A911 TRANSFER OF RECONSIDERATION BY EXAMINER BEFORE APPEAL (ZENCHI) JAPANESE INTERMEDIATE CODE: A911 2009-08-05 ¦ 2009-06-30 A521 WRITTEN AMENDMENT JAPANESE INTERMEDIATE CODE: A523 2009-06-29 ¦ 2009-04-02 A02 DECISION OF REFUSAL - JAPANESE INTERMEDIATE CODE: A02 2009-04-01 ¦ 2008-09-20 RD03 NOTIFICATION OF APPOINTMENT OF POWER OF ATTORNEY JAPANESE INTERMEDIATE CODE: A7423 2008-09-19 ¦ 2008-09-20 A521 WRITTEN AMENDMENT JAPANESE INTERMEDIATE CODE: A523 2008-09-19 ¦ 2008-07-31 A131 NOTIFICATION OF REASONS FOR REFUSAL - JAPANESE INTERMEDIATE CODE: A131 2008-07-30 ¦ 2008-07-17 A977 REPORT ON RETRIEVAL JAPANESE INTERMEDIATE CODE: A971007 2008-07-17 ¦ 2005-05-24 A621 WRITTEN REQUEST FOR APPLICATION EXAMINATION + JAPANESE INTERMEDIATE CODE: A621 2005-05-23 | An aqueous low contamination coating material contains an organic hydrazine derivative dispersed in an aqueous vinyl group resin dispersion liquid. The organic hydrazine derivative has at least two hydrazine groups in the molecule and hydantoin structure. | For various raw materials such as metals, glass, porcelain tiles, concrete, asphalt, slate, timber, siding boards, water-proof rubber materials, extrusion molding boards and plastics used in building materials. | The coating material has excellent weather resistance, water resistance and high industrial utility, and forms coating film having excellent contamination resistance.
JP04478304B2 | 2010-06-09 | Heat curing paint composition, useful as high solid paint applicable to e.g. steel and plastic board, comprises hydroxyl group containing copolymer solution, curing agent reactive with hydroxyl and polymer fine particles | The film formation method which uses thermosetting type coating composition and its composition, and the coating article¦item obtained from those things | KANSAI PAINT CO LTD,JP | - | Heat curing paint composition comprises hydroxyl group containing copolymer solution, curing agent reactive with hydroxyl and polymer fine particles. Heat curing paint composition comprises: (A) hydroxyl group containing copolymer solution in which the copolymer has number average molecular weight of 1,000-5,000 and molecular weight distribution (Mw/Mn) of 1.5-3.0 made by radically polymerizing monomers comprising styrene (35-70 wt.%), hydroxyl group containing radically polymerizable unsaturated monomer (10-40 wt.%), the other radically polymerizable monomer (10-55 wt.%) using polymerization initiator of dialyl peroxide with 5-7C alkyls at the molecular terminals in organic solvent; (B) curing agent reactive with hydroxyl; and (C) polymer fine particles containing 35-70 wt.% styrene as monomer component constituting the polymer.INDEPENDENT CLAIMS are also included for: (1) a method for painting comprising forming colored base coat and clear top coat in the order and finishing by 2 coat one base method in which the paint composition is used as paint composition for forming clear top coat; and (2) coated articles painted by the method. The paint composition is useful as high solid paint applicable to steel sheet, plastic board, etc. as clear top coat of two coat one bake or two coat two bake for car body, etc. The paint composition forms film with improved weather resistance, scratch resistance and acid resistance. | - | JP2000213447A | 2000-06-12 | JP04478304B2 ¦ JP2001354897A | JP2001354897A ¦ JP04478304B2 | 1. (A) A copolymer as a monomer component to comprise 35 to 70 weight% of styrene, 10 to 40 weight% of hydroxyl-containing radical unsaturated monomers, and 10 to 55 weight% of other radically polymerizable monomers, The solution of the hydroxyl-containing copolymer which are the number average molecular weights 1000-5000 which carry out radical polymerization reaction in the organic solvent, and has a molecular weight distribution of Mw/Mn ratio =1.5 - 3.0 in presence of the dialkyl peroxide which has a C5-C7 alkyl group in a molecule terminal as a polymerization initiator, respectively, (B) Hardening agent having reactivity with hydroxyl group, and (C) Polymer microparticles which contain styrene 35 to 70weight% as monomer component which comprises polymer microparticles These are contained, Thermosetting type coating composition for clear topcoat characterized by the above-mentioned. 2. The thermosetting type coating composition described in Claim 1 is the organic solvent thermosetting type coating composition whose resin solid content is 50 to 80 weight% in the coating viscosity, Thermosetting type coating composition described in Claim 1 characterized by the above-mentioned. 3. Thermosetting type coating composition described in Claim 1 which is 0.1-20 weight part with respect to 100 weight part of total amounts of the monomer in which the mixture ratio of a dialkyl peroxide comprises the copolymer of (A). 4. Thermosetting type coating composition whose content of the solvent in radical polymerization reaction is 60 to 90 weight% in solid content of a hydroxyl-containing copolymer solution and which was described in Claim 1 or 2. 5. Thermosetting type coating composition as described in any one of Claim 1 thru¦or 3 whose mixture ratio of a hardening agent (B) is hydroxyl-containing copolymer solution / hardening agent =80/20 - 50/50. 6. Thermosetting type coating composition as described in any one of Claim 1 thru¦or 4 whose mixture ratio of polymer microparticles (C) is 0.1-50 weight part with respect to 100 weight part of total amounts of solid content of a hydroxyl-containing copolymer solution and a hardening agent. 7. Coloring base coat and clear topcoat are formed in a raw material one by one, In the top-coat coating method finished by a two quart 1-bake system, the thermosetting type coating composition as described in any one of 5 as for which Claim 1 is not is used as coating composition which forms clear topcoat, The coating method characterized by the above-mentioned. 8. The coating article¦item formed by a to-be-coated article coating with the coating method of Claim 7. | B05D000136 ¦ C09D016120 ¦ B05D000506 ¦ B05D000724 ¦ C09D012508 ¦ C09D013314 ¦ C09D017504 | 2016-02-23 R250 RECEIPT OF ANNUAL FEES + JAPANESE INTERMEDIATE CODE: R250 ¦ 2015-02-17 R250 RECEIPT OF ANNUAL FEES + JAPANESE INTERMEDIATE CODE: R250 ¦ 2014-02-18 R250 RECEIPT OF ANNUAL FEES + JAPANESE INTERMEDIATE CODE: R250 ¦ 2013-02-19 FPAY RENEWAL FEE PAYMENT (EVENT DATE IS RENEWAL DATE OF DATABASE) + PAYMENT UNTIL: 20140319 ¦ 2013-01-17 FPAY RENEWAL FEE PAYMENT (EVENT DATE IS RENEWAL DATE OF DATABASE) + PAYMENT UNTIL: 20130319 ¦ 2012-12-05 FPAY RENEWAL FEE PAYMENT (EVENT DATE IS RENEWAL DATE OF DATABASE) + PAYMENT UNTIL: 20130319 ¦ 2011-02-09 FPAY RENEWAL FEE PAYMENT (EVENT DATE IS RENEWAL DATE OF DATABASE) + PAYMENT UNTIL: 20130319 ¦ 2010-03-25 FPAY RENEWAL FEE PAYMENT (EVENT DATE IS RENEWAL DATE OF DATABASE) + PAYMENT UNTIL: 20130319 ¦ 2010-03-19 R150 CERTIFICATE OF PATENT (=GRANT) OR REGISTRATION OF UTILITY MODEL + JAPANESE INTERMEDIATE CODE: R150 ¦ 2010-03-18 A61 FIRST PAYMENT OF ANNUAL FEES (DURING GRANT PROCEDURE) + JAPANESE INTERMEDIATE CODE: A61 2010-03-15 ¦ 2010-03-11 A01 WRITTEN DECISION TO GRANT A PATENT OR TO GRANT A REGISTRATION (UTILITY MODEL) + JAPANESE INTERMEDIATE CODE: A01 ¦ 2010-03-09 A01 WRITTEN DECISION TO GRANT A PATENT OR TO GRANT A REGISTRATION (UTILITY MODEL) + JAPANESE INTERMEDIATE CODE: A01 2010-03-09 ¦ 2010-02-24 TRDD DECISION OF GRANT OR REJECTION WRITTEN + ¦ 2010-01-30 A521 WRITTEN AMENDMENT JAPANESE INTERMEDIATE CODE: A523 2010-01-29 ¦ 2009-12-01 A131 NOTIFICATION OF REASONS FOR REFUSAL - JAPANESE INTERMEDIATE CODE: A131 2009-12-01 ¦ 2009-11-20 A977 REPORT ON RETRIEVAL JAPANESE INTERMEDIATE CODE: A971007 2009-11-20 ¦ 2008-01-29 RD02 NOTIFICATION OF ACCEPTANCE OF POWER OF ATTORNEY JAPANESE INTERMEDIATE CODE: A7422 2008-01-26 ¦ 2006-08-03 RD02 NOTIFICATION OF ACCEPTANCE OF POWER OF ATTORNEY JAPANESE INTERMEDIATE CODE: A7422 2006-08-02 ¦ 2006-08-03 A621 WRITTEN REQUEST FOR APPLICATION EXAMINATION + JAPANESE INTERMEDIATE CODE: A621 2006-08-02 ¦ 2006-08-03 A521 WRITTEN AMENDMENT JAPANESE INTERMEDIATE CODE: A821 2006-08-02 | Heat curing paint composition comprises hydroxyl group containing copolymer solution, curing agent reactive with hydroxyl and polymer fine particles. | The paint composition is useful as high solid paint applicable to steel sheet, plastic board, etc. as clear top coat of two coat one bake or two coat two bake for car body, etc. | The paint composition forms film with improved weather resistance, scratch resistance and acid resistance.
JP04467907B2 | 2010-05-26 | Pigment dispersion liquid for hardenable coloring composition, contains pigment, organic solvent, pigment dispersant and specific copolymer | The pigment dispersion liquid for sclerosing¦hardenable coloring compositions, a sclerosing¦hardenable coloring composition, and a color filter | DAINIPPON PRINTING CO LTD,JP | - | A pigment dispersion liquid contains pigment, pigment dispersant PD, organic solvent and copolymer (A). PD contains copolymer (B) having molecular structure obtained by connecting structural unit (A) and structural unit (B). The copolymer (A) has molecular structure obtained by connecting structural unit which does not acidic functional group having solubility parameter value of 10 or more, and epoxy-group containing structural unit. A pigment dispersion liquid contains pigment, pigment dispersant, organic solvent and copolymer (A). The pigment dispersant contains copolymer (B). The copolymer (B) has molecular structure obtained by connecting structural unit (A) and structural unit (B), and does not contain polyether chain and acidic functional group. The copolymer (A) has molecular structure obtained by connecting structural unit which does not acidic functional group having solubility parameter value of 10 or more, and epoxy-group containing structural unit.R a1 -R c1hydrogen, or cyclic or chain-like optionally substituted hydrocarbon group;R a1 +R b1 +R c1together optionally forms cyclic structure;R d1H or methyl;Xbivalent linking group;Y -counter anion;R e1hydrogen or methyl;andR f1optionally substituted (cyclic or chain-like alkyl, aryl or aralkyl).INDEPENDENT CLAIMS are included for the following:hardenable coloring composition containing pigment, pigment dispersion, copolymer (A), hardenable binder group and organic solvent; andcolor filter comprising support provided with color layer formed by hardening the coloring composition. For hardenable coloring composition (inkjet ink) used for color filter (both claimed) of display device such as electroluminescence device and liquid crystal display which is used for personal computer. The pigment dispersant liquid has excellent dispersibility of pigment particle, low viscosity and high storage stability. The hardenable coloring composition has favorable storage stability and sensitivity, and provides electroluminescent element with excellent light emission property. The colored cured film of coloring composition has high coloring property, surface smoothness and electric reliability. When the color cured film is used in liquid crystal panel, the voltage of display section is maintained stably. Preferred Dispersant: The pigment dispersant consists of A-B' block copolymer and/or B'-A-B' block copolymer comprising A block containing structural unit of formula (A) and B block containing structural unit of formula (B), or graft copolymer having structural units (A,B). The pigment dispersant has acid value of 10 mgKOH/g or less, amine titer of 2-70 mgKOH/g, and glass transition temperature of 70°C or more.Preferred Copolymer: The copolymer (A) which does not contain acidic functional group and contains nitrogen, has structural unit having solubility parameter value of 10 or more. The copolymer (A) contains epoxy group-containing structural unit of formula (1). The copolymer (A) has weight average molecular weight (based on polystyrene conversion) of 1000-30000 according to gel permeation chromatography, and acid value of 10 mgKOH/g or less.R 1hydrogen or methyl;R 21-6C alkylene;andEalicyclic epoxy group or 3-8C substituent optionally having epoxy group.Preferred Liquid: The pigment dispersion liquid contains pigment dispersant (in wt.pts) (40 or less) with respect to pigment (100).Preferred Pigment: The pigment is C.I. Pigment yellow 150, C.I. Pigment green 36, C.I. Pigment green 7, C.I. Pigment yellow 138 or C.I. Pigment yellow 83 (group A); C.I. Pigment blue 15:6 or C.I. Pigment violet 23 (group B); or C.I. Pigment red 177, C.I. Pigment red 254 or C.I. Pigment yellow 139 (group C). The pigment has P/V ratio of 0.4 or more.Preferred Composition: The hardenable coloring composition is a thermosetting coloring composition. The hardenable coloring composition is obtained by mixing pigment dispersion liquid, organic solvent and hardenable binder group. The hardenable binder group contains photocurable compound having acidic functional group, photoinitiator and thermosetting resin.Preferred Film: The cured film of hardenable coloring composition has thickness of 2.7 microns or less, y value of 0.54 or more (when pigment is group A) or 0.13 or less (when pigment is group B), and x value of 0.63 or more (when pigment is group C) when measured by C light source. The figure shows the sectional drawing of liquid crystal panel.1color filter4sealant5transparent substrate6black matrix layer7R,7G,7Bpixel portion | - | JP2003137670A | 2003-05-15 | JP04467907B2 ¦ JP2004339368A | JP2004339368A ¦ JP04467907B2 | 1. The molecular structure which the pigment, the structural¦constituent unit represented by a following formula (A) at least, and the structural¦constituent unit represented by a following formula (B) connected at least is included, And the pigment dispersion liquid for sclerosing¦hardenable coloring compositions containing the pigment dispersant which consists of a copolymer which does not contain a polyether chain¦strand and an acidic functional group, the copolymer which has the molecular structure which the structural¦constituent unit in which SP value does not contain an acidic functional group by 10 or more at least, and the structural¦constituent unit provided with the epoxy group connected, and the organic solvent. [FORMULA 1] [MAT_IMAGE 000040] (In formula, R a, Rb and Rc, Respectively independently the hydrocarbon group of a hydrogen atom, the cyclic¦annular form which may be substituted, or chain¦strand shape is represented, or two or more of R a, Rb and Rc combine with each other, and a cyclic structure is formed. R d represents a hydrogen atom or a methyl group. X represents a bivalent coupling group and Y - represents a counter-anion.) [FORMULA 2] [MAT_IMAGE 000041] (In formula, R e represents a hydrogen atom or a methyl group. R f represents the alkyl group of the cyclic¦annular form which may have a substituent, or chain¦strand shape, the aryl group which may have a substituent, or the aralkyl group which may have a substituent.) 2. The pigment dispersion liquid of Claim 1 which the said pigment dispersant becomes from the copolymer which does not contain the polyester chain¦strand. 3. The pigment dispersion liquid of Claim 1 or 2 which is the A-B block copolymer and/or B-A-B block copolymer in which the said pigment dispersant consists of B blocks including the structural¦constituent unit represented by a A block including the structural¦constituent unit represented by Formula (A), and Formula (B). 4. The pigment dispersion liquid of Claim 1 or 2 which consists of a branching part including the structural¦constituent unit represented by the leading-member¦stem-part in whom the said pigment dispersant includes the structural¦constituent unit represented by Formula (A), and Formula (B) and which is a graft copolymer. 5. The pigment dispersion liquid in any one of Claims 1 to 4 whose acid values of the said pigment dispersant are 10 mgKOH/g or less and an amine titer of 2-70 mgKOH/g. 6. The pigment dispersion liquid in any one of Claims 1 to 5 whose glass transition temperature of the said pigment dispersant is 70 degreeC or more. 7. The pigment dispersion liquid in any one of Claims 1 to 6 in which the structural¦constituent unit in which SP value included in the said copolymer does not contain an acidic functional group by 10 or more contains nitrogen. 8. The said copolymer is the pigment dispersion liquid in any one of Claims 1 to 7 include the structural¦constituent unit represented by following formula (1) as a structural¦constituent unit provided with the epoxy group. [FORMULA 3] [MAT_IMAGE 000042] (In formula, R 1 is the same as the above-mentioned, R 2 is a C1-C6 alkylene group, E is the alicyclic epoxy group which may have an epoxy group or a substituent of ring structure C3-C8.) 9. The pigment dispersion liquid in any one of Claims 1 to 8 whose polystyrene conversion weight average molecular weights by the gel permeation chromatography of the said copolymer are 1,000-30,000. 10. The pigment dispersion liquid in any one of Claims 1 to 9 whose acid value of the said copolymer is 10 mgKOH/g or less. 11. The pigment dispersion liquid in any one of Claims 1 to 10 whose mixture ratio of the said pigment dispersant is 40 parts weight or less per 100 weight part of said pigments. 12. The pigment dispersion liquid in any one of Claims 1 to 11 used for preparation of an inkjet ink. 13. The molecular structure which the pigment, the structural¦constituent unit represented by a following formula (A) at least, and the structural¦constituent unit represented by a following formula (B) connected at least is included, And the pigment dispersant which consists of a copolymer which does not contain a polyether chain¦strand and an acidic functional group, The sclerosing¦hardenable coloring composition containing the copolymer and sclerosing¦hardenable binder type¦system¦group which have the molecular structure which the structural¦constituent unit in which SP value does not contain an acidic functional group by 10 or more at least, and the structural¦constituent unit provided with the epoxy group connected, and the organic solvent. [FORMULA 4] [MAT_IMAGE 000043] (In formula, R a, Rb and Rc, Respectively independently the hydrocarbon group of a hydrogen atom, the cyclic¦annular form which may be substituted, or chain¦strand shape is represented, or two or more of R a, Rb and Rc combine with each other, and a cyclic structure is formed. R d represents a hydrogen atom or a methyl group. X represents a bivalent coupling group and Y - represents a counter-anion.) [FORMULA 5] [MAT_IMAGE 000044] (In formula, R e represents a hydrogen atom or a methyl group. R f represents the alkyl group of the cyclic¦annular form which may have a substituent, or chain¦strand shape, the aryl group which may have a substituent, or the aralkyl group which may have a substituent.) 14. The sclerosing¦hardenable coloring composition of Claim 13 which mixes the pigment dispersion liquid, organic solvent, and sclerosing¦hardenable binder type¦system¦group of the said Claims 1 to 12 at least. 15. The said sclerosing¦hardenable binder type¦system¦group is a photocurable coloring composition including a photocurable compound and a photoinitiator, The sclerosing¦hardenable coloring composition of Claim 13 or 14. 16. The sclerosing¦hardenable coloring composition of Claim 15 containing the compound in which the said sclerosing¦hardenable binder type¦system¦group has an acidic functional group further. 17. The said sclerosing¦hardenable binder type¦system¦group is a thermosetting coloring composition including a thermosetting resin, The sclerosing¦hardenable coloring composition of Claim 13 or 14. 18. The sclerosing¦hardenable coloring composition in any one of Claims 13 to 17 whose mixture ratio of the said pigment dispersant is 40 parts weight or less per 100 weight part of said pigments. 19. The sclerosing¦hardenable coloring composition in any one of Claims 13 to 18 whose P/V ratio (Solid content other than the pigment in the pigment content / sclerosing¦hardenable coloring composition in a sclerosing¦hardenable coloring composition) of the said pigment is 0.4 or more. 20. Either the C.I. Pigment yellow 150 CI-Pigment green 36, CI-Pigment green 7, C.I. pigment yellow 138 or the C.I. pigment yellow 83 is contained at least as a pigment, The sclerosing¦hardenable coloring composition in any one of Claims 13 to 19 in which y value can form the cured film which is 0.54 or more with C light source when a film thickness is 2.7 micrometer or less. 21. Either C.I. pigment blue 15:6 or the CI-Pigment violet 23 is contained at least as a pigment, The sclerosing¦hardenable coloring composition in any one of Claims 13 to 19 in which y value can form the cured film which is 0.13 or less with C light source when a film thickness is 2.7 micrometer or less. 22. Either CI Pigment red 177, CI Pigment red 254 or the C.I. pigment yellow 139 is contained at least as a pigment, The sclerosing¦hardenable coloring composition in any one of Claims 13 to 19 in which x value can form the cured film which is 0.63 or more with C light source when a film thickness is 2.7 micrometer or less. 23. The sclerosing¦hardenable coloring composition in any one of Claims 13 to 22 which is an inkjet ink. 24. On the board¦substrate, the coloring layer was comprised at least, and the said coloring layer hardened the sclerosing¦hardenable coloring composition in any one of the said Claims 13 to 23, and formed, The color filter characterized by the above-mentioned. | C09B006720 ¦ G02B000520 ¦ B01F001752 ¦ B41M000500 ¦ C08F022032 ¦ C08F029112 ¦ C08F029700 ¦ C09B006746 ¦ C09D001100 ¦ C09D0011322 ¦ C09D0011326 ¦ C09D0011328 ¦ C09D001138 ¦ C09D001700 | 2013-02-05 FPAY RENEWAL FEE PAYMENT (EVENT DATE IS RENEWAL DATE OF DATABASE) + PAYMENT UNTIL: 20140305 ¦ 2013-01-31 FPAY RENEWAL FEE PAYMENT (EVENT DATE IS RENEWAL DATE OF DATABASE) + PAYMENT UNTIL: 20130305 ¦ 2010-03-08 FPAY RENEWAL FEE PAYMENT (EVENT DATE IS RENEWAL DATE OF DATABASE) + PAYMENT UNTIL: 20130305 ¦ 2010-03-05 R150 CERTIFICATE OF PATENT (=GRANT) OR REGISTRATION OF UTILITY MODEL + JAPANESE INTERMEDIATE CODE: R150 ¦ 2010-03-04 A61 FIRST PAYMENT OF ANNUAL FEES (DURING GRANT PROCEDURE) + JAPANESE INTERMEDIATE CODE: A61 2010-02-24 ¦ 2010-02-25 A01 WRITTEN DECISION TO GRANT A PATENT OR TO GRANT A REGISTRATION (UTILITY MODEL) + JAPANESE INTERMEDIATE CODE: A01 ¦ 2010-02-24 A01 WRITTEN DECISION TO GRANT A PATENT OR TO GRANT A REGISTRATION (UTILITY MODEL) + JAPANESE INTERMEDIATE CODE: A01 2010-02-23 ¦ 2010-02-16 TRDD DECISION OF GRANT OR REJECTION WRITTEN + ¦ 2010-01-28 A521 WRITTEN AMENDMENT JAPANESE INTERMEDIATE CODE: A523 2010-01-27 ¦ 2009-12-09 A131 NOTIFICATION OF REASONS FOR REFUSAL - JAPANESE INTERMEDIATE CODE: A131 2009-12-08 ¦ 2006-04-20 A621 WRITTEN REQUEST FOR APPLICATION EXAMINATION + JAPANESE INTERMEDIATE CODE: A621 2006-04-19 | A pigment dispersion liquid contains pigment, pigment dispersant PD, organic solvent and copolymer (A). PD contains copolymer (B) having molecular structure obtained by connecting structural unit (A) and structural unit (B). The copolymer (A) has molecular structure obtained by connecting structural unit which does not acidic functional group having solubility parameter value of 10 or more, and epoxy-group containing structural unit. | For hardenable coloring composition (inkjet ink) used for color filter (both claimed) of display device such as electroluminescence device and liquid crystal display which is used for personal computer. | The pigment dispersant liquid has excellent dispersibility of pigment particle, low viscosity and high storage stability. The hardenable coloring composition has favorable storage stability and sensitivity, and provides electroluminescent element with excellent light emission property. The colored cured film of coloring composition has high coloring property, surface smoothness and electric reliability. When the color cured film is used in liquid crystal panel, the voltage of display section is maintained stably.
JP04461681B2 | 2010-05-12 | Coloring composition for color filters comprises phosphoric acid ester pigment dispersant, pigment derivative with specific basic group, anthraquinone, acridone or triazine derivative and a carrier containing monomer | The coloring composition for color filters, and a color filter | TOYO INK MFG CO LTD,JP | - | Coloring composition comprises phosphoric acid ester group pigment dispersant, pigment derivative having specific basic group, basic group-containing derivative(s) chosen from anthraquinone, acridone and triazine derivatives, a pigment and a pigment carrier containing a monomer. The coloring composition comprises phosphoric acid ester group pigment dispersant, pigment derivative having specific basic group(s) of formulae (1-4), one or more of basic group-containing derivatives chosen from anthraquinone derivative, acridone derivative and triazine derivative, a pigment and a pigment carrier containing a monomer.X-SO 2 -, -COCH 2 -, -NHCOCH 2 -, -CH 2 - or direct coupling;n1-10;R 1 , R 2 , R 31-36C optionally substituted alkyl, 2-36C optionally substituted alkenyl or optionally substituted phenyl (R 1 and R 2 may couple to form heterocyclic ring substituted with nitrogen, oxygen or sulfur);R 4 -R 9H, 1-36C optionally substituted alkyl, 2-36C optionally substituted alkenyl or optionally substituted phenyl;Y-NR 8 -Z-NR 9 - or direct coupling;Z1-36C optionally substituted alkylene or alkenylene or substituted phenylene;Rsubstituent of formula (5) or (6);Qhydroxyl, alkoxyl or substituent of formula (5) or (6).An INDEPENDENT CLAIM is also included for color filter. For color filters used for color liquid crystal display and color image pickup tube element. The coloring composition has excellent fluidity and provides coated film with excellent heat resistance. Preferred Dispersant: The phosphoric acid ester group pigment dispersant is a copolymer containing ethylenically unsaturated monomer (a) having phosphoric acid group and ethylenically unsaturated monomer (b) as a copolymerization component. The monomer (b) is of formula (7).R 10H or methyl;R 11alkylene;R 121-20C alkyl or benzene ring.Preferred Composition: The amount of phosphoric acid ester group pigment dispersant is 0.01-40 wt.% and content of basic group content derivative is 0.001-40 wt.%, with respect to pigment composition. The pigment carrier contains a resin. | - | JP200220581A | 2002-01-29 | JP04461681B2 ¦ CN100442086C ¦ CN1435699A ¦ JP2003294935A ¦ TW200302254A ¦ TW593563B | JP2003294935A ¦ CN1435699A ¦ TW593563B ¦ TW200302254A ¦ CN100442086C ¦ JP04461681B2 | 1. The pigment derivative which has a basic group of one at least chosen from the groups which become the phosphate ester type¦system¦group pigment dispersant from the basic group of following formula (1), and the basic group of following formula (4), respectively, It is a coloring composition for color filters containing at least 1 type of basic-group containing derivative chosen from the groups which consist of an anthraquinone derivative and a triazine derivative, a pigment, and the pigment support¦carrier containing a monomer, Comprising: Content of the said phosphate ester type¦system¦group pigment dispersant is 0.01 to 40 weight% on the basis of a pigment, and content of the said basic-group containing derivative is 0.001 to 40 weight% on the basis of a pigment, The coloring composition for color filters characterized by the above-mentioned. Formula (1) [FORMULA 1] [MAT_IMAGE 000024] Formula (4) [FORMULA 2] [MAT_IMAGE 000025] (In the said Formula (1) and (4), X represents -SO 2-, -CO-, or a direct bond¦coupling, n represents the integer of 1-10, R 1 and R2 form the heterocyclic ring which a C1-C4 alkyl group is represented, or R1 and R2 couple¦bond together each independently, and contains the further nitrogen, oxygen, or a sulfur atom and which may be substituted, Y represents a direct bond¦coupling, R represents the substituent shown by Formula (5), Q represents a hydroxyl group, an alkoxyl group, or the substituent shown by the said Formula (5).) Formula (5) [FORMULA 3] [MAT_IMAGE 000026] 2. The phosphate ester type¦system¦group pigment dispersant is a copolymer which contains the ethylenically unsaturated monomer which has a phosphoric acid group, and other ethylenically unsaturated monomers as a copolymerization component, The coloring composition for color filters of Claim 1 characterized by the above-mentioned. 3. Other ethylenically unsaturated monomers contain the ethylenically unsaturated monomer shown by following formula (7), The coloring composition for color filters of Claim 2 characterized by the above-mentioned. Formula (7) [FORMULA 4] [MAT_IMAGE 000027] (In Formula (7), R 10 represents a hydrogen atom or a methyl group, R 11 represents an alkylene group, R 12 represents the C1-C20 alkyl group which may also contain a hydrogen atom or a benzene ring.) 4. A pigment support¦carrier contains resin further, The coloring composition of any one of Claim 1 thru¦or 3 characterized by the above-mentioned. 5. The filter segment formed from the coloring composition of any one of Claim 1 thru¦or 4 is comprised, The color filter characterized by the above-mentioned. | G02B000520 ¦ G03F0007004 ¦ C09B006720 ¦ C09B006746 ¦ C09D001700 ¦ G02B000522 | 2012-08-07 FPAY RENEWAL FEE PAYMENT (EVENT DATE IS RENEWAL DATE OF DATABASE) + PAYMENT UNTIL: 20140226 ¦ 2011-04-20 R350 WRITTEN NOTIFICATION OF REGISTRATION OF TRANSFER JAPANESE INTERMEDIATE CODE: R350 ¦ 2011-04-20 FPAY RENEWAL FEE PAYMENT (EVENT DATE IS RENEWAL DATE OF DATABASE) + PAYMENT UNTIL: 20130226 ¦ 2011-04-07 S533 WRITTEN REQUEST FOR REGISTRATION OF CHANGE OF NAME JAPANESE INTERMEDIATE CODE: R313533 ¦ 2011-04-07 FPAY RENEWAL FEE PAYMENT (EVENT DATE IS RENEWAL DATE OF DATABASE) + PAYMENT UNTIL: 20130226 ¦ 2010-02-26 R150 CERTIFICATE OF PATENT (=GRANT) OR REGISTRATION OF UTILITY MODEL + JAPANESE INTERMEDIATE CODE: R150 ¦ 2010-02-26 FPAY RENEWAL FEE PAYMENT (EVENT DATE IS RENEWAL DATE OF DATABASE) + PAYMENT UNTIL: 20130226 ¦ 2010-02-25 A61 FIRST PAYMENT OF ANNUAL FEES (DURING GRANT PROCEDURE) + JAPANESE INTERMEDIATE CODE: A61 2010-02-08 ¦ 2010-01-28 A01 WRITTEN DECISION TO GRANT A PATENT OR TO GRANT A REGISTRATION (UTILITY MODEL) + JAPANESE INTERMEDIATE CODE: A01 ¦ 2010-01-27 A01 WRITTEN DECISION TO GRANT A PATENT OR TO GRANT A REGISTRATION (UTILITY MODEL) + JAPANESE INTERMEDIATE CODE: A01 2010-01-26 ¦ 2010-01-19 TRDD DECISION OF GRANT OR REJECTION WRITTEN + ¦ 2009-01-17 A521 WRITTEN AMENDMENT JAPANESE INTERMEDIATE CODE: A523 2009-01-16 ¦ 2008-11-19 A131 NOTIFICATION OF REASONS FOR REFUSAL - JAPANESE INTERMEDIATE CODE: A131 2008-11-18 ¦ 2008-10-31 A977 REPORT ON RETRIEVAL JAPANESE INTERMEDIATE CODE: A971007 2008-10-31 | Coloring composition comprises phosphoric acid ester group pigment dispersant, pigment derivative having specific basic group, basic group-containing derivative(s) chosen from anthraquinone, acridone and triazine derivatives, a pigment and a pigment carrier containing a monomer. | For color filters used for color liquid crystal display and color image pickup tube element. | The coloring composition has excellent fluidity and provides coated film with excellent heat resistance.
JP04454136B2 | 2010-04-21 | Multilayer film for a wrapping material useful for foods, cosmetics, and medical supplies has an ultraviolet ray absorbing layer between a substrate film and a laminating film | The multilayer film for packaging materials | NIPPON SHOKUBAI CO LTD,JP | - | A multilayer film for a wrapping material has an ultraviolet ray absorbing layer between a substrate film and a laminating film. The ultraviolet ray absorbing layer is formed of a resin composition containing an ultraviolet ray absorbing acrylic polymer. The multilayer film is used for a wrapping material for use in foods, cosmetics, medical supplies. The multilayer film has no decrease in transparency caused by cloudiness, no decrease in adhesiveness to a film and has superior ultraviolet ray absorption, and high safety. Acrylic Polymer: is formed by polymerizing a monomer component containing an ultraviolet ray absorbing monomer of formula (1) and/or an ultraviolet ray absorbing monomer of formula (2).R 1 , R 4H or 1-8C hydrocarbon;R 21-6C alkylene;R 3 , R 6H or methyl;X 1 , X 2H, halo, 1-8C hydrocarbon, 1-6C alkoxy, cyano, or nitro;R 52C or 3C alkylene.The substrate film or the laminating film consists of a gas barrier layer having an oxygen gas permeability at 25 degrees and a relative humidity of 0% of 30 (cm 3 .25 micronmeter/m 2 .24 hours.1,013 multiplied by ten to the part of -1 MPa) or less. | - | JP2000315065A | 2000-10-16 | JP04454136B2 ¦ JP2002120329A | JP2002120329A ¦ JP04454136B2 | 1. It is a multilayer film for packaging materials which has an ultraviolet absorption layer between a base film and the film for a lamination, Comprising: The resin composition containing ultraviolet-ray absorptive acrylic polymer comes to form this ultraviolet absorption layer, The ultraviolet-ray absorptive monomer as which the said ultraviolet-ray absorptive acrylic polymer is represented in following General formula (1); [FORMULA 1] [MAT_IMAGE 000010] (In formula, R 1 represents a hydrogen atom or a C1-C8 hydrocarbon group. R 2 represents a C1-C6 alkylene group. R 3 represents a hydrogen atom or a methyl group. X 1 represents a hydrogen atom, a halogen atom, a C1-C8 hydrocarbon group, a C1-C6 alkoxy group, a cyano group, or a nitro group.), and/. Or the ultraviolet-ray absorptive monomer represented by following General formula (2); [FORMULA 2] [MAT_IMAGE 000011] (In formula, R 4 represents a hydrogen atom or a C1-C8 hydrocarbon group. R 5 represents a C2 or C3 alkylene group. R 6 represents a hydrogen atom or a methyl group. X 2 represents a hydrogen atom, a halogen atom, a C1-C8 hydrocarbon group, a C1-C6 alkoxy group, a cyano group, or a nitro group.) is included, Furthermore, the monomer component containing the unsaturated monomer represented by following General formula (5); [FORMULA 3] [MAT_IMAGE 000012] (In formula, R 16 represents a hydrogen atom or a methyl group. Z represents a C4 or more hydrocarbon group.) is copolymerized, As for the resin composition containing the ultraviolet-ray absorptive acrylic polymer which forms this ultraviolet absorption layer, this ultraviolet-ray absorptive acrylic polymer has a crosslinking¦crosslinked functional group including a crosslinking agent, This ultraviolet absorption layer is formed when the crosslinking¦crosslinked functional group which this ultraviolet-ray absorptive acrylic polymer has, and this crosslinking agent bridge¦crosslink, The multilayer film for packaging materials characterized by the above-mentioned. 2. At least one of the said base film and the said films for a lamination is a gas barrier layer, The oxygen gas-permeability (25 degreeC and relative humidity 0% o'clock) of this gas barrier layer is below 30(cm 3*25(micro¦micron¦mu)m/m2*24h*1.013*10-1MPa), The multilayer film for packaging materials of Claim 1 characterized by the above-mentioned. 3. A 370-nm ultraviolet-light-transmission rate is 30 % or less, The multilayer film for packaging materials of Claim 1 or 2 characterized by the above-mentioned. 4. Z in the unsaturated monomer to which the said ultraviolet-ray absorptive acrylic polymer is represented with General formula (5) is a C6 or more straight alkyl group, a branched alkyl group, or an alicyclic hydrocarbon group, The multilayer film for packaging materials of Claim 1, 2 or 3 characterized by the above-mentioned. 5. The said ultraviolet-ray absorptive acrylic polymer is 20 to 50 weight%, when the usage-amount of the ultraviolet-ray absorptive monomer represented by the ultraviolet-ray absorptive monomer and General formula (2) which are represented by General formula (1) makes 100 weight% the monomer component which forms ultraviolet-ray absorptive acrylic polymer, The multilayer film for packaging materials of Claim 1, 2, 3 or 4 characterized by the above-mentioned. | B32B002718 ¦ B32B002730 ¦ C08F002036 ¦ C08L003314 | 2013-01-22 FPAY RENEWAL FEE PAYMENT (EVENT DATE IS RENEWAL DATE OF DATABASE) + PAYMENT UNTIL: 20140212 ¦ 2010-02-12 R150 CERTIFICATE OF PATENT (=GRANT) OR REGISTRATION OF UTILITY MODEL + JAPANESE INTERMEDIATE CODE: R150 ¦ 2010-02-12 FPAY RENEWAL FEE PAYMENT (EVENT DATE IS RENEWAL DATE OF DATABASE) + PAYMENT UNTIL: 20130212 ¦ 2010-02-12 A61 FIRST PAYMENT OF ANNUAL FEES (DURING GRANT PROCEDURE) + JAPANESE INTERMEDIATE CODE: A61 2010-02-02 ¦ 2010-02-04 A01 WRITTEN DECISION TO GRANT A PATENT OR TO GRANT A REGISTRATION (UTILITY MODEL) + JAPANESE INTERMEDIATE CODE: A01 ¦ 2010-02-03 A01 WRITTEN DECISION TO GRANT A PATENT OR TO GRANT A REGISTRATION (UTILITY MODEL) + JAPANESE INTERMEDIATE CODE: A01 2010-02-02 ¦ 2010-01-22 TRDD DECISION OF GRANT OR REJECTION WRITTEN + ¦ 2010-01-22 A521 WRITTEN AMENDMENT JAPANESE INTERMEDIATE CODE: A821 2009-12-28 ¦ 2009-12-16 A602 WRITTEN PERMISSION OF EXTENSION OF TIME JAPANESE INTERMEDIATE CODE: A602 2009-12-15 ¦ 2009-12-11 A601 WRITTEN REQUEST FOR EXTENSION OF TIME JAPANESE INTERMEDIATE CODE: A601 2009-12-10 ¦ 2009-10-14 A131 NOTIFICATION OF REASONS FOR REFUSAL - JAPANESE INTERMEDIATE CODE: A131 2009-10-13 ¦ 2009-09-15 RD02 NOTIFICATION OF ACCEPTANCE OF POWER OF ATTORNEY JAPANESE INTERMEDIATE CODE: A7422 2009-09-14 ¦ 2009-09-15 A521 WRITTEN AMENDMENT JAPANESE INTERMEDIATE CODE: A523 2009-09-14 ¦ 2009-08-05 A131 NOTIFICATION OF REASONS FOR REFUSAL - JAPANESE INTERMEDIATE CODE: A131 2009-08-04 ¦ 2007-05-18 A621 WRITTEN REQUEST FOR APPLICATION EXAMINATION + JAPANESE INTERMEDIATE CODE: A621 2007-05-17 | A multilayer film for a wrapping material has an ultraviolet ray absorbing layer between a substrate film and a laminating film. The ultraviolet ray absorbing layer is formed of a resin composition containing an ultraviolet ray absorbing acrylic polymer. | The multilayer film is used for a wrapping material for use in foods, cosmetics, medical supplies. | The multilayer film has no decrease in transparency caused by cloudiness, no decrease in adhesiveness to a film and has superior ultraviolet ray absorption, and high safety.
JP04446420B2 | 2010-04-07 | Reactive material for image formation, comprises polymer microparticle dispersion and active substance containing compound which reduces solubility and dispersibility of component(s) of recording liquid | The process liquid used for image formation | RICOH KK,JP | - | The reactive material is obtained by discharging a droplet of recording liquid containing a coloring agent, according to an image signal, on a transfer component (1) and an active substance. The active substance contains a compound which reduces solubility and dispersibility of component(s) in recording liquid. The reactive material contains polymer microparticle dispersion which performs film forming. The reactive material is obtained by discharging a droplet of recording liquid containing a coloring agent at least, according to an image signal, on a transfer component (1). Active substance containing the compound which reacts with one component in the recording liquid is provided on the transfer component. Contact mixing of the recording liquid and the reactive material on the transfer component is performed. The mixture is transferred to a recorded material (4). The active substance contains the compound by which the solubility and dispersibility of at least one component in the recording liquid is reduced. The reactive material contains the polymer microparticle dispersion which performs film forming. For image formation. The reactive material has improved conveyance reliability in the printer of a recorded material, and prevents generation of curl, cockling of recorded material. Strike-through of weathering and color limit bleeding are prevented with respect to the recorded components. A high quality image is obtained using the reactive material with improved printing speed. Preferred Dispersion: The polymer microparticle dispersion is a resin emulsion. The recording liquid contains an anionic compound. The compound which reduces solubility and dispersibility of the anionic compound is a cationic compound, preferably an ionic compound having 6C or more alkyl group, or a water soluble polyvalent metal salt. The figure shows the block diagram of an image recording apparatus.1transfer component4recorded material | - | JP2001290563A | 2001-09-25 | JP04446420B2 ¦ JP2003094793A | JP2003094793A ¦ JP04446420B2 | 1. The recording liquid which comprises a coloring agent at least is discharged as a droplet according to an image signal, The process (A) assign¦provided on a transfer body, and the process (B) of assign¦providing the process liquid containing the active substance able to react with at least one ingredient in a recording liquid on a transfer body, It is a process liquid used for the image forming method which has the process (C) of contact-mixing this recording liquid and this process liquid on a transfer body, and the process (D) of transcribe¦transferring the mixture obtained by the mixing process of this process (C) to a to-be-recorded material, Comprising: The cationic polymer particulate dispersion in which this active substance contains the compound to which the solubility of at least one ingredient and the dispersibility in a recording liquid may be reduced, and this process liquid can carry out a film forming is contained, The process liquid characterized by the above-mentioned. 10 to 80 weight% and the polymer particulate dispersion which can carry out a film forming are contained for the compound to which the solubility and the dispersibility of the coloring agent in a recording liquid may be reduced one to 70weight%, and an external appearance is a colorless or a thin color, The process liquid of Claim 1 characterized by the above-mentioned. 3. The cationic polymer particulate dispersion which can carry out a film forming is the resin emulsion with a minimum film forming temperature of 25 degrees C or less, The process liquid of Claim 1 or 2 characterized by the above-mentioned. 4. Water and a water-soluble liquid compound are contained 20 to 80weight%, The process liquid of Claim 3 characterized by the above-mentioned. 5. Content of water is 0 to 40 weight%, and content of a water-soluble liquid compound is 20 to 80 weight%, The process liquid any one of the Claims 1 to 4 characterized by the above-mentioned. 6. Below the amount of equilibrium moistures in 50-60 %RH of the water-soluble liquid compound to contain carries out content of water, Even if it used it with the providing apparatus of the open¦released process liquid, the water¦moisture-content evaporation from a process liquid was kept from arising at this relative humidity. The process liquid any one of the Claims 1 to 5 characterized by the above-mentioned. 7. The surface tension is adjusted to 40 mN/m or less including surfactant and/or a wetting promoter, The process liquid any one of the Claims 1 to 6 characterized by the above-mentioned. 0.1 to 5 weight% of decay prevention and fungicides contain, The process liquid any one of the Claims 1 to 7 characterized by the above-mentioned. 9. The cationic compound to which the solubility and the dispersibility of the anionic compound in a recording liquid may be reduced is included, The process liquid any one of the Claims 1 to 8 characterized by the above-mentioned. 10. A cationic compound is a compound shown by a following formula, The process liquid of Claim 9 characterized by the above-mentioned. [FORMULA 1] [MAT_IMAGE 000008] (As for anions, such as a halogen ion, a nitrate ion, a nitrite ion, and acetate ion, and R, in X -, a C1-C3 alkylene group and n are independent integers.) 11. The cationic compound is disperse¦distributed to the liquid medium as particle¦grains, The process liquid of Claim 9 characterized by the above-mentioned. 12. The cationic compound currently disperse¦distributed to the liquid medium as particle¦grains is a cationic silica, The process liquid of Claim 11 characterized by the above-mentioned. 13. The cationic compound currently disperse¦distributed to the liquid medium as particle¦grains is a cationic emulsion, The process liquid of Claim 11 characterized by the above-mentioned. 14. The compound to which the solubility of at least one ingredient and the dispersibility in a recording liquid are reduced is an ionic compound which has a C6 or more alkyl group, The process liquid any one of the Claims 1 to 7 characterized by the above-mentioned. 15. The compound to which the solubility of at least one ingredient and the dispersibility in a recording liquid are reduced is water-soluble polyvalent metallic salt, Reactive material of Claim 14 characterized by the above-mentioned. 16. The compound to which the solubility and the dispersibility of a coloring agent may be reduced is contained ten to 80weight%, it is the viscosity 20 - 10000 mPa*sec, and an external appearance is a liquid of a colorless or a thin color, The process liquid any one of the Claims 1 to 15 characterized by the above-mentioned. | B41J000201 ¦ B41M000500 ¦ C09D001100 ¦ C09D0011322 ¦ C09D0011326 ¦ C09D0011328 ¦ C09D001138 ¦ C09D001154 | 2012-12-25 FPAY RENEWAL FEE PAYMENT (EVENT DATE IS RENEWAL DATE OF DATABASE) + PAYMENT UNTIL: 20140129 ¦ 2010-02-26 A521 WRITTEN AMENDMENT JAPANESE INTERMEDIATE CODE: A523 2009-12-14 ¦ 2010-01-29 R150 CERTIFICATE OF PATENT (=GRANT) OR REGISTRATION OF UTILITY MODEL + JAPANESE INTERMEDIATE CODE: R150 ¦ 2010-01-29 FPAY RENEWAL FEE PAYMENT (EVENT DATE IS RENEWAL DATE OF DATABASE) + PAYMENT UNTIL: 20130129 ¦ 2010-01-28 A61 FIRST PAYMENT OF ANNUAL FEES (DURING GRANT PROCEDURE) + JAPANESE INTERMEDIATE CODE: A61 2010-01-15 ¦ 2010-01-21 A01 WRITTEN DECISION TO GRANT A PATENT OR TO GRANT A REGISTRATION (UTILITY MODEL) + JAPANESE INTERMEDIATE CODE: A01 ¦ 2010-01-15 A01 WRITTEN DECISION TO GRANT A PATENT OR TO GRANT A REGISTRATION (UTILITY MODEL) + JAPANESE INTERMEDIATE CODE: A01 2010-01-14 ¦ 2010-01-08 TRDD DECISION OF GRANT OR REJECTION WRITTEN + ¦ 2009-12-15 A521 WRITTEN AMENDMENT JAPANESE INTERMEDIATE CODE: A523 2009-12-14 ¦ 2009-10-16 A131 NOTIFICATION OF REASONS FOR REFUSAL - JAPANESE INTERMEDIATE CODE: A131 2009-10-15 ¦ 2009-10-08 A977 REPORT ON RETRIEVAL JAPANESE INTERMEDIATE CODE: A971007 2009-10-08 ¦ 2008-07-31 A621 WRITTEN REQUEST FOR APPLICATION EXAMINATION + JAPANESE INTERMEDIATE CODE: A621 2008-07-30 | The reactive material is obtained by discharging a droplet of recording liquid containing a coloring agent, according to an image signal, on a transfer component (1) and an active substance. The active substance contains a compound which reduces solubility and dispersibility of component(s) in recording liquid. The reactive material contains polymer microparticle dispersion which performs film forming. | For image formation. | The reactive material has improved conveyance reliability in the printer of a recorded material, and prevents generation of curl, cockling of recorded material. Strike-through of weathering and color limit bleeding are prevented with respect to the recorded components. A high quality image is obtained using the reactive material with improved printing speed.
JP04438636B2 | 2010-03-24 | Radical polymerization initiator for polymeric composition used in manufacture of polymer, has specific structure containing bivalent aromatic-ring condensed group | The manufacturing method of a radical polymerization initiator, polymerizable composition, and polymer. | TOYO INK MFG CO LTD,JP | - | A radical polymerization initiator has a specific structure (1) containing a bivalent aromatic-ring condensed group consisting of 4-16C heteroatom. A radical polymerization initiator has a specific structure of formula (1).Abivalent aromatic-ring condensed group consisting of 4-16C hetero atom;Ar 1group of formula (I);R 1(un)substituted alkyl or (un)substituted alkenyl;R 2R 1 , oxa alkylene, 2-8C aza alkylene group, or 3-9C (un)substituted alkylene;R 3 ,R 4H, (un)substituted alkyl, aryl, alkenyl, 2-6C alkylene, 2-6C oxa alkylene, thia alkylene, aza alkylene or COR 10 ;R 5 -R 9H, (un)substituted alkyl, aryl, alkenyl, acyl, alkoxy, aryloxy, acyloxy, alkoxy carbonyl, alkylthio, arylthio, alkylamino, dialkyl amino, aryl amino, diaryl amino, alkylaryl amino or halogen atom, and R 5 -R 9 becomes integral and forms an aromatic ring;andR 10(un)substituted alkyl, aryl, alkenyl, alkoxy or aryloxy.INDEPENDENT CLAIMS are included for the following:polymeric composition containing the radical polymerization initiator and a radical polymerizable compound; andmanufacture of polymer, which involves irradiating energy beam containing light having wavelength of 250-450 nm in the polymeric composition, and polymerizing the composition. For polymeric composition used in manufacture of polymer (both claimed) used as molding resin, casting resin, resin for light modeling, sealing agent, dental polymerization resin, printing ink, coating material, photosensitive resin for printing plates, color proof for printing, resist for color filters, resist for black matrix, photo spacer for liquid crystals, screen material for rear projection, optical fiber, rib material for plasma displays, dry film resist, resist for printed circuit boards, soldering resist and photoresist for semiconductors. The polymeric composition is used for image-recording material using resist for microelectronics, resist for components manufacture for micromachines, etching resist, micro-lens array, insulating material, hologram material, optical switch, waveguide material, overcoat agent, powder coating, adhesive agent, adhesive, mold release agent, optical recording medium, peeling coating agent and microcapsule. The radical polymerization initiator produces free radical efficiently by irradiation of energy beam, and polymerizes polymeric composition using produced radical in less time and manufactures polymer having favorable physical property. | - | JP200522871A | 2005-01-31 | JP04438636B2 ¦ JP2006206799A | JP2006206799A ¦ JP04438636B2 | 1. The radical polymerization initiator described by following General formula (1). General formula (1) [FORMULA 1] [MAT_IMAGE 000049] [In Formula, A represents group represented by following General formula (2), General Formula (3), (4), or General formula (5), and Ar 1 is group. [FORMULA 2] [MAT_IMAGE 000050] (In formula, R 5, R6, R7, R8 and R9 each independently, A hydrogen atom, a substituted or non-substituted alkyl group, an aryl group, an alkenyl group, An acyl group, an alkoxy group, an aryloxy group, an acyloxy group, the alkoxy carbonyloxy group, an alkylthio group, an arylthio group, an alkylamino group, a dialkylamino group, an arylamino group, a diarylamino group, an alkyl arylamino group, or a halogen atom is represented. Moreover, R 5-R9 may become integral and may form an aromatic ring.) is represented, R 1 is a substituted or non-substituted alkyl group and aryl group, or an alkenyl group, R 2 represents the same meaning as R1, or represents the substituted or non-substituted alkylene group which consists of C2-C8 or C3-C9, an oxa alkylene group, or an aza alkylene group grouping with R1, R 3 and R4, Respectively independently. [ whether they are a hydrogen atom, substituted or non-substituted an alkyl group, an aryl group, an alkenyl group, or COR 10 and ] Or they form one group and a C2-C6 alkylene group, C2-C6, an oxa alkylene group, a thia alkylene group, or an aza alkylene group is represented, R 10 represents a substituted or non-substituted alkyl group and aryl group, an alkenyl group, an alkoxy group, or an aryloxy group. ] General formula (2) [FORMULA 3] [MAT_IMAGE 000051] General formula (3) [FORMULA 4] [MAT_IMAGE 000052] General formula (4) [FORMULA 5] [MAT_IMAGE 000053] General formula (5) [FORMULA 6] [MAT_IMAGE 000054] [In Formula, Y represents -O-, -S-, &gt;S=O, &gt;SO 2, -N(R11)-, -CO-, -CH2-, -CH2CH2-, -CH=CH- or a direct bond¦coupling, Z represents -O-, -S-, &gt;S=O, &gt;SO 2, -N(R11)-, -CO-, -CH2-, -CH2CH2-, -CH=CH- or a direct bond¦coupling, U represents -O-, -S-, or -N(R 11)-, V represents a nitrogen atom, W represents a nitrogen atom, R 11 represents a substituted or non-substituted alkyl group and alkenyl group, or an alkoxy group. ] 2. A is General formula (2), The radical polymerization initiator of Claim 1. 3. Polymerizable composition which comprises the radical polymerization initiator (A) and radically polymerizable compound (B) of Claim 1 or 2. 4. The manufacturing method of polymer which irradiates the energy-beam which contains the light of a 250 to 450-nm wavelength range in the polymerizable composition of Claim 3, and polymerizes it. | C08F000250 ¦ C08F002000 | 2012-07-03 FPAY RENEWAL FEE PAYMENT (EVENT DATE IS RENEWAL DATE OF DATABASE) + PAYMENT UNTIL: 20140115 ¦ 2012-06-28 FPAY RENEWAL FEE PAYMENT (EVENT DATE IS RENEWAL DATE OF DATABASE) + PAYMENT UNTIL: 20130115 ¦ 2011-04-15 R350 WRITTEN NOTIFICATION OF REGISTRATION OF TRANSFER JAPANESE INTERMEDIATE CODE: R350 ¦ 2011-04-15 FPAY RENEWAL FEE PAYMENT (EVENT DATE IS RENEWAL DATE OF DATABASE) + PAYMENT UNTIL: 20130115 ¦ 2011-04-07 S533 WRITTEN REQUEST FOR REGISTRATION OF CHANGE OF NAME JAPANESE INTERMEDIATE CODE: R313533 ¦ 2010-01-15 R150 CERTIFICATE OF PATENT (=GRANT) OR REGISTRATION OF UTILITY MODEL + JAPANESE INTERMEDIATE CODE: R150 ¦ 2010-01-15 FPAY RENEWAL FEE PAYMENT (EVENT DATE IS RENEWAL DATE OF DATABASE) + PAYMENT UNTIL: 20130115 ¦ 2010-01-14 A61 FIRST PAYMENT OF ANNUAL FEES (DURING GRANT PROCEDURE) + JAPANESE INTERMEDIATE CODE: A61 2009-12-28 ¦ 2009-12-17 A01 WRITTEN DECISION TO GRANT A PATENT OR TO GRANT A REGISTRATION (UTILITY MODEL) + JAPANESE INTERMEDIATE CODE: A01 ¦ 2009-12-16 A01 WRITTEN DECISION TO GRANT A PATENT OR TO GRANT A REGISTRATION (UTILITY MODEL) + JAPANESE INTERMEDIATE CODE: A01 2009-12-15 ¦ 2009-12-10 TRDD DECISION OF GRANT OR REJECTION WRITTEN + ¦ 2009-10-31 A521 WRITTEN AMENDMENT JAPANESE INTERMEDIATE CODE: A523 2009-10-30 ¦ 2009-09-09 A131 NOTIFICATION OF REASONS FOR REFUSAL - JAPANESE INTERMEDIATE CODE: A131 2009-09-08 ¦ 2009-08-06 A521 WRITTEN AMENDMENT JAPANESE INTERMEDIATE CODE: A523 2009-08-05 ¦ 2009-06-17 A131 NOTIFICATION OF REASONS FOR REFUSAL - JAPANESE INTERMEDIATE CODE: A131 2009-06-16 ¦ 2007-08-03 A621 WRITTEN REQUEST FOR APPLICATION EXAMINATION + JAPANESE INTERMEDIATE CODE: A621 2007-08-02 | A radical polymerization initiator has a specific structure (1) containing a bivalent aromatic-ring condensed group consisting of 4-16C heteroatom. | For polymeric composition used in manufacture of polymer (both claimed) used as molding resin, casting resin, resin for light modeling, sealing agent, dental polymerization resin, printing ink, coating material, photosensitive resin for printing plates, color proof for printing, resist for color filters, resist for black matrix, photo spacer for liquid crystals, screen material for rear projection, optical fiber, rib material for plasma displays, dry film resist, resist for printed circuit boards, soldering resist and photoresist for semiconductors. The polymeric composition is used for image-recording material using resist for microelectronics, resist for components manufacture for micromachines, etching resist, micro-lens array, insulating material, hologram material, optical switch, waveguide material, overcoat agent, powder coating, adhesive agent, adhesive, mold release agent, optical recording medium, peeling coating agent and microcapsule. | The radical polymerization initiator produces free radical efficiently by irradiation of energy beam, and polymerizes polymeric composition using produced radical in less time and manufactures polymer having favorable physical property.
JP04379088B2 | 2009-12-09 | Composition for dividing walls, contains vinyl polymer having ethylenically unsaturated double bond and polyorganosiloxane chain | The composition for partitions, the board¦substrate for pixel formation using the same, and the formation method of a pixel | TOYO INK MFG CO LTD,JP | URAKI H ¦ FUKUCHI Y | The composition contains vinyl polymer having ethylenically unsaturated double bond and polyorganosiloxane chain. INDEPENDENT CLAIMS are included for the following:substrate for pixel formation; andformation of pixel. For dividing walls of substrate for pixel formation (both claimed) used for manufacturing color filter. The composition is used to provide pixel formation on substrate, without bleeding and color mixture of ink. The dividing wall provides ink-repellency to substrate. Preferred Composition: The composition further contains a compound having ethylenically unsaturated double bond and photoinitiator. | - | JP2002326318A | 2002-11-11 | JP04379088B2 ¦ JP2004177948A | JP2004177948A ¦ JP04379088B2 | 1. The composition for partitions used for the manufacture of the color filter by the inkjet method characterized by including the vinyl polymer which has the ethylenically unsaturated double bond and polyorganosiloxane chain which are concerned in a polymerization reaction by irradiation of an active energy ray. 2. The monomer (a) 1 in which a vinyl polymer has ethylenically unsaturated double bond and a polyorganosiloxane chain¦strand - 10 to 90 weight% of monomers (b) other than (a) which has 60 weight%, and ethylenically unsaturated double bond and a reactive functional group, (a) And it is a polymer which makes the compound (B) which has the said reactive functional group, a functional group which can be reacted, and ethylenically unsaturated double bond react with a polymer (A) with 0 to 89 weight% of monomers (c) which have ethylenically unsaturated double bond other than (b), The composition for partitions of Claim 1 characterized by the above-mentioned. 3. Content of a monomer (a) is 0.01 to 10 weight% on the basis of the non-volatile-matter weight of the composition for partitions, The composition for partitions of Claim 1 or 2 characterized by the above-mentioned. 4. Furthermore, the compound which has ethylenically unsaturated double bond is included, The composition for partitions of any one of Claim 1 thru¦or 3 characterized by the above-mentioned. 5. Furthermore, photoinitiator is included, The composition for partitions of Claim 4 characterized by the above-mentioned. 6. The board¦substrate for pixel formation which has the partition formed on the base material with the composition for partitions of any one of Claim 1 thru¦or 5. 7. In the area¦region divided by the partition of the board¦substrate for pixel formation of Claim 6, it is filled with ink by the inkjet method, and a pixel is formed, The formation method of the pixel characterized by the above-mentioned. | B41J000201 ¦ G02B000520 ¦ C08F000800 ¦ C08F029006 | 2012-06-12 FPAY RENEWAL FEE PAYMENT (EVENT DATE IS RENEWAL DATE OF DATABASE) + PAYMENT UNTIL: 20131002 ¦ 2011-04-15 R350 WRITTEN NOTIFICATION OF REGISTRATION OF TRANSFER JAPANESE INTERMEDIATE CODE: R350 ¦ 2011-04-15 FPAY RENEWAL FEE PAYMENT (EVENT DATE IS RENEWAL DATE OF DATABASE) + PAYMENT UNTIL: 20121002 ¦ 2011-04-07 S533 WRITTEN REQUEST FOR REGISTRATION OF CHANGE OF NAME JAPANESE INTERMEDIATE CODE: R313533 ¦ 2009-10-02 R150 CERTIFICATE OF PATENT (=GRANT) OR REGISTRATION OF UTILITY MODEL + JAPANESE INTERMEDIATE CODE: R150 ¦ 2009-10-02 FPAY RENEWAL FEE PAYMENT (EVENT DATE IS RENEWAL DATE OF DATABASE) + PAYMENT UNTIL: 20121002 ¦ 2009-09-28 A61 FIRST PAYMENT OF ANNUAL FEES (DURING GRANT PROCEDURE) + JAPANESE INTERMEDIATE CODE: A61 2009-09-07 ¦ 2009-08-27 A01 WRITTEN DECISION TO GRANT A PATENT OR TO GRANT A REGISTRATION (UTILITY MODEL) + JAPANESE INTERMEDIATE CODE: A01 ¦ 2009-08-26 A01 WRITTEN DECISION TO GRANT A PATENT OR TO GRANT A REGISTRATION (UTILITY MODEL) + JAPANESE INTERMEDIATE CODE: A01 2009-08-25 ¦ 2009-08-18 TRDD DECISION OF GRANT OR REJECTION WRITTEN + ¦ 2009-07-28 A521 WRITTEN AMENDMENT JAPANESE INTERMEDIATE CODE: A523 2009-07-27 ¦ 2009-05-27 A131 NOTIFICATION OF REASONS FOR REFUSAL - JAPANESE INTERMEDIATE CODE: A131 2009-05-26 ¦ 2009-05-19 A977 REPORT ON RETRIEVAL JAPANESE INTERMEDIATE CODE: A971007 2009-05-19 ¦ 2006-07-04 A621 WRITTEN REQUEST FOR APPLICATION EXAMINATION + JAPANESE INTERMEDIATE CODE: A621 2006-07-03 | The composition contains vinyl polymer having ethylenically unsaturated double bond and polyorganosiloxane chain. | For dividing walls of substrate for pixel formation (both claimed) used for manufacturing color filter. | The composition is used to provide pixel formation on substrate, without bleeding and color mixture of ink. The dividing wall provides ink-repellency to substrate.
JP04361393B2 | 2009-11-11 | Methacrylic type resin composition for forming optical components, such as light guide, contains preset amount of specific substituted organic compound, ultraviolet absorber and methacryl-type polymer | The methacryl type resin composition for optical members, and an optical member using the same | KURARAY CO LTD,JP | - | A methacrylic type resin composition contains substituted organic compound (1) (in mass parts) (0.001-0.5) and ultraviolet absorber (0.001-0.2) with respect to methacryl-type polymer (100). The methacryl-type polymer contains methyl methacrylate units (50-99.9 mass%) and copolymerizable monomeric units (0.1-50 mass%). A methacrylic type resin composition contains substituted organic compound of formula (1) (in mass parts) (0.001-0.5) and ultraviolet absorber (0.001-0.2) with respect to methacryl-type polymer (100). The methacryl-type polymer contains methyl methacrylate units (50-99.9 mass%) and copolymerizable monomeric units (0.1-50 mass%).R 1 -R 4OH group or OCOR 5 ;andR 58-23C alkyl.The hydroxyl group (OH group) is 3 or less in R 1 -R 4 . An INDEPENDENT CLAIM is included for optical component formed by molding the methacrylic type resin composition. For forming optical components, such as light guide, diffuser, prism component, lens component, filter component, liquid crystal display, plasma display device, light-emitting diode display device, field emission display device, organic electroluminescent display device and projection display device (claimed), and automatic charge system of highway. The methacrylic-type resin composition has excellent optical characteristics and moldability, without coloring and foreign material generation by heat of molding. The resin composition has favorable release property, and does not corrode the metallic mold during molding. Preferred Composition: The copolymerizable monomeric unit in the methacryl-type polymer, is 1-6C acrylic acid alkyl ester, styrene or α-methyl styrene. The resin composition further contains antioxidant (0.001-0.1 mass parts) and higher alcohol and/or glycerol monoester (0.2 mass parts or less), with respect to 100 mass parts of methacryl-type polymer. | - | JP200458535A | 2004-03-03 | JP04361393B2 ¦ JP2005247949A | JP2005247949A ¦ JP04361393B2 | 1. With respect to 100 mass parts of methacryl type polymers (a) which consist of 50-99.9 mass % of methyl methacrylate units, and this and 0.1-50 mass % of copolymerizable monomeric units, 0.001-0.5 mass part of compounds (b), 0.001-0.2 mass part of ultraviolet absorbers (c) which are represented with following General formula, The methacryl type resin composition for optical members which contains 0.2 mass part or less for 0.001-0.1 mass part of antioxidant (d) and a higher alcohol (e), and/or a glycerin monoester (f) in total. [FORMULA 1] [MAT_IMAGE 000006] (In Formula, R 1, R2, R3 and R4 are OH group or OCOR5, and R5 is a C8-C23 alkyl group. However, OH group is [ R 1, R2, R3 and ] 3 or less in R4.) 2. The copolymerizable monomeric unit in a methacryl type polymer (a) is the C1-C6 acrylic acid alkylester, styrene, or (alpha)-methylstyrene of an alkyl group, The methacryl type resin composition for optical members of Claim 1. 3. The methacryl type resin composition for optical members of Claim 1 or 2 containing a higher alcohol (e) and a glycerin monoester (f). 4. The optical member formed by shape¦molding the methacryl type resin composition for optical members of any one of Claims 1-3. 5. They are either a light guide, a diffuser, a prism body, a lens body, a filter body and a composite_body¦complex that has at least 2 or more types of function among these, The optical member of Claim 4. 6. The optical member of Claim 4 or 5 used for projection a liquid crystal display device, a plasma display device, a light emitting diode display device, a field emission display device, an organic electroluminescent display device, a field emission display device, or a display device. | C08L003312 ¦ H05B003302 ¦ C08K000500 ¦ C08K000504 ¦ C08K000505 ¦ C08K0005103 ¦ C08L003310 ¦ G02B000104 ¦ H01L005150 ¦ H05B003314 | 2012-06-05 FPAY RENEWAL FEE PAYMENT (EVENT DATE IS RENEWAL DATE OF DATABASE) + PAYMENT UNTIL: 20130821 ¦ 2012-05-31 FPAY RENEWAL FEE PAYMENT (EVENT DATE IS RENEWAL DATE OF DATABASE) + PAYMENT UNTIL: 20120821 ¦ 2009-08-24 FPAY RENEWAL FEE PAYMENT (EVENT DATE IS RENEWAL DATE OF DATABASE) + PAYMENT UNTIL: 20120821 ¦ 2009-08-21 R150 CERTIFICATE OF PATENT (=GRANT) OR REGISTRATION OF UTILITY MODEL + JAPANESE INTERMEDIATE CODE: R150 ¦ 2009-08-20 A61 FIRST PAYMENT OF ANNUAL FEES (DURING GRANT PROCEDURE) + JAPANESE INTERMEDIATE CODE: A61 2009-08-12 ¦ 2009-07-23 A01 WRITTEN DECISION TO GRANT A PATENT OR TO GRANT A REGISTRATION (UTILITY MODEL) + JAPANESE INTERMEDIATE CODE: A01 ¦ 2009-07-22 A01 WRITTEN DECISION TO GRANT A PATENT OR TO GRANT A REGISTRATION (UTILITY MODEL) + JAPANESE INTERMEDIATE CODE: A01 2009-07-21 ¦ 2009-07-13 TRDD DECISION OF GRANT OR REJECTION WRITTEN + ¦ 2009-06-23 A521 WRITTEN AMENDMENT JAPANESE INTERMEDIATE CODE: A523 2009-06-22 ¦ 2009-04-22 A131 NOTIFICATION OF REASONS FOR REFUSAL - JAPANESE INTERMEDIATE CODE: A131 2009-04-21 ¦ 2009-04-14 A977 REPORT ON RETRIEVAL JAPANESE INTERMEDIATE CODE: A971007 2009-04-14 ¦ 2006-12-08 A621 WRITTEN REQUEST FOR APPLICATION EXAMINATION + JAPANESE INTERMEDIATE CODE: A621 2006-12-07 | A methacrylic type resin composition contains substituted organic compound (1) (in mass parts) (0.001-0.5) and ultraviolet absorber (0.001-0.2) with respect to methacryl-type polymer (100). The methacryl-type polymer contains methyl methacrylate units (50-99.9 mass%) and copolymerizable monomeric units (0.1-50 mass%). | For forming optical components, such as light guide, diffuser, prism component, lens component, filter component, liquid crystal display, plasma display device, light-emitting diode display device, field emission display device, organic electroluminescent display device and projection display device (claimed), and automatic charge system of highway. | The methacrylic-type resin composition has excellent optical characteristics and moldability, without coloring and foreign material generation by heat of molding. The resin composition has favorable release property, and does not corrode the metallic mold during molding.
JP04288910B2 | 2009-07-01 | Aqueous resin dispersion for forming dry paint film, contains discontinuous phase of rubber dispersed in continuous phase consisting of polyorgano siloxane/acrylic-type polymer composite resin | Aqueous¦water-based resin dispersion | JSR CORP,JP | - | An aqueous resin dispersion contains a discontinuous phase of rubber which is dispersed in continuous phase consisting of polyorganosiloxane/acrylic-type polymer composite resin. For forming dry paint film, and used as coating material. The aqueous resin dispersion has excellent weather-proof crack property. The dispersion produces coating film with excellent weather resistance and contamination resistance. Preferred Compound: The composite resin particle contains 5-80 wt.pts of polyorganosiloxane obtained from at least one type chosen from organo silane of formula (1), hydrolysis substance of organo silane and partial condensate of organo silane.(R 1 ) 4-n -Si-(OR 2 ) n (1)R 1H or 1-8C univalent organic group;R 2H, 1-5C alkyl or 1-6C acyl; andn2-4.The composite resin particle contains 95-20 wt.pts of acrylic-type polymer (B) (except an acrylic rubber) having glass transition temperature of -20 to +80°C.Preferred Rubber: The rubber of discontinuous phase consists of silicone rubber and/or acrylic rubber. Preferred Method: An emulsion was produced by mixing an acrylic type polymer produced from radical polymerizable monomer, organo silane compound of formula (1) and silicone rubber particle and/or acrylic rubber particle. The emulsion is then micronized, after performing hydrolysis-condensation reaction. | - | JP2002221974A | 2002-07-30 | JP04288910B2 ¦ JP2004059813A | JP2004059813A ¦ JP04288910B2 | 1. In the inside of an aqueous¦water-based medium (a) Organosilane represented with following General formula (1) [FORMULA 4] [MAT_IMAGE 000011] (In Formula, R 1 shows a hydrogen atom or a C1-C8 monovalent¦monohydric organic group, Two or more R 1 may be mutually the same or different, R 2 shows a hydrogen atom, a C1-C5 alkyl group, or a C1-C6 acyl group, Two or more R 2 may be mutually the same or different, n is an integer of 2-4.), Silicon¦silicone rubber¦gum which becomes the terminal and/or side chain of at least 1 sort(s) and the (R') molecular chain which are chosen from the group of the hydrolyzate of this organosilane, and the partial condensate of this organosilane from the dimethyl polysiloxane which has a condensation-reactive group¦base, (b) Glass transition point mixes and emulsifies radically polymerizable monomer which gives acrylic type polymer (however, except acrylic rubber) which are 20 degreeC - +80 degreeC, and -(c) emulsifier, An emulsion is refined¦miniaturized while advancing a hydrolysis and condensation reaction of the (a) component, Subsequently, it is presence of the (d) radical polymerization initiator, The aqueous¦water-based resin dispersion which forms the dry paint film which the discontinuous phase of silicon¦silicone rubber¦gum disperse¦distributed in the continuous phase which consists of a polyorganosiloxane / an acrylic type polymer compound resin obtained by radical polymerizing the (b) component. | C08L002100 ¦ C09D013300 ¦ C08F000244 ¦ C08F028312 ¦ C08L003300 ¦ C08L005108 ¦ C08L008304 ¦ C09D000500 ¦ C09D012100 ¦ C09D015108 ¦ C09D018302 ¦ C09D018304 | 2016-03-15 R250 RECEIPT OF ANNUAL FEES + JAPANESE INTERMEDIATE CODE: R250 ¦ 2015-03-17 R250 RECEIPT OF ANNUAL FEES + JAPANESE INTERMEDIATE CODE: R250 ¦ 2014-03-11 R250 RECEIPT OF ANNUAL FEES + JAPANESE INTERMEDIATE CODE: R250 ¦ 2013-03-12 FPAY RENEWAL FEE PAYMENT (EVENT DATE IS RENEWAL DATE OF DATABASE) + PAYMENT UNTIL: 20140410 ¦ 2013-02-07 FPAY RENEWAL FEE PAYMENT (EVENT DATE IS RENEWAL DATE OF DATABASE) + PAYMENT UNTIL: 20130410 ¦ 2012-03-13 FPAY RENEWAL FEE PAYMENT (EVENT DATE IS RENEWAL DATE OF DATABASE) + PAYMENT UNTIL: 20130410 ¦ 2012-02-09 FPAY RENEWAL FEE PAYMENT (EVENT DATE IS RENEWAL DATE OF DATABASE) + PAYMENT UNTIL: 20120410 ¦ 2009-07-01 FPAY RENEWAL FEE PAYMENT (EVENT DATE IS RENEWAL DATE OF DATABASE) + PAYMENT UNTIL: 20120410 ¦ 2009-04-13 FPAY RENEWAL FEE PAYMENT (EVENT DATE IS RENEWAL DATE OF DATABASE) + PAYMENT UNTIL: 20120410 ¦ 2009-04-10 R150 CERTIFICATE OF PATENT (=GRANT) OR REGISTRATION OF UTILITY MODEL + JAPANESE INTERMEDIATE CODE: R150 ¦ 2009-04-09 A61 FIRST PAYMENT OF ANNUAL FEES (DURING GRANT PROCEDURE) + JAPANESE INTERMEDIATE CODE: A61 2009-03-23 ¦ 2009-03-12 A01 WRITTEN DECISION TO GRANT A PATENT OR TO GRANT A REGISTRATION (UTILITY MODEL) + JAPANESE INTERMEDIATE CODE: A01 ¦ 2009-03-10 A01 WRITTEN DECISION TO GRANT A PATENT OR TO GRANT A REGISTRATION (UTILITY MODEL) + JAPANESE INTERMEDIATE CODE: A01 2009-03-10 ¦ 2009-02-23 TRDD DECISION OF GRANT OR REJECTION WRITTEN + ¦ 2009-02-13 A521 WRITTEN AMENDMENT JAPANESE INTERMEDIATE CODE: A523 2009-02-12 ¦ 2008-12-16 A131 NOTIFICATION OF REASONS FOR REFUSAL - JAPANESE INTERMEDIATE CODE: A131 2008-12-16 ¦ 2008-10-30 A977 REPORT ON RETRIEVAL JAPANESE INTERMEDIATE CODE: A971007 2008-10-30 ¦ 2005-05-31 A621 WRITTEN REQUEST FOR APPLICATION EXAMINATION + JAPANESE INTERMEDIATE CODE: A621 2005-05-30 | An aqueous resin dispersion contains a discontinuous phase of rubber which is dispersed in continuous phase consisting of polyorganosiloxane/acrylic-type polymer composite resin. | For forming dry paint film, and used as coating material. | The aqueous resin dispersion has excellent weather-proof crack property. The dispersion produces coating film with excellent weather resistance and contamination resistance.
JP04286582B2 | 2009-07-01 | Pigment dispersion liquid for hardenable coloring composition, contains pigment, organic solvent, pigment dispersant and imide group-containing copolymer | The pigment dispersion liquid for sclerosing¦hardenable coloring compositions, a sclerosing¦hardenable coloring composition, and a color filter | DAINIPPON PRINTING CO LTD,JP ¦ TOA GOSEI CHEM IND LTD,JP | - | A pigment dispersion liquid contains pigment, pigment dispersant, organic solvent and imide group-containing copolymer. The pigment dispersant contains copolymer having quaternary-ammonium salt group-containing structural unit (A) and ester group-containing structural unit (B). The imide group containing copolymer has cyclic-imide group containing structural unit (1) and epoxy-group containing structural unit. A pigment dispersion liquid contains pigment, pigment dispersant, organic solvent and imide group-containing copolymer. The pigment dispersant contains copolymer that does not contain polyether chain and acidic functional group, and has molecular structure having quaternary-ammonium salt group-containing structural unit of formula (A) and ester group-containing structural unit of formula (B). The imide group containing copolymer has molecular structure having cyclic-imide group containing structural unit of formula (1) and epoxy-group containing structural unit.Ra-RChydrogen, or cyclic or chain-like optionally substituted hydrocarbon group;Ra+Rd+Rctogether optionally forms cyclic structure;Xbivalent linking group;Y -counter anion;Rehydrogen or methyl;Rfoptionally substituted (cyclic or chain-like alkyl, aryl or aralkyl);R 3 ,R 4hydrogen or 4C or less alkyl, where any one is hydrogen and other is 4C or less alkyl;andR 3 +R 4optionally combines together to form carbocyclic ring.INDEPENDENT CLAIMS are included for the following:hardenable coloring composition containing pigment, pigment dispersion, imide group-containing copolymer, hardenable binder group and organic solvent; andcolor filter comprising support provided with color layer formed by hardening the coloring composition. For hardenable coloring composition (inkjet ink) used for color filter (both claimed) of display device such as electroluminescence device, and for television and multimedia. The pigment dispersant liquid has excellent dispersibility of pigment particle, low viscosity and high storage stability. The hardenable coloring composition has favorable storage stability and sensitivity. The colored cured film of coloring composition has high coloring property, surface smoothness and electric reliability. When the color cured film is used in liquid crystal panel, the voltage of display section is maintained stably. Preferred Dispersant: The pigment dispersant consists of A-B block copolymer and/or B-A-B block copolymer comprising A block containing structural unit of formula (A) and B block containing structural unit of formula (B), or graft copolymer having structural units (A,B). The pigment dispersant has acid value of 10 mg KOH/g or less, amine titer of 2-70 mg KOH/g, and glass transition temperature of 70°C or more. Preferred Copolymer: The imide group-containing copolymer contains cyclic-imide group containing structural unit of formula (2), and epoxy group-containing structural unit of formula (3). The imide group-containing copolymer has weight average molecular weight (based on polystyrene conversion) of 2000-30000 according to gel permeation chromatography, and acid value of 10 mgKOH/g or less.R 1hydrogen or methyl;R 21-6C alkylene;R 3 ,R 4same as above;R 51-6C alkylene;andEalicyclic epoxy group or 3-8C substituent optionally having epoxy group.Preferred Liquid: The pigment dispersion liquid contains pigment dispersant (40 wt.pts) with respect to pigment (100 wt.pts).Preferred Pigment: The pigment is C.I. Pigment yellow 150, C.I. Pigment green 36, C.I. Pigment green 7, C.I. Pigment yellow 138 or C.I. Pigment yellow 83 (group A); C.I. Pigment blue 15:6 or C.I. Pigment violet 23 (group B); or C.I. Pigment red 177, C.I. Pigment red 254 or C.I. Pigment yellow 139 (group C). The pigment has P/V ratio of 0.4 or more.Preferred Composition: The hardenable binder group contains photocurable compound having acidic functional group and photoinitiator. The hardenable coloring composition is a photocurable coloring composition. Preferred Film: The cured film of hardenable coloring composition has thickness of 2.7 μm or less, y value of 0.54 or more (when pigment is group A) or 0.13 or less (when pigment is group B), and x value of 0.63 or more (when pigment is group C) when measured by C light source. The figure shows the sectional drawing of liquid crystal panel.1color filter4sealant5transparent substrate6black matrix layer7R,7G,7Bpixel portion | - | JP2003137438A | 2003-05-15 | JP04286582B2 ¦ JP2004339355A | JP2004339355A ¦ JP04286582B2 | 1. The molecular structure which the pigment, the structural¦constituent unit represented with a following formula (A) at least, and the structural¦constituent unit represented with a following formula (B) connected at least is included, And the pigment dispersant which consists of a copolymer which does not contain a polyether chain¦strand and an acidic functional group, The pigment dispersion liquid for sclerosing¦hardenable coloring compositions containing the imide group¦base containing copolymer which has the molecular structure which the structural¦constituent unit provided with the cyclic imide group¦base represented with following formula (1) at least and the structural¦constituent unit provided with the epoxy group connected, and the organic solvent. [FORMULA 1] [MAT_IMAGE 000047] (In Formula, R a, Rb and Rc, Respectively independently the hydrocarbon group of a hydrogen atom, the cyclic¦annular form which may be substituted, or chain¦strand shape is represented, or two or more of R a, Rb and Rc combine with each other, and a cyclic structure is formed. R d represents a hydrogen atom or a methyl group. X represents a bivalent coupling group and Y - represents a counter-anion.) [FORMULA 2] [MAT_IMAGE 000048] (In Formula, R e represents a hydrogen atom or a methyl group. R f represents the alkyl group of the cyclic¦annular form which may have a substituent, or chain¦strand shape, the aryl group which may have a substituent, or the aralkyl group which may have a substituent.) [FORMULA 3] [MAT_IMAGE 000049] (In Formula, R 3 and R4 is the C4 or less alkyl group which was respectively independent, or is group in which the other is a C4 or less alkyl group in a hydrogen atom, or an any one becomes one each and forms a carbocyclic ring.) 2. The pigment dispersion liquid of Claim 1 which the said pigment dispersant becomes from the copolymer which does not contain the polyester chain¦strand. 3. The pigment dispersion liquid of Claim 1 or 2 which is the A-B block copolymer and/or B-A-B block copolymer in which the said pigment dispersant consists of B blocks including the structural¦constituent unit represented with a A block including the structural¦constituent unit represented with Formula (A), and Formula (B). 4. The pigment dispersion liquid of Claim 1 or 2 which consists of a branching part including the structural¦constituent unit represented with the leading-member¦stem-part in whom the said pigment dispersant includes the structural¦constituent unit represented with Formula (A), and Formula (B) and which is a graft copolymer. 5. The pigment dispersion liquid in any one of Claims 1 to 4 whose acid values of the said pigment dispersant are 10 mgKOH/g or less and an amine titer of 2-70 mgKOH/g. 6. The pigment dispersion liquid in any one of Claims 1 to 5 whose glass transition temperature of the said pigment dispersant is 70 degreeC or more. 7. The said imide group¦base containing copolymer is the pigment dispersion liquid in any one of Claims 1 to 6 include the structural¦constituent unit represented with following formula (2) as a structural¦constituent unit provided with the cyclic imide group¦base. [FORMULA 4] [MAT_IMAGE 000050] (In Formula, R 1 is a hydrogen atom or a methyl group, R 2 is a C1-C6 alkylene group, R 3 and R4 is the same as the above-mentioned.) 8. The said imide group¦base containing copolymer is the pigment dispersion liquid in any one of Claims 1 to 7 include the structural¦constituent unit represented with following formula (3) as a structural¦constituent unit provided with the epoxy group. [FORMULA 5] [MAT_IMAGE 000051] (In Formula, R 1 is the same as the above-mentioned, R 5 is a C1-C6 alkylene group, E is the alicyclic epoxy group which may have an epoxy group or a substituent of ring structure C3-C8.) 9. The pigment dispersion liquid in any one of Claims 1 to 8 whose polystyrene conversion weight average molecular weights by the gel permeation chromatography of the said imide group¦base containing copolymer are 2,000-30,000. 10. The pigment dispersion liquid in any one of Claims 1 to 9 whose acid value of the said imide group¦base containing copolymer is 10 mgKOH/g or less. 11. The pigment dispersion liquid in any one of Claims 1 to 10 whose mixture ratio of the said pigment dispersant is 40 parts weight or less per 100 weight part of said pigments. 12. The pigment dispersion liquid in any one of Claims 1 to 11 used for preparation of an inkjet ink. 13. The molecular structure which the pigment, the structural¦constituent unit represented with a following formula (A) at least, and the structural¦constituent unit represented with a following formula (B) connected at least is included, And the pigment dispersant which consists of a copolymer which does not contain a polyether chain¦strand and an acidic functional group, The sclerosing¦hardenable coloring composition containing the imide group¦base containing copolymer and sclerosing¦hardenable binder type¦system¦group which have the molecular structure which the structural¦constituent unit provided with the cyclic imide group¦base represented with following formula (1) at least and the structural¦constituent unit provided with the epoxy group connected, and the organic solvent. [FORMULA 6] [MAT_IMAGE 000052] (In Formula, R a, Rb and Rc, Respectively independently the hydrocarbon group of a hydrogen atom, the cyclic¦annular form which may be substituted, or chain¦strand shape is represented, or two or more of R a, Rb and Rc combine with each other, and a cyclic structure is formed. R d represents a hydrogen atom or a methyl group. X represents a bivalent coupling group and Y - represents a counter-anion.) [FORMULA 7] [MAT_IMAGE 000053] (In Formula, R e represents a hydrogen atom or a methyl group. R f represents the alkyl group of the cyclic¦annular form which may have a substituent, or chain¦strand shape, the aryl group which may have a substituent, or the aralkyl group which may have a substituent.) [FORMULA 8] [MAT_IMAGE 000054] (In Formula, R 3 and R4 is the C4 or less alkyl group which was respectively independent, or is group in which the other is a C4 or less alkyl group in a hydrogen atom, or an any one becomes one each and forms a carbocyclic ring.) 14. The sclerosing¦hardenable coloring composition of Claim 13 which mixes the pigment dispersion liquid, organic solvent, and sclerosing¦hardenable binder type¦system¦group of the said Claims 1 to 12 at least. 15. The said sclerosing¦hardenable binder type¦system¦group is a photocurable coloring composition including a photocurable compound and a photoinitiator, The sclerosing¦hardenable coloring composition of Claim 13 or 14. 16. The sclerosing¦hardenable coloring composition of Claim 15 containing the compound in which the said sclerosing¦hardenable binder type¦system¦group has an acidic functional group further. 17. The said sclerosing¦hardenable binder type¦system¦group is a thermosetting property coloring composition including a thermosetting resin, The sclerosing¦hardenable coloring composition of Claim 13 or 14. 18. The sclerosing¦hardenable coloring composition in any one of Claims 13 to 17 whose mixture ratio of the said pigment dispersant is 40 parts weight or less per 100 weight part of said pigments. 19. The sclerosing¦hardenable coloring composition in any one of Claims 13 to 18 whose P/V ratio of the said pigment is 0.4 or more. 20. Either the C.I. Pigment yellow 150 CI-Pigment green 36, CI-Pigment green 7, C.I. pigment yellow 138 or the C.I. pigment yellow 83 is contained at least as a pigment, The sclerosing¦hardenable coloring composition in any one of Claims 13 to 19 in which y value can form the cured film which is 0.54 or more with C light source when film thickness are 2.7 micrometer or less. 21. Either C.I. pigment blue 15:6 or the CI-Pigment violet 23 is contained at least as a pigment, The sclerosing¦hardenable coloring composition in any one of Claims 13 to 19 in which y value can form the cured film which is 0.13 or less with C light source when film thickness are 2.7 micrometer or less. 22. Either CI Pigment red 177, CI Pigment red 254 or the C.I. pigment yellow 139 is contained at least as a pigment, The sclerosing¦hardenable coloring composition in any one of Claims 13 to 19 in which x value can form the cured film which is 0.63 or more with C light source when film thickness are 2.7 micrometer or less. 23. The sclerosing¦hardenable coloring composition in any one of Claims 13 to 22 which is an inkjet ink. 24. On the board¦substrate, the coloring layer was comprised at least, and the said coloring layer hardened the sclerosing¦hardenable coloring composition in any one of the said Claims 13 to 23, and formed, The color filter characterized by the above-mentioned. | C09D001700 ¦ G02B000520 ¦ B41M000500 ¦ C09B006720 ¦ C09B006746 ¦ C09D001100 ¦ C09D0011322 ¦ C09D0011326 ¦ C09D0011328 ¦ C09D001138 ¦ G02F00011335 | 2013-03-12 FPAY RENEWAL FEE PAYMENT (EVENT DATE IS RENEWAL DATE OF DATABASE) + PAYMENT UNTIL: 20140403 ¦ 2012-04-09 R350 WRITTEN NOTIFICATION OF REGISTRATION OF TRANSFER JAPANESE INTERMEDIATE CODE: R350 ¦ 2012-04-09 FPAY RENEWAL FEE PAYMENT (EVENT DATE IS RENEWAL DATE OF DATABASE) + PAYMENT UNTIL: 20130403 ¦ 2012-03-30 S111 REQUEST FOR CHANGE OF OWNERSHIP OR PART OF OWNERSHIP JAPANESE INTERMEDIATE CODE: R313117 ¦ 2012-03-30 FPAY RENEWAL FEE PAYMENT (EVENT DATE IS RENEWAL DATE OF DATABASE) + PAYMENT UNTIL: 20120403 ¦ 2009-04-03 R150 CERTIFICATE OF PATENT (=GRANT) OR REGISTRATION OF UTILITY MODEL + JAPANESE INTERMEDIATE CODE: R150 ¦ 2009-04-03 FPAY RENEWAL FEE PAYMENT (EVENT DATE IS RENEWAL DATE OF DATABASE) + PAYMENT UNTIL: 20120403 ¦ 2009-04-02 A61 FIRST PAYMENT OF ANNUAL FEES (DURING GRANT PROCEDURE) + JAPANESE INTERMEDIATE CODE: A61 2009-03-25 ¦ 2009-03-19 A01 WRITTEN DECISION TO GRANT A PATENT OR TO GRANT A REGISTRATION (UTILITY MODEL) + JAPANESE INTERMEDIATE CODE: A01 ¦ 2009-03-18 A01 WRITTEN DECISION TO GRANT A PATENT OR TO GRANT A REGISTRATION (UTILITY MODEL) + JAPANESE INTERMEDIATE CODE: A01 2009-03-17 ¦ 2009-03-09 TRDD DECISION OF GRANT OR REJECTION WRITTEN + ¦ 2009-03-09 A977 REPORT ON RETRIEVAL JAPANESE INTERMEDIATE CODE: A971007 2009-03-09 ¦ 2005-10-20 A621 WRITTEN REQUEST FOR APPLICATION EXAMINATION + JAPANESE INTERMEDIATE CODE: A621 2005-10-19 | A pigment dispersion liquid contains pigment, pigment dispersant, organic solvent and imide group-containing copolymer. The pigment dispersant contains copolymer having quaternary-ammonium salt group-containing structural unit (A) and ester group-containing structural unit (B). The imide group containing copolymer has cyclic-imide group containing structural unit (1) and epoxy-group containing structural unit. | For hardenable coloring composition (inkjet ink) used for color filter (both claimed) of display device such as electroluminescence device, and for television and multimedia. | The pigment dispersant liquid has excellent dispersibility of pigment particle, low viscosity and high storage stability. The hardenable coloring composition has favorable storage stability and sensitivity. The colored cured film of coloring composition has high coloring property, surface smoothness and electric reliability. When the color cured film is used in liquid crystal panel, the voltage of display section is maintained stably.
JP04281434B2 | 2009-06-17 | Electroconductive self-adsorptive foam sheet used as surface protective layer material, consists of foam of resin composition containing acrylic ester copolymer resin, oxazoline group cross-linking agent and electroconductive compound | Electrically conductive self-adsorptivity foam sheet | NIPPON ZEON KK,JP | - | An electroconductive self-adsorptive foam sheet consists of a foam of resin composition. The resin composition contains acrylic ester copolymer resin, oxazoline group cross-linking agent and an electroconductive compound. INDEPENDENT CLAIMS are included for the following:goods maintenance material which consists of the electroconductive self-adsorptive foam sheet; andmaterial of surface protective layer which consists of the electroconductive self-adsorptive foam sheet. Used as goods maintenance material and surface protective layer material (both claimed), for accommodating and storing industrial and precision components. The electroconductive self-adsorptive foam sheet has high strength, and is manufactured by simple process. The foam sheet has favorable electroconductivity and adsorptivity. Preferred Compound: The electroconductive compound is carbon black.Preferred Compound: The electroconductive compound is carbon black.Preferred Method: The resin composition is obtained by mixing an aqueous dispersion of the acrylic ester copolymer resin, oxazoline group cross-linking agent and carbon black. | - | JP2003186505A | 2003-06-30 | JP04281434B2 ¦ JP2005015737A | JP2005015737A ¦ JP04281434B2 | 1. The electrically conductive self-adsorptivity foam sheet which consists of a foam of the resin composition obtained by mixing the water dispersion of an acrylic acid ester copolymer resin, oxazoline type crosslinking agent, and carbon black. 2. It is the material which is attached on the support body chosen from the group which consists of a tape, a container, and a tray and which consists of an electroconductive self-adsorptivity foam sheet of Claim 1, Comprising: Material holding the article¦item mounted on the said support body. 3. Surface-protection material which consists of a electrically conductive self-adsorptivity foam sheet of Claim 1. | C08J000914 ¦ C08J000930 ¦ C08K000304 ¦ C08K0005353 ¦ C08L003308 ¦ H01B000124 ¦ H01B000516 | 2012-03-27 LAPS CANCELLATION BECAUSE OF NO PAYMENT OF ANNUAL FEES - ¦ 2011-03-02 A072 DISMISSAL OF PROCEDURE - JAPANESE INTERMEDIATE CODE: A072 2011-03-01 ¦ 2010-11-02 RD01 NOTIFICATION OF CHANGE OF ATTORNEY JAPANESE INTERMEDIATE CODE: A7421 2010-11-01 ¦ 2009-03-30 FPAY RENEWAL FEE PAYMENT (EVENT DATE IS RENEWAL DATE OF DATABASE) + PAYMENT UNTIL: 20120327 ¦ 2009-03-27 R150 CERTIFICATE OF PATENT (=GRANT) OR REGISTRATION OF UTILITY MODEL + JAPANESE INTERMEDIATE CODE: R150 ¦ 2009-03-26 A61 FIRST PAYMENT OF ANNUAL FEES (DURING GRANT PROCEDURE) + JAPANESE INTERMEDIATE CODE: A61 2009-03-09 ¦ 2009-02-26 A01 WRITTEN DECISION TO GRANT A PATENT OR TO GRANT A REGISTRATION (UTILITY MODEL) + JAPANESE INTERMEDIATE CODE: A01 ¦ 2009-02-25 A01 WRITTEN DECISION TO GRANT A PATENT OR TO GRANT A REGISTRATION (UTILITY MODEL) + JAPANESE INTERMEDIATE CODE: A01 2009-02-24 ¦ 2009-02-19 TRDD DECISION OF GRANT OR REJECTION WRITTEN + ¦ 2009-01-28 A521 WRITTEN AMENDMENT JAPANESE INTERMEDIATE CODE: A523 2009-01-27 ¦ 2009-01-07 A131 NOTIFICATION OF REASONS FOR REFUSAL - JAPANESE INTERMEDIATE CODE: A131 2009-01-06 ¦ 2008-11-29 RD02 NOTIFICATION OF ACCEPTANCE OF POWER OF ATTORNEY JAPANESE INTERMEDIATE CODE: A7422 2008-11-28 ¦ 2008-11-29 A521 WRITTEN AMENDMENT JAPANESE INTERMEDIATE CODE: A523 2008-11-28 ¦ 2008-11-29 A521 WRITTEN AMENDMENT JAPANESE INTERMEDIATE CODE: A821 2008-11-28 ¦ 2008-10-23 A131 NOTIFICATION OF REASONS FOR REFUSAL - JAPANESE INTERMEDIATE CODE: A131 2008-10-22 ¦ 2008-10-14 A977 REPORT ON RETRIEVAL JAPANESE INTERMEDIATE CODE: A971007 2008-10-14 ¦ 2006-03-08 A621 WRITTEN REQUEST FOR APPLICATION EXAMINATION + JAPANESE INTERMEDIATE CODE: A621 2006-03-07 | An electroconductive self-adsorptive foam sheet consists of a foam of resin composition. The resin composition contains acrylic ester copolymer resin, oxazoline group cross-linking agent and an electroconductive compound. | Used as goods maintenance material and surface protective layer material (both claimed), for accommodating and storing industrial and precision components. | The electroconductive self-adsorptive foam sheet has high strength, and is manufactured by simple process. The foam sheet has favorable electroconductivity and adsorptivity.
JP04210052B2 | 2009-01-14 | Emulsion-type adhesive for adhesive tape, contains block copolymer of polymer block obtained by polymerizing methacrylic ester and monomer, and polymer block obtained by polymerizing acrylate and monomer | Emulsion type¦mold adhesive | KANEKA CORP,JP | - | An emulsion-type adhesive contains block copolymer comprising polymer blocks (A,B). The polymer (A) is obtained by polymerizing 50-100 wt.% of methacrylic ester and 50-0 wt.% of monomers which can copolymerize with methacrylic ester. The polymer block (B) is obtained by polymerizing 50-100 wt.% of acrylate and 50-0 wt.% of monomers which can copolymerize with acrylate. An emulsion-type adhesive contains block copolymer comprising polymer blocks (A,B). The block copolymer is obtained by aqueous polymerization in the presence of a compound having a thiocarbonyl thio group. The polymer (A) is obtained by polymerizing 50-100 wt.% of methacrylic ester and 50-0 wt.% of monomers which can copolymerize with methacrylic ester. The polymer block (B) is obtained by polymerizing 50-100 wt.% of acrylate and 50-0 wt.% of monomers which can copolymerize with acrylate. For adhesive tape, adhesion film, adhesion sheet, adhesive label, wallpaper, flooring and envelopes, fiber, and for surface treatment agent of building material, finishing agent, paper processing agent and finishing agent of cloth. The emulsion type adhesive containing acrylic type block copolymer has excellent weather resistance, heat resistance and oil resistance. The adhesive is manufactured by simple method in a short period of time with reduced environmental load, without using solvent. The adhesive has excellent adhesion strength. Preferred Monomers: The monomer which can copolymerize with the methacrylic ester, is at least one type of compound selected from styrene, α-methyl styrene, an acrylonitrile, methacrylonitrile and a methacrylic acid. The monomer which can copolymerize with acrylate, is at least one type of compound selected from a butadiene, an isoprene, vinyl acetate and an acrylic acid. The acrylate in the polymer block (B) is n-butyl acrylate. The methacrylic ester in the polymer block (A) is methylmethacrylate.Preferred Method: The block copolymer is processed with nitrogen-hydrogen bond containing compound after aqueous polymerization. The adhesive further contains a tackifier.Preferred Properties: The block copolymer has number average molecular weight (Mn) of 100000 or more and molecular weight distribution (weight average molecular weight/Mn) of 1.8 or less, calculated by gel permeation chromatography analysis.Preferred Compound: The compound which has thiocarbonyl thio group is at least one type of compound selected from compound of formulae (1 and 2) or a compound of formula (3).R 11C or more organic group containing a nitrogen atom, an oxygen atom, a sulfur atom, a halogen atom, a silicon atom, a phosphorus atom and/or metal atoms;Z 1a hydrogen atom, a halogen atom or 1C or more univalent organic group containing a nitrogen atom, an oxygen atom, a sulfur atom, a halogen atom, a silicon atom and/or a phosphorus atom; andp1 or more.R 2R 1 ;Z 2Z 1 ; andq2 or more.Z 2 is sulfur atom when q is 2, an oxygen atom when q is 2 and nitrogen when q is 3 or organic group when q is one or more.Arunivalent aromatic group optionally having a substituent; andR 3hydrogen or univalent alkyl group optionally having a substituent. | - | JP2001349320A | 2001-11-14 | JP04210052B2 ¦ JP2003147312A | JP2003147312A ¦ JP04210052B2 | 1. It is an emulsion type¦mold adhesive containing the block copolymer comprised from the following polymeric block (A) and (B), Comprising: This block copolymer has a thiocarbonyl thio group, And emulsion type¦mold adhesive which has a structure where this polymeric block (B) adjoins this thiocarbonyl thio group : (A) Polymeric block obtained by polymerizing 70 to 100 weight% of methacrylic esters, this methacrylic ester, and 30 to 0 weight% of monomers that can be co-polymerized; And (B) The polymeric block obtained by polymerizing 70 to 100 weight% of acrylic esters, this acrylic ester, and 30 to 0 weight% of monomers that can be co-polymerized. 2. In the said polymeric block (A), the said methacrylic ester and the monomer which can be co-polymerized The emulsion type¦mold adhesive of Claim 1 which is a compound of at least 1 sort(s) selected from styrene, (alpha)-methylstyrene, an acrylonitrile, methacrylonitrile, and the group that consists of methacrylic acid. 3. The emulsion type¦mold adhesive in any one of Claim 1 or 2 whose monomer which can be co-polymerized with the said acrylic ester in the said polymeric block (B) is a compound of at least 1 sort(s) selected from a butadiene, an isoprene, vinyl acetate, and the group that consists of acrylic acid. 4. The methacrylic ester in the said polymeric block (A) is methyl-methacrylate, The emulsion type¦mold adhesive in any one of Claim 1 to 3 whose acrylic ester in the said polymeric block (B) is acrylic acid n-butyl. 5. The emulsion type¦mold adhesive in any one of Claim 1 to 4 whose number average molecular weight (Mn) calculated¦required by gel permeation chromatography analysis of the said block copolymer is 100,000 or more. 6. The emulsion type¦mold adhesive in any one of Claim 1 to 5 whose molecular weight distribution (Mw/Mn) which is ratio of the weight average molecular weight (Mw) and number average molecular weight (Mn) which were calculated¦required by gel permeation chromatography analysis of the said block copolymer is 1.8 or less. 7. Furthermore, the emulsion type¦mold adhesive containing a tackifier in any one of Claim 1 to 6. | C08F029700 ¦ C09J015300 | 2015-08-25 R250 RECEIPT OF ANNUAL FEES + JAPANESE INTERMEDIATE CODE: R250 ¦ 2014-08-26 R250 RECEIPT OF ANNUAL FEES + JAPANESE INTERMEDIATE CODE: R250 ¦ 2013-09-03 R250 RECEIPT OF ANNUAL FEES + JAPANESE INTERMEDIATE CODE: R250 ¦ 2013-02-28 R350 WRITTEN NOTIFICATION OF REGISTRATION OF TRANSFER JAPANESE INTERMEDIATE CODE: R350 ¦ 2013-02-28 FPAY RENEWAL FEE PAYMENT (EVENT DATE IS RENEWAL DATE OF DATABASE) + PAYMENT UNTIL: 20131031 ¦ 2013-02-20 S531 WRITTEN REQUEST FOR REGISTRATION OF CHANGE OF DOMICILE JAPANESE INTERMEDIATE CODE: R313531 ¦ 2012-08-28 FPAY RENEWAL FEE PAYMENT (EVENT DATE IS RENEWAL DATE OF DATABASE) + PAYMENT UNTIL: 20131031 ¦ 2012-08-23 FPAY RENEWAL FEE PAYMENT (EVENT DATE IS RENEWAL DATE OF DATABASE) + PAYMENT UNTIL: 20121031 ¦ 2011-09-06 FPAY RENEWAL FEE PAYMENT (EVENT DATE IS RENEWAL DATE OF DATABASE) + PAYMENT UNTIL: 20121031 ¦ 2010-10-07 RD02 NOTIFICATION OF ACCEPTANCE OF POWER OF ATTORNEY JAPANESE INTERMEDIATE CODE: R3D02 ¦ 2010-10-07 FPAY RENEWAL FEE PAYMENT (EVENT DATE IS RENEWAL DATE OF DATABASE) + PAYMENT UNTIL: 20111031 ¦ 2008-11-06 FPAY RENEWAL FEE PAYMENT (EVENT DATE IS RENEWAL DATE OF DATABASE) + PAYMENT UNTIL: 20111031 ¦ 2008-10-31 R150 CERTIFICATE OF PATENT (=GRANT) OR REGISTRATION OF UTILITY MODEL + JAPANESE INTERMEDIATE CODE: R150 ¦ 2008-10-30 A61 FIRST PAYMENT OF ANNUAL FEES (DURING GRANT PROCEDURE) + JAPANESE INTERMEDIATE CODE: A61 2008-10-24 ¦ 2008-10-02 A01 WRITTEN DECISION TO GRANT A PATENT OR TO GRANT A REGISTRATION (UTILITY MODEL) + JAPANESE INTERMEDIATE CODE: A01 ¦ 2008-09-30 A01 WRITTEN DECISION TO GRANT A PATENT OR TO GRANT A REGISTRATION (UTILITY MODEL) + JAPANESE INTERMEDIATE CODE: A01 2008-09-30 ¦ 2008-09-10 TRDD DECISION OF GRANT OR REJECTION WRITTEN + ¦ 2008-08-26 A521 WRITTEN AMENDMENT JAPANESE INTERMEDIATE CODE: A523 2008-08-25 ¦ 2008-07-15 A131 NOTIFICATION OF REASONS FOR REFUSAL - JAPANESE INTERMEDIATE CODE: A131 2008-07-15 ¦ 2008-06-21 A521 WRITTEN AMENDMENT JAPANESE INTERMEDIATE CODE: A523 2008-06-20 ¦ 2008-05-07 A131 NOTIFICATION OF REASONS FOR REFUSAL - JAPANESE INTERMEDIATE CODE: A131 2008-05-07 ¦ 2007-12-19 A521 WRITTEN AMENDMENT JAPANESE INTERMEDIATE CODE: A523 2007-12-18 ¦ 2007-10-23 A131 NOTIFICATION OF REASONS FOR REFUSAL - JAPANESE INTERMEDIATE CODE: A131 2007-10-23 ¦ 2007-10-15 A977 REPORT ON RETRIEVAL JAPANESE INTERMEDIATE CODE: A971007 2007-10-15 ¦ 2004-09-30 A621 WRITTEN REQUEST FOR APPLICATION EXAMINATION + JAPANESE INTERMEDIATE CODE: A621 2004-09-29 | An emulsion-type adhesive contains block copolymer comprising polymer blocks (A,B). The polymer (A) is obtained by polymerizing 50-100 wt.% of methacrylic ester and 50-0 wt.% of monomers which can copolymerize with methacrylic ester. The polymer block (B) is obtained by polymerizing 50-100 wt.% of acrylate and 50-0 wt.% of monomers which can copolymerize with acrylate. | For adhesive tape, adhesion film, adhesion sheet, adhesive label, wallpaper, flooring and envelopes, fiber, and for surface treatment agent of building material, finishing agent, paper processing agent and finishing agent of cloth. | The emulsion type adhesive containing acrylic type block copolymer has excellent weather resistance, heat resistance and oil resistance. The adhesive is manufactured by simple method in a short period of time with reduced environmental load, without using solvent. The adhesive has excellent adhesion strength.
JP04173261B2 | 2008-10-29 | Aqueous coating composition containing copolymer of ethylenic unsaturated monomer, ethylenic unsaturated monomer with UV absorbing group and ethylenic unsaturated carboxylic acid monomer, useful as topcoat on painted substrate. | Aqueous¦water-based coating¦coated composition | MITSUBISHI RAYON CO LTD,JP | - | Aqueous coating composition containing (A) copolymer comprising:ethylenic unsaturated monomer defined below;ethylenic unsaturated monomer with UV ray absorbing group and;ethylenic unsaturated carboxylic acid monomer, useful as topcoat on painted substrate is new. Aqueous coating composition containing (A) copolymer comprising:5-80 mass % of (a) of formula (I);0.1-10 mass % of (b)0.1-10 mass % of (c)CH2=CR1-COO-C(CH3)3 (I)R1hydrogen or 1-2C alkyl. The aqueous coating composition is useful as topcoat on painted substrate. The composition gives film with closely adhesion to coated film of acrylic, silicone or fluorine type paint. | - | JP1999302580A | 1999-10-25 | JP04173261B2 ¦ JP2001123105A | JP2001123105A ¦ JP04173261B2 | 5-80 mass % of ethylenically unsaturated monomers (a) represented with the following general formula (I), CH 2=CR1-COO-C(CH3)3 (I) (R1 shows a hydrogen atom or a C1-C2 alkyl group.) 0.1-10 mass % of ethylenically unsaturated monomers (b) which have an ultraviolet-ray absorptive group¦base, and the copolymer (A) obtained by superposing¦polymerizing 0.1-10 mass % of ethylenic unsaturated-carboxylic-acid monomers (c) represented with the following general formula (II) are contained, The aqueous¦water-based coating¦coated composition characterized by the above-mentioned. CH 2=CR2-COO-R3-O-C(O)-R4-COOH (II) (R2 is a hydrogen atom or a C1-C2 alkyl group, R3 is a C1-C12 straight or branched alkylene group, R4 shows hydrocarbon substituent with the hydrocarbon substituent or the cyclic structure which carried out C2-C15 linear or branched.) 2. Furthermore, the copolymer (A) obtained by superposing¦polymerizing 0.1-94.8 mass % of other ethylenically unsaturated monomers (d) is contained, The aqueous¦water-based coating¦coated composition of Claim 1 characterized by the above-mentioned. 3. The calculation glass transition temperatures (Tg) of the copolymer (A) calculated¦required from the type¦formula of Fox are more than -20 degreeC and 70 degrees C or less, The aqueous¦water-based coating¦coated composition of Claim 1 or 2 characterized by the above-mentioned. 4. It adds with respect to 100 mass parts of copolymers (A) in the range of 0.1-10 mass parts of surface active agents, The aqueous¦water-based coating¦coated composition of Claim 1, 2 or 3 characterized by the above-mentioned. | C09D013304 ¦ C09D013314 ¦ C09D000500 ¦ C09D000502 ¦ C09D013306 ¦ C09D015710 | 2016-07-26 R250 RECEIPT OF ANNUAL FEES + JAPANESE INTERMEDIATE CODE: R250 ¦ 2015-07-28 R250 RECEIPT OF ANNUAL FEES + JAPANESE INTERMEDIATE CODE: R250 ¦ 2014-07-29 R250 RECEIPT OF ANNUAL FEES + JAPANESE INTERMEDIATE CODE: R250 ¦ 2013-07-23 R250 RECEIPT OF ANNUAL FEES + JAPANESE INTERMEDIATE CODE: R250 ¦ 2012-07-24 FPAY RENEWAL FEE PAYMENT (EVENT DATE IS RENEWAL DATE OF DATABASE) + PAYMENT UNTIL: 20130822 ¦ 2012-06-21 FPAY RENEWAL FEE PAYMENT (EVENT DATE IS RENEWAL DATE OF DATABASE) + PAYMENT UNTIL: 20120822 ¦ 2011-08-24 FPAY RENEWAL FEE PAYMENT (EVENT DATE IS RENEWAL DATE OF DATABASE) + PAYMENT UNTIL: 20120822 ¦ 2011-07-12 FPAY RENEWAL FEE PAYMENT (EVENT DATE IS RENEWAL DATE OF DATABASE) + PAYMENT UNTIL: 20120822 ¦ 2008-08-25 FPAY RENEWAL FEE PAYMENT (EVENT DATE IS RENEWAL DATE OF DATABASE) + PAYMENT UNTIL: 20110822 ¦ 2008-08-21 A61 FIRST PAYMENT OF ANNUAL FEES (DURING GRANT PROCEDURE) + JAPANESE INTERMEDIATE CODE: A61 2008-08-13 ¦ 2008-08-14 A01 WRITTEN DECISION TO GRANT A PATENT OR TO GRANT A REGISTRATION (UTILITY MODEL) + JAPANESE INTERMEDIATE CODE: A01 ¦ 2008-08-12 A01 WRITTEN DECISION TO GRANT A PATENT OR TO GRANT A REGISTRATION (UTILITY MODEL) + JAPANESE INTERMEDIATE CODE: A01 2008-08-12 ¦ 2008-07-14 TRDD DECISION OF GRANT OR REJECTION WRITTEN + ¦ 2008-04-18 A911 TRANSFER OF RECONSIDERATION BY EXAMINER BEFORE APPEAL (ZENCHI) JAPANESE INTERMEDIATE CODE: A911 2008-04-17 ¦ 2007-12-26 A521 WRITTEN AMENDMENT JAPANESE INTERMEDIATE CODE: A523 2007-12-25 ¦ 2007-11-27 A02 DECISION OF REFUSAL - JAPANESE INTERMEDIATE CODE: A02 2007-11-27 ¦ 2007-08-07 A131 NOTIFICATION OF REASONS FOR REFUSAL - JAPANESE INTERMEDIATE CODE: A131 2007-08-07 ¦ 2007-07-12 A977 REPORT ON RETRIEVAL JAPANESE INTERMEDIATE CODE: A971007 2007-07-12 ¦ 2004-11-24 A621 WRITTEN REQUEST FOR APPLICATION EXAMINATION + JAPANESE INTERMEDIATE CODE: A621 2004-11-22 | Aqueous coating composition containing (A) copolymer comprising: ethylenic unsaturated monomer defined below;ethylenic unsaturated monomer with UV ray absorbing group and;ethylenic unsaturated carboxylic acid monomer, useful as topcoat on painted substrate is new. | The aqueous coating composition is useful as topcoat on painted substrate. | The composition gives film with closely adhesion to coated film of acrylic, silicone or fluorine type paint.
JP04167869B2 | 2008-10-22 | Polymer comprising functionalized imide component as repeating unit(s) used in corrosion inhibiting composition to form protective barrier on metallic components, is new | The metallic-corrosion prevention polymer in an aqueous¦water-based type¦system¦group | ROHM CO,JP | - | A polymer comprising a functionalized imide component as repeating unit(s) is new. A polymer comprising a functionalized imide component of formula (Ia) as repeating unit(s) is new.n0 or 1;R and R 1hydrogen, methyl, or 2-4C alkyl; andR 21-8C branched and straight chain alkyl, 1-8C branched and straight chain alkenyl, 3-8C cyclic alkyl, 6-10C aromatic groups, 2-4C alkylene oxide, poly(2-4C alkylene)m oxides where m is 2-20, pendant heterocycle comprising unsaturated or aromatic heterocycles having hetero atom(s) chosen from nitrogen, oxygen and/or sulfur, or pendant heterocycle chemically bonded to R 2 group via a hetero atom which is portion of heterocycle or carbon atom of heterocycle.An INDEPENDENT CLAIM is also included for a corrosion inhibiting formulation for metals, which comprises corrosion inhibiting polymer(s) and additive(s) chosen from biocides, scale inhibitors, corrosion inhibitors, surfactants, defoamers, and/or inert fluorescent tracers. Used in a corrosion inhibiting composition (claimed) for inhibiting corrosion of metals in contact with aqueous and non-aqueous systems. The anti-corrosion coating composition is applied to metallic components used in industrial processes and heating ventilation and air conditioning operations that are in contact with fluid media such as for example cooling water. The corrosion inhibiting polymer with pendant heterocyclic groups is effective copper corrosion inhibitor, resistant to oxidizing biocides and impervious to repeated or prolonged exposure to corrosive agents, and remain substantive on metallic surfaces over a wide pH range in aqueous and non-aqueous systems. The polymeric corrosion inhibiting composition is applied to plastics including sheets and films, wood, previously painted surfaces, cementitious substrates, and asphaltic substrates with or without prior substrate treatments such as an acid etch or corona discharge. Preferred Polymer: The polymer also comprises polymeric units of ethylenically unsaturated monomer of formula CH(R 5 )=C(R 6 )(R 7 ).R 5hydrogen, phenyl, methyl, ethyl, or 3-18C branched and straight chain alkyl and alkenyl;R 6hydrogen, methyl, ethyl, phenyl, 3-18C branched and side chains alkyl, 3-18C alkenyl, OR 8 or CH 2 OR 8 ;R 8acetate, glycidyl, methyl, ethyl, 3-18C branched and straight chain alkyl, 3-18C alkenyl or group of formula [CH 2 CH(R a )O] m R b ;R ahydrogen, methyl, ethyl or phenyl;m1-20;R bR a or benzyl;R 7hydrogen, methyl, phenyl, cyano, or COR 9 ;R 9hydroxyl, amino or OR 8 , where R 8 is as defined above or NR c R d ; andR c and R dportion of 5-membered or 6-membered ring system, hydrogen, hydroxymethyl, methoxy methyl, ethyl, or 3-18C branched and straight chain alkyl and alkenyl.Alternately, the polymer comprises functionalized imide component of formula (Ia) and/or functionalized imide component of formula (Ib) repeating unit(s).R 3hydrogen, methyl, ethyl, 3-18C branched and straight chain, alkyl and alkenyl; andR 4H, CH 3 , C 2 H 5 , C 6 H 5 , 3- 18C branched and straight chain alkyl or 3-18C alkenyl.Alternately, the polymer comprises component (A) optionally including end group(s) chosen from initiator fragments, chain transfer fragments, and/or solvent fragments, component (B) including repeating unit chosen from component (Ia) and/or component (Ib), and ethylenically unsaturated monomer. The component (A) is dialkylperoxide, alkyl hydroperoxide, n-dodecyl isopropyl alcohol, alkyl phosphonate, alkyl phosphite, aryl phosphinic acid, alkyl phosphinic acid, hypophosphite, aldehyde, formate, toluene, xylene, 9-10C alkyl aromatic or aromatic 100. Alternately, the polymer is of formula (A) x (B) y (B') z , where A is fragment chosen from alkyl aromatic compound, toluene, xylene, 9-10C alkyl substituted aromatic hydrocarbon and/or aromatic 100, B is succinimide and/or glutarimide, and B' is component (Ia) and/or component (Ib). Each B' component has pendant group including 1-18C branched or straight chain alkyl or aryl, saturated or unsaturated amine, amide, carboxylic acid and/or alcohol, chosen from succinimide and/or glutarimide. x-z are chosen such that (y+z)/x is greater than 2. The pendant heterocycle is imidazole, triazole and a respective isomers, thiophene, pyrrole, oxazole, thiazole and their respective isomers, pyrazole, substituted thiazole and their respective isomers, tetrazole, pyridine, pyridazine, pyrimidine, and/or pyrazine.Preferred Monomer: The ethylenically unsaturated monomer is preferably maleic anhydride, itaconic anhydride, cyclohex-4-enyl tetrahydrophthalic anhydride, ethylene, propylene, butylene, isobutylene, propylene tetramer (12-14C), propylene dimer trimer (18-22C), 1 butene, 1-octene, 1-decene, styrene, α-methyl styrene, hydroxy styrene, styrene sulfonic acid, butadiene, vinyl acetate, vinyl butyrate, vinyl esters, vinyl chloride, vinylidene chloride, stilbene, divinyl benzene, (meth)acrylic acid, 3-18C (meth)acrylate esters, 3-18C (meth)acrylamides or (meth)acrylonitrile. | - | US2001316291P | 2001-09-04 | JP04167869B2 ¦ AU2002300709B2 ¦ CA2398423A1 ¦ CA2398423C ¦ CN1326889C ¦ CN1406988A ¦ EP1288232A2 ¦ EP1288232A3 ¦ JP2003176319A ¦ KR2003020826A ¦ KR923743B1 ¦ MX2002008468A ¦ US20030065116A1 ¦ US6646082B2 | EP1288232A2 ¦ CA2398423A1 ¦ US20030065116A1 ¦ CN1406988A ¦ KR2003020826A ¦ JP2003176319A ¦ US6646082B2 ¦ AU2002300709A1 ¦ MX2002008468A ¦ MX238262B ¦ AU2002300709B2 ¦ CN1326889C ¦ JP04167869B2 ¦ CA2398423C ¦ KR923743B1 | 1. It is a method of processing an aqueous¦water-based type¦system¦group and the aqueous¦water-based type¦system¦group containing the metal which is contacting including adding the polymer of the amount of protection against corrosion, Comprising: The said polymer, At least 1 repeating unit of formula I a : [FORMULA 1] [MAT_IMAGE 000006] [n is 0 or 1.; R and R 1 are independently selected from the group which consists of hydrogen, methyl, and C2-C4 alkyl.; The cycloalkyl group of branch chained and the linear alkenyl group of a linear alkyl group and C 2-C8 in which C1-C8 of R2 is branch chained, and C3-C8, and C2-C4 An alkylene oxide group¦base and a poly (C 2-C4 alkylene) m oxide (-- selecting from the group which consists of m= 2 - 20) in the Formula --; A pendant heterocyclic ring An imidazole, triazoles, and those isomers, A thiophene, a pyrrole, an oxazole, thiazole, and those isomers, A pyrazole, a tetrazole, a pyridine, a pyridazine, pyrimidine, a pyrazine, And this pendant heterocyclic ring is chemically couple¦bonded with a R 2 group¦base through the hetero atom or the heterocyclic carbon atom which is heterocyclic one part including the heterocyclic ring selected from the group which consists of those combinations.]; And Maleic acid anhydride, an itaconic acid anhydride, an anhydrous cyclohex 4-enyl tetrahydro phthalic acid, Ethylene, a propylene, a butylene, isobutylene, a propylene tetramer (C 12-C14), Propylene dimer trimer (C 18-C22), 1-butene, 1-octene, 1-decene, styrene, In (alpha)-methylstyrene, hydroxy styrene, a styrene sulfonic acid, a butadiene, vinyl acetate, vinyl butylate¦butyrate, a vinyl chloride, a vinylidene chloride, stilbene, divinylbenzene, (meth)acrylic acid, C 3-C18 (meth)acrylate ester, C3-C18 (meth)acrylamide and a (meth)acrylonitrile, and a row The monomer of type¦formula :CH(R 5)=C(R6)(R7) [R 5 is selected from hydrogen, a phenyl, methyl, an ethyl, and the group of C3-C18 that is branch chained and consists of a linear alkyl and an alkenyl group.; Hydrogen, methyl, an ethyl, a phenyl, and C 3-C18 are branch chained, and R6 is a linear alkyl group and an alkenyl group, It selects from the group which consists of OR 8 and CH2OR8{R8 is an acetate, glycidyl, methyl, an ethyl, and a group¦base of C3-C18 that is branch chained and has a linear alkyl, an alkenyl group, and Chemical formula of [CH2CH(Ra)O]mRb. (R a is hydrogen, methyl, an ethyl, or a phenyl, and m is an integer of 1-20, Comprising: Furthermore, R b is selected independently of hydrogen, methyl, an ethyl, a phenyl, and a benzyl.)} independently.; Furthermore, R 7 is independently selected from the group which consists of H, CH3, C6H5, CN, and COR9{R9 is OH, NH2, OR8(R8 is as having described previously.), and NRcRd. (R c and a Rd group¦base are the same group¦base or a different group¦base, Branch chained, linear alkyl, and alkenyl group of hydrogen, a hydroxymethyl, methoxymethyl, an ethyl, and C 3-C18)}.] Repeating unit derived from the 1 or more ethylenic unsaturated monomer selected from the group which consists of these; These are included. 2. It is a method of processing an aqueous¦water-based type¦system¦group and the aqueous¦water-based type¦system¦group containing the metal which is contacting including adding the polymer of the amount of protection against corrosion, Comprising: The said polymer, 1 or more repeating unit of the functionalization imide component of formula I a, and the functionalization amide¦amido component of formula I b : [FORMULA 2] [MAT_IMAGE 000007] [n is 0 or 1.; R and R 1 are independently selected from the group which consists of hydrogen, methyl, and C2-C4 alkyl.; The cycloalkyl group of branch chained and the linear alkenyl group of a linear alkyl group and C 2-C8 in which C1-C8 of R2 is branch chained, and C3-C8, C6-C10 の unsaturated non-cyclic, cyclic or an aromatic group, the alkylene oxide group¦base of C 2-C4, and a poly (C2-C4 alkylene) m oxide (-- selecting from the group which consists of m= 2 - 20) in the Formula --; A pendant heterocyclic ring An imidazole, triazoles, and those isomers, A thiophene, a pyrrole, an oxazole, thiazole, and those isomers, A pyrazole, a tetrazole, a pyridine, a pyridazine, pyrimidine, a pyrazine, And this pendant heterocyclic ring is chemically couple¦bonded with a R 2 group¦base through the hetero atom or the heterocyclic carbon atom which is heterocyclic one part including the heterocyclic ring selected from the group which consists of those combinations.; R 3 is selected from hydrogen, methyl, an ethyl, and the group of C3-C18 that is branch chained and consists of linear, an alkyl, and an alkenyl group.; R 4 is selected from the group of H, CH3, C2H5, C6H5 and C3-C18 which is branch chained and consists of a linear alkyl and an alkenyl group of C3-C18.]; And Maleic acid anhydride, an itaconic acid anhydride, an anhydrous cyclohex 4-enyl tetrahydro phthalic acid, Ethylene, a propylene, a butylene, isobutylene, a propylene tetramer (C 12-C14), Propylene dimer trimer (C 18-C22), 1-butene, 1-octene, 1-decene, styrene, In (alpha)-methylstyrene, hydroxy styrene, a styrene sulfonic acid, a butadiene, vinyl acetate, vinyl butylate¦butyrate, a vinyl chloride, a vinylidene chloride, stilbene, divinylbenzene, (meth)acrylic acid, C 3-C18 (meth)acrylate ester, C3-C18 (meth)acrylamide and a (meth)acrylonitrile, and a row The monomer of type¦formula :CH(R 5)=C(R6)(R7) [R 5 is selected from hydrogen, a phenyl, methyl, an ethyl, and the group of C3-C18 that is branch chained and consists of a linear alkyl and an alkenyl group.; Hydrogen, methyl, an ethyl, a phenyl, and C 3-C18 are branch chained, and R6 is a linear alkyl group and an alkenyl group, It selects from the group which consists of OR 8 and CH2OR8{R8 is an acetate, glycidyl, methyl, an ethyl, and a group¦base of C3-C18 that is branch chained and has a linear alkyl, an alkenyl group, and Chemical formula of [CH2CH(Ra)O]mRb. (R a is hydrogen, methyl, an ethyl, or a phenyl, and m is an integer of 1-20, Comprising: Furthermore, R b is selected independently of hydrogen, methyl, an ethyl, a phenyl, and a benzyl.)} independently.; Furthermore, R 7 is independently selected from the group which consists of H, CH3, C6H5, CN, and COR9{R9 is OH, NH2, OR8(R8 is as having described previously.), and NRcRd. (R c and a Rd group¦base are the same group¦base or a different group¦base, Branch chained, linear alkyl, and alkenyl group of hydrogen, a hydroxymethyl, methoxymethyl, an ethyl, and C 3-C18)}.] Repeating unit derived from the 1 or more ethylenic unsaturated monomer selected from the group which consists of these; These are included. 3. It is a method of processing an aqueous¦water-based type¦system¦group and the aqueous¦water-based type¦system¦group containing the metal which is contacting including adding the polymer of the amount of protection against corrosion, Comprising: The said polymer, The chemical component A, B, and C is included.; A contains the fragment of an initiator, the fragment of a chain transfer agent, the fragment of a solvent, and the 1 or more terminal group selected from those combinations.; B is an implication about the at least 1 repeating unit selected from the combination of the functionalization imide component of formula I a, the functionalization amide¦amido component of formula I b, and the formula I a and Ib. [FORMULA 3] [MAT_IMAGE 000008] [n is 0 or 1.; R and R 1 are independently selected from the group which consists of hydrogen, methyl, and C2-C4 alkyl.; The cycloalkyl group of branch chained and the linear alkenyl group of a linear alkyl group and C 2-C8 in which C1-C8 of R2 is branch chained, and C3-C8, C6-C10 の unsaturated non-cyclic, cyclic or an aromatic group, the alkylene oxide group¦base of C 2-C4, and a poly (C2-C4 alkylene) m oxide (-- selecting from the group which consists of m= 2 - 20) in the Formula --; A pendant heterocyclic ring An imidazole, triazoles, and those isomers, A thiophene, a pyrrole, an oxazole, thiazole, and those isomers, A pyrazole, a tetrazole, a pyridine, a pyridazine, pyrimidine, a pyrazine, And this pendant heterocyclic ring is chemically couple¦bonded with a R 2 group¦base through the hetero atom or the heterocyclic carbon atom which is heterocyclic one part including the heterocyclic ring selected from the group which consists of those combinations.; R 3 is selected from hydrogen, methyl, an ethyl, and the group of C3-C18 that is branch chained and consists of linear, an alkyl, and an alkenyl group.; R 4 is selected from the group of H, CH3, C2H5, C6H5 and C3-C18 which is branch chained and consists of a linear alkyl and an alkenyl group of C3-C18.]; And C Maleic acid anhydride, an itaconic acid anhydride, an anhydrous cyclohex 4-enyl tetrahydro phthalic acid, Ethylene, a propylene, a butylene, isobutylene, a propylene tetramer (C 12-C14), Propylene dimer trimer (C 18-C22), 1-butene, 1-octene, 1-decene, styrene, In (alpha)-methylstyrene, hydroxy styrene, a styrene sulfonic acid, a butadiene, vinyl acetate, vinyl butylate¦butyrate, a vinyl chloride, a vinylidene chloride, stilbene, divinylbenzene, (meth)acrylic acid, C 3-C18 (meth)acrylate ester, C3-C18 (meth)acrylamide and a (meth)acrylonitrile, and a row The monomer of type¦formula II CH(R 5)=C(R6)(R7) [Hydrogen, a phenyl, methyl, an ethyl, and C 3-C18 of R5 are branch chained, and it is selected from a linear alkyl and an alkenyl group.; Hydrogen, methyl, an ethyl, a phenyl, and C 3-C18 are branch chained, and R6 is a linear alkyl and an alkenyl group, It selects from OR 8 and CH2OR8 group, and {R8 is an acetate, glycidyl, methyl, an ethyl, and a group¦base of C3-C18 that is branch chained and has a linear alkyl, an alkenyl group, and Chemical formula of [CH2CH(Ra)O]mRb. (R a is hydrogen, methyl, an ethyl, or a phenyl, and m is an integer of 2-20, Comprising: Furthermore, R b is selected independently of hydrogen, methyl, an ethyl, a phenyl, and a benzyl.)} independently.; Furthermore, R 7 is independently selected from H, CH3, C2H5, CN, COR9 group and {R9 is OH, NH2, OR8 group, (R8 is as having described previously.), and NRcRd group¦base. (R c and a Rd group¦base are the same group¦base or a different group¦base, Branch chained, linear alkyl, and alkenyl group of hydrogen, a hydroxymethyl, methoxymethyl, an ethyl, and C 3-C18)}.] The repeating unit derived from the 1 or more ethylenic unsaturated monomer selected from the group which consists of these is represented. 4. The method of Claim 3 that A is selected from a dialkyl peroxide, alkyl hydroperoxide, n-dodecyl isopropyl alcohol, an alkyl phosphonate, an alkyl phosphite, an aryl phosphinic acid, an alkyl phosphinic acid, a hypophosphorous, an aldehyde, a formate, toluene, xylene, and the group that consists of C9-C10 alkyl aromatic. 5. The method of any one of Claims 1-4 of containing further the 1 or more additive selected from a biocide, a scale inhibitor, a corrosion inhibitor, the surface active agent, the antifoamer, the inactive fluorescent tracer, and the group that consists of those combinations. 6. The method of Claim 5 that the quantity of a polymer is 0.1 ppm - 50,000 ppm. 7. The method of Claim 6 that the quantity of a polymer is 1 ppm - 500 ppm. 8. The method of Claim 7 that the quantity of a polymer is 1 ppm - 100 ppm. 9. The method of any one of Claims 1-5 the quantity of the polymer in an aqueous¦water-based type¦system¦group is 0.00001 to 5 weight%. 10. PH of an aqueous¦water-based type¦system¦group is 6-10, The method of any one of Claims 1-9. 11. The ranges of the weight average molecular weight of a polymer are 400-20,000, The method of any one of Claims 1-10. | C08G007314 ¦ C23F0011173 ¦ C08F002240 ¦ C23F001110 ¦ C08F000832 | 2015-08-04 R250 RECEIPT OF ANNUAL FEES + JAPANESE INTERMEDIATE CODE: R250 ¦ 2014-08-05 R250 RECEIPT OF ANNUAL FEES + JAPANESE INTERMEDIATE CODE: R250 ¦ 2013-08-06 R250 RECEIPT OF ANNUAL FEES + JAPANESE INTERMEDIATE CODE: R250 ¦ 2012-08-07 FPAY RENEWAL FEE PAYMENT (EVENT DATE IS RENEWAL DATE OF DATABASE) + PAYMENT UNTIL: 20130808 ¦ 2011-08-02 FPAY RENEWAL FEE PAYMENT (EVENT DATE IS RENEWAL DATE OF DATABASE) + PAYMENT UNTIL: 20120808 ¦ 2011-07-28 FPAY RENEWAL FEE PAYMENT (EVENT DATE IS RENEWAL DATE OF DATABASE) + PAYMENT UNTIL: 20110808 ¦ 2008-08-11 FPAY RENEWAL FEE PAYMENT (EVENT DATE IS RENEWAL DATE OF DATABASE) + PAYMENT UNTIL: 20110808 ¦ 2008-08-08 R150 CERTIFICATE OF PATENT (=GRANT) OR REGISTRATION OF UTILITY MODEL + JAPANESE INTERMEDIATE CODE: R150 ¦ 2008-08-07 A61 FIRST PAYMENT OF ANNUAL FEES (DURING GRANT PROCEDURE) + JAPANESE INTERMEDIATE CODE: A61 2008-08-04 ¦ 2008-07-17 A01 WRITTEN DECISION TO GRANT A PATENT OR TO GRANT A REGISTRATION (UTILITY MODEL) + JAPANESE INTERMEDIATE CODE: A01 ¦ 2008-07-15 A01 WRITTEN DECISION TO GRANT A PATENT OR TO GRANT A REGISTRATION (UTILITY MODEL) + JAPANESE INTERMEDIATE CODE: A01 2008-07-14 ¦ 2008-07-08 TRDD DECISION OF GRANT OR REJECTION WRITTEN + ¦ 2008-06-17 A521 WRITTEN AMENDMENT JAPANESE INTERMEDIATE CODE: A523 2008-06-16 ¦ 2008-05-21 A602 WRITTEN PERMISSION OF EXTENSION OF TIME JAPANESE INTERMEDIATE CODE: A602 2008-05-20 ¦ 2008-05-16 A601 WRITTEN REQUEST FOR EXTENSION OF TIME JAPANESE INTERMEDIATE CODE: A601 2008-05-15 ¦ 2008-04-18 A602 WRITTEN PERMISSION OF EXTENSION OF TIME JAPANESE INTERMEDIATE CODE: A602 2008-04-17 ¦ 2008-04-15 A601 WRITTEN REQUEST FOR EXTENSION OF TIME JAPANESE INTERMEDIATE CODE: A601 2008-04-14 ¦ 2008-01-16 A131 NOTIFICATION OF REASONS FOR REFUSAL - JAPANESE INTERMEDIATE CODE: A131 2008-01-15 ¦ 2007-12-27 A977 REPORT ON RETRIEVAL JAPANESE INTERMEDIATE CODE: A971007 2007-12-27 ¦ 2007-03-06 RD02 NOTIFICATION OF ACCEPTANCE OF POWER OF ATTORNEY JAPANESE INTERMEDIATE CODE: A7422 2007-03-05 ¦ 2006-10-18 RD02 NOTIFICATION OF ACCEPTANCE OF POWER OF ATTORNEY JAPANESE INTERMEDIATE CODE: A7422 2006-10-17 ¦ 2005-09-01 A621 WRITTEN REQUEST FOR APPLICATION EXAMINATION + JAPANESE INTERMEDIATE CODE: A621 2005-08-31 ¦ 2005-09-01 A521 WRITTEN AMENDMENT JAPANESE INTERMEDIATE CODE: A523 2005-08-31 | A polymer comprising a functionalized imide component as repeating unit(s) is new. | Used in a corrosion inhibiting composition (claimed) for inhibiting corrosion of metals in contact with aqueous and non-aqueous systems. The anti-corrosion coating composition is applied to metallic components used in industrial processes and heating ventilation and air conditioning operations that are in contact with fluid media such as for example cooling water. | The corrosion inhibiting polymer with pendant heterocyclic groups is effective copper corrosion inhibitor, resistant to oxidizing biocides and impervious to repeated or prolonged exposure to corrosive agents, and remain substantive on metallic surfaces over a wide pH range in aqueous and non-aqueous systems. The polymeric corrosion inhibiting composition is applied to plastics including sheets and films, wood, previously painted surfaces, cementitious substrates, and asphaltic substrates with or without prior substrate treatments such as an acid etch or corona discharge.
JP04204928B2 | 2009-01-07 | Thermoplastic polymer composition for composite compact, consists of polycarbonate group polymer and specific block copolymer, which heat fuses with polymer of preset bending elastic modulus, to form composite compact | Thermoplastic polymer composition | KURARAY CO LTD,JP | - | The thermoplastic polymer consists of polycarbonate group polymer (A) and at least 1 group of block copolymer (B) chosen from aromatic vinyl compound group polymer block and a conjugated diene group polymer block, and the hydrogenated substance of the block polymer. The composition heat fuses with a polymer of bending elastic modulus 200-6000 MPa, to form a composite compact. INDEPENDENT CLAIMS are included for the followingcomposite compact which consists of thermoplastic polymer composition and polymer of bending elastic modulus 200-6000 MPa;laminated structure comprising polymer layer (A), polymer layer (B) and polar polymer layer (C). The polymer layer (A) consists of olefin polymer and/or styrene group polymer. The polymer layer (B) consists of thermoplastic polymeric composition. The polar polymer layer mainly consists of aromatic vinyl compound chosen from and ethylene vinyl acetate copolymer saponified compound, vinylidene chloride group polymer, vinyl chloride group polymer, polyamide group polymer, polyester group polymer, polycarbonate group polymer, acrylic group polymer, polyphenylene ether, polyphenylene sulfide, polyoxymethylene and vinyl cyanide compound, conjugated diene compound and olefin compound; andmanufacture of laminated structure by co-extrusion of polymer which consists of olefin polymer and/or styrene group polymer, thermoplastic polymer composition and the polar polymer. For composite compact and laminated structure (both claimed) used as packaging material for foodstuffs, pharmaceuticals and chemicals, packaging material for cloths and other products, building material such as wall paper and decorative boards, electric insulation film, adhesive film, base material for tapes, masking film, agricultural film, and for table cloth, rain coat, umbrella, curtain and covers. Also for containers such as tray, pad, cover material such as caps, and protective layers for lamp cover. The composition has excellent moldability, heat fusibility, and melting adhesivity with another material. The composition provides laminated structure which excellent hardness, tension fracture strength, and bending characteristics. Preferred Polymer: The block copolymer (B) has a functional group which can react with polycarbonate group polymer (A). The functional group which can react with polycarbonate group polymer (A) is a hydroxyl group. The block copolymer (B) has an average of 0.6 or more/one molecule of hydroxyl group at the terminal. The polymer having bending elastic modulus of 200-6000 MPa is at least one group of polymer selected from the group consisting of aromatic vinyl compound chosen from an olefin polymer, styrene group polymer, ethylene vinyl acetate copolymer saponified compound, vinylidene chloride group polymer, vinyl chloride group polymer, polyamide group polymer, polyester group polymer, polycarbonate group polymer, acrylic group polymer, polyphenylene ether, polyphenylene sulfide, polyoxymethylene and vinyl cyanide compound, conjugated diene compound and an olefin compound. Preferred Composition: The thermoplastic polymer composition is obtained by melt kneading block copolymer having functional group which can react with polycarbonte polymer (A), or its hydrogenated substance (b'), bivalent phenol and carbonate precursor. Melt kneading is carried out in presence of a catalyst. The composition has tensile fracture strength of 10 MPa or more. | - | JP2003292992A | 2003-08-13 | JP04204928B2 ¦ JP2005060545A | JP2005060545A ¦ JP04204928B2 | 1. At least 1 sort(s) chosen from the hydrogenated substance of the block copolymer which contains the polycarbonate-type polymer (a) aromatic vinyl compound type¦system¦group polymeric block and a conjugated diene type polymeric block, and does not have a hydroxyl group, and this block copolymer may be contained. It consists of the block copolymer (b) and catalyst of at least 1 sort(s) which are chosen from the hydrogenated substance of the block copolymer which contains an aromatic vinyl compound type¦system¦group polymeric block and a conjugated diene type polymeric block, and has a hydroxyl group, and this block copolymer. The weight ratio of a polycarbonate-type polymer (a) and a block copolymer (b) is a thermoplastic polymer composition which is polycarbonate-type polymer (a) / block copolymer (b) =20/80 - 80/20, Comprising: A thermoplastic polymer composition for a bending elastic modulus to make the compact¦molding¦casting which consists of a polymer which is 200-6,000 Mpa heat-seal¦fuse, and set it as a composite-molding body. 2. The thermoplastic polymer composition of Claim 1 in which the block copolymer (b) has an average of 0.6 or more per molecule of hydroxyl groups at the terminal. 3. At least 1 sort(s) chosen from the hydrogenated substance of the block copolymer which contains the polycarbonate-type polymer (a) aromatic vinyl compound type¦system¦group polymeric block and a conjugated diene type polymeric block, and does not have a hydroxyl group, and this block copolymer may be contained. The block copolymer (b) and catalyst of at least 1 sort(s) which are chosen from the hydrogenated substance of the block copolymer which contains an aromatic vinyl compound type¦system¦group polymeric block and a conjugated diene type polymeric block, and has a hydroxyl group, and this block copolymer [The weight of a polycarbonate-type polymer (a)] : [Weight of a block copolymer (b)] It is a thermoplasticity polymer composition obtained by melt-kneading in the ratio used as =20:80 - 80:20, Comprising: A thermoplastic polymer composition for a bending elastic modulus to make the compact¦molding¦casting which consists of a polymer which is 200-6,000 Mpa heat-seal¦fuse, and set it as a composite-molding body. 4. At least 1 sort(s) chosen from the hydrogenated substance of the block copolymer which contains an aromatic vinyl compound type¦system¦group polymeric block and a conjugated diene type polymeric block, and does not have a hydroxyl group, and this block copolymer may be contained. The block copolymer (b) of at least 1 sort(s) chosen from the hydrogenated substance of the block copolymer which contains an aromatic vinyl compound type¦system¦group polymeric block and a conjugated diene type polymeric block, and has a hydroxyl group, and this block copolymer, It is a thermoplasticity polymer composition obtained by melt-kneading a dihydric phenol, a carbonate precursor, and a catalyst in the ratio used as [Total weight of a dihydric phenol and a carbonate precursor] :[weight of block copolymer (b)]=20:80 - 80:20, Comprising: A thermoplastic polymer composition for a bending elastic modulus to make the compact¦molding¦casting which consists of a polymer which is 200-6,000 Mpa heat-seal¦fuse, and set it as a composite-molding body. 5. The thermoplastic polymer composition of Claim 3 or 4 in which the block copolymer (b) has an average of 0.6 or more per molecule of hydroxyl groups at the terminal. 6. A tension fracture¦rupture intensity¦strength is 10 Mpa or more, The thermoplastic polymer composition of any one of Claims 3-5. 7. The polymer whose bending elastic modulus is 200-6,000 Mpa an olefin polymer, a styrene-type polymer, an ethylene- vinyl acetate copolymer saponified compound, a vinylidene chloride-type polymer, It is a polymer of at least 1 sort(s) chosen from the group which consists of a copolymer of at least 1 sort(s) and the aromatic vinyl compound which are chosen from a vinyl chloride-type polymer, a polyamide-type polymer, a polyester-type polymer, a polycarbonate-type polymer, an acrylic type polymer, a polyphenylene ether, a polyphenylene sulfide, a polyoxymethylene and a vinylcyanide compound, a conjugated-diene compound, and an olefin compound, The thermoplastic polymer composition of any one of Claims 1-6. 8. The composite-molding body in which the compact¦molding¦casting which the member which consists of a thermoplastic polymer composition of any one of Claims 1-6, and a bending elastic modulus become from the polymer which is 200-6,000 Mpa is complex¦conjugated. 9. The polymer layer (A) which consists of an olefin polymer and/or a styrene-type polymer, The polymer layer (B) which consists of a thermoplastic polymer composition of any one of Claims 1-6, And an ethylene- vinyl acetate copolymer saponified compound, a vinylidene chloride-type polymer, A vinyl chloride-type polymer, a polyamide-type polymer, a polyester-type polymer, a polycarbonate-type polymer, an acrylic type polymer, a polyphenylene ether, a polyphenylene sulfide, a polyoxymethylene, and a vinylcyanide compound, The polar polymer layer (C) which mainly consists of at least 1 sort(s) of the copolymers of at least 1 sort(s) and the aromatic vinyl compound which are chosen from a conjugated-diene compound and an olefin compound The layered¦laminated structure body which has the structure laminated¦stacked in order of the polymer layer (A) / polymer layer (B) / polar polymer layer (C) in at least one part. 10. (i) The polymer which consists of an olefin polymer and/or a styrene-type polymer, (ro) Thermoplastic polymer composition of any one of Claims 1-6, And (ha) An ethylene- vinyl acetate copolymer saponified compound, a vinylidene chloride-type polymer, A vinyl chloride-type polymer, a polyamide-type polymer, a polyester-type polymer, a polycarbonate-type polymer, an acrylic type polymer, a polyphenylene ether, a polyphenylene sulfide, a polyoxymethylene, and a vinylcyanide compound, The co-extrusion of the polar polymer which mainly consists of at least 1 sort(s) of the copolymers of at least 1 sort(s) and the aromatic vinyl compound which are chosen from a conjugated-diene compound and an olefin compound is carried out, It consists of this, The manufacturing method of the layered¦laminated structure body of Claim 9. | B32B002736 ¦ C08L006900 ¦ C08L005302 | 2013-10-24 LAPS CANCELLATION BECAUSE OF NO PAYMENT OF ANNUAL FEES - ¦ 2012-10-02 FPAY RENEWAL FEE PAYMENT (EVENT DATE IS RENEWAL DATE OF DATABASE) + PAYMENT UNTIL: 20131024 ¦ 2011-11-01 FPAY RENEWAL FEE PAYMENT (EVENT DATE IS RENEWAL DATE OF DATABASE) + PAYMENT UNTIL: 20121024 ¦ 2008-10-24 R150 CERTIFICATE OF PATENT (=GRANT) OR REGISTRATION OF UTILITY MODEL + JAPANESE INTERMEDIATE CODE: R150 ¦ 2008-10-24 FPAY RENEWAL FEE PAYMENT (EVENT DATE IS RENEWAL DATE OF DATABASE) + PAYMENT UNTIL: 20111024 ¦ 2008-10-23 A61 FIRST PAYMENT OF ANNUAL FEES (DURING GRANT PROCEDURE) + JAPANESE INTERMEDIATE CODE: A61 2008-10-15 ¦ 2008-10-02 A01 WRITTEN DECISION TO GRANT A PATENT OR TO GRANT A REGISTRATION (UTILITY MODEL) + JAPANESE INTERMEDIATE CODE: A01 ¦ 2008-09-25 A01 WRITTEN DECISION TO GRANT A PATENT OR TO GRANT A REGISTRATION (UTILITY MODEL) + JAPANESE INTERMEDIATE CODE: A01 2008-09-24 ¦ 2008-09-16 TRDD DECISION OF GRANT OR REJECTION WRITTEN + ¦ 2008-08-28 A521 WRITTEN AMENDMENT JAPANESE INTERMEDIATE CODE: A523 2008-08-27 ¦ 2008-07-02 A131 NOTIFICATION OF REASONS FOR REFUSAL - JAPANESE INTERMEDIATE CODE: A131 2008-07-01 ¦ 2008-06-20 A977 REPORT ON RETRIEVAL JAPANESE INTERMEDIATE CODE: A971007 2008-06-20 ¦ 2005-10-05 A621 WRITTEN REQUEST FOR APPLICATION EXAMINATION + JAPANESE INTERMEDIATE CODE: A621 2005-10-04 ¦ 2005-10-05 A521 WRITTEN AMENDMENT JAPANESE INTERMEDIATE CODE: A523 2005-10-04 | The thermoplastic polymer consists of polycarbonate group polymer (A) and at least 1 group of block copolymer (B) chosen from aromatic vinyl compound group polymer block and a conjugated diene group polymer block, and the hydrogenated substance of the block polymer. The composition heat fuses with a polymer of bending elastic modulus 200-6000 MPa, to form a composite compact. | For composite compact and laminated structure (both claimed) used as packaging material for foodstuffs, pharmaceuticals and chemicals, packaging material for cloths and other products, building material such as wall paper and decorative boards, electric insulation film, adhesive film, base material for tapes, masking film, agricultural film, and for table cloth, rain coat, umbrella, curtain and covers. Also for containers such as tray, pad, cover material such as caps, and protective layers for lamp cover. | The composition has excellent moldability, heat fusibility, and melting adhesivity with another material. The composition provides laminated structure which excellent hardness, tension fracture strength, and bending characteristics.
JP04149229B2 | 2008-09-10 | Aqueous resin dispersion for coated steel plate, comprises polymer(s) obtained by emulsion polymerizing mixture containing hydroxyl group-containing vinyl monomers | An aqueous¦water-based resin dispersion | ASAHI KASEI KK,JP | - | An aqueous resin dispersion comprises 3 or more types of polymer prepared by emulsification polymerization. The polymer(s) is obtained by emulsion polymerizing a mixture containing hydroxyl group-containing vinyl monomers. INDEPENDENT CLAIMS are included for the following:coated steel plate. The plate is obtained by coating the aqueous resin dispersion on one or both surfaces; andceramic substrate which is obtained by coating the aqueous resin dispersion on the surface(s). For coated steel plate and ceramic substrate (both claimed), and as coating material for metals, tiles, building materials or construction finishing material, multilayer finishing paint material, stone tone finishing material and gloss paint. The aqueous resin dispersion forms coating film with excellent water resisting property, weather resistant, adhesion, durability and glossiness. Preferred Polymer: The polymer(s) is obtained by emulsion polymerizing a mixture containing hydrolysable silane and/or hydroxyl group-containing vinyl monomer. The mixture containing vinyl monomer is polymerized in the presence of a chain transfer agent. Ultraviolet absorber and/or optical stabilizer are made to exist during polymerization. The hydrolysable silane is non-polymerizable bifunctional hydrolysable silane, non-polymerizable trifunctional property hydrolysable silane and/or hydrolysable silane having polymerizable double bond. | - | JP2002301082A | 2002-10-15 | JP04149229B2 ¦ JP2004137310A | JP2004137310A ¦ JP04149229B2 | 1. It is an aqueous¦water-based resin dispersion obtained by emulsion-polymerizing sequentially 3 types of mixtures containing a vinylic monomer from which a composition differs, respectively, Comprising: These 3 types of mixtures are following mixtures [A], mixtures [B], and mixtures [C], It is obtained by emulsion-polymerizing sequentially in order of a mixture [A], a mixture [B], and a mixture [C], The aqueous¦water-based resin dispersion characterized by the above-mentioned. [Mixture A] : 20-99.5 mass % of (meth)acrylic-ester monomers, 0.5-5 mass % of ethylenic unsaturated carboxylic acids, 100 mass parts of monomer compositions (A) that consist of 0-80 mass % of other vinylic monomers, and the mixture which consists of 1-40 mass parts of hydrolysable silanes [Mixture B] : 20-95 mass % of (meth)acrylic-ester monomers, 0.5-50 mass % of hydroxyl-group containing vinyl monomers, 1.0-10 mass % of ethylenic unsaturated carboxylic acids, 100 mass parts of monomer compositions (B) that consist of 0-80 mass % of other vinylic monomers, and the mixture which consists of 0.01-1 mass part of chain transfer agents [Mixture C] : 20-99 mass % of (meth)acrylic-ester monomers, The mixture which becomes 0.5-50 mass % of hydroxyl-group containing vinyl monomers, 0.5-5 mass % of ethylenic unsaturated carboxylic acids, and the monomer composition (C) and 1 mass part - 40 mass parts of hydrolysable silanes that consist of 0 to 80 mass % of other vinylic monomers from 0.01-1 mass part of chain transfer agents 2. Mixture [A] They are Mixture [B] 20-60 mass part and Mixture [C] 40-80 mass part with respect to 100 mass parts, The aqueous¦water-based resin dispersion of Claim 1 characterized by the above-mentioned. 3. A hydrolysable silane contains 1 or more types chosen from the trifunctional property hydrolysable silane which does not have a bifunctional hydrolysable silane which does not have a radical polymerizable double bond, and a radical polymerizable double bond, and the hydrolysable silane which has a polymerizable double bond, The aqueous¦water-based resin dispersion of Claim 1 or 2 characterized by the above-mentioned. 4. The ultraviolet absorber and/or the optical stabilizer exist at the time of emulsion polymerization, The aqueous resin dispersion in any one of the Claims 1-3 characterized by the above-mentioned. 5. The single side¦surface or both surfaces of a coated steel plate coat, The aqueous¦water-based resin dispersion in any one of the Claims 1-4 characterized by the above-mentioned. 6. The single side¦surface or both surfaces of a ceramic substrate coat, The aqueous¦water-based resin dispersion in any one of the Claims 1-4 characterized by the above-mentioned. 7. The resin dispersion of aqueous¦water-based either of the Claims 1-4 is coated by single side¦surface or both surfaces, The coated steel plate characterized by the above-mentioned. 8. The aqueous¦water-based resin dispersion in any one of Claims 1-4 is coated by single side¦surface or both surfaces, The ceramic substrate characterized by the above-mentioned. | C04B004183 ¦ C08L003306 ¦ C08F000222 ¦ C08F000244 ¦ C08K000500 ¦ C08L005710 ¦ C09D000502 ¦ C09D013306 ¦ C09D015500 ¦ C09D015706 ¦ C09D015710 ¦ C09D018304 | 2016-07-29 R350 WRITTEN NOTIFICATION OF REGISTRATION OF TRANSFER JAPANESE INTERMEDIATE CODE: R350 ¦ 2016-07-21 S111 REQUEST FOR CHANGE OF OWNERSHIP OR PART OF OWNERSHIP JAPANESE INTERMEDIATE CODE: R313111 ¦ 2012-05-29 FPAY RENEWAL FEE PAYMENT (EVENT DATE IS RENEWAL DATE OF DATABASE) + PAYMENT UNTIL: 20130704 ¦ 2011-05-24 FPAY RENEWAL FEE PAYMENT (EVENT DATE IS RENEWAL DATE OF DATABASE) + PAYMENT UNTIL: 20120704 ¦ 2011-05-19 FPAY RENEWAL FEE PAYMENT (EVENT DATE IS RENEWAL DATE OF DATABASE) + PAYMENT UNTIL: 20110704 ¦ 2008-07-04 R150 CERTIFICATE OF PATENT (=GRANT) OR REGISTRATION OF UTILITY MODEL + JAPANESE INTERMEDIATE CODE: R150 ¦ 2008-07-04 FPAY RENEWAL FEE PAYMENT (EVENT DATE IS RENEWAL DATE OF DATABASE) + PAYMENT UNTIL: 20110704 ¦ 2008-07-03 A61 FIRST PAYMENT OF ANNUAL FEES (DURING GRANT PROCEDURE) + JAPANESE INTERMEDIATE CODE: A61 2008-06-25 ¦ 2008-06-26 A01 WRITTEN DECISION TO GRANT A PATENT OR TO GRANT A REGISTRATION (UTILITY MODEL) + JAPANESE INTERMEDIATE CODE: A01 ¦ 2008-06-25 A01 WRITTEN DECISION TO GRANT A PATENT OR TO GRANT A REGISTRATION (UTILITY MODEL) + JAPANESE INTERMEDIATE CODE: A01 2008-06-24 ¦ 2008-06-20 TRDD DECISION OF GRANT OR REJECTION WRITTEN + ¦ 2008-04-09 RD03 NOTIFICATION OF APPOINTMENT OF POWER OF ATTORNEY JAPANESE INTERMEDIATE CODE: A7423 2008-04-08 ¦ 2008-04-09 A521 WRITTEN AMENDMENT JAPANESE INTERMEDIATE CODE: A523 2008-04-08 ¦ 2008-02-13 A131 NOTIFICATION OF REASONS FOR REFUSAL - JAPANESE INTERMEDIATE CODE: A131 2008-02-12 ¦ 2008-01-21 A977 REPORT ON RETRIEVAL JAPANESE INTERMEDIATE CODE: A971007 2008-01-21 ¦ 2005-10-07 A621 WRITTEN REQUEST FOR APPLICATION EXAMINATION + JAPANESE INTERMEDIATE CODE: A621 2005-10-06 | An aqueous resin dispersion comprises 3 or more types of polymer prepared by emulsification polymerization. The polymer(s) is obtained by emulsion polymerizing a mixture containing hydroxyl group-containing vinyl monomers. | For coated steel plate and ceramic substrate (both claimed), and as coating material for metals, tiles, building materials or construction finishing material, multilayer finishing paint material, stone tone finishing material and gloss paint. | The aqueous resin dispersion forms coating film with excellent water resisting property, weather resistant, adhesion, durability and glossiness.
JP04139685B2 | 2008-08-27 | Formation of pressure sensitive adhesive on substrate comprises ink jet printing curable, fluid composition onto portion(s) of substrate and curing | The method and composition for the inkjet printing of a pressure-sensitive-adhesive pattern | 3M INNOVATIVE PROPERTIES CO,JP | - | A pressure sensitive adhesive (PSA) is formed on a substrate by providing a curable, fluid composition that forms a PSA on curing; ink jet printing the composition onto at least a portion of the substrate; and curing the composition to form the PSA. INDEPENDENT CLAIMS are included for:A method of making a curable composition that forms a PSA on curing comprising incorporating nanometer sized, surface treated particles into a curable, pressure sensitive precursor;A curable composition that forms a PSA on curing formed using the above method;A printed feature; andA pressure sensitive adhesive composition comprising a polymer and the above inorganic oxide particles. For application of pressure sensitive adhesive patterns or films to substrates using ink jet printers (claimed). The method of ink jet printing PSA allows long or short print runs, has less adhesive waste than other methods since excessive adhesive does not build up on the printing element during printing and print patterns need not be changed over. The method is more cost and labor effective since no plate or screen need be provided, there is less waste. Ink jetting allows for printing a wide variety of high resolution images, text or graphics onto a wide variety of substrates, both flat films and three dimensional objects. Preferred Composition: The particles are present in an amount effective to alter rheological characteristic(s) of the precursor.The curable, fluid composition comprises a thickening amount of a rheology modifying agent. The rheology modifying agent comprises fumed silica, polymeric microspheres and/or at least one oligo/resin.The curable, fluid PSA precursor comprises radiation curable monomer(s).Preferred Properties: The curable composition is thixotropic, shear thinning and/or can be reversibly converted between a thickened state and a fluid, ink jettable state, preferably using thermal energy.Preferred Component: The PSA precursor comprises polar and non-polar constituents, of which one is radiation curable.Preferred Components: The nanometer sized, surface treated particles are formed from inorganic oxide particles.Preferred Properties: The inorganic oxide particles comprise relatively polar and non-polar surface portions to render them marginally compatible with the PSA precursor.Preferred Composition: The rheology modifying agent comprises fumed silica, polymeric microspheres and/or at least one oligo/resin.Preferred Components: The substrate comprises an electronic component. Alternatively, the substrate comprises a micro-mechanical device or an imaged graphic article over the image of which the composition is printed.Preferred Method: The composition is printed in a manner effective to form a pattern on the substrate. Preferably, a portion of the composition is ink jetted through a piezoelectric ink jet printhead. A non-adhesive material is further ink jetted onto the cured PSA. The non-adhesive comprises retroreflective characteristics. | Methods, systems, and compositions that make it possible to form high resolution, pressure sensitive adhesive patterns or films on a wide range of substrates. The compositions generally incorporate a curable, fluid composition (i.e., pressure sensitive adhesive precursor). When cured, a pressure sensitive adhesive is formed. Ink jet printing and subsequent curing allows pressure sensitive adhesive features to be formed with high resolution and tremendous flexibility in the patterns by which adhesive features may be formed. Preferred embodiments of the invention incorporate rheology modifying agents that can be used to promote favorable dot gain and other printing characteristics, the ability to build print thickness, and mechanical properties of resultant cured adhesives. Cette invention concerne des procédés, des systèmes et des compositions rendant possible l'impression de motifs et de films auto-adhésifs à haute résolution sur les substrats les plus divers. En général, les compositions renferment une composition fluide durcissable (telle qu'un précurseur qu'un adhésif autocollant). On obtient un adhésif autocollant après durcissement. L'impression par jet d'encre et le durcissement subséquent procurent des caractéristiques d'auto-adhésion à résolution élevée et souplesse extrême pour l'obtention de motifs adhésifs autocollants. Selon des modes de réalisation préférés, ces compositions renferment des agents modificateurs de rhéologie qui peuvent favoriser un engraissement de grain et autres caractéristiques, l'aptitude à créer une épaisseur d'impression et les propriétés mécaniques des adhésifs autocollants durcis ainsi obtenus. | US2001756312A ¦ WO2001US50207A | 2001-01-08 ¦ 2001-12-18 | JP04139685B2 ¦ AT353946T ¦ AU2002253829A1 ¦ DE60126663D1 ¦ DE60126663T2 ¦ EP1349900A2 ¦ EP1349900B1 ¦ JP2004519536A ¦ US20020128340A1 ¦ US6883908B2 ¦ WO2002066571A2 ¦ WO2002066571A3 ¦ WO2002066571A8 | WO2002066571A2 ¦ US20020128340A1 ¦ EP1349900A2 ¦ AU2002253829A1 ¦ JP2004519536A ¦ US6883908B2 ¦ AU2002253829A8 ¦ EP1349900B1 ¦ DE60126663D1 ¦ DE60126663T2 ¦ JP04139685B2 ¦ WO2002066571A3 | What is claimed is: 1. A method of forming a pressure sensitive adhesive composition on a substrate, comprising the steps of: (a) providing a curable, fluid composition that forms a pressure sensitive adhesive upon curing; (b) inkjet printing the composition onto at least a portion of the substrate; and (c) curing the composition under conditions effective to form the pressure sensitive adhesive. 2. The method of claim 1, wherein the curable composition is energy curable. 3. The method of claim 1, wherein the curable composition comprises reversible gel characteristics in which the curable, fluid composition exists as a gel in a first state and as a fluid in a second state. 4. The method of claim 3, wherein the composition includes a rheology modifying agent that comprises an amount of nanometer-sized, surface-treated, inorganic oxide particles effective to provide the curable, fluid composition with the reversible gel characteristics. 5. The method of claim 1, wherein the substrate comprises an electronic component. 6. The composition of claim 1, wherein the substrate comprises a micro-mechanical device. 7. The method of claim 1, wherein the substrate comprises an imaged graphic article having an image thereon and the composition is printed over the image. 8. The method of claim 1, wherein steps (a) - (c) are repeated in a manner effective to build the thickness of at least a portion of the pressure sensitive adhesive. 9. The method of claim 1, wherein at least a portion of said curable composition is ink jetted through a piezoelectric inkjet printhead. 10. The method of claim 1 , further comprising the step of ink jet printing a non- adhesive material onto the cured pressure sensitive adhesive. 11. The method of claim 10, wherein the non-adhesive material comprises retroreflective characteristics. 12. The method of claim 1, wherein the cured adhesive has a thickness of at least about 10 micrometers. 13. The method of claim 1, wherein only a portion of the substrate is coated with the adhesive. 14. The method of claim 1, wherein the composition is printed in a manner effective to form a pattern on the substrate. 15. The method of claim 14, wherein only a portion of the substrate is coated with the pattern. 16. A method of forming a pressure sensitive adhesive composition on a substrate, comprising the steps of: (a) providing a rheology-modified, curable, fluid composition that forms a pressure sensitive adhesive upon curing, comprising: (i) a curable fluid that forms a pressure sensitive adhesive upon curing; (ii) at least a thickening amount of a rheology modifying agent; (b) inkjet printing the composition onto at least a portion of the substrate; and (c) curing the composition under conditions effective to form the pressure sensitive adhesive. 17. The method of claim 16, wherein the rheology modifying agent comprises a thickening agent. 18. The method of claim 16, wherein the rheology modifying agent comprises fumed silica. 19. The method of claim 16, wherein the rheology modifying agent comprises polymeric microspheres. 20. The method of claim 16, wherein the rheology modifying agent comprises at least one oligo/resin. 21. A curable composition that forms a pressure sensitive adhesive upon curing, said composition comprising: (a) a curable, fluid pressure sensitive adhesive precursor; and (b) a plurality of nanometer-sized particles that are marginally compatible with the fluid precursor and that are present in an amount such that the composition has a first state in which the composition is thickened and a second state in which the composition has a fluid, ink jettable viscosity. 22. The composition of claim 21, wherein the precursor comprises one or more radiation curable monomers. 23. The composition of claim 21, wherein the composition is thixotropic 24. The composition of claim 21, wherein the composition is shear-thinning. 25. The composition of claim 21, wherein the composition can be reversibly converted between the first and second states when a sufficient amount of energy is imparted to the composition. 26. The composition of claim 25, wherein the energy comprises thermal energy. 27. A curable composition that forms a pressure sensitive adhesive upon curing, said composition comprising: (a) a curable, fluid pressure sensitive adhesive precursor; and (b) a plurality of nanometer-sized, surface-treated particles incorporated into the precursor in an amount effective to alter at least one rheological characteristic of the precursor. 28. A method of making a curable composition that forms a pressure sensitive adhesive upon curing, comprising the step of incorporating a plurality of nanometer-sized, surface-treated particles into a curable, pressure sensitive adhesive precursor. 29. A curable composition that forms a pressure sensitive adhesive upon curing, comprising: (a) a curable, fluid pressure sensitive adhesive precursor comprising a first, relatively polar constituent and a second, relatively nonpolar constituent, wherein at least one of the first and second constituents is radiation curable; and (b) a rheology modifying agent comprising surface-treated, nanometer- sized inorganic oxide particles comprising relatively polar and nonpolar surface portions in relative amounts effective to render the rheology modifying agent marginally compatible with the fluid pressure sensitive adhesive precursor. 30. A method of making a composition that forms a pressure sensitive adhesive upon curing, comprising the steps of: (a) providing a curable, fluid pressure sensitive adhesive precursor comprising a first, relatively polar constituent and a second, relatively nonpolar constituent, wherein at least one of said constituents is radiation curable; and (b) providing a rheology modifying agent comprising surface-treated, nanometer-sized, inorganic oxide particles comprising relatively polar and nonpolar surface portions in relative amounts such that the rheology modifying agent is marginally compatible with the curable, fluid pressure sensitive adhesive precursor; and (c) incorporating a rheology modifying amount of the agent into the precursor. 31. A method of forming a pressure sensitive adhesive, comprising the steps of: (a) providing a composition comprising a curable, fluid pressure sensitive adhesive precursor and a plurality of surface-treated, nanometer-sized, inorganic oxide particles; and (b) causing the composition to be printed onto a substrate to form a printed feature; and (c) curing the printed feature, whereby a pressure sensitive adhesive the formed. 32. A printed feature, comprising: (a) a cured pressure sensitive adhesive; and (b) a plurality of surface-treated, nanometer-sized, inorganic oxide particles incorporated into the pressure sensitive adhesive. 33. A pressure sensitive adhesive composition comprising a polymer and a plurality of surface-treated, nanometer-sized, inorganic oxide particles incorporated into the pressure sensitive adhesive. 1. (a) Sclerosing¦hardenable fluid pressure-sensitive-adhesive precursor whose at least one of the (i) 1st and 2nd structures is radiation sclerosis¦hardenability and containing the 1st structure of polarity relatively, and the 2nd, relatively non-polar structure, (ii) Rheology modifier which contains polar and relatively non-polar surface part with relative amount effective in using rheology modifier as fluid pressure-sensitive-adhesive precursor slightly at compatibility and containing inorganic oxide particle¦grains of surface-treated nano metric size, The process of providing the sclerosing¦hardenable fluid composition which forms a pressure sensitive adhesive at the time of the curing¦hardening containing these, (b) Process of carrying out inkjet printing of composition to top of at least one part of base material, (c) Process of cure¦hardening composition on conditions effective in forming pressure sensitive adhesive, Method to form the pressure-sensitive-adhesive composition containing these on a base material. 2. (a) Sclerosing¦hardenable fluid which forms a pressure sensitive adhesive at the time of a (i) curing¦hardening, And (ii) inorganic oxide particle¦grains of surface-treated nano metric size which contain polar and relatively non-polar surface part with relative amount effective in making rheology modifier into compatibility slightly with sclerosing¦hardenable fluid are included -- at least -- rheology modifier of the amount of viscosifyings The process of providing the sclerosing¦hardenable fluid composition which forms a pressure sensitive adhesive at the time of the curing¦hardening containing these and by which rheology modification¦reformation was carried out, (b) Process of carrying out inkjet printing of composition to top of at least one part of base material, (c) Process of cure¦hardening composition on conditions effective in forming pressure sensitive adhesive, The method of forming a pressure-sensitive-adhesive composition on a base material containing these. 3. (a) Sclerosing¦hardenable fluid pressure-sensitive-adhesive precursor, (b) The curable composition which forms a pressure sensitive adhesive at the time of the curing¦hardening containing the particle¦grains by which the nano metric size of some which contain polarity and a non-polar surface part relatively integrated into the precursor in a quantity effective in changing at least one rheology characteristic of a precursor was surface-treated. 4. (a) Sclerosing¦hardenable fluid pressure-sensitive-adhesive precursor whose at least one of the 1st and 2nd structures is radiation sclerosis¦hardenability and containing 1st structure of polarity relatively, and 2nd, relatively non-polar structure, (b) Polar and relatively non-polar surface part is included with relative amount effective in making rheology modifier into compatibility slightly with fluid pressure-sensitive-adhesive precursor. The curable composition which forms a pressure sensitive adhesive at the time of the curing¦hardening containing the rheology modifier containing the inorganic oxide particle¦grains of the surface-treated nano metric size. 5. (a) Process for which at least one of the 1st and 2nd structures provides sclerosing¦hardenable fluid pressure-sensitive-adhesive precursor which is radiation sclerosis¦hardenability, and containing 1st structure of polarity relatively, and 2nd, relatively non-polar structure, (b) Process of providing rheology modifier which contains polar and relatively non-polar surface part with relative amount effective in using rheology modifier as sclerosing¦hardenable fluid pressure-sensitive-adhesive precursor slightly at compatibility and containing inorganic oxide particle¦grains of surface-treated nano metric size, (c) Process of integrating chemical¦medical agent of amount of rheology modification¦reformation into precursor, The method to manufacture the composition which forms a pressure sensitive adhesive at the time of the curing¦hardening containing these. | B41M000500 ¦ C09J001104 ¦ B05D000126 ¦ B05D000724 ¦ B41M000300 ¦ B41M000700 ¦ C08F000246 ¦ C09D001100 ¦ C09J000500 ¦ C09J000702 ¦ C09J020100 | 2016-06-07 R250 RECEIPT OF ANNUAL FEES + JAPANESE INTERMEDIATE CODE: R250 ¦ 2015-06-02 R250 RECEIPT OF ANNUAL FEES + JAPANESE INTERMEDIATE CODE: R250 ¦ 2014-06-03 R250 RECEIPT OF ANNUAL FEES + JAPANESE INTERMEDIATE CODE: R250 ¦ 2012-06-05 FPAY RENEWAL FEE PAYMENT (EVENT DATE IS RENEWAL DATE OF DATABASE) + PAYMENT UNTIL: 20130613 ¦ 2012-05-31 FPAY RENEWAL FEE PAYMENT (EVENT DATE IS RENEWAL DATE OF DATABASE) + PAYMENT UNTIL: 20120613 ¦ 2011-06-07 FPAY RENEWAL FEE PAYMENT (EVENT DATE IS RENEWAL DATE OF DATABASE) + PAYMENT UNTIL: 20120613 ¦ 2011-06-02 FPAY RENEWAL FEE PAYMENT (EVENT DATE IS RENEWAL DATE OF DATABASE) + PAYMENT UNTIL: 20110613 ¦ 2008-06-16 FPAY RENEWAL FEE PAYMENT (EVENT DATE IS RENEWAL DATE OF DATABASE) + PAYMENT UNTIL: 20110613 ¦ 2008-06-13 R150 CERTIFICATE OF PATENT (=GRANT) OR REGISTRATION OF UTILITY MODEL + JAPANESE INTERMEDIATE CODE: R150 ¦ 2008-06-12 A61 FIRST PAYMENT OF ANNUAL FEES (DURING GRANT PROCEDURE) + JAPANESE INTERMEDIATE CODE: A61 2008-06-09 ¦ 2008-05-15 A01 WRITTEN DECISION TO GRANT A PATENT OR TO GRANT A REGISTRATION (UTILITY MODEL) + JAPANESE INTERMEDIATE CODE: A01 ¦ 2008-05-14 A01 WRITTEN DECISION TO GRANT A PATENT OR TO GRANT A REGISTRATION (UTILITY MODEL) + JAPANESE INTERMEDIATE CODE: A01 2008-05-13 ¦ 2008-05-09 TRDD DECISION OF GRANT OR REJECTION WRITTEN + ¦ 2008-04-16 A521 WRITTEN AMENDMENT JAPANESE INTERMEDIATE CODE: A523 2008-04-15 ¦ 2008-03-26 A602 WRITTEN PERMISSION OF EXTENSION OF TIME JAPANESE INTERMEDIATE CODE: A602 2008-03-25 ¦ 2008-03-18 A601 WRITTEN REQUEST FOR EXTENSION OF TIME JAPANESE INTERMEDIATE CODE: A601 2008-03-17 ¦ 2007-12-19 A131 NOTIFICATION OF REASONS FOR REFUSAL - JAPANESE INTERMEDIATE CODE: A131 2007-12-18 ¦ 2007-12-03 A977 REPORT ON RETRIEVAL JAPANESE INTERMEDIATE CODE: A971007 2007-12-03 ¦ 2004-12-06 A621 WRITTEN REQUEST FOR APPLICATION EXAMINATION + JAPANESE INTERMEDIATE CODE: A621 2004-12-03 ¦ 2004-12-06 A521 WRITTEN AMENDMENT JAPANESE INTERMEDIATE CODE: A523 2004-12-03 | A pressure sensitive adhesive (PSA) is formed on a substrate by providing a curable, fluid composition that forms a PSA on curing; ink jet printing the composition onto at least a portion of the substrate; and curing the composition to form the PSA. | For application of pressure sensitive adhesive patterns or films to substrates using ink jet printers (claimed). | The method of ink jet printing PSA allows long or short print runs, has less adhesive waste than other methods since excessive adhesive does not build up on the printing element during printing and print patterns need not be changed over. The method is more cost and labor effective since no plate or screen need be provided, there is less waste. Ink jetting allows for printing a wide variety of high resolution images, text or graphics onto a wide variety of substrates, both flat films and three dimensional objects.
JP04139315B2 | 2008-08-27 | Manufacture of polymer emulsion used as adhesive agent, involves mono-dispersing microparticles of polymer obtained by polymerizing monomer microparticles, in aqueous medium without using dispersion stabilizer | The manufacturing method of a polymer emulsion | NIPPON SHOKUBAI CO LTD,JP | - | Microparticles of polymer are mono-dispersed in an aqueous medium without using dispersion stabilizer and stirred to obtain polymer emulsion. The polymer microparticles are obtained by polymerizing polymerizable monomer microparticles. INDEPENDENT CLAIMS are included for the following:polymer emulsion which contains polymer microparticles mono-dispersed in an aqueous medium which does not contain dispersion stabilizer; andpolymer emulsion manufacturing apparatus which consists of cylindrical agitator for obtaining liquid formed by mono-dispersed polymerizable monomer microparticles in an aqueous medium, supply pipe for supplying the mixture of aqueous medium and monomer, and container for polymerizing the monomer. The agitator is cylindrical container. An axial portion is provided along the center axis of the container. The agitator has stirring boards provided at predetermined intervals and fixed to the axial portion. The stirring boards rotate by rotating the axial portion. For manufacturing polymer emulsion used as adhesive agent, coating agent, water paint and for diagnosis in medical field. The polymer microparticles are dispersed uniformly in the aqueous medium. Preferred Process: The polymerizable monomer microparticles are polymerized in the aqueous medium containing polymerization initiator. The monomer microparticles are added in portions.Preferred Composition: The emulsion contains mixture of polymerizable monomers consisting of compounding ratio corresponding to the composition for co-polymerization. The monomer has ultraviolet ray stability group or ultraviolet ray absorptive group as essential structural unit. | - | JP2003387070A | 2003-11-17 | JP04139315B2 ¦ JP2005146150A | JP2005146150A ¦ JP04139315B2 | 1. It is the method to obtain the emulsion formed by the microparticles¦fine-particles of a polymer monodispersing in an aqueous medium, by polymerizing the microparticles¦fine-particles of 2.5 micrometer or less of particle diameters of the polymerization-reactive monomer monodispersed by stirring in an aqueous medium, while the monodispersed state by the said stirring is acquired, Comprising: Said superposition¦polymerization is performed by adding the microparticles¦fine-particles of the said polymerization-reactive monomer little by little into the aqueous medium containing a polymerization initiator, The manufacturing method of the polymer emulsion characterized by the above-mentioned. 2. The manufacturing method of the polymer emulsion of Claim 1 which is a mixture of several polymerization-reactive monomers which consist of a compounding ratio corresponding to the composition for a co-polymerization of the said polymerization-reactive monomer. 3. The polymer emulsion which the microparticles¦fine-particles of the polymer which makes the structure derived from the polymerization-reactive monomer which has the polymerization-reactive monomer or ultraviolet-ray stability group¦base which has an ultraviolet-ray absorptive group¦base in an aqueous medium an essential structural unit monodisperse and which is obtained by the manufacturing method of Claim 1 or 2. 4. The liquid formed by the microparticles¦fine-particles of the said polymerization-reactive monomer monodispersing in the said aqueous medium, while letting the mixture containing an aqueous medium and a polymerization-reactive monomer pass from one end of a cylindrical agitator to an other end is obtained continuously, The manufacturing method of the polymer emulsion of Claim 1 or 2 it is made to polymerize while the monodispersed state is acquired in the microparticles¦fine-particles of the said polymerization-reactive monomer by adding this liquid into the aqueous medium which contains a polymerization initiator from the other end of the said cylindrical agitator. 5. It is a production apparatus used in the manufacturing method of the polymer emulsion of Claim 1 or 2, Comprising: The production apparatus of the polymer emulsion characterized by the following. The cylindrical agitator for obtaining continuously the liquid formed by the microparticles¦fine-particles of a polymerization-reactive monomer monodispersing in an aqueous medium, Supply piping for supplying the mixture containing the said aqueous medium and the said polymerization-reactive monomer to one end of the said cylindrical agitator, The container for a polymerization reaction in which the aqueous medium containing the polymerization initiator for polymerizing the microparticles¦fine-particles of the said monomer obtained from the other end of the said cylindrical agitator while the monodispersed state is acquired was prepared is provided, The said cylindrical agitator is a cylindrical container, The axial part which was provided along the center axis¦shaft of the said cylindrical container and which can rotate, Several stirring boards fixed to the said axial part by providing a predetermined space¦interval in this and the orthogonal¦vertical direction are provided, It is an agitator which the said stirring board rotates by rotating the said axial part, | C08F000222 ¦ C08F000200 ¦ C08F000201 | 2012-05-22 FPAY RENEWAL FEE PAYMENT (EVENT DATE IS RENEWAL DATE OF DATABASE) + PAYMENT UNTIL: 20130613 ¦ 2012-05-17 FPAY RENEWAL FEE PAYMENT (EVENT DATE IS RENEWAL DATE OF DATABASE) + PAYMENT UNTIL: 20120613 ¦ 2011-05-17 FPAY RENEWAL FEE PAYMENT (EVENT DATE IS RENEWAL DATE OF DATABASE) + PAYMENT UNTIL: 20120613 ¦ 2008-06-16 FPAY RENEWAL FEE PAYMENT (EVENT DATE IS RENEWAL DATE OF DATABASE) + PAYMENT UNTIL: 20110613 ¦ 2008-06-13 R150 CERTIFICATE OF PATENT (=GRANT) OR REGISTRATION OF UTILITY MODEL + JAPANESE INTERMEDIATE CODE: R150 ¦ 2008-06-12 A61 FIRST PAYMENT OF ANNUAL FEES (DURING GRANT PROCEDURE) + JAPANESE INTERMEDIATE CODE: A61 2008-06-06 ¦ 2008-06-05 A01 WRITTEN DECISION TO GRANT A PATENT OR TO GRANT A REGISTRATION (UTILITY MODEL) + JAPANESE INTERMEDIATE CODE: A01 ¦ 2008-06-03 A01 WRITTEN DECISION TO GRANT A PATENT OR TO GRANT A REGISTRATION (UTILITY MODEL) + JAPANESE INTERMEDIATE CODE: A01 2008-06-03 ¦ 2008-05-26 TRDD DECISION OF GRANT OR REJECTION WRITTEN + ¦ 2008-05-08 A521 WRITTEN AMENDMENT JAPANESE INTERMEDIATE CODE: A523 2008-05-07 ¦ 2008-03-11 A131 NOTIFICATION OF REASONS FOR REFUSAL - JAPANESE INTERMEDIATE CODE: A131 2008-03-11 ¦ 2007-07-21 A521 WRITTEN AMENDMENT JAPANESE INTERMEDIATE CODE: A523 2007-07-20 ¦ 2007-05-22 A131 NOTIFICATION OF REASONS FOR REFUSAL - JAPANESE INTERMEDIATE CODE: A131 2007-05-22 ¦ 2007-05-10 A977 REPORT ON RETRIEVAL JAPANESE INTERMEDIATE CODE: A971007 2007-05-10 ¦ 2005-04-28 A621 WRITTEN REQUEST FOR APPLICATION EXAMINATION + JAPANESE INTERMEDIATE CODE: A621 2005-04-27 | Microparticles of polymer are mono-dispersed in an aqueous medium without using dispersion stabilizer and stirred to obtain polymer emulsion. The polymer microparticles are obtained by polymerizing polymerizable monomer microparticles. | For manufacturing polymer emulsion used as adhesive agent, coating agent, water paint and for diagnosis in medical field. | The polymer microparticles are dispersed uniformly in the aqueous medium.
JP04129142B2 | 2008-08-06 | Photosensitive resin composition for color filters, comprises triazine-containing resin comprising polymer having monomer containing triazine unit, vinyl group and/or isopropenyl group, and unsaturated monomer | The photosensitive resin composition and the color filter for a display | DAINIPPON PRINTING CO LTD,JP | - | Photosensitive resin composition comprises triazine-containing resin and the monomer having an unsaturated double bond. The triazine-containing resin comprises polymer, which consists of monomer (1) having triazine unit, vinyl group and/or isopropenyl group. Photosensitive resin composition comprises triazine-containing resin and the monomer having an unsaturated double bond. The triazine-containing resin comprises polymer, which consists of monomer of formula (1) having triazine unit, vinyl group and/or isopropenyl group.R1vinyl or group of formula (2); andR2, R3halogenated alkyl of formula CHnCl3-n, where n is 0-2.R4H or methyl.An INDEPENDENT CLAIM is included for color filter for display. For color filters used for displays (claimed), such as flat display of liquid crystal display, plasma display, field emission display, and electroluminescent panel. The photosensitive resin composition has macromolecule polymer having triazine structure, hence the sublimation of triazine with light or heat is suppressed, and prevents the contamination of the photomask in the pattern formation region. Since the triazine-containing resin has carboxyl group in one side of double bond carbon, the low solubility of triazine with respect to the acrylic type resin is eliminated. The resin composition has favorable sensitivity and alkali image development property, and forms a pattern having favorable shape at high precision. The composition forms a pattern, which is devoid of inverse tapered shape or forward tapered shape in the cross-section and provides desired patterns, such as coloring layer, black matrix, protective layer and gap maintenance layer for displays. Preferred Components: The monomer having unsaturated double bond is polyfunctional acrylate monomer, and the vinyl group and isopropenyl group have carboxyl group in one side chain of double bond. | - | JP2002120076A | 2002-04-23 | JP04129142B2 ¦ JP2003315999A | JP2003315999A ¦ JP04129142B2 | 1. A polyfunctional acrylate monomer and a triazine containing resin are contained at least, This triazine containing resin is a polymer which consists of a monomer containing the triazine unit shown by following General formula (1), and a vinyl group and/or an isopropenyl group, The said vinyl group and an isopropenyl group have a carboxyl group in one side of a double-bond carbon, The sublimation temperature of the triazine from the said triazine containing resin is 300 degreeC or more, The photosensitive resin composition characterized by the above-mentioned. [FORMULA 1] [MAT_IMAGE 000012] [In General formula (1), R 1 shows the group¦base (R4 shows hydrogen or a methyl group.) shown by the vinyl group or a following formula (A), R 2, R3 is independent respectively and shows the halogenated alkyl group (CHnCl3-n(n=0,1,2)).] [FORMULA 2] [MAT_IMAGE 000013] 2. The support body and the pattern provided on this support body were provided, and this pattern was formed using the photosensitive resin composition of Claim 1, The color filter for a display characterized by the above-mentioned. | G03F0007029 ¦ C08F002036 ¦ G02B000520 ¦ G03F0007027 | 2013-04-09 FPAY RENEWAL FEE PAYMENT (EVENT DATE IS RENEWAL DATE OF DATABASE) + PAYMENT UNTIL: 20140523 ¦ 2012-04-03 FPAY RENEWAL FEE PAYMENT (EVENT DATE IS RENEWAL DATE OF DATABASE) + PAYMENT UNTIL: 20130523 ¦ 2012-03-29 FPAY RENEWAL FEE PAYMENT (EVENT DATE IS RENEWAL DATE OF DATABASE) + PAYMENT UNTIL: 20120523 ¦ 2011-04-05 FPAY RENEWAL FEE PAYMENT (EVENT DATE IS RENEWAL DATE OF DATABASE) + PAYMENT UNTIL: 20120523 ¦ 2008-05-23 R150 CERTIFICATE OF PATENT (=GRANT) OR REGISTRATION OF UTILITY MODEL + JAPANESE INTERMEDIATE CODE: R150 ¦ 2008-05-23 FPAY RENEWAL FEE PAYMENT (EVENT DATE IS RENEWAL DATE OF DATABASE) + PAYMENT UNTIL: 20110523 ¦ 2008-05-22 A61 FIRST PAYMENT OF ANNUAL FEES (DURING GRANT PROCEDURE) + JAPANESE INTERMEDIATE CODE: A61 2008-05-16 ¦ 2008-05-15 A01 WRITTEN DECISION TO GRANT A PATENT OR TO GRANT A REGISTRATION (UTILITY MODEL) + JAPANESE INTERMEDIATE CODE: A01 ¦ 2008-05-08 A01 WRITTEN DECISION TO GRANT A PATENT OR TO GRANT A REGISTRATION (UTILITY MODEL) + JAPANESE INTERMEDIATE CODE: A01 2008-05-07 ¦ 2008-05-01 TRDD DECISION OF GRANT OR REJECTION WRITTEN + ¦ 2008-04-10 A521 WRITTEN AMENDMENT JAPANESE INTERMEDIATE CODE: A523 2008-04-09 ¦ 2008-03-05 A131 NOTIFICATION OF REASONS FOR REFUSAL - JAPANESE INTERMEDIATE CODE: A131 2008-03-04 ¦ 2008-01-22 A977 REPORT ON RETRIEVAL JAPANESE INTERMEDIATE CODE: A971007 2008-01-22 ¦ 2005-04-19 A621 WRITTEN REQUEST FOR APPLICATION EXAMINATION + JAPANESE INTERMEDIATE CODE: A621 2005-04-18 | Photosensitive resin composition comprises triazine-containing resin and the monomer having an unsaturated double bond. The triazine-containing resin comprises polymer, which consists of monomer (1) having triazine unit, vinyl group and/or isopropenyl group. | For color filters used for displays (claimed), such as flat display of liquid crystal display, plasma display, field emission display, and electroluminescent panel. | The photosensitive resin composition has macromolecule polymer having triazine structure, hence the sublimation of triazine with light or heat is suppressed, and prevents the contamination of the photomask in the pattern formation region. Since the triazine-containing resin has carboxyl group in one side of double bond carbon, the low solubility of triazine with respect to the acrylic type resin is eliminated. The resin composition has favorable sensitivity and alkali image development property, and forms a pattern having favorable shape at high precision. The composition forms a pattern, which is devoid of inverse tapered shape or forward tapered shape in the cross-section and provides desired patterns, such as coloring layer, black matrix, protective layer and gap maintenance layer for displays.
JP04070017B2 | 2008-04-02 | Aqueous-resin dispersion used as coating material, has pseudo heterogeneous phase comprising anionic copolymer particle as core portion and cationic copolymer particle as structural particle, at surface of anionic particle | An aqueous-resin dispersion and its manufacturing method | DAINIPPON TORYO KK,JP | - | An aqueous-resin dispersion is obtained by carrying out hetero aggregation and forming pseudo heterogeneous phase comprising anionic copolymer particle (a) as core portion, and cationic copolymer particle (b) as structural particle, at the surface of particle (a). Particle (a) is ethylenic unsaturated monomer having ethylene glycol chain and/or propylene glycol chain. Particle (b) has particle diameter smaller than particle (a). An aqueous-resin dispersion is obtained by carrying out hetero aggregation and forming a pseudo heterogeneous phase comprising anionic copolymer particle (a) as core portion, and cationic copolymer particle (b) as structural particle, at the surface of the anionic particle (a). The particle (a) is ethylenic unsaturated monomer having ethylene glycol chain and/or propylene glycol chain. 1-20 mass% of copolymer particle (a) serves as core portion. The particle (b) has particle diameter smaller than particle (a). An INDEPENDENT CLAIM is included for manufacture of aqueous-resin dispersion, which involves mixing an aqueous-resin dispersion containing anionic copolymer particle (a) and an aqueous-resin dispersion containing cationic copolymer particle (b). As coating material, medical support and adhesive agent. The aqueous-resin dispersion has high degree stability, and forms coating film having excellent blocking resistance, base-material adhesion, water resistance, blotches fastening effect, low temperature film-forming property and imprint resistance, by hardly using a volatile organic compound. Preferred Property: The anionic copolymer particle (a) has glass transition temperature (Tga) of 10-150°C, cationic polymer particle (b) has glass transition temperature (Tgb) of -50 to 20°C, and Tga is higher than Tgb. Alternately, the anionic copolymer particle (a) has Tga of -50 to 20°C, cationic polymer particle (b) has Tgb of 10-150°C, and Tgb is higher than Tga. | - | JP200385175A | 2003-03-26 | JP04070017B2 ¦ JP2004292564A | JP2004292564A ¦ JP04070017B2 | 1. They are the anionic copolymer particle¦grains of an ethylenically unsaturated monomer, Comprising: This anionic copolymer particle¦grain (a) to which the ethylenic unsaturated monomeric unit which has at least one of an ethylene-glycol chain¦strand and a propylene-glycol chain¦strand occupies 1-20 mass % of this copolymer becomes a core part, The cationic polymer particle¦grains (b) of a particle diameter smaller than the particle diameter of this particle¦grain (a) carry out hetero aggregation, and form pseudo¦simulated heterogenous-phase-structure particle¦grains in the surface of this particle¦grain (a), The aqueous-resin dispersion characterized by the above-mentioned. 2. Glass-transition-temperature Tga of anionic copolymer particle¦grains (a) is 10-150 degreeC, Glass-transition-temperature Tg b of cationic polymer particle¦grains (b) is -50-20 degreeC, And Tg a is high temperature from Tgb, The aqueous-resin dispersion of Claim 1. 3. Glass-transition-temperature Tga of anionic copolymer particle¦grains (a) is -50-20 degreeC, Glass-transition-temperature Tg b of cationic polymer particle¦grains (b) is 10-150 degreeC, And Tg b is high temperature from Tga, The aqueous-resin dispersion of Claim 1. 4. They are the anionic copolymer particle¦grains of an ethylenically unsaturated monomer, Comprising: The aqueous-resin dispersion in which the ethylenic unsaturated monomeric unit which has at least one of an ethylene-glycol chain¦strand and a propylene-glycol chain¦strand contains this anionic copolymer particle¦grain (a) which occupy 1-20 mass % of this copolymer, The aqueous-resin dispersion containing the cationic polymer particle¦grains (b) of a particle diameter smaller than the particle diameter of this particle¦grain (a) is mixed, Hetero aggregation is carried out, The manufacturing method of the aqueous-resin dispersion characterized by the above-mentioned. | C08J000302 ¦ C08J000303 ¦ C08L003304 ¦ C09D013304 | 2015-01-25 LAPS CANCELLATION BECAUSE OF NO PAYMENT OF ANNUAL FEES - ¦ 2012-12-04 FPAY RENEWAL FEE PAYMENT (EVENT DATE IS RENEWAL DATE OF DATABASE) + PAYMENT UNTIL: 20140125 ¦ 2012-11-29 FPAY RENEWAL FEE PAYMENT (EVENT DATE IS RENEWAL DATE OF DATABASE) + PAYMENT UNTIL: 20130125 ¦ 2011-12-20 FPAY RENEWAL FEE PAYMENT (EVENT DATE IS RENEWAL DATE OF DATABASE) + PAYMENT UNTIL: 20130125 ¦ 2011-12-15 FPAY RENEWAL FEE PAYMENT (EVENT DATE IS RENEWAL DATE OF DATABASE) + PAYMENT UNTIL: 20120125 ¦ 2010-12-07 FPAY RENEWAL FEE PAYMENT (EVENT DATE IS RENEWAL DATE OF DATABASE) + PAYMENT UNTIL: 20120125 ¦ 2010-12-02 FPAY RENEWAL FEE PAYMENT (EVENT DATE IS RENEWAL DATE OF DATABASE) + PAYMENT UNTIL: 20110125 ¦ 2008-01-28 FPAY RENEWAL FEE PAYMENT (EVENT DATE IS RENEWAL DATE OF DATABASE) + PAYMENT UNTIL: 20110125 ¦ 2008-01-25 R150 CERTIFICATE OF PATENT (=GRANT) OR REGISTRATION OF UTILITY MODEL + JAPANESE INTERMEDIATE CODE: R150 ¦ 2008-01-24 A61 FIRST PAYMENT OF ANNUAL FEES (DURING GRANT PROCEDURE) + JAPANESE INTERMEDIATE CODE: A61 2008-01-09 ¦ 2008-01-10 A01 WRITTEN DECISION TO GRANT A PATENT OR TO GRANT A REGISTRATION (UTILITY MODEL) + JAPANESE INTERMEDIATE CODE: A01 2008-01-09 ¦ 2007-12-26 TRDD DECISION OF GRANT OR REJECTION WRITTEN + ¦ 2007-11-29 A977 REPORT ON RETRIEVAL JAPANESE INTERMEDIATE CODE: A971007 2007-11-29 ¦ 2005-11-05 A625 WRITTEN REQUEST FOR APPLICATION EXAMINATION (BY OTHER PERSON) JAPANESE INTERMEDIATE CODE: A625 2005-10-07 | An aqueous-resin dispersion is obtained by carrying out hetero aggregation and forming pseudo heterogeneous phase comprising anionic copolymer particle (a) as core portion, and cationic copolymer particle (b) as structural particle, at the surface of particle (a). Particle (a) is ethylenic unsaturated monomer having ethylene glycol chain and/or propylene glycol chain. Particle (b) has particle diameter smaller than particle (a). | As coating material, medical support and adhesive agent. | The aqueous-resin dispersion has high degree stability, and forms coating film having excellent blocking resistance, base-material adhesion, water resistance, blotches fastening effect, low temperature film-forming property and imprint resistance, by hardly using a volatile organic compound.
JP04063806B2 | 2008-03-19 | Resin composition for inkjet recording sheet, consists of aqueous emulsion containing dispersoid which is polymer having unsaturated double bond-containing monomer, and polyvinyl alcohol as dispersion stabilizer | The resin composition for ink jet recording sheets, and a recording sheet | MITSUI CHEM INC,JP | - | A resin composition consists of an aqueous emulsion. The aqueous emulsion contains a dispersoid, and a polyvinyl alcohol as a dispersion stabilizer. The dispersoid is polymer having one type, or two or more types of monomer having unsaturated double bond in molecule terminal. An INDEPENDENT CLAIM is included for inkjet recording sheet, which has layer(s) having an ink receptive layer containing the resin composition, provided on a support sheet. 75° glossiness of recording surface of the recording sheet is 50% or more, based on JIS Z8741. For inkjet recording sheets (claimed) used in inkjet printer. The resin composition provides inkjet recording sheet with excellent glossiness, ink absorbability, moisture resistance, workability, transparency, water resistance and crack-proof property. The inkjet recording sheet provides printed character with high concentration. Preferred Components: The dispersoid is acrylic acid ester polymer and/or methacrylic acid ester polymer. The polyvinyl alcohol is cross-linked by a cross-linking agent which is titanium group cross-linking agent.Preferred Properties: The aqueous emulsion having cationic property, has average particle diameter of 10-100 nm. The dispersoid has glass transition temperature of -40 to 20°C. The polyvinyl alcohol has polymerization degree of 1000 or more.Preferred Composition: The aqueous emulsion does not contain surface active agent. | - | JP2004265489A | 2004-09-13 | JP04063806B2 ¦ JP2006076249A | JP2006076249A ¦ JP04063806B2 | 1. It consists of an aqueous¦water-based emulsion which makes a dispersoid the polymer which makes a structural unit the 1 type, or 2 or more types of monomer chosen from the monomer which makes a molecule terminal the polyvinyl alcohol which has a hydrophobic group with a dispersion stabilizer, and has an unsaturated double bond, The resin composition for ink jet recording sheets characterized by the above-mentioned. 2. The dispersoids of the said aqueous¦water-based emulsion are an acrylic-acid ester polymer and/or the methacrylic acid ester polymer, The resin composition for in Couette recording sheets of Claim 1 characterized by the above-mentioned. 3. The average particle diameter of the said aqueous¦water-based emulsion is 10-100nm, The resin composition for ink jet recording sheets of Claim 1 or 2 characterized by the above-mentioned. 4. The said aqueous¦water-based emulsion has cationic property, The resin composition for ink jet recording sheets in any one of the Claims 1-3 characterized by the above-mentioned. 5. The glass transition temperature of the dispersoid of the said aqueous¦water-based emulsion is -40-20 degreeC, The resin composition for ink jet recording sheets in any one of the Claims 1-4 characterized by the above-mentioned. 6. The polyvinyl alcohol contained in the said aqueous¦water-based emulsion has a hydrophobic group in a molecule terminal, And a degree of polymerization has 1000 or more polyvinyl alcohol as an essential component, The resin composition for ink jet recording sheets in any one of the Claims 1-5 characterized by the above-mentioned. 7. The polyvinyl alcohol contained in the said aqueous¦water-based emulsion is bridge¦crosslinked by the crosslinking agent, The resin composition for ink jet recording sheets in any one of the Claims 1-6 characterized by the above-mentioned. 8. The said crosslinking agent is a crosslinking agent of a titanium type¦system¦group, The resin composition for ink jet recording sheets of Claim 7 characterized by the above-mentioned. 9. The said aqueous¦water-based emulsion does not contain a surface active agent substantially, The resin composition for ink jet recording sheets of the Claims 1-8 characterized by the above-mentioned. 10. It is an ink jet recording sheet as for which more than at least one layer has an ink receptive layer which contains a resin composition on a sheet-like support body, Comprising: This resin composition is a resin composition for ink jet recording sheets in any one of Claims 1-9, Based on JIS Z8741, glossiness in 75 degree of the recording-sheet recording-surface surface is 50 % or more, The ink jet recording sheet characterized by the above-mentioned. | B41M000500 ¦ B41J000201 ¦ B41M000550 ¦ B41M000552 ¦ C09D000502 ¦ C09D013306 | 2016-01-12 R250 RECEIPT OF ANNUAL FEES + JAPANESE INTERMEDIATE CODE: R250 ¦ 2015-01-13 R250 RECEIPT OF ANNUAL FEES + JAPANESE INTERMEDIATE CODE: R250 ¦ 2012-11-06 FPAY RENEWAL FEE PAYMENT (EVENT DATE IS RENEWAL DATE OF DATABASE) + PAYMENT UNTIL: 20140111 ¦ 2012-11-01 FPAY RENEWAL FEE PAYMENT (EVENT DATE IS RENEWAL DATE OF DATABASE) + PAYMENT UNTIL: 20130111 ¦ 2011-10-25 FPAY RENEWAL FEE PAYMENT (EVENT DATE IS RENEWAL DATE OF DATABASE) + PAYMENT UNTIL: 20130111 ¦ 2011-10-20 FPAY RENEWAL FEE PAYMENT (EVENT DATE IS RENEWAL DATE OF DATABASE) + PAYMENT UNTIL: 20120111 ¦ 2010-11-02 FPAY RENEWAL FEE PAYMENT (EVENT DATE IS RENEWAL DATE OF DATABASE) + PAYMENT UNTIL: 20120111 ¦ 2008-01-17 FPAY RENEWAL FEE PAYMENT (EVENT DATE IS RENEWAL DATE OF DATABASE) + PAYMENT UNTIL: 20110111 ¦ 2008-01-11 R150 CERTIFICATE OF PATENT (=GRANT) OR REGISTRATION OF UTILITY MODEL + JAPANESE INTERMEDIATE CODE: R150 ¦ 2008-01-10 A61 FIRST PAYMENT OF ANNUAL FEES (DURING GRANT PROCEDURE) + JAPANESE INTERMEDIATE CODE: A61 2007-12-25 ¦ 2007-12-26 A01 WRITTEN DECISION TO GRANT A PATENT OR TO GRANT A REGISTRATION (UTILITY MODEL) + JAPANESE INTERMEDIATE CODE: A01 2007-12-25 ¦ 2007-12-17 TRDD DECISION OF GRANT OR REJECTION WRITTEN + ¦ 2007-12-17 A977 REPORT ON RETRIEVAL JAPANESE INTERMEDIATE CODE: A971007 2007-12-17 ¦ 2006-06-17 A621 WRITTEN REQUEST FOR APPLICATION EXAMINATION + JAPANESE INTERMEDIATE CODE: A621 2006-06-16 | A resin composition consists of an aqueous emulsion. The aqueous emulsion contains a dispersoid, and a polyvinyl alcohol as a dispersion stabilizer. The dispersoid is polymer having one type, or two or more types of monomer having unsaturated double bond in molecule terminal. | For inkjet recording sheets (claimed) used in inkjet printer. | The resin composition provides inkjet recording sheet with excellent glossiness, ink absorbability, moisture resistance, workability, transparency, water resistance and crack-proof property. The inkjet recording sheet provides printed character with high concentration.
JP04047163B2 | 2008-02-13 | Methacrylic type-resin composition for optical components contains methacryl type polymer, ultraviolet absorber having specific maximum value of molar extinction coefficient, and phosphorus type antioxidant | The methacryl-type resin composition for optical members, and an optical member using the same | KURARAY CO LTD,JP | - | A methacrylic type-resin composition contains methacryl type polymer (a) (in mass parts) (100), ultraviolet absorber (b) (0.001-0.1) and phosphorus type antioxidant (c) (0.001-0.1). Absorber (b) has maximum-value (εmax) of molar extinction coefficient in 380-450 nm wavelength of 5-600 dm3.mol-1cm-1. Polymer (a) consists of 60-99.9 mass% methyl methacrylate units and 0.1-40 mass% copolymerizable monomeric units. An INDEPENDENT CLAIM is also included for optical component which is formed by molding the methacrylic type resin composition. For optical components such as light guide, diffuser, prism components, lens components, filter components, liquid crystal display, plasma display device, light emitting diode display device, field emission display device, organic electroluminescent display device, and projection display device (all claimed). The resin composition has light resistance, luminous intensity, heat stability, without metallic-mold contamination and metallic-mold corrosion. The composition has favorable transparency and durability. Preferred Composition: The copolymerizable monomeric unit in methacryl-type polymer (a) is unit which consists of acrylic acid alkylester of 1-6C alkyl group, styrene, or α-methylstyrene. The ultraviolet-absorber (b) is compound which has oxal-anilide structure. The composition contains 0.001-2 mass parts of higher alcohol, and 0.001-0.2 mass parts of glycerol monoester, with respect to 100 mass parts of methacryl type polymer (a). The total content of ultraviolet-absorber (b), phosphorus type antioxidant, higher alcohol and glycerol monoester is 0.2 weight parts or less with respect to 100 mass part of methacryl-type polymer. The figure shows a wavelength dependency of molar extinction coefficients of ultraviolet absorber. (Drawing includes non-English language text). | - | JP2002380673A | 2002-12-27 | JP04047163B2 ¦ JP2004210907A | JP2004210907A ¦ JP04047163B2 | 1. With respect to the methacryl-type polymer (a) 100 mass part which consists of 60-99.9 mass % of methyl-methacrylate units, and this and 0.1-40 mass % of monomeric units which can be co-polymerized The ultraviolet-absorber (b) 0.005-0.05 mass part which maximum-value (epsilon)max of wavelength 380nm to the molar extinction coefficient in 450nm is 5-600dm 3*mol-1cm-1, and has an oxal anilide structure -- and Phosphorus type¦system¦group antioxidant (c) which consists of a 2, 2- methylene bis (4, 6- di- t- butylphenyl) octyl phosphite 0.005-0.05 mass part is contained, The methacryl-type resin composition for optical members characterized by the above-mentioned. 2. The monomeric unit in a methacryl-type polymer (a) which can be co-polymerized is a unit which consists of the C1-C6 acrylic-acid alkylester, styrene, or (alpha)-methylstyrene of an alkyl group, The methacryl-type resin composition for optical members of Claim 1. 3. Furthermore, the methacryl-type resin composition for optical members of Claim 1 or 2 which contains both (higher alcohol (d)0.001-0.2 mass part and glycerin monoester (e) 0.001 mass-part -0.2 mass part) with respect to methacryl-type polymer (a) 100 mass part. 4. The sum total of a ultraviolet absorber (b), phosphorus type¦system¦group antioxidant (c), a higher alcohol (d), and a glycerin monoester (e) is 0.2 parts weight or less with respect to methacryl-type property polymer (a) 100 mass part, The methacryl-type resin composition for optical members of any one of the Claims 1-3 characterized by the above-mentioned. 5. The optical member formed by shape¦molding the methacryl-type resin composition for optical members of any one of Claims 1-4. 6. They are either a light guide, a diffuser, a prism body, a lens body, a filter body and a composite body that has these functions of at least 2 or more types of, The optical member of Claim 5. 7. The optical member of Claim 5 or 6 used for a liquid crystal display, a plasma display device, a light-emitting-diode display device, a field emission display device, an organic electroluminescent display device, a field emission display device, or a projection display device. | C08L003312 ¦ G02B000104 ¦ C08K000500 | 2012-10-09 FPAY RENEWAL FEE PAYMENT (EVENT DATE IS RENEWAL DATE OF DATABASE) + PAYMENT UNTIL: 20131130 ¦ 2012-10-04 FPAY RENEWAL FEE PAYMENT (EVENT DATE IS RENEWAL DATE OF DATABASE) + PAYMENT UNTIL: 20121130 ¦ 2011-11-01 FPAY RENEWAL FEE PAYMENT (EVENT DATE IS RENEWAL DATE OF DATABASE) + PAYMENT UNTIL: 20121130 ¦ 2010-10-26 FPAY RENEWAL FEE PAYMENT (EVENT DATE IS RENEWAL DATE OF DATABASE) + PAYMENT UNTIL: 20111130 ¦ 2010-10-21 FPAY RENEWAL FEE PAYMENT (EVENT DATE IS RENEWAL DATE OF DATABASE) + PAYMENT UNTIL: 20101130 ¦ 2007-11-30 R150 CERTIFICATE OF PATENT (=GRANT) OR REGISTRATION OF UTILITY MODEL + JAPANESE INTERMEDIATE CODE: R150 ¦ 2007-11-30 FPAY RENEWAL FEE PAYMENT (EVENT DATE IS RENEWAL DATE OF DATABASE) + PAYMENT UNTIL: 20101130 ¦ 2007-11-29 A61 FIRST PAYMENT OF ANNUAL FEES (DURING GRANT PROCEDURE) + JAPANESE INTERMEDIATE CODE: A61 2007-11-21 ¦ 2007-10-31 A01 WRITTEN DECISION TO GRANT A PATENT OR TO GRANT A REGISTRATION (UTILITY MODEL) + JAPANESE INTERMEDIATE CODE: A01 2007-10-30 ¦ 2007-10-20 TRDD DECISION OF GRANT OR REJECTION WRITTEN + ¦ 2007-07-10 A521 WRITTEN AMENDMENT JAPANESE INTERMEDIATE CODE: A523 2007-07-09 ¦ 2007-05-09 A131 NOTIFICATION OF REASONS FOR REFUSAL - JAPANESE INTERMEDIATE CODE: A131 2007-05-08 ¦ 2007-04-27 A977 REPORT ON RETRIEVAL JAPANESE INTERMEDIATE CODE: A971007 2007-04-27 ¦ 2005-03-24 A621 WRITTEN REQUEST FOR APPLICATION EXAMINATION + JAPANESE INTERMEDIATE CODE: A621 2005-03-23 ¦ 2005-03-24 A521 WRITTEN AMENDMENT JAPANESE INTERMEDIATE CODE: A523 2005-03-23 | A methacrylic type-resin composition contains methacryl type polymer (a) (in mass parts) (100), ultraviolet absorber (b) (0.001-0.1) and phosphorus type antioxidant (c) (0.001-0.1). Absorber (b) has maximum-value (εmax) of molar extinction coefficient in 380-450 nm wavelength of 5-600 dm 3.mol-1cm-1. Polymer (a) consists of 60-99.9 mass% methyl methacrylate units and 0.1-40 mass% copolymerizable monomeric units. | For optical components such as light guide, diffuser, prism components, lens components, filter components, liquid crystal display, plasma display device, light emitting diode display device, field emission display device, organic electroluminescent display device, and projection display device (all claimed). | The resin composition has light resistance, luminous intensity, heat stability, without metallic-mold contamination and metallic-mold corrosion. The composition has favorable transparency and durability.
JP04014381B2 | 2007-11-28 | Photosensitive resin composition for flexographic printing, comprises hydrophilic copolymer obtained by copolymerizing preset amount of specific monomers, thermoplastic elastomer, unsaturated monomer and photoinitiator | The photosensitive resin composition for flexographic printings | ASAHI KASEI KK,JP | - | Photosensitive resin composition comprises hydrophilic copolymer, thermoplastic elastomer, photopolymerizable unsaturated monomer and photoinitiator. Hydrophilic copolymer is formed by copolymerizing unsaturated monomer (UM) with carboxyl group (in wt.%) (2-15), UM with hydroxyl group (2-20), conjugated diene monomer (50-80), aromatic vinyl compound (3-20) and unsaturated alkyl (meth)acrylate monomer (3-30). An INDEPENDENT CLAIM is included for photosensitive construction material, which has a support and a laminate structure consisting of photosensitive resin composition layer formed at the surface. For photosensitive construction material (claimed) used in flexographic printing plates. The resin composition has excellent compatibility, image developability in aqueous solution, water resistance, image reproducibility and printing resistance while printing using water-based ink. The hydrophilicity of resin composition is improved. The composition shortens image developing time in aqueous developing solution. The printing plate maintains high printing resistance even when water-based ink adheres. | PROBLEM TO BE SOLVED: To provide a photosensitive resin composition having high compatibility (dispersibility), water developability, water resistance, image reproducibility and printing resistance in printing using a water-base ink. SOLUTION: The photosensitive resin composition comprises a hydrophilic copolymer (A) obtained by copolymerizing (1) 2-15 wt.% unsaturated monomer having a carboxyl group, (2) 2-20 wt.% unsaturated monomer having a hydroxyl group, (3) 50-80 wt.% conjugated diene monomer, (4) 3-20 wt.% aromatic vinyl compound and (5) 3-30 wt.% alkyl (meth)acrylate as essential components. | JP2001306323A | 2001-10-02 | JP04014381B2 ¦ JP2003107681A | JP2003107681A ¦ JP04014381B2 | 1. (A) Hydrophilic copolymer, (B) Thermoplastic elastomer, (C) Photopolymerizable unsaturated monomer, And (D) In photosensitive resin composition (However, an amino-group containing compound is remove¦excluded) for flexographic printings containing photoinitiator, As opposed to unsaturated monomer all mass by which a hydrophilic copolymer (A) is used for the superposition¦polymerization at least, (1) 2-15 wt% of unsaturated monomers which have carboxyl group, (2) 2-20 wt% of unsaturated monomers which have hydroxyl group, (3) 50-80 wt% of conjugated diene type monomers, (4) 3-20 wt% of aromatic vinyl compounds, And (5) It is polymer obtained by co-polymerizing unsaturated monomer of 3-30 wt% of alkyl (meth)acrylate, The photosensitive resin composition for flexographic printings characterized by the above-mentioned. 2. The photosensitive constituent¦formation body for flexo printing plates which has the layered¦laminated structure which becomes a support body from the layer of the photosensitive resin composition of Claim 1 formed on the surface. | G03F000700 ¦ G03F0007032 ¦ C08F021204 ¦ C08F022004 ¦ C08F022018 ¦ C08F022020 ¦ C08F022202 ¦ C08F023604 ¦ G03F0007033 | 2016-07-25 R350 WRITTEN NOTIFICATION OF REGISTRATION OF TRANSFER JAPANESE INTERMEDIATE CODE: R350 ¦ 2016-07-14 S111 REQUEST FOR CHANGE OF OWNERSHIP OR PART OF OWNERSHIP JAPANESE INTERMEDIATE CODE: R313111 ¦ 2012-05-29 FPAY RENEWAL FEE PAYMENT (EVENT DATE IS RENEWAL DATE OF DATABASE) + PAYMENT UNTIL: 20130921 ¦ 2011-05-24 FPAY RENEWAL FEE PAYMENT (EVENT DATE IS RENEWAL DATE OF DATABASE) + PAYMENT UNTIL: 20120921 ¦ 2011-05-19 FPAY RENEWAL FEE PAYMENT (EVENT DATE IS RENEWAL DATE OF DATABASE) + PAYMENT UNTIL: 20110921 ¦ 2010-05-25 FPAY RENEWAL FEE PAYMENT (EVENT DATE IS RENEWAL DATE OF DATABASE) + PAYMENT UNTIL: 20110921 ¦ 2009-07-13 R350 WRITTEN NOTIFICATION OF REGISTRATION OF TRANSFER JAPANESE INTERMEDIATE CODE: R350 ¦ 2009-07-13 FPAY RENEWAL FEE PAYMENT (EVENT DATE IS RENEWAL DATE OF DATABASE) + PAYMENT UNTIL: 20100921 ¦ 2009-07-03 S111 REQUEST FOR CHANGE OF OWNERSHIP OR PART OF OWNERSHIP JAPANESE INTERMEDIATE CODE: R313111 ¦ 2009-07-03 FPAY RENEWAL FEE PAYMENT (EVENT DATE IS RENEWAL DATE OF DATABASE) + PAYMENT UNTIL: 20100921 ¦ 2008-12-09 R350 WRITTEN NOTIFICATION OF REGISTRATION OF TRANSFER JAPANESE INTERMEDIATE CODE: R350 ¦ 2008-12-09 FPAY RENEWAL FEE PAYMENT (EVENT DATE IS RENEWAL DATE OF DATABASE) + PAYMENT UNTIL: 20100921 ¦ 2008-12-02 S531 WRITTEN REQUEST FOR REGISTRATION OF CHANGE OF DOMICILE JAPANESE INTERMEDIATE CODE: R313531 ¦ 2008-12-02 FPAY RENEWAL FEE PAYMENT (EVENT DATE IS RENEWAL DATE OF DATABASE) + PAYMENT UNTIL: 20100921 ¦ 2007-09-21 R150 CERTIFICATE OF PATENT (=GRANT) OR REGISTRATION OF UTILITY MODEL + JAPANESE INTERMEDIATE CODE: R150 ¦ 2007-09-21 FPAY RENEWAL FEE PAYMENT (EVENT DATE IS RENEWAL DATE OF DATABASE) + PAYMENT UNTIL: 20100921 ¦ 2007-09-20 A61 FIRST PAYMENT OF ANNUAL FEES (DURING GRANT PROCEDURE) + JAPANESE INTERMEDIATE CODE: A61 2007-09-11 ¦ 2007-09-12 A01 WRITTEN DECISION TO GRANT A PATENT OR TO GRANT A REGISTRATION (UTILITY MODEL) + JAPANESE INTERMEDIATE CODE: A01 2007-09-11 ¦ 2007-09-03 TRDD DECISION OF GRANT OR REJECTION WRITTEN + ¦ 2007-06-06 RD03 NOTIFICATION OF APPOINTMENT OF POWER OF ATTORNEY JAPANESE INTERMEDIATE CODE: A7423 2007-06-05 ¦ 2007-06-06 A521 WRITTEN AMENDMENT JAPANESE INTERMEDIATE CODE: A523 2007-06-05 ¦ 2007-04-11 A131 NOTIFICATION OF REASONS FOR REFUSAL - JAPANESE INTERMEDIATE CODE: A131 2007-04-10 ¦ 2007-04-03 A977 REPORT ON RETRIEVAL JAPANESE INTERMEDIATE CODE: A971007 2007-04-03 ¦ 2004-09-17 A621 WRITTEN REQUEST FOR APPLICATION EXAMINATION + JAPANESE INTERMEDIATE CODE: A621 2004-09-16 | Photosensitive resin composition comprises hydrophilic copolymer, thermoplastic elastomer, photopolymerizable unsaturated monomer and photoinitiator. Hydrophilic copolymer is formed by copolymerizing unsaturated monomer (UM) with carboxyl group (in wt.%) (2-15), UM with hydroxyl group (2-20), conjugated diene monomer (50-80), aromatic vinyl compound (3-20) and unsaturated alkyl (meth)acrylate monomer (3-30). | For photosensitive construction material (claimed) used in flexographic printing plates. | The resin composition has excellent compatibility, image developability in aqueous solution, water resistance, image reproducibility and printing resistance while printing using water-based ink. The hydrophilicity of resin composition is improved. The composition shortens image developing time in aqueous developing solution. The printing plate maintains high printing resistance even when water-based ink adheres.
JP03979186B2 | 2007-09-19 | Ink jet recording liquid for ink jet printer comprises specific dye | Inkjet_recording_fluid | KONICA CORP,JP | - | Ink jet recording liquid comprises specific dye. Ink jet recording liquid comprises a dye of formulae (1), (2), or (3).R11-R15, R21-R24, R31-R34H or substituent;n11, n21, n311-3;n221-2;n321-4. For ink jet printer. The invention is excellent in color tone and fastness of color image of ink, and has excellent storage stability. Preferred Components: The dye comprises sulfonate group or carboxyl group. It is contained as fine particle dispersion material optionally with oil-soluble polymer. Water-based solvent, oil-based solvent or solid solvent is used as solvent. | - | JP2002153904A | 2002-05-28 | JP03979186B2 ¦ DE60317971D1 ¦ EP1367104A1 ¦ EP1367104B1 ¦ JP2003342504A ¦ US20030230216A1 ¦ US6916364B2 | EP1367104A1 ¦ JP2003342504A ¦ US20030230216A1 ¦ US6916364B2 ¦ JP03979186B2 ¦ EP1367104B1 ¦ DE60317971D1 | 1. The compound expressed with following General formula (1) is contained, Inkjet_recording_fluid characterized by the above-mentioned. [FORMULA 1] [MAT_IMAGE 000017] [In the Formula, R 11, R12, R13, R14, R15 expresses a hydrogen atom or a substituent each independently, N11 expresses the integer of 1-3.] 2. The compound expressed with following General formula (2) is contained, Inkjet_recording_fluid characterized by the above-mentioned. [FORMULA 2] [MAT_IMAGE 000018] [In the Formula, R 21, R22, R23, R24 expresses a hydrogen atom or a substituent each independently, N21 expresses the integer of 1-3, N22 expresses the integer of 1 or 2.] 3. The compound expressed with the said General formula (1) or (2) has a sulfonic acid group or a carboxyl group, Inkjet_recording_fluid of Claim 1 or 2 characterized by the above-mentioned. 4. The compound expressed with the said General formula (1) or (2) contains as a fine particle dispersoid, Inkjet_recording_fluid of Claim 1 or 2 characterized by the above-mentioned. 5. The compound expressed with the said General formula (1) or (2) contains as a fine particle dispersoid with an oil-solubility polymer, Inkjet_recording_fluid of Claim 1 or 2 characterized by the above-mentioned. | B41J000201 ¦ B41M000500 ¦ C09B000502 ¦ C09B000514 ¦ C09B005700 ¦ C09D001100 ¦ C09D001130 | 2013-06-24 R350 WRITTEN NOTIFICATION OF REGISTRATION OF TRANSFER JAPANESE INTERMEDIATE CODE: R350 ¦ 2013-06-14 S533 WRITTEN REQUEST FOR REGISTRATION OF CHANGE OF NAME JAPANESE INTERMEDIATE CODE: R313533 ¦ 2013-06-14 S531 WRITTEN REQUEST FOR REGISTRATION OF CHANGE OF DOMICILE JAPANESE INTERMEDIATE CODE: R313531 ¦ 2012-07-03 FPAY RENEWAL FEE PAYMENT (EVENT DATE IS RENEWAL DATE OF DATABASE) + PAYMENT UNTIL: 20130706 ¦ 2012-06-28 FPAY RENEWAL FEE PAYMENT (EVENT DATE IS RENEWAL DATE OF DATABASE) + PAYMENT UNTIL: 20120706 ¦ 2011-07-12 FPAY RENEWAL FEE PAYMENT (EVENT DATE IS RENEWAL DATE OF DATABASE) + PAYMENT UNTIL: 20120706 ¦ 2010-10-26 FPAY RENEWAL FEE PAYMENT (EVENT DATE IS RENEWAL DATE OF DATABASE) + PAYMENT UNTIL: 20110706 ¦ 2007-07-09 FPAY RENEWAL FEE PAYMENT (EVENT DATE IS RENEWAL DATE OF DATABASE) + PAYMENT UNTIL: 20100706 ¦ 2007-07-06 R150 CERTIFICATE OF PATENT (=GRANT) OR REGISTRATION OF UTILITY MODEL + JAPANESE INTERMEDIATE CODE: R150 ¦ 2007-07-05 A61 FIRST PAYMENT OF ANNUAL FEES (DURING GRANT PROCEDURE) + JAPANESE INTERMEDIATE CODE: A61 2007-06-18 ¦ 2007-06-05 A01 WRITTEN DECISION TO GRANT A PATENT OR TO GRANT A REGISTRATION (UTILITY MODEL) + JAPANESE INTERMEDIATE CODE: A01 2007-06-05 ¦ 2007-05-23 TRDD DECISION OF GRANT OR REJECTION WRITTEN + ¦ 2007-04-07 A521 WRITTEN AMENDMENT JAPANESE INTERMEDIATE CODE: A523 2007-04-06 ¦ 2007-02-13 A131 NOTIFICATION OF REASONS FOR REFUSAL - JAPANESE INTERMEDIATE CODE: A131 2007-02-13 ¦ 2007-01-31 A977 REPORT ON RETRIEVAL JAPANESE INTERMEDIATE CODE: A971007 2007-01-31 ¦ 2005-04-22 A621 WRITTEN REQUEST FOR APPLICATION EXAMINATION + JAPANESE INTERMEDIATE CODE: A621 2005-04-21 | Ink jet recording liquid comprises specific dye. | For ink jet printer. | The invention is excellent in color tone and fastness of color image of ink, and has excellent storage stability.
JP03938295B2 | 2007-06-27 | Photosensitive resin composition for printing plates, contains hydrophilic copolymer obtained by copolymerizing unsaturated monomer having carboxyl, conjugated diene monomer and vinyl compound | The photosensitive resin composition for flexographic printings | ASAHI KASEI KK | - | A photosensitive resin composition contains a hydrophilic copolymer, a thermoplastic elastomer, photopolymerizable unsaturated monomer and a photoinitiator. The hydrophilic copolymer is obtained by copolymerizing (in wt.%) unsaturated monomer having carboxyl group (2-15), conjugated-diene group monomer (50-80), aromatic vinyl compound (3-20) and vinyl cyanide compound (3-30). An INDEPENDENT CLAIM is also included for photosensitive construction material used in flexographic printing plate, which has a laminate structure comprising a layer of photosensitive resin composition formed on the surface of a support. For photosensitive construction material used in flexographic printing plate (claimed). The photosensitive resin composition has excellent image reproducibility, water-proof ink property, hydrophilicity and compatibility. The composition also reduces the image development time in aqueous developing solution. | PROBLEM TO BE SOLVED: To provide a photosensitive resin composition having high compatibility (dispersibility) of the composition, water-based developing property, water resistance, reproducibility of an image and printing durability for printing by using water-based inks. SOLUTION: The photosensitive resin composition contains a hydrophilic copolymer (A) obtained by the copolymerization of (1) 2 to 15 wt.% of an unsaturated monomer having a carboxyl group, (2) 50 to 80 wt.% of a conjugate diene monomer, (3) 3 to 20 wt.% of an aromatic vinyl compound and (4) 3 to 30 wt.% of a vinyl cyanide as the essential components. | JP2001306322A | 2001-10-02 | JP03938295B2 ¦ JP2003107701A | JP2003107701A ¦ JP03938295B2 | 1. (A) Hydrophilic copolymer, (B) Thermoplastic elastomer, (C) Photopolymerizable unsaturated monomer, And (D) Photosensitive resin composition for flexographic printings containing photoinitiator WHEREIN: As opposed to unsaturated monomer all mass by which a hydrophilic copolymer (A) is used for at least and its superposition¦polymerization, (1) 2-15 wt% of unsaturated monomers which have carboxyl group, (2) 50-80 wt% of conjugated diene type monomers, (3) 3-20 wt% of aromatic vinyl compounds And (4) 3-30 wt% of vinylcyanide compounds It is a polymer obtained by co-polymerizing these unsaturated monomers, The photosensitive resin composition for flexographic printings characterized by the above-mentioned. 2. It has the layered¦laminated structure which becomes a support body from the layer of the photosensitive resin composition of Claim 1 formed on the surface, The photosensitive constituent¦formation body for flexo printing plates characterized by the above-mentioned. | G03F0007032 ¦ C08F023604 ¦ C09D0011033 ¦ C09D001110 ¦ C09D0011101 ¦ C09D0011102 ¦ C09D0011106 ¦ C09D0011108 ¦ G03F000700 | 2016-07-25 R350 WRITTEN NOTIFICATION OF REGISTRATION OF TRANSFER JAPANESE INTERMEDIATE CODE: R350 ¦ 2016-07-14 S111 REQUEST FOR CHANGE OF OWNERSHIP OR PART OF OWNERSHIP JAPANESE INTERMEDIATE CODE: R313111 ¦ 2013-02-19 FPAY RENEWAL FEE PAYMENT (EVENT DATE IS RENEWAL DATE OF DATABASE) + PAYMENT UNTIL: 20140406 ¦ 2013-02-14 FPAY RENEWAL FEE PAYMENT (EVENT DATE IS RENEWAL DATE OF DATABASE) + PAYMENT UNTIL: 20130406 ¦ 2012-02-21 FPAY RENEWAL FEE PAYMENT (EVENT DATE IS RENEWAL DATE OF DATABASE) + PAYMENT UNTIL: 20130406 ¦ 2012-02-16 FPAY RENEWAL FEE PAYMENT (EVENT DATE IS RENEWAL DATE OF DATABASE) + PAYMENT UNTIL: 20120406 ¦ 2011-02-22 FPAY RENEWAL FEE PAYMENT (EVENT DATE IS RENEWAL DATE OF DATABASE) + PAYMENT UNTIL: 20120406 ¦ 2011-02-17 FPAY RENEWAL FEE PAYMENT (EVENT DATE IS RENEWAL DATE OF DATABASE) + PAYMENT UNTIL: 20110406 ¦ 2010-02-23 FPAY RENEWAL FEE PAYMENT (EVENT DATE IS RENEWAL DATE OF DATABASE) + PAYMENT UNTIL: 20110406 ¦ 2009-07-13 R350 WRITTEN NOTIFICATION OF REGISTRATION OF TRANSFER JAPANESE INTERMEDIATE CODE: R350 ¦ 2009-07-13 FPAY RENEWAL FEE PAYMENT (EVENT DATE IS RENEWAL DATE OF DATABASE) + PAYMENT UNTIL: 20100406 ¦ 2009-07-03 S111 REQUEST FOR CHANGE OF OWNERSHIP OR PART OF OWNERSHIP JAPANESE INTERMEDIATE CODE: R313111 ¦ 2009-07-03 FPAY RENEWAL FEE PAYMENT (EVENT DATE IS RENEWAL DATE OF DATABASE) + PAYMENT UNTIL: 20100406 ¦ 2008-12-09 R350 WRITTEN NOTIFICATION OF REGISTRATION OF TRANSFER JAPANESE INTERMEDIATE CODE: R350 ¦ 2008-12-09 FPAY RENEWAL FEE PAYMENT (EVENT DATE IS RENEWAL DATE OF DATABASE) + PAYMENT UNTIL: 20100406 ¦ 2008-12-02 S531 WRITTEN REQUEST FOR REGISTRATION OF CHANGE OF DOMICILE JAPANESE INTERMEDIATE CODE: R313531 ¦ 2008-12-02 FPAY RENEWAL FEE PAYMENT (EVENT DATE IS RENEWAL DATE OF DATABASE) + PAYMENT UNTIL: 20100406 ¦ 2007-04-06 R150 CERTIFICATE OF PATENT (=GRANT) OR REGISTRATION OF UTILITY MODEL + JAPANESE INTERMEDIATE CODE: R150 ¦ 2007-04-05 A61 FIRST PAYMENT OF ANNUAL FEES (DURING GRANT PROCEDURE) + JAPANESE INTERMEDIATE CODE: A61 2007-03-20 ¦ 2007-03-22 A01 WRITTEN DECISION TO GRANT A PATENT OR TO GRANT A REGISTRATION (UTILITY MODEL) + JAPANESE INTERMEDIATE CODE: A01 2007-03-20 ¦ 2007-03-12 TRDD DECISION OF GRANT OR REJECTION WRITTEN + ¦ 2007-02-22 RD03 NOTIFICATION OF APPOINTMENT OF POWER OF ATTORNEY JAPANESE INTERMEDIATE CODE: A7423 2007-02-21 ¦ 2007-02-22 A521 WRITTEN AMENDMENT JAPANESE INTERMEDIATE CODE: A523 2007-02-21 ¦ 2006-12-27 A131 NOTIFICATION OF REASONS FOR REFUSAL - JAPANESE INTERMEDIATE CODE: A131 2006-12-26 ¦ 2006-12-21 A977 REPORT ON RETRIEVAL JAPANESE INTERMEDIATE CODE: A971007 2006-12-21 ¦ 2004-09-17 A621 WRITTEN REQUEST FOR APPLICATION EXAMINATION + JAPANESE INTERMEDIATE CODE: A621 2004-09-16 | A photosensitive resin composition contains a hydrophilic copolymer, a thermoplastic elastomer, photopolymerizable unsaturated monomer and a photoinitiator. The hydrophilic copolymer is obtained by copolymerizing (in wt.%) unsaturated monomer having carboxyl group (2-15), conjugated-diene group monomer (50-80), aromatic vinyl compound (3-20) and vinyl cyanide compound (3-30). | For photosensitive construction material used in flexographic printing plate (claimed). | The photosensitive resin composition has excellent image reproducibility, water-proof ink property, hydrophilicity and compatibility. The composition also reduces the image development time in aqueous developing solution.
JP03901000B2 | 2007-04-04 | Aqueous dispersion for use as coating material, contains polyorganosiloxane which is condensate of preset organosilane, and polyorganosiloxane-acrylic type polymer composite particle containing preset acrylic polymers | Aqueous¦water-based dispersion | JSR CORP | - | The aqueous dispersion contains 2-50 weight parts (pts.wt.) of polyorganosiloxane (A) and 98-50 pts.wt. of polyorganosiloxane-acrylic type polymer composite particle (B), dispersed in an aqueous medium. The polyorganosiloxane is a condensate of an organosilane. The particle (B) contains acrylic type polymers of glass transition point -20 to 80 ° C. The polyorganosiloxane contains preset amount of OR2 groups. The aqueous dispersion contains 2-50 parts weight (pts.wt.) of polyorganosiloxane (A) and 98-50 pts.wt. of polyorganosiloxane-acrylic type polymer composite particle (B), dispersed in an aqueous medium. The polyorganosiloxane is a condensate of an organosilane of formula (1).(R1)4-n-Si-(OR2)n (1);R1H, phenyl group or 1-8C univalent organic group;R21-5C alkyl group or 1-6C acyl group; andn3 or 4.The composite particle (B) contains acrylic type polymers of glass transition point -20 to 80 ° C. The polyorganosiloxane contains 1-25 mmol/g of OR2 groups with respect to the solid content conversion of composite particle which is not hydrolyzed. The organosilane contains 2-100 mol% of 6-1000 monomeric units in which n is 4.INDEPENDENT CLAIMS are included for the following:manufacture of the aqueous dispersion;coated object. For use as coating material. The aqueous dispersion has excellent polymerization stability, shelf life, heat resistance, weather resistance and contamination resistance. Preferred Dispersion: The aqueous dispersion contains 5-80 mol% of structural units in which n is 4 and 95-20 mol% of structural units in which n is 3. The polyorganosiloxane obtained using radical polymerizable monomer component (B') containing acrylic type monomer, and an acrylic type polymer are dispersed in an aqueous medium.An emulsifier is mixed and the average particle diameter of the emulsion is set to 0.5 μm or less. Radical polymerization of monomer component (B') is performed at a pH of 4-9, in the presence of a radical polymerization initiator. The aqueous dispersion further contains a ultraviolet absorption component and/or a light stabilization component (E).The component (E) is:a triazine type, benzotriazole type or cyano acrylate type organic ultraviolet absorber;inorganic ultraviolet absorber consisting of zinc oxide or cerium oxide microparticles; and/orhindered amine system light stabilization.The component (E) is a liquid compound which does not have radical polymerization property, and having a melting point of -5 ° C or less, or is a radical polymerizable monomer containing aldo and/or keto group. A crosslinking agent having two or more hydrazide groups, or a hydrolysis catalyst which hydrolyses the organosilane, is added to the aqueous dispersion. | - | JP2002117021A | 2002-04-19 | JP03901000B2 ¦ JP2003313385A | JP2003313385A ¦ JP03901000B2 | 1. To the inside of an aqueous¦water-based medium (A) In presence of 2-50 weight parts of polyorganosiloxanes which are condensate of organosilane expressed with following General formula (1) (R 1)4-n-(Si)-(OR2)n.....(1) (In the Formula, a hydrogen atom, a phenyl group or the organic group of C1-C8 monovalence¦monohydric, and R2 are the same or different, and a 1-5C alkyl group or a C1-C6 acyl group, and n of R1 are 3 or 4.) By carrying out radical emulsion polymerization of the radical polymerizable monomer component containing the acrylic-type monomer which comprises a (B') following (B) acrylic-type polymer The polyorganosiloxane / acrylic-type polymer composite grain¦particle in which the (B) glass transition point obtained contains [However, (A) +(B) =100 weight parts] in 98-50 weight parts of acrylic-type polymers which are -20 degree-C-80 degree C disperse¦distribute, And said (A) polyorganosiloxanes are 1-25 mmol/g (this composite-grain¦particle solid content conversion) of OR 2 group¦bases in this composite grain¦particle which are not hydrolyzed, Moreover, 2-100 mol% of structural units of n=4 in said organosilane, Furthermore, the aqueous¦water-based dispersion whose average condensation degree is six to 1,000 monomer-unit of said organosilane. 2. They are 5-80 mol% of structural units of n=4 in organosilane, and 95-20 mol% of structural units of n=3, The aqueous¦water-based dispersion of Claim 1. 3. The radical polymerizable monomer component containing the acrylic-type monomer which comprises said (A) polyorganosiloxane and a (B') above-mentioned (B) acrylic-type polymer in an aqueous¦water-based medium, And (C) After mixing emulsifier, miniaturizing average particle diameter of emulsion to 0.5 micrometer or less, Subsequently, (D) The aqueous¦water-based dispersion of Claim 1 obtained by radical polymerizing a (B') monomer component by the copresence of a radical polymerization initiator, and pH 5-8. 4. Further, (E) The aqueous¦water-based dispersion any one of the Claims 1-3 containing the component which has an ultraviolet-ray absorption and/or the optical stabilization effect¦action. 5. (E) component is an organic ultraviolet absorber of a triazine type¦system¦group, a benzotriazole type¦system¦group, or a cyano acrylate type¦system¦group.; Inorganic ultraviolet absorber which consists of fine particle of a zinc oxide, or fine particle of a cerium oxide; And the aqueous¦water-based dispersion of Claim 4 containing at least 1 sort(s) chosen from the group of a hindered amine light stabilizer. 6. (E) component is a liquid compound in which melting¦fusing point does not have the radical polymerization property which is -5 degrees C or less, The aqueous¦water-based dispersion of Claim 4 or 5. 7. (E) component is a radical polymerizable monomer, The aqueous¦water-based dispersion of Claim 4 or 5. 8. (B') The aqueous¦water-based dispersion of any one of the Claims 1-7 containing the radical polymerizable monomer in which a component contains an aldo group¦base and/or a keto group. 9. The aqueous¦water-based dispersion of Claim 8 formed by adding the crosslinking agent which has 2 or more of hydrazide group¦bases to a pre-coating. 10. The aqueous¦water-based dispersion of any one of the Claims 1-9 formed by adding the hydrolysis catalyst which can hydrolyze said organosilane to a pre-coating. 11. The radical polymerizable monomer component containing the acrylic-type monomer which comprises said (A) polyorganosiloxane and a (B') above-mentioned (B) acrylic-type polymer in an aqueous¦water-based medium, And (C) After mixing emulsifier, miniaturizing average particle diameter of emulsion to 0.5 micrometer or less, Subsequently, (D) Radical polymerizing (B') monomer component by copresence of radical polymerization initiator, and pH 5-8, The manufacturing method of the aqueous¦water-based dispersion of Claim 1 characterized by the above-mentioned. 12. The coating body formed by applying the coating material containing the aqueous¦water-based dispersion of any one of Claims 1-10 to a base material. | C08L003300 ¦ C08L005108 ¦ C08F000222 ¦ C08F000224 ¦ C08F000244 ¦ C08F028312 ¦ C09D015108 | 2015-12-15 R250 RECEIPT OF ANNUAL FEES + JAPANESE INTERMEDIATE CODE: R250 ¦ 2014-12-16 R250 RECEIPT OF ANNUAL FEES + JAPANESE INTERMEDIATE CODE: R250 ¦ 2013-12-17 R250 RECEIPT OF ANNUAL FEES + JAPANESE INTERMEDIATE CODE: R250 ¦ 2012-12-18 FPAY RENEWAL FEE PAYMENT (EVENT DATE IS RENEWAL DATE OF DATABASE) + PAYMENT UNTIL: 20140112 ¦ 2012-11-08 FPAY RENEWAL FEE PAYMENT (EVENT DATE IS RENEWAL DATE OF DATABASE) + PAYMENT UNTIL: 20130112 ¦ 2011-12-13 FPAY RENEWAL FEE PAYMENT (EVENT DATE IS RENEWAL DATE OF DATABASE) + PAYMENT UNTIL: 20130112 ¦ 2011-11-10 FPAY RENEWAL FEE PAYMENT (EVENT DATE IS RENEWAL DATE OF DATABASE) + PAYMENT UNTIL: 20120112 ¦ 2010-12-14 FPAY RENEWAL FEE PAYMENT (EVENT DATE IS RENEWAL DATE OF DATABASE) + PAYMENT UNTIL: 20120112 ¦ 2010-11-11 FPAY RENEWAL FEE PAYMENT (EVENT DATE IS RENEWAL DATE OF DATABASE) + PAYMENT UNTIL: 20110112 ¦ 2009-12-15 FPAY RENEWAL FEE PAYMENT (EVENT DATE IS RENEWAL DATE OF DATABASE) + PAYMENT UNTIL: 20110112 ¦ 2009-11-12 FPAY RENEWAL FEE PAYMENT (EVENT DATE IS RENEWAL DATE OF DATABASE) + PAYMENT UNTIL: 20100112 ¦ 2008-11-12 FPAY RENEWAL FEE PAYMENT (EVENT DATE IS RENEWAL DATE OF DATABASE) + PAYMENT UNTIL: 20100112 ¦ 2007-01-12 R150 CERTIFICATE OF PATENT (=GRANT) OR REGISTRATION OF UTILITY MODEL + JAPANESE INTERMEDIATE CODE: R150 ¦ 2007-01-11 A61 FIRST PAYMENT OF ANNUAL FEES (DURING GRANT PROCEDURE) + JAPANESE INTERMEDIATE CODE: A61 2006-12-25 ¦ 2006-12-12 A01 WRITTEN DECISION TO GRANT A PATENT OR TO GRANT A REGISTRATION (UTILITY MODEL) + JAPANESE INTERMEDIATE CODE: A01 2006-12-12 ¦ 2006-11-30 TRDD DECISION OF GRANT OR REJECTION WRITTEN + ¦ 2006-06-27 A521 WRITTEN AMENDMENT JAPANESE INTERMEDIATE CODE: A523 2006-06-26 ¦ 2006-04-25 A131 NOTIFICATION OF REASONS FOR REFUSAL - JAPANESE INTERMEDIATE CODE: A131 2006-04-25 ¦ 2006-04-13 A977 REPORT ON RETRIEVAL JAPANESE INTERMEDIATE CODE: A971007 2006-04-13 ¦ 2004-09-28 A621 WRITTEN REQUEST FOR APPLICATION EXAMINATION + JAPANESE INTERMEDIATE CODE: A621 2004-09-27 | The aqueous dispersion contains 2-50 weight parts (pts.wt.) of polyorganosiloxane (A) and 98-50 pts.wt. of polyorganosiloxane-acrylic type polymer composite particle (B), dispersed in an aqueous medium. The polyorganosiloxane is a condensate of an organosilane. The particle (B) contains acrylic type polymers of glass transition point -20 to 80 ° C. The polyorganosiloxane contains preset amount of OR 2 groups. | For use as coating material. | The aqueous dispersion has excellent polymerization stability, shelf life, heat resistance, weather resistance and contamination resistance.
JP03876432B2 | 2007-01-31 | Acrylic-type emulsion for coating composition used in domestic electrical appliances, is obtained by emulsion polymerizing epoxy- and hydroxyl-group containing monomers in presence of emulsifier and initiator | Emulsion-coating composition | TORAY FINE CHEM KK | - | An acrylic-type emulsion contains an acrylic-type polymer (I) obtained by emulsion copolymerization of an epoxy group-containing unsaturated monomer (a), a hydroxyl group-containing unsaturated monomer (b) and a compound (c) having two or more unsaturated double bonds. The emulsion polymerization is carried out in aqueous medium in presence of a reactive emulsifier and an imidazoline group-containing initiator. An acrylic-type emulsion contains an acrylic-type polymer (I) obtained by emulsion copolymerization of an epoxy group-containing unsaturated monomer (a), a hydroxyl group-containing unsaturated monomer (b) and a compound (c) having two or more unsaturated double bonds. The emulsion polymerization is carried out in an aqueous medium in the presence of a reactive emulsifier having an unsaturated double bond in the molecule and an imidazoline group-containing polymerization initiator. An INDEPENDENT CLAIM is included for coating material composition containing above acrylic-type emulsion. For coating materials (claimed) used in domestic electrical appliances, construction materials, mobile telephones, personal computers and motor vehicles. The coating composition containing acrylic-type emulsion has improved corrosion resistance, impact strength, flexibility and hardness. The coating composition forms coating films having favorable adhesion with respect to non-ferrous metal such as magnesium alloy and aluminum alloy. Preferred Composition: The acrylic-type emulsion further comprises a silane compound (C) having an epoxy group and a hydrolyzable alkoxy silane group. The coating material composition further comprises a hardener chosen from alkyl aminoalkyl phenol (D), polyamine compound (E) and imidazole compound (F), and a heterocyclic compound (G) chosen from γ-butyrolactone and/or γ-butyrolactone induction compound, as film forming adjuvant. Preferred pH: The pH of the emulsion is 5-10. | - | JP2001379073A | 2001-12-12 | JP03876432B2 ¦ JP2003176311A | JP2003176311A ¦ JP03876432B2 | 1. It is acrylic-type polymer (I) formed by emulsify-copolymerizing in an aqueous¦water-based medium using reactive emulsifier (A) imidazoline group -containing polymerization initiator (B) which has an unsaturated double bond in a molecule¦numerator, Comprising: The compound which has a 2 or more unsaturated double bond uses imidazoline group -containing polymerization initiator (B) in the presence of copolymerized acrylic-type polymer (I) into a molecule¦numerator. The acrylic-type emulsion formed by emulsify-copolymerizing the 2 or more types of unsaturated monomer which contains an epoxy-group -containing unsaturated monomer (a) and a hydroxyl-containing unsaturated monomer (b) at least. 2. PHs are 5.0-10.0, The acrylic-type emulsion of Claim 1 characterized by the above-mentioned. 3. Silane-compound (C) which has an epoxy group and a hydrolysability alkoxysilane group is included in one molecule, The acrylic-type emulsion of Claim 1 or 2 characterized by the above-mentioned. 4. The coating-material composition with which the acrylic-type emulsion in any one of Claims 1-3 was mix¦blended. 5. The hardener of at least 1 sort(s) selected from alkyl aminoalkyl phenol (D), polyamine compound (E), and imidazole compound (F) is included, The coating-material composition of Claim 4 characterized by the above-mentioned. 6. A heterocyclic compound (G) is included as a film-forming adjuvant, The coating-material composition of Claim 4 or 5 characterized by the above-mentioned. 7. Heterocyclic compounds (G) are (gamma)-butyrolactone and/or (gamma)-butyrolactone induction¦guidance¦derivation compound, The emulsion-coating composition of Claim 6. | C08F000244 ¦ C08F000224 ¦ C08F000400 ¦ C08F026504 ¦ C09D000502 ¦ C09D013300 ¦ C09D015100 | 2016-01-05 R250 RECEIPT OF ANNUAL FEES + JAPANESE INTERMEDIATE CODE: R250 ¦ 2015-01-27 R350 WRITTEN NOTIFICATION OF REGISTRATION OF TRANSFER JAPANESE INTERMEDIATE CODE: R350 ¦ 2015-01-19 S531 WRITTEN REQUEST FOR REGISTRATION OF CHANGE OF DOMICILE JAPANESE INTERMEDIATE CODE: R313531 ¦ 2014-12-24 R250 RECEIPT OF ANNUAL FEES + JAPANESE INTERMEDIATE CODE: R250 ¦ 2013-12-24 R250 RECEIPT OF ANNUAL FEES + JAPANESE INTERMEDIATE CODE: R250 ¦ 2012-12-18 FPAY RENEWAL FEE PAYMENT (EVENT DATE IS RENEWAL DATE OF DATABASE) + PAYMENT UNTIL: 20141110 ¦ 2012-12-13 FPAY RENEWAL FEE PAYMENT (EVENT DATE IS RENEWAL DATE OF DATABASE) + PAYMENT UNTIL: 20131110 ¦ 2011-12-20 FPAY RENEWAL FEE PAYMENT (EVENT DATE IS RENEWAL DATE OF DATABASE) + PAYMENT UNTIL: 20131110 ¦ 2011-12-15 FPAY RENEWAL FEE PAYMENT (EVENT DATE IS RENEWAL DATE OF DATABASE) + PAYMENT UNTIL: 20121110 ¦ 2011-01-04 FPAY RENEWAL FEE PAYMENT (EVENT DATE IS RENEWAL DATE OF DATABASE) + PAYMENT UNTIL: 20121110 ¦ 2009-12-22 FPAY RENEWAL FEE PAYMENT (EVENT DATE IS RENEWAL DATE OF DATABASE) + PAYMENT UNTIL: 20111110 ¦ 2008-12-16 FPAY RENEWAL FEE PAYMENT (EVENT DATE IS RENEWAL DATE OF DATABASE) + PAYMENT UNTIL: 20101110 ¦ 2006-12-15 A521 WRITTEN AMENDMENT JAPANESE INTERMEDIATE CODE: A523 2006-09-15 ¦ 2006-11-10 R150 CERTIFICATE OF PATENT (=GRANT) OR REGISTRATION OF UTILITY MODEL + JAPANESE INTERMEDIATE CODE: R150 ¦ 2006-11-09 A61 FIRST PAYMENT OF ANNUAL FEES (DURING GRANT PROCEDURE) + JAPANESE INTERMEDIATE CODE: A61 2006-10-20 ¦ 2006-10-17 A01 WRITTEN DECISION TO GRANT A PATENT OR TO GRANT A REGISTRATION (UTILITY MODEL) + JAPANESE INTERMEDIATE CODE: A01 2006-10-17 ¦ 2006-10-11 TRDD DECISION OF GRANT OR REJECTION WRITTEN + ¦ 2006-09-16 A521 WRITTEN AMENDMENT JAPANESE INTERMEDIATE CODE: A523 2006-09-15 ¦ 2006-08-08 A131 NOTIFICATION OF REASONS FOR REFUSAL - JAPANESE INTERMEDIATE CODE: A131 2006-08-08 ¦ 2006-07-26 A977 REPORT ON RETRIEVAL JAPANESE INTERMEDIATE CODE: A971007 2006-07-26 ¦ 2004-08-20 RD04 NOTIFICATION OF RESIGNATION OF POWER OF ATTORNEY JAPANESE INTERMEDIATE CODE: A7424 2004-08-19 ¦ 2004-08-20 RD02 NOTIFICATION OF ACCEPTANCE OF POWER OF ATTORNEY JAPANESE INTERMEDIATE CODE: A7422 2004-08-19 ¦ 2004-08-20 A621 WRITTEN REQUEST FOR APPLICATION EXAMINATION + JAPANESE INTERMEDIATE CODE: A621 2004-08-19 | An acrylic-type emulsion contains an acrylic-type polymer (I) obtained by emulsion copolymerization of an epoxy group-containing unsaturated monomer (a), a hydroxyl group-containing unsaturated monomer (b) and a compound (c) having two or more unsaturated double bonds. The emulsion polymerization is carried out in aqueous medium in presence of a reactive emulsifier and an imidazoline group-containing initiator. | For coating materials (claimed) used in domestic electrical appliances, construction materials, mobile telephones, personal computers and motor vehicles. | The coating composition containing acrylic-type emulsion has improved corrosion resistance, impact strength, flexibility and hardness. The coating composition forms coating films having favorable adhesion with respect to non-ferrous metal such as magnesium alloy and aluminum alloy.
JP03876431B2 | 2007-01-31 | Acrylic-group emulsion for coating material, obtained by emulsification and co-polymerization of several types of specific unsaturated monomer using specific reactive emulsifier and polymerization inhibitor | An emulsion and an emulsion-coating composition | TORAY FINE CHEM KK | - | The acrylic-group emulsion is obtained by emulsification and co-polymerization of unsaturated monomers, in aqueous base medium, using reactive emulsifier having an unsaturated double bond and imidazoline group-containing polymerization initiator (B), in presence of acrylic-group polymer (I). The unsaturated monomer contains epoxy group-containing unsaturated monomer and hydroxyl group-containing unsaturated monomer. An INDEPENDENT CLAIM is included for coating-material composition containing acrylic-group emulsion. For use as coating-material composition (claimed). The acrylic-group emulsion has favorable adhesion with respect to non-ferrous metals such as magnesium alloy and aluminum alloy. The coating film formed using the acrylic-group emulsion, has favorable water-resisting property, corrosion resistance, weather resistance, chemical resistance and damage-proof property. The coating-material prevents emission of organic solvent during coating and environmental pollution. Preferred Monomer: The unsaturated monomer contains epoxy group-containing unsaturated monomer (a) and carboxyl group-containing unsaturated monomer (c). The number of moles of (a)≤number of moles of (c).Preferred Composition: The carboxyl group-containing unsaturated monomer in acrylic-group polymer is unsaturated carboxylic acid of formula CH2=C(R)-C(=O)-O-(CH2CH2C(=O)-O)n-H (1) and/or formula CH2=C(R)-C(=O)-O-CH2CH2O-(C(=O)CH2CH2C(=O)-O)n-H (2). The acrylic-group emulsion, with a pH of 0-10, further contains silane compound having an epoxy group and a hydrolysable alkoxysilane group in a molecule, a hardener, a film forming adjuvant like (γ)-butyrolactone and/or (γ)-butyrolactone induction compound. The hardener is chosen from alkyl aminoalkyl phenol, polyamine compound and/or imidazole compound.RH or methyl; andn1-5. | - | JP2001367029A | 2001-11-30 | JP03876431B2 ¦ JP2003165803A | JP2003165803A ¦ JP03876431B2 | 1. In an aqueous¦water-based medium, reactive emulsifier (A) imidazoline group -containing polymerization initiator (B) which has an unsaturated double bond is used into a molecule¦numerator, It is acrylic-type polymer (I) formed by emulsify-copolymerizing, Comprising: Imidazoline group -containing polymerization initiator (B) is used in the presence of acrylic-type polymer (I) formed by emulsify-copolymerizing at least an epoxy-group -containing unsaturated monomer (a) and the 2 or more types of unsaturated monomer containing carboxyl group-containing unsaturated monomer (c) (However, the number-of-moles of number-of-moles [ of (a) ] &lt;= (c)). The acrylic-type emulsion formed by emulsify-copolymerizing the 2 or more types of unsaturated monomer which contains an epoxy-group -containing unsaturated monomer (a) and a hydroxyl-containing unsaturated monomer (b) at least. 2. The carboxyl group-containing unsaturated monomer (c) contained in acrylic-type polymer (I) contains at least 1 type of the unsaturated carboxylic acid expressed with (Compound 1) or (Compound 2), The acrylic-type emulsion of Claim 1 characterized by the above-mentioned. [FORMULA 1] [MAT_IMAGE 000005] [FORMULA 2] [MAT_IMAGE 000006] 3. PHs are 5.0-10.0, The acrylic-type emulsion of Claim 1 or 2 characterized by the above-mentioned. 4. Silane-compound (C) which has an epoxy group and a hydrolysability alkoxysilane group is included in one molecule, The acrylic-type emulsion in any one of the Claims 1-3 characterized by the above-mentioned. 5. The coating-material composition with which the acrylic-type emulsion in any one of Claims 1-4 was mix¦blended. 6. The hardener of at least 1 sort(s) selected from alkyl aminoalkyl phenol (D), polyamine compound (E), and imidazole compound (F) is included, The coating-material composition of Claim 5 characterized by the above-mentioned. 7. A heterocyclic compound (G) is included as a film-forming adjuvant, The coating-material composition of Claim 5 or 6 characterized by the above-mentioned 8. Heterocyclic compounds (G) are (gamma)-butyrolactone and/or (gamma)-butyrolactone induction¦guidance¦derivation compound, The emulsion-coating composition of Claim 7. | C08F000224 ¦ C08F000244 ¦ C08F000404 ¦ C08F022028 ¦ C08F022032 ¦ C08F026506 ¦ C09D000502 ¦ C09D013306 | 2016-01-05 R250 RECEIPT OF ANNUAL FEES + JAPANESE INTERMEDIATE CODE: R250 ¦ 2015-01-27 R350 WRITTEN NOTIFICATION OF REGISTRATION OF TRANSFER JAPANESE INTERMEDIATE CODE: R350 ¦ 2015-01-19 S531 WRITTEN REQUEST FOR REGISTRATION OF CHANGE OF DOMICILE JAPANESE INTERMEDIATE CODE: R313531 ¦ 2014-12-24 R250 RECEIPT OF ANNUAL FEES + JAPANESE INTERMEDIATE CODE: R250 ¦ 2013-12-24 R250 RECEIPT OF ANNUAL FEES + JAPANESE INTERMEDIATE CODE: R250 ¦ 2012-12-18 FPAY RENEWAL FEE PAYMENT (EVENT DATE IS RENEWAL DATE OF DATABASE) + PAYMENT UNTIL: 20141110 ¦ 2012-12-13 FPAY RENEWAL FEE PAYMENT (EVENT DATE IS RENEWAL DATE OF DATABASE) + PAYMENT UNTIL: 20131110 ¦ 2011-12-20 FPAY RENEWAL FEE PAYMENT (EVENT DATE IS RENEWAL DATE OF DATABASE) + PAYMENT UNTIL: 20131110 ¦ 2011-12-15 FPAY RENEWAL FEE PAYMENT (EVENT DATE IS RENEWAL DATE OF DATABASE) + PAYMENT UNTIL: 20121110 ¦ 2011-01-04 FPAY RENEWAL FEE PAYMENT (EVENT DATE IS RENEWAL DATE OF DATABASE) + PAYMENT UNTIL: 20121110 ¦ 2009-12-22 FPAY RENEWAL FEE PAYMENT (EVENT DATE IS RENEWAL DATE OF DATABASE) + PAYMENT UNTIL: 20111110 ¦ 2008-12-16 FPAY RENEWAL FEE PAYMENT (EVENT DATE IS RENEWAL DATE OF DATABASE) + PAYMENT UNTIL: 20101110 ¦ 2006-11-10 R150 CERTIFICATE OF PATENT (=GRANT) OR REGISTRATION OF UTILITY MODEL + JAPANESE INTERMEDIATE CODE: R150 ¦ 2006-11-09 A61 FIRST PAYMENT OF ANNUAL FEES (DURING GRANT PROCEDURE) + JAPANESE INTERMEDIATE CODE: A61 2006-10-20 ¦ 2006-10-17 A01 WRITTEN DECISION TO GRANT A PATENT OR TO GRANT A REGISTRATION (UTILITY MODEL) + JAPANESE INTERMEDIATE CODE: A01 2006-10-17 ¦ 2006-10-11 TRDD DECISION OF GRANT OR REJECTION WRITTEN + ¦ 2006-09-21 A521 WRITTEN AMENDMENT JAPANESE INTERMEDIATE CODE: A523 2006-09-20 ¦ 2006-08-08 A131 NOTIFICATION OF REASONS FOR REFUSAL - JAPANESE INTERMEDIATE CODE: A131 2006-08-08 ¦ 2006-07-26 A977 REPORT ON RETRIEVAL JAPANESE INTERMEDIATE CODE: A971007 2006-07-26 ¦ 2004-08-20 RD04 NOTIFICATION OF RESIGNATION OF POWER OF ATTORNEY JAPANESE INTERMEDIATE CODE: A7424 2004-08-19 ¦ 2004-08-20 RD02 NOTIFICATION OF ACCEPTANCE OF POWER OF ATTORNEY JAPANESE INTERMEDIATE CODE: A7422 2004-08-19 ¦ 2004-08-20 A621 WRITTEN REQUEST FOR APPLICATION EXAMINATION + JAPANESE INTERMEDIATE CODE: A621 2004-08-19 | The acrylic-group emulsion is obtained by emulsification and co-polymerization of unsaturated monomers, in aqueous base medium, using reactive emulsifier having an unsaturated double bond and imidazoline group-containing polymerization initiator (B), in presence of acrylic-group polymer (I). The unsaturated monomer contains epoxy group-containing unsaturated monomer and hydroxyl group-containing unsaturated monomer. | For use as coating-material composition (claimed). | The acrylic-group emulsion has favorable adhesion with respect to non-ferrous metals such as magnesium alloy and aluminum alloy. The coating film formed using the acrylic-group emulsion, has favorable water-resisting property, corrosion resistance, weather resistance, chemical resistance and damage-proof property. The coating-material prevents emission of organic solvent during coating and environmental pollution.
JP03827199B2 | 2006-09-27 | Water paint composition for buildings, contains aqueous liquid obtained by copolymerizing specific monomers, and aqueous emulsion, in preset mass ratio | Water-paint composition | - | - | A water paint composition contains aqueous liquid obtained by copolymerizing ultraviolet absorption property monomer, ethylenically unsaturated carboxylic acid monomer and ethylenically unsaturated monomer (EUM), and aqueous emulsion having average particle diameter of 70-350 nm. The aqueous emulsion is obtained by copolymerizing EUM. Aqueous liquid and emulsion are contained in the mass ratio of 0.5-25:100. A water paint composition contains aqueous liquid obtained by copolymerizing ultraviolet absorption property monomer, ethylenically unsaturated carboxylic acid monomer and ethylenically unsaturated monomer (EUM), and aqueous emulsion having average particle diameter of 70-350 nm. The aqueous emulsion is obtained by copolymerizing EUM. The aqueous liquid and emulsion are contained in the mass ratio of 0.5- 25:100. The aqueous liquid contains alkaline soluble or alkali swelling type copolymer. For buildings. The water paint composition forms coated film with excellent weather resistance, heat resistance and smoothness. Preferred Composition: The aqueous liquid contains 1-40 mass% of ultraviolet absorption property monomer, 10-50 mass% of ethylenically unsaturated carboxylic acid monomer and 0-89 mass% of ethylenically unsaturated monomer. The liquid alternately contains 0.1-10 mass% of ethylenically unsaturated monomers having two or more polymerizable unsaturated double bonds or 0.5-10 mass% of ethylenically unsaturated monomer instead of one ethylenically unsaturated monomer. Alternately, the aqueous liquid contains 0.5-10 mass% of ethylenically unsaturated monomer having carbonyl group instead of one ethylenically unsaturated monomer and compound containing two or more hydrazide groups. The amount of hydrazide groups with respect to carbonyl group amount in the monomer is 0.1-1 equivalent hydrazide radical weight. | - | JP2001244049A | 2001-08-10 | JP03827199B2 ¦ JP2003055598A | JP2003055598A ¦ JP03827199B2 | 1. Ultraviolet-ray absorptive monomer (a), ethylenic unsaturated-carboxylic-acid monomer (b), and said monomer (a), Under the aqueous¦water-based liquid of pH7-10 which can copolymerize with (b) obtained from ethylenically-unsaturated-monomer (c) in addition to this, the aqueous¦water-based liquid (A) of the copolymer of an alkaline-soluble type¦mold or an alkali swelling type¦mold, Aqueous¦water-based emulsion (B) of the copolymer obtained from an ethylenically unsaturated monomer which has 70 - 350 nm average particle diameter is contained, and mass ratio (solid content conversion) of said aqueous¦water-based liquid (A) and said aqueous¦water-based emulsion (B) is (0.5-25:100), The water-paint composition characterized by the above-mentioned. 2. The water-paint composition of Claim 1 whose said aqueous¦water-based liquids (A) are 1 to 40 mass % of said ultraviolet-ray absorptive monomer (a), 10 to 50 mass % of said ethylenic unsaturated-carboxylic-acid monomer (b), and said aqueous¦water-based liquid of a copolymer that consists of 10 to 89 mass % of ethylenically-unsaturated-monomer (c) in addition to this. 3. The water-paint composition of Claim 1 or 2 which is an aqueous¦water-based liquid of a copolymer with which said aqueous¦water-based liquid (A) contains 0.1 to 10 mass % of ethylenically unsaturated monomers (c') which have 2 or more of polymerizable unsaturated double bonds instead of 1 part of said ethylenically-unsaturated-monomer (c). 4. A said aqueous¦water-based liquid (A) contains 0.5 to 10 mass % of ethylenically unsaturated monomers (c"") which have a carbonyl group instead of 1 part of said ethylenically-unsaturated-monomer (c), And the water-paint composition containing compound (C) which has a 2 or more hydrazide group to the carbonyl-group amount of said monomer (c"") in one molecule equivalent to a 0.1 - 1.0-equivalent hydrazide radical weight of Claim 1 or 2. | C09D015710 ¦ C09D000500 ¦ C09D000502 | 2012-07-03 FPAY RENEWAL FEE PAYMENT (EVENT DATE IS RENEWAL DATE OF DATABASE) + PAYMENT UNTIL: 20130714 ¦ 2012-06-28 FPAY RENEWAL FEE PAYMENT (EVENT DATE IS RENEWAL DATE OF DATABASE) + PAYMENT UNTIL: 20120714 ¦ 2011-06-14 FPAY RENEWAL FEE PAYMENT (EVENT DATE IS RENEWAL DATE OF DATABASE) + PAYMENT UNTIL: 20120714 ¦ 2010-06-22 FPAY RENEWAL FEE PAYMENT (EVENT DATE IS RENEWAL DATE OF DATABASE) + PAYMENT UNTIL: 20110714 ¦ 2010-06-03 FPAY RENEWAL FEE PAYMENT (EVENT DATE IS RENEWAL DATE OF DATABASE) + PAYMENT UNTIL: 20100714 ¦ 2009-07-14 FPAY RENEWAL FEE PAYMENT (EVENT DATE IS RENEWAL DATE OF DATABASE) + PAYMENT UNTIL: 20100714 ¦ 2006-07-14 R150 CERTIFICATE OF PATENT (=GRANT) OR REGISTRATION OF UTILITY MODEL + JAPANESE INTERMEDIATE CODE: R150 ¦ 2006-07-13 A61 FIRST PAYMENT OF ANNUAL FEES (DURING GRANT PROCEDURE) + JAPANESE INTERMEDIATE CODE: A61 2006-06-30 ¦ 2006-06-29 A01 WRITTEN DECISION TO GRANT A PATENT OR TO GRANT A REGISTRATION (UTILITY MODEL) + JAPANESE INTERMEDIATE CODE: A01 2006-06-28 ¦ 2006-06-26 TRDD DECISION OF GRANT OR REJECTION WRITTEN + ¦ 2006-01-11 A521 WRITTEN AMENDMENT JAPANESE INTERMEDIATE CODE: A523 2006-01-10 ¦ 2005-11-09 A131 NOTIFICATION OF REASONS FOR REFUSAL - JAPANESE INTERMEDIATE CODE: A131 2005-11-08 ¦ 2005-01-12 A131 NOTIFICATION OF REASONS FOR REFUSAL - JAPANESE INTERMEDIATE CODE: A131 2005-01-11 ¦ 2004-12-28 A977 REPORT ON RETRIEVAL JAPANESE INTERMEDIATE CODE: A971007 2004-12-28 | A water paint composition contains aqueous liquid obtained by copolymerizing ultraviolet absorption property monomer, ethylenically unsaturated carboxylic acid monomer and ethylenically unsaturated monomer (EUM), and aqueous emulsion having average particle diameter of 70-350 nm. The aqueous emulsion is obtained by copolymerizing EUM. Aqueous liquid and emulsion are contained in the mass ratio of 0.5-25:100. | For buildings. | The water paint composition forms coated film with excellent weather resistance, heat resistance and smoothness.
JP03653897B2 | 2005-06-02 | Manufacturing methyl methacrylate-type resin cellular material useful as cushioning and heat insulating material by kneading methyl methacrylate resin composition with blowing agents at high temperature and pressure and extruding the kneaded product into a low pressure zone | The methyl-methacrylate type-resin foam and a method of manufacturing the same | - | - | Cellular material consists of (A) a methyl methacrylate-type resin composition containing 30-100 wt. % of (a) methyl methacrylate-type polymer having wt. average molecular wt. of 80,000-400,000 and interbranching pt. molecular wt. of 30,000-500,000 prescribed by using Z-average molecular wt. and 0-70 wt. % of (b) linear methacrylic resin.Also claimed are: (1) cellular material consisting of a methyl methacrylate-type resin composition containing 30-95 wt. % (a), 0-70 wt. % (b) and 5-70 wt. % (c) gummy polymers; (2) production of the cellular material comprising kneading (A) with blowing agents at high temperature and pressure and extruding the kneaded product into a low pressure zone to be expanded; (3) production of the cellular material comprising impregnating beads or pellets of (A) with blowing agents and expanding the beads or pellets; and (4) production of the cellular material comprising expansion coextruding (A) and other thermoplastic resins in the form of multi-layer. USEThe cellular material is useful as cushioning materials and heat- insulating materials. ADVANTAGEThe cellular material has high expansion ratio, uniform cells and good appearance. | - | JP1996321698A | 1996-12-02 | JP03653897B2 ¦ JP10158425A | JP10158425A ¦ JP03653897B2 | 1. The methyl-methacrylate type-resin foam which consists of a methyl-methacrylate type-resin composition which contains linear methacrylic type-resin (B) for the methyl-methacrylate type¦system¦group polymer (A) which has the branched structure whose molecular weight between junctions prescribed with a weight average molecular weight 80,000-400,000 using a Z average molecular weight is 30,000-500,000 30 to 95weight%, and contains 5 to 70 weight% for rubbery-form polymer (C) zero to 65weight%. 2. Rubbery-form polymer (C) is an acrylic-type multilayered-structure elastic body, The methyl-methacrylate type¦system¦group foam of Claim 1. 3. Rubbery-form polymer (C) is the graft copolymer which graft polymerized 95 to 20 part weight of ethylenically unsaturated monomers to the rubbery-form polymer which is 5 to 80 part weight, The methyl-methacrylate type¦system¦group foam of Claim 1. 4. The methyl-methacrylate type-resin composition of Claim 1 was knead¦mixed with the foaming agent with under high temperature and pressure, Then, a low voltage¦pressure region is made to carry out extrusion foam. The manufacturing method of the methyl-methacrylate type-resin foam characterized by the above-mentioned. 5. The foaming agent was impregnated into the bead or pellet of the methyl-methacrylate type-resin composition of Claim 1, Then, it is made to foam. The manufacturing method of the methyl-methacrylate type-resin foam characterized by the above-mentioned. 6. Foam co-extrusion is carried out and a foaming agent and the knead¦mixed methyl-methacrylate type-resin composition of Claim 1 are made into thermoplastic resins and the shape of a multilayer other than this methyl-methacrylate type-resin composition, The manufacturing method of the methyl-methacrylate type-resin foam characterized by the above-mentioned. | C08J000904 ¦ B29C004706 ¦ C08L003312 ¦ B29K010504 ¦ B29L000900 | 2015-03-11 LAPS CANCELLATION BECAUSE OF NO PAYMENT OF ANNUAL FEES - ¦ 2013-03-05 FPAY RENEWAL FEE PAYMENT (EVENT DATE IS RENEWAL DATE OF DATABASE) + PAYMENT UNTIL: 20140311 ¦ 2013-02-28 FPAY RENEWAL FEE PAYMENT (EVENT DATE IS RENEWAL DATE OF DATABASE) + PAYMENT UNTIL: 20130311 ¦ 2012-02-28 FPAY RENEWAL FEE PAYMENT (EVENT DATE IS RENEWAL DATE OF DATABASE) + PAYMENT UNTIL: 20130311 ¦ 2011-03-01 FPAY RENEWAL FEE PAYMENT (EVENT DATE IS RENEWAL DATE OF DATABASE) + PAYMENT UNTIL: 20120311 ¦ 2010-03-09 FPAY RENEWAL FEE PAYMENT (EVENT DATE IS RENEWAL DATE OF DATABASE) + PAYMENT UNTIL: 20110311 ¦ 2009-02-24 FPAY RENEWAL FEE PAYMENT (EVENT DATE IS RENEWAL DATE OF DATABASE) + PAYMENT UNTIL: 20100311 ¦ 2009-02-19 FPAY RENEWAL FEE PAYMENT (EVENT DATE IS RENEWAL DATE OF DATABASE) + PAYMENT UNTIL: 20090311 ¦ 2008-02-13 RD05 NOTIFICATION OF REVOCATION OF POWER OF ATTORNEY JAPANESE INTERMEDIATE CODE: R3D05 ¦ 2008-02-13 FPAY RENEWAL FEE PAYMENT (EVENT DATE IS RENEWAL DATE OF DATABASE) + PAYMENT UNTIL: 20090311 ¦ 2005-03-10 A61 FIRST PAYMENT OF ANNUAL FEES (DURING GRANT PROCEDURE) + JAPANESE INTERMEDIATE CODE: A61 2005-02-21 ¦ 2005-03-10 A61 FIRST PAYMENT OF ANNUAL FEES (DURING GRANT PROCEDURE) + JAPANESE INTERMEDIATE CODE: A61 2005-02-21 ¦ 2005-02-09 A01 WRITTEN DECISION TO GRANT A PATENT OR TO GRANT A REGISTRATION (UTILITY MODEL) + JAPANESE INTERMEDIATE CODE: A01 2005-02-08 ¦ 2005-02-02 TRDD DECISION OF GRANT OR REJECTION WRITTEN + ¦ 2004-10-14 A521 WRITTEN AMENDMENT JAPANESE INTERMEDIATE CODE: A523 2004-10-13 ¦ 2004-08-25 A131 NOTIFICATION OF REASONS FOR REFUSAL - JAPANESE INTERMEDIATE CODE: A131 2004-08-24 ¦ 2004-05-18 A521 WRITTEN AMENDMENT JAPANESE INTERMEDIATE CODE: A523 2004-05-17 ¦ 2004-03-17 A131 NOTIFICATION OF REASONS FOR REFUSAL - JAPANESE INTERMEDIATE CODE: A131 2004-03-16 | Cellular material consists of (A) a methyl methacrylate-type resin composition containing 30-100 wt. % of (a) methyl methacrylate-type polymer having wt. average molecular wt. of 80,000-400,000 and interbranching pt. molecular wt. of 30,000-500,000 prescribed by using Z-average molecular wt. and 0-70 wt. % of (b) linear methacrylic resin.Also claimed are: (1) cellular material consisting of a methyl methacrylate-type resin composition containing 30-95 wt. % (a), 0-70 wt. % (b) and 5-70 wt. % (c) gummy polymers; (2) production of the cellular material comprising kneading (A) with blowing agents at high temperature and pressure and extruding the kneaded product into a low pressure zone to be expanded; (3) production of the cellular material comprising impregnating beads or pellets of (A) with blowing agents and expanding the beads or pellets; and (4) production of the cellular material comprising expansion coextruding (A) and other thermoplastic resins in the form of multi-layer. | USE The cellular material is useful as cushioning materials and heat- insulating materials. | ADVANTAGE The cellular material has high expansion ratio, uniform cells and good appearance.
JP03564836B2 | 2004-09-15 | Radiation sensitive composition for colour filters comprises colourant, binder polymer, poly-functional monomer, photopolymerisation initiator containing bi:imidazole compound and solvent | The radiation sensitive composition for color filters, and a color filter | JSR CORP | - | A radiation sensitive composition for colour filters comprises: A) a colourant; B) a binder polymer; C) a poly-functional monomer; D) a photopolymerisation initiator which has at least one biimidazole compound selected from compounds of formula (1) or (2); and E) a solvent.In the formulae, X, and X1, X2 and X3 = hydrogen atom, halogen atom, cyano group, 1-4C alkyl group, or 6-9C aryl group, provide that two or more of X1, X2 and X3 may not be a hydrogen atom at the same time; A = -COO-R group (where R is 1-4C alkyl group or 6-9C aryl group); m = integer of 1-3; and n = integer of 1-3. USEThe composition can be used for the manufacture of colour filters used for a colour liquid crystal display device or a colour image pickup tube element. ADVANTAGEThe colour filters exhibit excellent photographic sensitivity and superior contrast. During the formation of the colour filters the production of residual insoluble material is controlled. | - | JP1995326246A | 1995-11-22 | JP03564836B2 ¦ EP775941A1 ¦ JP9145915A ¦ KR446081B1 ¦ US5866298A | EP775941A1 ¦ JP9145915A ¦ KR1997028827A ¦ US5866298A ¦ JP03564836B2 ¦ KR446081B | 1. (A) Radiation sensitive composition for color filters containing coloring agent, (B) binder polymer, (C) multifunctional monomer, (D) photoinitiator, and (E) solvent WHEREIN: Photoinitiator (D) 2, 2'-bis (2-chlorophenyl) -4,4', 5, 5'- tetrakis (4-ethoxycarbonyl phenyl) biimidazole / 4, 4'-bis (diethylamino) benzophenone, 2, 2'-bis. (2-chlorophenyl) -4,4', 5, 5'- Tetrakis (4-ethoxycarbonyl phenyl) biimidazole / 4, 4'-bis (diethylamino) benzophenone / 2-benzyl- 2-dimethylamino 1-(4 -morpholino phenyl) butane-1-one, The 2, 2'-bis (2-chlorophenyl) -4,4', 5, 5'- tetrakis (4-ethoxycarbonyl phenyl) biimidazole / 4, 4'-bis (diethylamino) benzophenone / 1-hydroxy cyclohexyl phenyl ketone, 2, 2'-bis. (2-chlorophenyl) A -4,4', 5, 5'- tetrakis (4-ethoxycarbonyl phenyl) biimidazole / 4, 4'-bis (dimethylamino) benzophenone / 1-hydroxy cyclohexyl phenyl ketone / 2-mercaptobenzothiazole, The 2, 2'-bis (2, 4- dichlorophenyl) -4,4', 5, 5'- tetraphenyl biimidazole / 4, 4'-bis (diethylamino) benzophenone, 2, 2'-bis (2, 4- dibromophenyl) -4,4', 5, 5'- Tetraphenyl biimidazole / 4, 4'-bis (diethylamino) benzophenone / 2-benzyl- 2-dimethylamino 1-(4 -morpholino phenyl) butane-1-one, The 2, 2'-bis (2, 4- dibromophenyl) -4,4', 5, 5'- tetraphenyl biimidazole / 4, 4'-bis (diethylamino) benzophenone / 1-hydroxy cyclohexyl phenyl ketone, And the 2, 2'-bis (2,4,6- trichlorophenyl) -4,4', 5, 5'- tetraphenyl biimidazole / 4, 4'-bis (dimethylamino) benzophenone / 1-hydroxy cyclohexyl phenyl ketone / 2-mercaptobenzothiazole. The radiation sensitive composition for color filters characterized by including the combination chosen from a の group. 2. The color filter which comprises the pixel or black matrix formed from the radiation sensitive composition for color filters of Claim 1. | G03F0007004 ¦ A61K0031726 ¦ C07D023354 ¦ C08F000250 ¦ G02B000520 ¦ G03F000700 ¦ G03F0007021 ¦ G03F0007028 ¦ G03F0007031 ¦ G03F0007105 | 2015-06-18 LAPS CANCELLATION BECAUSE OF NO PAYMENT OF ANNUAL FEES - ¦ 2014-05-20 R250 RECEIPT OF ANNUAL FEES + JAPANESE INTERMEDIATE CODE: R250 ¦ 2013-05-21 R250 RECEIPT OF ANNUAL FEES + JAPANESE INTERMEDIATE CODE: R250 ¦ 2013-04-18 FPAY RENEWAL FEE PAYMENT (EVENT DATE IS RENEWAL DATE OF DATABASE) + PAYMENT UNTIL: 20130618 ¦ 2012-05-22 FPAY RENEWAL FEE PAYMENT (EVENT DATE IS RENEWAL DATE OF DATABASE) + PAYMENT UNTIL: 20130618 ¦ 2012-04-19 FPAY RENEWAL FEE PAYMENT (EVENT DATE IS RENEWAL DATE OF DATABASE) + PAYMENT UNTIL: 20120618 ¦ 2012-04-10 FPAY RENEWAL FEE PAYMENT (EVENT DATE IS RENEWAL DATE OF DATABASE) + PAYMENT UNTIL: 20120618 ¦ 2011-05-24 FPAY RENEWAL FEE PAYMENT (EVENT DATE IS RENEWAL DATE OF DATABASE) + PAYMENT UNTIL: 20120618 ¦ 2011-04-14 FPAY RENEWAL FEE PAYMENT (EVENT DATE IS RENEWAL DATE OF DATABASE) + PAYMENT UNTIL: 20110618 ¦ 2010-05-25 FPAY RENEWAL FEE PAYMENT (EVENT DATE IS RENEWAL DATE OF DATABASE) + PAYMENT UNTIL: 20110618 ¦ 2010-04-15 FPAY RENEWAL FEE PAYMENT (EVENT DATE IS RENEWAL DATE OF DATABASE) + PAYMENT UNTIL: 20100618 ¦ 2009-05-19 FPAY RENEWAL FEE PAYMENT (EVENT DATE IS RENEWAL DATE OF DATABASE) + PAYMENT UNTIL: 20100618 ¦ 2009-04-16 FPAY RENEWAL FEE PAYMENT (EVENT DATE IS RENEWAL DATE OF DATABASE) + PAYMENT UNTIL: 20090618 ¦ 2008-11-12 FPAY RENEWAL FEE PAYMENT (EVENT DATE IS RENEWAL DATE OF DATABASE) + PAYMENT UNTIL: 20090618 ¦ 2008-06-10 FPAY RENEWAL FEE PAYMENT (EVENT DATE IS RENEWAL DATE OF DATABASE) + PAYMENT UNTIL: 20090618 ¦ 2008-06-05 FPAY RENEWAL FEE PAYMENT (EVENT DATE IS RENEWAL DATE OF DATABASE) + PAYMENT UNTIL: 20080618 ¦ 2004-06-18 R150 CERTIFICATE OF PATENT (=GRANT) OR REGISTRATION OF UTILITY MODEL + JAPANESE INTERMEDIATE CODE: R150 ¦ 2004-06-17 A61 FIRST PAYMENT OF ANNUAL FEES (DURING GRANT PROCEDURE) + JAPANESE INTERMEDIATE CODE: A61 2004-05-31 ¦ 2004-05-18 A01 WRITTEN DECISION TO GRANT A PATENT OR TO GRANT A REGISTRATION (UTILITY MODEL) + JAPANESE INTERMEDIATE CODE: A01 2004-05-18 ¦ 2004-04-16 TRDD DECISION OF GRANT OR REJECTION WRITTEN + | A radiation sensitive composition for colour filters comprises: A) a colourant; B) a binder polymer; C) a poly-functional monomer; D) a photopolymerisation initiator which has at least one biimidazole compound selected from compounds of formula (1) or (2); and E) a solvent.In the formulae, X, and X1, X2 and X3 = hydrogen atom, halogen atom, cyano group, 1-4C alkyl group, or 6-9C aryl group, provide that two or more of X1, X2 and X3 may not be a hydrogen atom at the same time; A = -COO-R group (where R is 1-4C alkyl group or 6-9C aryl group); m = integer of 1-3; and n = integer of 1-3. | USE The composition can be used for the manufacture of colour filters used for a colour liquid crystal display device or a colour image pickup tube element. | ADVANTAGE The colour filters exhibit excellent photographic sensitivity and superior contrast. During the formation of the colour filters the production of residual insoluble material is controlled.
JP03521775B2 | 2004-04-19 | Silicone resin-contained emulsion composition useful as coating material, includes an emulsified polymerized matter and a compound reactable with carboxylic acid | The article¦item which has a cured coating film of a silicone resin containing emulsion composition and this composition | - | - | A silicone resin-contained emulsion composition includes:an emulsified polymerized matter of solution including 100 parts wt. of non-water soluble silanol group-contained silicone resin and 10 - 1000 parts wt. of radical polymerizable vinyl monomer having 0.1 - 30 wt. % of (metha) acrylic acid; anda compound reactable with carboxylic acid. The non-water soluble silanol group- contained silicone resin is represented by a formula (a). An article is prepared by forming a hardened coating film of the above-mentioned composition on a surface of a base material. As the base material, metal, ceramic inorganic material, glass, wood material, paper produce and plastic.R1mR2nSi(OH)pXqO(4-m-n-p-q)/2 (a)R1non-substituted monovalent hydrocarbon group;R2substituted monovalent hydrocarbon group;Xhydrolyzable group;n0.5 - 1.8;n0 - 1.0;pmore than 0 and less than or equals 1.5;q0 - 0.5;m + n0.5 - 1.8;p + qmore than 0 and less than or equals 1.5;m+n+p+qmore than 0.5 and less than 3. Effectively used as a coating material for exterior structures, a building material, etc.. | - | JP1998344262A | 1998-12-03 | JP03521775B2 ¦ JP2000169710A | JP2000169710A ¦ JP03521775B2 | 1. The [A](1) following average compositional¦empirical formula (a) R 1mR2nSi(OH)pXqO(4-m-n-p-q)/2...(a) (In Formula, Unsubstituted monovalent hydrocarbon group hydrolyzed R 1 and substituted monovalent hydrocarbon group and X hydrolyzed R2. A property machine is represented. m, n, p, and q are 0.5&lt;=m&lt;=1.8, 0&lt;=n&lt;=1.0, and 0&lt;p. &lt;=1.5,0&lt;=q&lt;=0.5,0.5&lt;=m+n&lt;=1.8,0&lt;p+q&lt;=1.5,0 . It is a number which satisfy¦fills 5&lt;m+n+p+q&lt;3. 100 weight part of water-insoluble silanol-group containing silicone resins represented by these (2) Radically polymerizable vinyl which contains (meth)acrylic acid 0.1 to 30weight% 10-1000 weight part of monomers The emulsion polymer of the solution which has as a main component and contains these, and the compound which can react with [B] carboxylic acid are contained. The silicone resin containing emulsion composition characterized by the above-mentioned. 2. The water-insoluble silanol-group containing silicone resin of a [A] (1) component, (i) 30-100 mol% of structural units (T unit) represented by R-SiZ 3(In formula, R is unsubstituted or substituted monovalent hydrocarbon group, Z is OH group, A hydrolysable group or a siloxane residue is represented.) are contained, (ii) 30-80 mol% of structural units (T-2 unit) only containing one silanol group represented by R-Si(OH) Z' 2(In formula, R represents unsubstituted or substituted monovalent hydrocarbon group, and Z' represents a siloxane residue.) are contained in said T unit, and (iii) A number average molecular weight is 500 or more. The composition of Claim 1 characterized by the above-mentioned. 3. The water-insoluble silanol-group containing silicone resin of a [A] (1) component WHEREIN: It is 50-100 mol% in content rate of a R-SiZ 3 unit (T unit). The composition of Claim 2 characterized by the above-mentioned. 4. The water-insoluble silanol-group containing silicone resin of a [A] (1) component WHEREIN: The number average molecular weight is 1000 or more. The composition of the Claim 2 or 3 characterized by the above-mentioned. 5. The water-insoluble silanol-group containing silicone resin of a [A] (1) component WHEREIN: The content rate of the methyl group in all the organic substituents is 50 mol% or more. The composition of any one of the Claims 1 to 4 characterized by the above-mentioned. 6. The water-insoluble silanol-group containing silicone resin of a [A] (1) component WHEREIN: A silanol group is contained 5weight% or more. The composition of any one of the Claims 1 to 5 characterized by the above-mentioned. 0.01-10 mol% of the following vinyl polymerizable functional group containing hydrolysable silanes are contained in the radically polymerizable vinyl monomer of a [A] (2) component, The composition of any one of the Claims 1 to 6 characterized by the above-mentioned. CH 2=C(R3)-R4s-Si(R5)rY3-r (In formula, R 3 represents a hydrogen atom or a methyl group, R4 represents a bivalent organic group, R5 represents unsubstituted monovalent hydrocarbon group, and Y represents a hydrolysable group. r is 0, 1, or 2 and s is 0 or 1.) 8. [B] Component is chosen from epoxy-group-containing compound, melamine type-resin, polyvalent-metal containing compound, amino-group-containing compound, and phenol resin, The composition of any one of Claims 1 to 7. 9. [A] It is the amount of [B] components of 0.01-50 weight part with respect to 100 weight part of total amounts of (1) component in component, and (2) components, The composition of any one of Claims 1 to 8. 10. Furthermore, 20 parts weight or less of [C] film formation adjuvant is contained with respect to 100 weight part of total amounts of (1) component in a [A] component, and (2) components. The composition of any one of the Claims 1 to 9 characterized by the above-mentioned. 11. The article¦item which forms the cured coating film of the silicone resin containing emulsion composition of any one of Claims 1 to 10 on the base-material surface. 12. A base material is a metal, a ceramic type¦system¦group inorganic material, glass, a timber, a paper product, or a plastics. The article¦item of Claim 11 characterized by the above-mentioned. | C08L008306 ¦ C09D000502 ¦ C09D018304 | 2013-01-22 FPAY RENEWAL FEE PAYMENT (EVENT DATE IS RENEWAL DATE OF DATABASE) + PAYMENT UNTIL: 20140220 ¦ 2010-01-26 FPAY RENEWAL FEE PAYMENT (EVENT DATE IS RENEWAL DATE OF DATABASE) + PAYMENT UNTIL: 20130220 ¦ 2004-02-19 A61 FIRST PAYMENT OF ANNUAL FEES (DURING GRANT PROCEDURE) + JAPANESE INTERMEDIATE CODE: A61 2004-02-02 ¦ 2004-01-20 A01 WRITTEN DECISION TO GRANT A PATENT OR TO GRANT A REGISTRATION (UTILITY MODEL) + JAPANESE INTERMEDIATE CODE: A01 2004-01-20 ¦ 2004-01-14 A977 REPORT ON RETRIEVAL JAPANESE INTERMEDIATE CODE: A971007 2004-01-14 | A silicone resin-contained emulsion composition includes: an emulsified polymerized matter of solution including 100 parts wt. of non-water soluble silanol group-contained silicone resin and 10 - 1000 parts wt. of radical polymerizable vinyl monomer having 0.1 - 30 wt. % of (metha) acrylic acid; anda compound reactable with carboxylic acid. | Effectively used as a coating material for exterior structures, a building material, etc.. | -
JP03520721B2 | 2004-04-19 | Photosensitive conductive paste for forming circuit patterns contains glass frit including bismuth tri:oxide, conductive powder, and photosensitive organic moiety | A photosensitive electrically conductive paste and the manufacturing method of an electrode | - | - | A new photosensitive conductive paste contains glass frit, conductive powder, and a photo- sensitive organic moiety. The glass frit contains more than 80 wt.% Bi2O3. The new conductive paste is used for flat plasma display panels.Prodn. of electrodes (for flat plasma display panels) using the new conductive paste is also claimed, where the new conductive paste is coated on a substrate; patterns of the conductive paste are developed using the photolithographic technique; the patterns are baked. USEFor forming circuit or electrode patterns for flat plasma display panels. ADVANTAGEFine circuit or electrode patterns with lower resistivity are developed with good accuracy. | - | JP1997138831A | 1997-05-28 | JP03520721B2 ¦ JP10334732A | JP10334732A ¦ JP03520721B2 | 1. It is a photosensitive electrically conductive paste containing glass frit, electroconductive powder, and a photosensitive organic component, Comprising: Content of Bi 2O3 in this glass frit exceeds 80 weight% in the account of an oxide conversion table, and is 90 weight% or less. The photosensitive electrically conductive paste characterized by the above-mentioned. 2. Electroconductive powder contains at least 1 sort(s) chosen from the group of Ag, Au, Pd, Ni, Cu, Al, and Pt. The photosensitive electrically conductive paste of Claim 1 characterized by the above-mentioned. 3. Electroconductive powder contains Ag. The photosensitive electrically conductive paste of Claim 2 characterized by the above-mentioned. 4. A photosensitive organic component contains a photosensitive polymer or an oligomer, a photosensitive monomer, and a photoinitiator. The photosensitive electrically conductive paste in any one of the Claims 1-3 characterized by the above-mentioned. 5. A photosensitive organic component contains the acrylic type copolymer which has an acidic group and an ethylenically unsaturated group. The photosensitive electrically conductive paste in any one of the Claims 1-4 characterized by the above-mentioned. 6. An ultraviolet-ray light absorbing agent is contained. The photosensitive electrically conductive paste in any one of the Claims 1-5 characterized by the above-mentioned. 7. An ultraviolet-ray light absorbing agent consists of organic type dye. The photosensitive electrically conductive paste of Claim 6 characterized by the above-mentioned. 8. Content of an ultraviolet-ray light absorbing agent is 0.01 to 1 weight% with respect to electroconductive powder. The photosensitive electrically conductive paste of Claim 6 or 7 characterized by the above-mentioned. 9. The surface of electroconductive powder is coated by an ultraviolet-ray light absorbing agent, and the integrals of the light absorbency in 350-450 nm are 30-70. The photosensitive electrically conductive paste in any one of the Claims 6-8 characterized by the above-mentioned. 10. The photosensitive electrically conductive paste for plasma display panels in any one of Claims 1-9. 11. It bakes, after apply¦coating the photosensitive electrically conductive paste in any one of Claims 1-9 on a board¦substrate and carrying out pattern formation with the photolithographic method. The manufacturing method of the electrode characterized by the above-mentioned. 12. It bakes, after apply¦coating the photosensitive electrically conductive paste of Claim 10 on a board¦substrate and carrying out pattern formation with the photolithographic method. The manufacturing method of the electrode for plasma display panels characterized by the above-mentioned. | G03F0007004 ¦ C03C000814 ¦ C08F000248 ¦ C08K000300 ¦ C08K000308 ¦ C08K000320 ¦ C08K000340 ¦ C08K000500 ¦ C08L010112 ¦ G03F0007027 ¦ G03F0007028 ¦ H01B000120 ¦ H01J000902 ¦ H01J001122 ¦ H01J001134 ¦ H01J001704 ¦ H05K000312 | 2012-02-13 LAPS CANCELLATION BECAUSE OF NO PAYMENT OF ANNUAL FEES - ¦ 2011-02-01 FPAY RENEWAL FEE PAYMENT (EVENT DATE IS RENEWAL DATE OF DATABASE) + PAYMENT UNTIL: 20120213 ¦ 2010-04-09 R350 WRITTEN NOTIFICATION OF REGISTRATION OF TRANSFER JAPANESE INTERMEDIATE CODE: R350 ¦ 2010-04-09 FPAY RENEWAL FEE PAYMENT (EVENT DATE IS RENEWAL DATE OF DATABASE) + PAYMENT UNTIL: 20110213 ¦ 2010-04-01 S111 REQUEST FOR CHANGE OF OWNERSHIP OR PART OF OWNERSHIP JAPANESE INTERMEDIATE CODE: R313113 ¦ 2010-04-01 R350 WRITTEN NOTIFICATION OF REGISTRATION OF TRANSFER JAPANESE INTERMEDIATE CODE: R350 ¦ 2010-03-24 S531 WRITTEN REQUEST FOR REGISTRATION OF CHANGE OF DOMICILE JAPANESE INTERMEDIATE CODE: R313531 ¦ 2010-03-24 FPAY RENEWAL FEE PAYMENT (EVENT DATE IS RENEWAL DATE OF DATABASE) + PAYMENT UNTIL: 20110213 ¦ 2009-10-06 FPAY RENEWAL FEE PAYMENT (EVENT DATE IS RENEWAL DATE OF DATABASE) + PAYMENT UNTIL: 20110213 ¦ 2009-10-01 FPAY RENEWAL FEE PAYMENT (EVENT DATE IS RENEWAL DATE OF DATABASE) + PAYMENT UNTIL: 20100213 ¦ 2009-01-27 FPAY RENEWAL FEE PAYMENT (EVENT DATE IS RENEWAL DATE OF DATABASE) + PAYMENT UNTIL: 20100213 ¦ 2009-01-22 FPAY RENEWAL FEE PAYMENT (EVENT DATE IS RENEWAL DATE OF DATABASE) + PAYMENT UNTIL: 20090213 ¦ 2008-02-05 FPAY RENEWAL FEE PAYMENT (EVENT DATE IS RENEWAL DATE OF DATABASE) + PAYMENT UNTIL: 20090213 ¦ 2008-01-31 FPAY RENEWAL FEE PAYMENT (EVENT DATE IS RENEWAL DATE OF DATABASE) + PAYMENT UNTIL: 20080213 ¦ 2004-02-12 A61 FIRST PAYMENT OF ANNUAL FEES (DURING GRANT PROCEDURE) + JAPANESE INTERMEDIATE CODE: A61 2004-01-26 ¦ 2004-01-13 A01 WRITTEN DECISION TO GRANT A PATENT OR TO GRANT A REGISTRATION (UTILITY MODEL) + JAPANESE INTERMEDIATE CODE: A01 2004-01-13 | A new photosensitive conductive paste contains glass frit, conductive powder, and a photo- sensitive organic moiety. The glass frit contains more than 80 wt.% Bi2O3. The new conductive paste is used for flat plasma display panels.Prodn. of electrodes (for flat plasma display panels) using the new conductive paste is also claimed, where the new conductive paste is coated on a substrate; patterns of the conductive paste are developed using the photolithographic technique; the patterns are baked. | USE For forming circuit or electrode patterns for flat plasma display panels. | ADVANTAGE Fine circuit or electrode patterns with lower resistivity are developed with good accuracy.
JP03325404B2 | 2002-09-17 | Prodn. of vinyl! chloride resin by graft copolymerising vinyl! chloride onto acryl type copolymer latexes obtd. from alkyl (meth)acrylate(s)! and unsatd. (alkoxy) silane cpds. | The manufacturing method of vinyl chloride-type resin | - | - | The prodn. of vinyl chloride (VC) resins comprises graft copolymerising 99-70 wt.% of (A) VC onto 1-30 wt.% of (B) acryl type copolymer latexes obtd. by copolymerising 100 pts. (wt.) of (a) alkyl monomers contg. mainly alkyl (meth)acrylates whose homopolymers have a glass transition temp. (Tg) of below -20°C and 0.1-10 pts. of (b) Si cpds. contg. unsatd. double bonds and alkoxyl gps..Also claimed is the prodn. of VC resins, which comprise graft-copolymerising 99-70 wt.% of (A) onto 1-30 wt.% of (B") acryl type copolymer latexes obtd. by copolymerising 100 pts. of (a) 0.1-10 pts. of (c) polyfunctional monomers and 0.1-10 pts. of (d) unsatd. double bond-contg. Si cpds.. USEThe VC resins are used for resin sash, soundproof walls and external walls. ADVANTAGEThe VC resins have low Tg good impact resistance at low temp. and tensile strength. | - | JP1994253539A | 1994-10-19 | JP03325404B2 ¦ JP8113618A | JP8113618A ¦ JP03325404B2 | 100 weight part of acrylic type monomers in which the glass transition temperature of a homopolymer has as a main component an alkyl (meth)acrylate which is less than -20 degreeC, 1 to 30 weight% of acrylic type copolymer latex obtained by copolymerizing 0.1-10 weight part of silicon compounds containing an unsaturated double bond and an alkoxyl group is made to graft-copolymerize 99 to 70 weight% of vinyl chlorides. The manufacturing method of vinyl chloride-type resin characterized by the above-mentioned. 100 weight part of acrylic type monomers in which the glass transition temperature of a homopolymer has as a main component an alkyl (meth)acrylate which is less than -20 degreeC, 1 to 30 weight% of acrylic type copolymer latex obtained by 0.1-10 weight part of multifunctional monomers and copolymerizing 0.1-10 weight part of unsaturated double bond containing silicon compounds is made to graft-copolymerize 99 to 70 weight% of vinyl chlorides. The manufacturing method of vinyl chloride-type resin characterized by the above-mentioned. | C08F026506 ¦ C08F026500 | 2011-07-05 LAPS CANCELLATION BECAUSE OF NO PAYMENT OF ANNUAL FEES - ¦ 2010-06-22 FPAY RENEWAL FEE PAYMENT (EVENT DATE IS RENEWAL DATE OF DATABASE) + PAYMENT UNTIL: 20110705 ¦ 2009-06-23 FPAY RENEWAL FEE PAYMENT (EVENT DATE IS RENEWAL DATE OF DATABASE) + PAYMENT UNTIL: 20100705 ¦ 2009-06-18 FPAY RENEWAL FEE PAYMENT (EVENT DATE IS RENEWAL DATE OF DATABASE) + PAYMENT UNTIL: 20090705 ¦ 2008-06-24 FPAY RENEWAL FEE PAYMENT (EVENT DATE IS RENEWAL DATE OF DATABASE) + PAYMENT UNTIL: 20090705 ¦ 2008-06-19 FPAY RENEWAL FEE PAYMENT (EVENT DATE IS RENEWAL DATE OF DATABASE) + PAYMENT UNTIL: 20080705 ¦ 2007-06-19 FPAY RENEWAL FEE PAYMENT (EVENT DATE IS RENEWAL DATE OF DATABASE) + PAYMENT UNTIL: 20080705 | The prodn. of vinyl chloride (VC) resins comprises graft copolymerising 99-70 wt.% of (A) VC onto 1-30 wt.% of (B) acryl type copolymer latexes obtd. by copolymerising 100 pts. (wt.) of (a) alkyl monomers contg. mainly alkyl (meth)acrylates whose homopolymers have a glass transition temp. (Tg) of below -20°C and 0.1-10 pts. of (b) Si cpds. contg. unsatd. double bonds and alkoxyl gps..Also claimed is the prodn. of VC resins, which comprise graft-copolymerising 99-70 wt.% of (A) onto 1-30 wt.% of (B") acryl type copolymer latexes obtd. by copolymerising 100 pts. of (a) 0.1-10 pts. of (c) polyfunctional monomers and 0.1-10 pts. of (d) unsatd. double bond-contg. Si cpds.. | USE The VC resins are used for resin sash, soundproof walls and external walls. | ADVANTAGE The VC resins have low Tg good impact resistance at low temp. and tensile strength.
JP03324259B2 | 2002-09-17 | A ceramic green sheet contg. ceramic powder and a photosensitive resin compsn. having fine-holes and through-holes formed easily, reliably and economically | Ceramic green sheet | - | - | A ceramic green sheet contains ceramic powder and a photosensitive resin compsn..The photosensitive resin compsn. contains a photosensitive polymer. The ceramic powder is at least one of alumina, zirconia, magnesia, beryllia, mullite, cordierite, spinel, phosphoterite, anorsite, serzia, silica and AlN. USE/ADVANTAGEThe sheet is used for formation of a sintered ceramic substrate. In partic., it is suitable as a multilayered ceramic substrate for high-density devices contg. mutually connected semiconductor elements. Fine holes and through-holes of accurate size can be formed in this ceramic green sheet easily, reliably and economically. | - | JP199338325A | 1993-02-26 | JP03324259B2 ¦ DE69329329D1 ¦ DE69329329T2 ¦ EP602252A1 ¦ EP602252A4 ¦ EP602252B1 ¦ JP03312389B2 ¦ JP6024824A ¦ JP6305814A ¦ US6004705A ¦ WO1994001377A1 | WO1994001377A1 ¦ JP6024824A ¦ EP602252A1 ¦ JP6305814A ¦ EP602252A4 ¦ US6004705A ¦ EP602252B1 ¦ DE69329329D1 ¦ JP03312389B2 ¦ JP03324259B2 | 1. Ceramic powder, an ultraviolet-ray light absorbing agent, and the photosensitive resin composition are contained. The ceramic green sheet characterized by the above-mentioned. 2. The acrylic type copolymer, photoreactive compound, and photoinitiator which have a carboxyl group and an ethylenically unsaturated group in ceramic powder, an ultraviolet-ray light absorbing agent, and a side chain are contained. The ceramic green sheet characterized by the above-mentioned. 3. This ceramic powder is at least 1 type chosen from the group of an alumina, a zirconia, magnesia, a beryllia, a mullite, a cordurite, a spinel, a forsterite, an anorthite, a celsian, a silica, and an aluminum nitride. The ceramic green sheet of Claim 1 or 2 characterized by the above-mentioned. 4. This ceramic powder is in the account of an oxide conversion table. 30 to 70 weight% of SiO 2 Al 2O35-25 weight% 5 to 25 weight% of CaO 0 to 10 weight% of MgO(s) B 2O33-50 weight% 0 to 15 weight% of TiO 2 In these composition ranges, a total amount is a raw material mixture of 40 to 60 weight% of glass composition powder used as 95 weight% or more, and 60 to 40 weight% of at least 1 type of inorganic filler powder chosen from the group of an alumina, a zirconia, magnesia, a beryllia, a mullite, a cordurite, a spinel, a forsterite, an anorthite, a celsian, a silica, and an aluminum nitride. The ceramic green sheet of Claim 1 or 2 characterized by the above-mentioned. 5. This ultraviolet-ray light absorbing agent is an organic dye. The ceramic green sheet of Claim 1 or 2 characterized by the above-mentioned. 6. This organic dye is at least 1 type chosen from the group of an azo dye, quinoline dye, an amino ketone type-dye, an anthraquinone type-dye, benzophenone series dye, benzotriazole type dye, a cyanoacrylate type-dye, and a xanthene type-dye. The ceramic green sheet of Claim 5 characterized by the above-mentioned. 7. The integrals of the light absorbency in 350-450 nanometer of this ultraviolet-ray light absorbing agent are 30-150. The ceramic green sheet of Claim 1 or 2 characterized by the above-mentioned. 8. This ceramic powder is coat¦covered with this ultraviolet-ray light absorbing agent. The ceramic green sheet of Claim 1 or 2 characterized by the above-mentioned. 9. A stabilizer is contained. The ceramic green sheet of Claim 1 or 2 characterized by the above-mentioned. | C04B0035622 ¦ C04B003500 ¦ C04B003516 ¦ C04B0035632 ¦ C09K000300 | 2014-02-25 EXPY CANCELLATION BECAUSE OF COMPLETION OF TERM - ¦ 2013-03-26 FPAY RENEWAL FEE PAYMENT (EVENT DATE IS RENEWAL DATE OF DATABASE) + PAYMENT UNTIL: 20140705 ¦ 2012-02-07 FPAY RENEWAL FEE PAYMENT (EVENT DATE IS RENEWAL DATE OF DATABASE) + PAYMENT UNTIL: 20130705 ¦ 2012-02-02 FPAY RENEWAL FEE PAYMENT (EVENT DATE IS RENEWAL DATE OF DATABASE) + PAYMENT UNTIL: 20120705 ¦ 2011-03-03 FPAY RENEWAL FEE PAYMENT (EVENT DATE IS RENEWAL DATE OF DATABASE) + PAYMENT UNTIL: 20110705 ¦ 2010-03-02 FPAY RENEWAL FEE PAYMENT (EVENT DATE IS RENEWAL DATE OF DATABASE) + PAYMENT UNTIL: 20110705 ¦ 2010-02-25 FPAY RENEWAL FEE PAYMENT (EVENT DATE IS RENEWAL DATE OF DATABASE) + PAYMENT UNTIL: 20100705 ¦ 2009-04-07 FPAY RENEWAL FEE PAYMENT (EVENT DATE IS RENEWAL DATE OF DATABASE) + PAYMENT UNTIL: 20100705 ¦ 2009-04-02 FPAY RENEWAL FEE PAYMENT (EVENT DATE IS RENEWAL DATE OF DATABASE) + PAYMENT UNTIL: 20090705 ¦ 2008-05-07 FPAY RENEWAL FEE PAYMENT (EVENT DATE IS RENEWAL DATE OF DATABASE) + PAYMENT UNTIL: 20090705 | A ceramic green sheet contains ceramic powder and a photosensitive resin compsn..The photosensitive resin compsn. contains a photosensitive polymer. The ceramic powder is at least one of alumina, zirconia, magnesia, beryllia, mullite, cordierite, spinel, phosphoterite, anorsite, serzia, silica and AlN. | - | USE/ADVANTAGE The sheet is used for formation of a sintered ceramic substrate. In partic., it is suitable as a multilayered ceramic substrate for high-density devices contg. mutually connected semiconductor elements. Fine holes and through-holes of accurate size can be formed in this ceramic green sheet easily, reliably and economically.
JP03302222B2 | 2002-07-15 | Polyvinyl chloride compsns. for moulding for pipe or housing material prepd. by graft-polymerising acrylic! copolymer and vinyl! chloride with stabiliser and lubricant, useful for high impact resistance | Impact-resistant hard vinyl chloride pipe¦tube | - | - | A PVC compsn. is prepd. by mixing:(A) 100 pts. wt. of a PVC obtd. by graft-copolymerising:(a) 1-30 wt.% of an acrylic copolymer prepd. by copolymerising:(a-1) 100 pts. wt. of an acrylic monomer mixt. comprising:(i) 80-100 wt.% of an alkyl (meth)acrylate monomer with the homopolymer having a glass transition temps. of less than -20 ° C; and(ii) 20-0 wt.% of a monomer with the homopolymer having Tg of at least -20 ° C; and(a-2) 0.1-0.4 pts. wt. trimethylolpropane polyfunctional monomer(s) or pentaerythritol polyfunctional monomers; and(b) 99-70 wt.% vinyl chloride with:(B) 0.2-7 pts. wt. of a stabiliser; and(C) 0.1-5 pts. wt. of a lubricant. USEThe mouldings are useful for building members, pipes and housing materials, esp. impact resistant rigid PVC pipes and impact resistant rigid PVC pipe joints. ADVANTAGEThe PVC resin compsns. have excellent impact, weather and heat resistance, durability, mouldability and mechanical strength. | - | JP1995150190A | 1995-06-16 | JP03302222B2 ¦ JP9003291A | JP9003291A ¦ JP03302222B2 | 100 weight part of acrylic type mixed monomers (a-1) which 80 to 100 weight% of alkyl (meth)acrylate monomers of less than -20 degreeC and the glass transition temperature of a homopolymer become from 20 to 0 weight% of monomers more than -20 degreeC in the glass transition temperature of a homopolymer and To 3 to 8 weight% of acrylic type copolymers (a) obtained by copolymerizing 0.1-10 weight part of multifunctional monomers (a-2), The vinyl chloride-type resin composition of the polymerization degrees 800-2000 obtained by graft-copolymerizing 97 to 92 weight% of vinyl chlorides (b) by suspension polymerization is used. The impact-resistant hard vinyl chloride pipe¦tube characterized by the above-mentioned. | B29D002300 ¦ C08F026500 ¦ C08F026506 ¦ C08K000300 ¦ C08K000500 ¦ C08L005100 ¦ C08L005106 ¦ B29K009602 | 2015-06-16 EXPY CANCELLATION BECAUSE OF COMPLETION OF TERM - ¦ 2013-03-26 FPAY RENEWAL FEE PAYMENT (EVENT DATE IS RENEWAL DATE OF DATABASE) + PAYMENT UNTIL: 20140426 ¦ 2012-03-21 FPAY RENEWAL FEE PAYMENT (EVENT DATE IS RENEWAL DATE OF DATABASE) + PAYMENT UNTIL: 20130426 ¦ 2012-03-15 FPAY RENEWAL FEE PAYMENT (EVENT DATE IS RENEWAL DATE OF DATABASE) + PAYMENT UNTIL: 20120426 ¦ 2010-03-23 FPAY RENEWAL FEE PAYMENT (EVENT DATE IS RENEWAL DATE OF DATABASE) + PAYMENT UNTIL: 20110426 ¦ 2009-03-24 FPAY RENEWAL FEE PAYMENT (EVENT DATE IS RENEWAL DATE OF DATABASE) + PAYMENT UNTIL: 20100426 ¦ 2009-03-19 FPAY RENEWAL FEE PAYMENT (EVENT DATE IS RENEWAL DATE OF DATABASE) + PAYMENT UNTIL: 20090426 ¦ 2008-03-18 FPAY RENEWAL FEE PAYMENT (EVENT DATE IS RENEWAL DATE OF DATABASE) + PAYMENT UNTIL: 20090426 ¦ 2008-03-13 FPAY RENEWAL FEE PAYMENT (EVENT DATE IS RENEWAL DATE OF DATABASE) + PAYMENT UNTIL: 20080426 | A PVC compsn. is prepd. by mixing:(A) 100 pts. wt. of a PVC obtd. by graft-copolymerising:(a) 1-30 wt.% of an acrylic copolymer prepd. by copolymerising:(a-1) 100 pts. wt. of an acrylic monomer mixt. comprising:(i) 80-100 wt.% of an alkyl (meth)acrylate monomer with the homopolymer having a glass transition temps. of less than -20 ° C; and(ii) 20-0 wt.% of a monomer with the homopolymer having Tg of at least -20 ° C; and(a-2) 0.1-0.4 pts. wt. trimethylolpropane polyfunctional monomer(s) or pentaerythritol polyfunctional monomers; and(b) 99-70 wt.% vinyl chloride with:(B) 0.2-7 pts. wt. of a stabiliser; and(C) 0.1-5 pts. wt. of a lubricant. | USE The mouldings are useful for building members, pipes and housing materials, esp. impact resistant rigid PVC pipes and impact resistant rigid PVC pipe joints. | ADVANTAGE The PVC resin compsns. have excellent impact, weather and heat resistance, durability, mouldability and mechanical strength.