JP03239723B2 | 2001-12-17 | Photosensitive conducting paste used for plasma display panel comprises conductive powder, photosensitive organic component and UV ray absorbent | A photosensitive electrically conductive paste and the manufacturing method of an electrode | - | - | Photosensitive conductive paste contains conductive powder, a photosensitive organic component, and an UV ray absorbent.Also claimed is that the prodn. of an electrode comprises: (a) applying the photosensitive conductive paste on a substrate; (b) forming a pattern, using photolithography; (c) burning the substrate. USEThe photosensitive conductive paste is used for a plasma display panel. The method produces the electrode, using the photosensitive conductive paste. ADVANTAGEThe use of the photosensitive conductive paste produces high definition pattern resolution, using photolithography, and forms an electrode pattern having no edge curling at its end, and low resistance. Partic., the photosensitive conductive paste provides the plasma display panel with high definition and high reliability. The photosensitive conductive paste, using the photolithography forms the pattern by exposing a contact-printed surface through a mask pattern, and developing the contact printed surface. The result provides good dimension accuracy. Positioning is available, using a high-accuracy mask to produce a large pattern. | - | JP1994283157A | 1994-11-17 | JP03239723B2 ¦ JP03239847B2 ¦ JP10319580A ¦ JP8227153A | JP8227153A ¦ JP03239723B2 | 1. The integral of electroconductive powder, a photosensitive organic component, and the light absorbency in 350-450 nanometer contains the organic type dye which is 35-60 as an ultraviolet-ray light absorbing agent, Content of organic type dye is 0.01 to 0.05 weight% with respect to electroconductive powder. The photosensitive electrically conductive paste characterized by the above-mentioned. 2. Electroconductive powder contains at least 1 sort(s) chosen from the group of Ag, Au, Pd, Ni, Cu, Al, and Pt. The photosensitive electrically conductive paste of Claim 1 characterized by the above-mentioned. 3. Organic type dye is an azo dye. The photosensitive electrically conductive paste of Claim 1 characterized by the above-mentioned. 4. The surface of electroconductive powder was coated with organic type dye. The photosensitive electrically conductive paste of Claim 1 characterized by the above-mentioned. 5. A photosensitive organic component contains a photosensitive polymer or an oligomer, a photosensitive monomer, and a photoinitiator. The photosensitive electrically conductive paste of Claim 1 characterized by the above-mentioned. 6. A photosensitive organic component contains the acrylic type copolymer which has an acidic group and an ethylenically unsaturated group. The photosensitive electrically conductive paste of Claim 1 characterized by the above-mentioned. 7. Glass frit is contained. The photosensitive electrically conductive paste of Claim 1 characterized by the above-mentioned. 8. Glass frit is in the account of an oxide conversion table. 1 to 55 weight% of SiO 2 Al 2O31-5 weight% B 2O38-65 weight% 2 to 20 weight% of BaO(s) K 2O 2-15 weight% What consists of these composition ranges is contained 70weight% or more. The photosensitive electrically conductive paste of Claim 7 characterized by the above-mentioned. 9. The photosensitive electrically conductive paste for plasma display panels in any one of Claim 1 to 8. 10. It bakes, after apply¦coating the photosensitive electrically conductive paste in any one of Claim 1 to 8 on a board¦substrate and carrying out pattern formation by photolithography. The manufacturing method of the electrode characterized by the above-mentioned. 11. It bakes, after apply¦coating the photosensitive electrically conductive paste in any one of Claim 1 to 8 on a board¦substrate and carrying out pattern formation by photolithography. The manufacturing method of the electrode for plasma display panels characterized by the above-mentioned. | G03F0007027 ¦ C08F029000 ¦ C08F029004 ¦ C09D000400 ¦ C09D000402 ¦ C09D000524 ¦ C09D013304 ¦ C09D013306 ¦ G03F0007004 ¦ G03F0007028 ¦ H01J000902 ¦ H05K000109 ¦ H05K000302 | 2013-10-12 LAPS CANCELLATION BECAUSE OF NO PAYMENT OF ANNUAL FEES - ¦ 2012-10-09 FPAY RENEWAL FEE PAYMENT (EVENT DATE IS RENEWAL DATE OF DATABASE) + PAYMENT UNTIL: 20131012 ¦ 2012-04-05 FPAY RENEWAL FEE PAYMENT (EVENT DATE IS RENEWAL DATE OF DATABASE) + PAYMENT UNTIL: 20121012 ¦ 2011-10-04 FPAY RENEWAL FEE PAYMENT (EVENT DATE IS RENEWAL DATE OF DATABASE) + PAYMENT UNTIL: 20121012 ¦ 2010-04-09 R350 WRITTEN NOTIFICATION OF REGISTRATION OF TRANSFER JAPANESE INTERMEDIATE CODE: R350 ¦ 2010-04-09 FPAY RENEWAL FEE PAYMENT (EVENT DATE IS RENEWAL DATE OF DATABASE) + PAYMENT UNTIL: 20111012 ¦ 2010-04-01 S111 REQUEST FOR CHANGE OF OWNERSHIP OR PART OF OWNERSHIP JAPANESE INTERMEDIATE CODE: R313113 ¦ 2010-04-01 R350 WRITTEN NOTIFICATION OF REGISTRATION OF TRANSFER JAPANESE INTERMEDIATE CODE: R350 ¦ 2010-03-24 S531 WRITTEN REQUEST FOR REGISTRATION OF CHANGE OF DOMICILE JAPANESE INTERMEDIATE CODE: R313531 ¦ 2010-03-24 FPAY RENEWAL FEE PAYMENT (EVENT DATE IS RENEWAL DATE OF DATABASE) + PAYMENT UNTIL: 20101012 ¦ 2009-07-07 FPAY RENEWAL FEE PAYMENT (EVENT DATE IS RENEWAL DATE OF DATABASE) + PAYMENT UNTIL: 20101012 ¦ 2009-07-02 FPAY RENEWAL FEE PAYMENT (EVENT DATE IS RENEWAL DATE OF DATABASE) + PAYMENT UNTIL: 20091012 ¦ 2008-09-09 FPAY RENEWAL FEE PAYMENT (EVENT DATE IS RENEWAL DATE OF DATABASE) + PAYMENT UNTIL: 20091012 ¦ 2007-10-09 FPAY RENEWAL FEE PAYMENT (EVENT DATE IS RENEWAL DATE OF DATABASE) + PAYMENT UNTIL: 20081012 ¦ 2007-10-04 FPAY RENEWAL FEE PAYMENT (EVENT DATE IS RENEWAL DATE OF DATABASE) + PAYMENT UNTIL: 20071012 | Photosensitive conductive paste contains conductive powder, a photosensitive organic component, and an UV ray absorbent.Also claimed is that the prodn. of an electrode comprises: (a) applying the photosensitive conductive paste on a substrate; (b) forming a pattern, using photolithography; (c) burning the substrate. | USE The photosensitive conductive paste is used for a plasma display panel. The method produces the electrode, using the photosensitive conductive paste. | ADVANTAGE The use of the photosensitive conductive paste produces high definition pattern resolution, using photolithography, and forms an electrode pattern having no edge curling at its end, and low resistance. Partic., the photosensitive conductive paste provides the plasma display panel with high definition and high reliability. The photosensitive conductive paste, using the photolithography forms the pattern by exposing a contact-printed surface through a mask pattern, and developing the contact printed surface. The result provides good dimension accuracy. Positioning is available, using a high-accuracy mask to produce a large pattern.
JP03218767B2 | 2001-10-15 | Photosensitive and electroconductive paste giving fine pattern comprises electroconductive powder, acrylic! polymer having carboxyli gp and unsated gp in side chain and photo-reactive cpd etc | A photosensitive electrically conductive paste | - | - | The paste comprises (a) an electroconductive powder comprising at least one fo Au, Ag, Pd and Pt; (b) an acrylic copolymer having carboxyl gp. and ethylenically unsatd. gp. in the side chain; (c) a photoreactive cpd. and (d) a photoinitiator. Pref. the paste contains glass frit. USE/ADVANTAGEThe paste can provide exactly a fine pattern having no difference in line width and scratch of circuit pattern, and lowers the circuit resistance to obtain high reliability. The paste is capable of down sizing and highly densitizing a high density ceramic multilayer circuit board and hybrid IC.In an example, 6.5 pts.wt. of a polymer binder comprising methacrylic acid, m ethyl methacrylate, styrene and glycidyl acrylate, 6.5 pts. wt. of trimethylolpropanetriacrylate, 1.3 pts. wt. of aminoacetophenone, and a solvent were mixed to prepare a homogeneous soln. 85 Pts. wt. of Ag powder(specific surface area of 0.32 m2/g), 1.5 pts. wt. of glass frits and 0.5 pts. wt. of CuO were added to the above soln. and blended with a three roll mill to obtain a paste. The paste was applied to an alumina substrate, exposed by UV ray through a mask, developed with amine soln. and the calcined at 800 deg C to complete a test circuit board. The coated film showed resolution of 20 micron and specific resistivity of 3.0 micro-Aohm cm. | - | JP199211146A | 1992-01-24 | JP03218767B2 ¦ JP03405199B2 ¦ JP11031416A ¦ JP5271576A | JP5271576A ¦ JP03218767B2 | 1. (a) Electroconductive powder which is specific surface area of 0.1-3 m2/g including at least 1 sort(s) chosen from group of Au, Ag, Pd, and Pt, (b) Acrylic type copolymer which has carboxyl group and ethylenically unsaturated group in side chain, (c) Photoreactive compound, and (d) Photoinitiator is contained, The pattern formation by the photolithographic method is possible, and alkali image development is possible. The photosensitive electrically conductive paste for baking characterized by the above-mentioned. 2. Glass frit is contained. The photosensitive electrically conductive paste of Claim 1 characterized by the above-mentioned. | C03C000414 ¦ C03C000418 ¦ C04B004188 ¦ C09D000524 ¦ C09D013306 ¦ G03F0007004 ¦ G03F0007027 ¦ G03F0007028 ¦ G03F0007038 ¦ H01B000116 ¦ H01B000122 ¦ H01L002312 ¦ H05K000109 | 2013-04-17 FPAY RENEWAL FEE PAYMENT (EVENT DATE IS RENEWAL DATE OF DATABASE) + PAYMENT UNTIL: 20130810 ¦ 2013-01-22 EXPY CANCELLATION BECAUSE OF COMPLETION OF TERM - ¦ 2012-03-06 FPAY RENEWAL FEE PAYMENT (EVENT DATE IS RENEWAL DATE OF DATABASE) + PAYMENT UNTIL: 20130810 ¦ 2012-03-01 FPAY RENEWAL FEE PAYMENT (EVENT DATE IS RENEWAL DATE OF DATABASE) + PAYMENT UNTIL: 20120810 ¦ 2010-03-30 FPAY RENEWAL FEE PAYMENT (EVENT DATE IS RENEWAL DATE OF DATABASE) + PAYMENT UNTIL: 20110810 ¦ 2010-03-25 FPAY RENEWAL FEE PAYMENT (EVENT DATE IS RENEWAL DATE OF DATABASE) + PAYMENT UNTIL: 20100810 ¦ 2009-07-07 FPAY RENEWAL FEE PAYMENT (EVENT DATE IS RENEWAL DATE OF DATABASE) + PAYMENT UNTIL: 20100810 ¦ 2009-07-02 FPAY RENEWAL FEE PAYMENT (EVENT DATE IS RENEWAL DATE OF DATABASE) + PAYMENT UNTIL: 20090810 ¦ 2008-07-08 FPAY RENEWAL FEE PAYMENT (EVENT DATE IS RENEWAL DATE OF DATABASE) + PAYMENT UNTIL: 20090810 ¦ 2008-07-03 FPAY RENEWAL FEE PAYMENT (EVENT DATE IS RENEWAL DATE OF DATABASE) + PAYMENT UNTIL: 20080810 ¦ 2007-08-07 FPAY RENEWAL FEE PAYMENT (EVENT DATE IS RENEWAL DATE OF DATABASE) + PAYMENT UNTIL: 20080810 | The paste comprises (a) an electroconductive powder comprising at least one fo Au, Ag, Pd and Pt; (b) an acrylic copolymer having carboxyl gp. and ethylenically unsatd. gp. in the side chain; (c) a photoreactive cpd. and (d) a photoinitiator. Pref. the paste contains glass frit. | - | USE/ADVANTAGE The paste can provide exactly a fine pattern having no difference in line width and scratch of circuit pattern, and lowers the circuit resistance to obtain high reliability. The paste is capable of down sizing and highly densitizing a high density ceramic multilayer circuit board and hybrid IC.In an example, 6.5 pts.wt. of a polymer binder comprising methacrylic acid, m ethyl methacrylate, styrene and glycidyl acrylate, 6.5 pts. wt. of trimethylolpropanetriacrylate, 1.3 pts. wt. of aminoacetophenone, and a solvent were mixed to prepare a homogeneous soln. 85 Pts. wt. of Ag powder(specific surface area of 0.32 m2/g), 1.5 pts. wt. of glass frits and 0.5 pts. wt. of CuO were added to the above soln. and blended with a three roll mill to obtain a paste. The paste was applied to an alumina substrate, exposed by UV ray through a mask, developed with amine soln. and the calcined at 800 deg C to complete a test circuit board. The coated film showed resolution of 20 micron and specific resistivity of 3.0 micro-Aohm cm.
JP03199463B2 | 2001-08-20 | Photosensitive resin contg. light-absorber-contg. aqueous emulsion for printing plates and resist films forming high definition images without halation | Photosensitive resin composition | OJI KAKO CO LTD | - | A photosensitive resin compsn. contains a light absorber-contg. aq. resin emulsion which is prepared by emulsion-polymerising or suspension-polymerising ethylenically unsatd. gp.-contg. cpd. in the presence of a light absorber in water.The ethylenically unsatd. gp.-contg. cpd. is, e.g., alkyl acrylate, (meth)acrylic acid, styrene, vinyl chloride or butadiene. The light absorber is e.g., (in)organic pigments, dyes, UV-absorbers, photopolymerisation initiator or photosensitisers which absorbs lights of 200-600, pref. 300-450 nm. USE/ADVANTAGEThe photosensitive resin compsn. is useful for various kinds of printing plate and resist films etc.. The resin compsn. easily forms images of high definition by effectively preventing halation. | - | JP1992178633A | 1992-07-06 | JP03199463B2 ¦ JP6027649A | JP6027649A ¦ JP03199463B2 | 1. The compound which has an ethylenically unsaturated group in presence of the light absorption agent and a water soluble polymer, The light absorption agent internal filling aqueous resin emulsion which is emulsion-polymerized, or suspension-polymerized and obtained in water, which makes the said water soluble polymer protective colloid and which does not have photoreaction property in itself, and a diazo compound or a dichromate is included. The water-soluble photosensitive resin composition characterized by the above-mentioned. 2. The compound which has an ethylenically unsaturated group in presence of the light absorption agent and a water soluble polymer, The said water soluble polymer emulsion-polymerized, or suspension-polymerized and obtained in water is made into protective colloid, In itself photoreaction property to water-soluble-polymer protective colloid of the light absorption agent internal filling aqueous resin emulsion which it does not have A styryl pyridinium chlorinated compound¦mixture, The light absorption agent internal filling aqueous resin emulsion to which the addition condensation of the 1 type or more photosensitive compound chosen from a styryl quinolinium chlorinated compound¦mixture and N-methylol acrylamide is carried out is included. The water-soluble photosensitive resin composition characterized by the above-mentioned. 3. The light absorption agent internal filling aqueous resin emulsion which is emulsion-polymerized, or suspension-polymerized and obtained by presence of the light absorption agent in water in the compound which has an ethylenically unsaturated group and which does not have photoreaction property in itself, a water soluble polymer and a diazo compound, or a dichromate is included. The water-soluble photosensitive resin composition characterized by the above-mentioned. 4. The light absorption agent internal filling aqueous resin emulsion which is emulsion-polymerized, or suspension-polymerized and obtained by presence of the light absorption agent in water in the compound which has an ethylenically unsaturated group and which does not have photoreaction property in itself, The water soluble polymer to which the addition condensation of the 1 type or more photosensitive compound chosen from a styryl pyridinium chlorinated compound¦mixture, a styryl quinolinium chlorinated compound¦mixture, and N-methylol acrylamide was carried out is included. The water-soluble photosensitive resin composition characterized by the above-mentioned. | C08F000244 ¦ C08L010100 ¦ G03F000700 ¦ G03F0007004 ¦ G03F0007027 ¦ G03F0007028 ¦ H01L0021027 | 2010-06-15 LAPS CANCELLATION BECAUSE OF NO PAYMENT OF ANNUAL FEES - ¦ 2009-06-09 FPAY RENEWAL FEE PAYMENT (EVENT DATE IS RENEWAL DATE OF DATABASE) + PAYMENT UNTIL: 20100615 ¦ 2009-06-04 FPAY RENEWAL FEE PAYMENT (EVENT DATE IS RENEWAL DATE OF DATABASE) + PAYMENT UNTIL: 20090615 ¦ 2008-06-10 FPAY RENEWAL FEE PAYMENT (EVENT DATE IS RENEWAL DATE OF DATABASE) + PAYMENT UNTIL: 20090615 ¦ 2008-06-05 FPAY RENEWAL FEE PAYMENT (EVENT DATE IS RENEWAL DATE OF DATABASE) + PAYMENT UNTIL: 20080615 ¦ 2007-06-05 R250 RECEIPT OF ANNUAL FEES + JAPANESE INTERMEDIATE CODE: R250 ¦ 2006-06-13 R250 RECEIPT OF ANNUAL FEES + JAPANESE INTERMEDIATE CODE: R250 ¦ 2005-06-07 R250 RECEIPT OF ANNUAL FEES + JAPANESE INTERMEDIATE CODE: R250 ¦ 2005-06-07 R250 RECEIPT OF ANNUAL FEES + JAPANESE INTERMEDIATE CODE: R250 ¦ 2004-06-08 R250 RECEIPT OF ANNUAL FEES + JAPANESE INTERMEDIATE CODE: R250 | A photosensitive resin compsn. contains a light absorber-contg. aq. resin emulsion which is prepared by emulsion-polymerising or suspension-polymerising ethylenically unsatd. gp.-contg. cpd. in the presence of a light absorber in water.The ethylenically unsatd. gp.-contg. cpd. is, e.g., alkyl acrylate, (meth)acrylic acid, styrene, vinyl chloride or butadiene. The light absorber is e.g., (in)organic pigments, dyes, UV-absorbers, photopolymerisation initiator or photosensitisers which absorbs lights of 200-600, pref. 300-450 nm. | - | USE/ADVANTAGE The photosensitive resin compsn. is useful for various kinds of printing plate and resist films etc.. The resin compsn. easily forms images of high definition by effectively preventing halation.
JP03151056B2 | 2001-04-03 | Binder compsn. from multi-stage emulsion polymerisation including photosensitive material, for coatings, sealants, etc., with reduced dirt pick=up and good low temp. flexibility | The multistage polymer binder for an elastomeric coating material, a caulking material, and a sealant | ROHM & HAAS CO | FRANKEL L S ¦ STELLWAGEN W ¦ VAN CUREN J ¦ WINEY D A | An elastomeric compsn. comprises a multi-staged emulsion polymer binder comprising at least first and second mutually-incompatible polymers and a photo-sensitive cpd. or compsn.; the first polymer having Tg -30 to 60 deg.C and comprising 70-95 wt.% of the binder; the second having Tg 0 to 60 deg.C and comprising 5-30 wt.% of the binder.A method of treating a substrate, such as an architectural construction material, by applying the compsn. is also claimed.The binder is pref. a two-stage emulsion polymer binder, and the Tg of the second polymer is pref. at least 40 deg.C higher than that of the first. The photo-sensitive material is pref. from photo-sensitive cpds., oligomers, polymers, and groupings chemically incorporated in the polymer binder; cpds. are esp. from (substd) benzophenone(s) and phenylacetophenones; groupings incorporated are esp. from vinylbenzyl methylbenzoylbenzoate, hydroxymethacryloxypropyl methylbenzoyl-benzoate, hydroxymethacryloxy-propyl -benzoyl-benzoate and hydroxymethacryloxypropoxy benzophenone. USE/ADVANTAGEThe compsns. are used for coatings, caulks and sealants where low temp. flexibility and dirt pick up resistance are required. | - | US1991725714A | 1991-07-03 | JP03151056B2 ¦ AU199218676A ¦ AU659646B ¦ BR199202453A ¦ CA2071756A1 ¦ CN1072433A ¦ CZ199202080A3 ¦ EP522789A2 ¦ EP522789A3 ¦ FI199203072A ¦ FI923072A0 ¦ HU199202225D0 ¦ HU214746B ¦ HU62641T ¦ IE19922167A1 ¦ IL102364A ¦ IL102364D0 ¦ JP5194907A ¦ MX199203880A ¦ NO199202577A ¦ NO199202577D0 ¦ NZ243386A ¦ PL169964B1 ¦ PL295131A1 ¦ US6060532A ¦ ZA199204913B | EP522789A2 ¦ AU199218676A ¦ NO199202577A ¦ CA2071756A1 ¦ FI199203072A ¦ BR199202453A ¦ CZ199202080A3 ¦ ZA199204913A ¦ HU62641T ¦ JP5194907A ¦ CN1072433A ¦ NZ243386A ¦ EP522789A3 ¦ TW236631B ¦ AU659646B ¦ IL102364A ¦ HU214746B ¦ US6060532A ¦ JP03151056B2 | 1. The 1st polymer which has a glass transition temperature of -30(degreeC) - -60 degreeC is produced, The 1st monomer type¦system¦group which does not contain multi-ethylenic unsaturated monomers, and the 2nd polymer which is as incompatible as a 1st polymer and has a glass transition temperature of 0 to 60 degreeC are produced, It is an elastomeric multistage emulsion polymer obtained by superposing¦polymerizing sequentially the 2nd monomer type¦system¦group which does not contain multi-ethylenic unsaturated monomers similarly on emulsion polymerization conditions, Comprising: It is the thermoplastic elastomeric coating composition containing 70 weight% - 95weight% of a 1st polymer, and 5 weight% - 30weight% of a 2nd polymer which contains this multistage polymer as a polymer binder, Comprising: A composition including the photosensitive benzophenone compound or the photosensitive phenyl ketone which can absorb the light of one wavelength in 0.1 weight% - 5.0weight% of a sunlight spectrum based on the weight of a multistage polymer as this binder, A multistage polymer includes the unit originating in the monomer which contains 0.5 weight% - 5.0weight% of a photosensitive benzophenone group based on the weight of a multistage polymer in one of the two stages of the multistage polymer which superposed¦polymerized. Thermoplastic elastomeric coating composition characterized by the above-mentioned. 2. The 1st polymer which has a glass transition temperature of -30(degreeC) - -60 degreeC is produced, The 1st monomer type¦system¦group which does not contain multi-ethylenic unsaturated monomers, and the 2nd polymer which is as incompatible as a 1st polymer and has a glass transition temperature of 0 to 60 degreeC are produced, It is an elastomeric multistage emulsion polymer obtained by superposing¦polymerizing sequentially the 2nd monomer type¦system¦group which does not contain multi-ethylenic unsaturated monomers similarly on emulsion polymerization conditions, Comprising: It is the thermoplastic elastomeric caulking agent or sealant agent composition containing 70 weight% - 95weight% of a 1st polymer, and 5 weight% - 30weight% of a 2nd polymer which contains this multistage polymer as a polymer binder, Comprising: A composition including the photosensitive benzophenone compound or the photosensitive phenyl ketone which can absorb the light of one wavelength in 0.1 weight% - 5.0weight% of a sunlight spectrum based on the weight of a multistage polymer as this binder, A multistage polymer includes the unit originating in the monomer which contains 0.5 weight% - 5.0weight% of a photosensitive benzophenone group based on the weight of a multistage polymer in one of the two stages of the multistage polymer which superposed¦polymerized. The thermoplastic elastomeric caulking agent or sealant agent composition characterized by the above-mentioned. 3. The composition of Claim 1 or 2 whose glass transition temperature of the 2nd polymer component of the multistage polymer used as a binder is higher than the glass transition temperature of a 1st polymer at least 40 degreeC. 4. The composition of any one of Claim 1 to 3 which contains benzophenone itself as a photosensitive additive with a separate composition. 5. Multistage polymer itself includes the unit originating in the monomer containing a photosensitive benzophenone group, The monomers in which these units are the next : Vinylbenzyl methylbenzoyl benzoate, The composition of any one of a Claims 1 to 4 originating in 1 or more of the hydroxy methacryloxypropyl methylbenzoyl benzoate, the hydroxy methacryloxypropyl benzoyl benzoate, or hydroxy methacryloxy propoxy benzophenone. 6. The composition of any one of Claim 1 to 5 which contains further 1 or more of a pigment, an extender, a dispersing agent, surfactant, fusion adjuvant, a moistening agent, a thickener, rheology regulator, a dry retarder, a plasticizer, a biocide, an antifoamer, a coloring agent, or a wax. 7. A coating method including applying to a base¦substrate the coating composition described in Claim 1, 3, 4, 5 or 6. 8. Caulking or a sealing¦ceiling method including applying the caulking agent or sealant agent composition as described in any one of Claim 2 to 6 to a base¦substrate. | C09K000310 ¦ C08F000246 ¦ C08F026500 ¦ C08F026506 ¦ C08F029100 ¦ C08K000507 ¦ C08K0005101 ¦ C09D000534 ¦ C09D015100 ¦ C09J015100 | 2004-01-19 LAPS CANCELLATION BECAUSE OF NO PAYMENT OF ANNUAL FEES - | An elastomeric compsn. comprises a multi-staged emulsion polymer binder comprising at least first and second mutually-incompatible polymers and a photo-sensitive cpd. or compsn.; the first polymer having Tg -30 to 60 deg.C and comprising 70-95 wt.% of the binder; the second having Tg 0 to 60 deg.C and comprising 5-30 wt.% of the binder.A method of treating a substrate, such as an architectural construction material, by applying the compsn. is also claimed.The binder is pref. a two-stage emulsion polymer binder, and the Tg of the second polymer is pref. at least 40 deg.C higher than that of the first. The photo-sensitive material is pref. from photo-sensitive cpds., oligomers, polymers, and groupings chemically incorporated in the polymer binder; cpds. are esp. from (substd) benzophenone(s) and phenylacetophenones; groupings incorporated are esp. from vinylbenzyl methylbenzoylbenzoate, hydroxymethacryloxypropyl methylbenzoyl-benzoate, hydroxymethacryloxy-propyl -benzoyl-benzoate and hydroxymethacryloxypropoxy benzophenone. | - | USE/ADVANTAGE The compsns. are used for coatings, caulks and sealants where low temp. flexibility and dirt pick up resistance are required.
JP03120713B2 | 2000-12-25 | Agricultural PET film includes film derived from anti-hazing agent composition containing aqueous dispersion of hydrophobic acryl resin, inorganic colour solution and water-soluble inorganic chlorine compound | Agricultural polyethylene terephthalate film | MITSUBISHI KASEI VINYL KK | - | The film comprises a PET film containing a UV absorber, and a coat film provided on one or opposite sides of the PET film, derived from an anti-hazing agent composition. The composition comprises (a) an aqueous dispersion of a hydrophobic acryl type resin with a Tg of 35-80°C; (b) an inorganic colloid sol; and (c) 0.01-30 pts. wt. based on 100 pts. wt. of the colloid sol of a water-soluble inorganic chlorine compound.Preferably in the composition, a crosslinking agent for the hydrophobic acryl type resin (a) is compounded. The acryl type resin is a homopolymer or copolymer formed by polymerisation of at least 60 wt.% of (meth)acrylic acid alkyl esters or a mixture of the alkyl esters and alkenyl benzenes, with 0-40 wt.% of α,β-ethylenic unsaturated monomers. USEThe film is useful for house coverings. ADVANTAGEThe UV absorbent and the composition have a synergetic anti-hazing effect which appears quickly and is long-lasting. | - | JP1995278121A | 1995-10-25 | JP03120713B2 ¦ JP9117991A | JP9117991A ¦ JP03120713B2 | 1. On single side¦surface or both surfaces containing a ultraviolet absorber of a polyethylene terephthalate film, (a) Aqueous dispersion of hydrophobic acrylic resin in range whose glass transition temperature is 35-80 degreeC (b) Inorganic colloidal sol The agricultural polyethylene terephthalate film in which the film originating in the anticlouding agent composition which contains a 0.01-30 weight part water-soluble mineral salt matter compound with respect to solid content of 100 weight part of (c) component (b) is formed. 2. The agricultural polyethylene terephthalate film of Claim 1 by which the crosslinking agent of hydrophobic acrylic resin of a component (a) is mix¦blended in the anticlouding agent composition. 3. Hydrophobic acrylic resin of the component (a) of an anticlouding agent composition the mixture of (meth)acrylic-acid alkylesters or (meth)acrylic-acid alkylesters, and alkenyl benzene At least 60 weight%, And they are a homopolymer obtained by superposing¦polymerizing 0 to 40 weight% of (alpha), (beta)- ethylenically unsaturated monomers in which these and a copolymerization are possible, or a copolymer, The agricultural polyethylene terephthalate film of Claim 1 or 2. 4. The ratio of the component (c) of an anticlouding agent composition is 0.01-10 weight part with respect to solid content of 100 weight part of a component (b), The agricultural polyethylene terephthalate film as described in any one of Claim 1 thru¦or 3. 5. The compounding quantity of the component (b) of an anticlouding agent composition is 0.5-4 with respect to a component (a) in a solid content weight ratio, The agricultural polyethylene terephthalate film as described in any one of Claim 1 thru¦or 4. | A01G001302 ¦ A01G000914 ¦ B32B002718 ¦ B32B002730 ¦ B32B002736 ¦ C08J000704 ¦ C08K000300 ¦ C08L003304 ¦ C08L003306 ¦ C09D013304 ¦ C09D013306 | 2009-10-20 LAPS CANCELLATION BECAUSE OF NO PAYMENT OF ANNUAL FEES - ¦ 2008-10-21 FPAY RENEWAL FEE PAYMENT (EVENT DATE IS RENEWAL DATE OF DATABASE) + PAYMENT UNTIL: 20091020 ¦ 2007-09-11 FPAY RENEWAL FEE PAYMENT (EVENT DATE IS RENEWAL DATE OF DATABASE) + PAYMENT UNTIL: 20081020 ¦ 2007-09-06 FPAY RENEWAL FEE PAYMENT (EVENT DATE IS RENEWAL DATE OF DATABASE) + PAYMENT UNTIL: 20071020 | The film comprises a PET film containing a UV absorber, and a coat film provided on one or opposite sides of the PET film, derived from an anti-hazing agent composition. The composition comprises (a) an aqueous dispersion of a hydrophobic acryl type resin with a Tg of 35-80°C; (b) an inorganic colloid sol; and (c) 0.01-30 pts. wt. based on 100 pts. wt. of the colloid sol of a water-soluble inorganic chlorine compound.Preferably in the composition, a crosslinking agent for the hydrophobic acryl type resin (a) is compounded. The acryl type resin is a homopolymer or copolymer formed by polymerisation of at least 60 wt.% of (meth)acrylic acid alkyl esters or a mixture of the alkyl esters and alkenyl benzenes, with 0-40 wt.% of α,β-ethylenic unsaturated monomers. | USE The film is useful for house coverings. | ADVANTAGE The UV absorbent and the composition have a synergetic anti-hazing effect which appears quickly and is long-lasting.
JP03004261B1 | 2000-01-31 | Water based paint composition of excellent weather resistance, heat resistance and stability has benzotriazolyl phenol ultraviolet absorber | Aqueous coating material composition | OTSUKA KAGAKU KK | - | NOVELTY - A polymeric emulsifier (I) obtained by polymerization of monomers chosen from (meth)acrylic acid/esters and vinyl aromatics and benzotriazolyl phenol ultraviolet absorber (II), is used in water based paint. The substitutions in compound (I,II) are A=methylene, R3, R4= H, 1-4C alkyl or alkoxy, aryl or halogen atom, R5=1-12C (branched) alkylene, R6, R7=1-10C alkyl or H, m=1-20 and n=4-8. USEFor water based paints. ADVANTAGEThe water based paint with benzotriazolyl phenol ultraviolet absorber has excellent weather resistance, heat resistance and stability. | SUBJECT of the Invention The aqueous coating material composition [ an emulsified state is stable and ] which can form the coating film excellent in the weather resistance is provided. PROBLEM to be solved (I) Emulsifier containing polymer obtained by polymerizing 1 type, or 2 or more types of monomer chosen from group which consists of vinylic monomer and diene system monomer in emulsifier presence, and (II) general formula (1) : [FORMULA 1] [MAT_IMAGE 000010] [In Formula, As for R 3, R4, such as an alkylene group, in A, R1, R2, such as a hydrogen atom, is groups (B). : [FORMULA 2] [MAT_IMAGE 000011] (In formula, R 5 shows an alkylene group etc. and R6, R7 shows an alkyl group etc.) is shown. ] It is an aqueous coating material composition containing the bisbenzo triazolyl phenolic compound represented by this. | JP1998269882A | 1998-09-24 | JP03004261B1 ¦ JP2000095981A | JP03004261B1 ¦ JP2000095981A | 1. (I) Emulsifier containing polymer obtained by polymerizing 1 type, or 2 or more types of monomer chosen from group which consists of (meth)acrylic acid, (meth)acrylic acid ester, and aromatic vinyl in emulsifier presence, (II) General formula (1) : [FORMULA 1] [MAT_IMAGE 000002] [In Formula, A shows a methylene group. R 3 and R4 is same or different, and shows a hydrogen atom, a C1-C4 alkyl group, an aryl group, a C1-C4 alkoxy group, or a halogen atom. R 1 and R2 is same or different, and group (B). : [FORMULA 2] [MAT_IMAGE 000003] (In formula, R 5 is directly bond¦coupled or shows C1-C12 linear or a branched alkylene group. R 6 and R7 is same or different, and shows a hydrogen atom or a C1-C10 alkyl group. m shows the integer of 1-20 and n shows the integer of 4-8.) is shown. ] The aqueous coating material composition containing the bisbenzo triazolyl phenolic compound represented by this. | C07D024920 ¦ C09D000500 ¦ C09D000712 ¦ C09D012504 ¦ C09D013302 ¦ C09D013304 ¦ C09D015700 ¦ C09K000300 | 2004-11-19 LAPS CANCELLATION BECAUSE OF NO PAYMENT OF ANNUAL FEES - | NOVELTY - A polymeric emulsifier (I) obtained by polymerization of monomers chosen from (meth)acrylic acid/esters and vinyl aromatics and benzotriazolyl phenol ultraviolet absorber (II), is used in water based paint. The substitutions in compound (I,II) are A=methylene, R3, R4= H, 1-4C alkyl or alkoxy, aryl or halogen atom, R5=1-12C (branched) alkylene, R6, R7=1-10C alkyl or H, m=1-20 and n=4-8. | USE For water based paints. | ADVANTAGE The water based paint with benzotriazolyl phenol ultraviolet absorber has excellent weather resistance, heat resistance and stability.
JP02964932B2 | 1999-10-18 | Agricultural polyethylene terephthalate film exerting de-fogging properties in short time with de-fogging compsn., on at least one side, contg. aq. dispersion of acrylic! resin, inorganic colloid sol and monovalent electrolyte | Agricultural polyethylene terephthalate film | MITSUBISHI KASEI VINYL KK | OOHAYASHI ATSUSHI ¦ MOMOHIRA SATORU ¦ KINOSHITA KAZUYA ¦ OONISHI SHUNICHI | An agricultural polyethylene terephthalate film contains a UV absorber and has, on one or both sides, a film of a defogging compsn. contg. (a) aq. dispersion of a hydrophobic acrylic resin of a glass transition temp. of 35-80 ° C; (b) inorganic colloid sol; and (c) 0.01-30 pts. wt., w.r.t. 100 pts. wt. of the solid content of (b), of a monovalent electrolyte other than chlorine cpds.. ADVANTAGEThe film exerts the defogging property in a short time and retains the property durably. | - | JP1995278126A | 1995-10-25 | JP02964932B2 ¦ JP9117226A | JP9117226A ¦ JP02964932B2 | 1. On single side¦surface or both surfaces containing a ultraviolet absorber of a polyethylene terephthalate film (a) Aqueous dispersion of hydrophobic acrylic resin in range whose glass transition temperature is 35-80 degreeC (b) Inorganic colloidal sol The agricultural polyethylene terephthalate film in which the film originating in the anticlouding agent composition which contains 0.01-30 weight part monovalent¦monohydric electrolyte (however, except a chloride compound) with respect to solid content of 100 weight part of (c) component (b) is formed. 2. The agricultural polyethylene terephthalate film of Claim 1 by which the crosslinking agent of hydrophobic acrylic resin of a component (a) is mix¦blended in the anticlouding agent composition. 3. Hydrophobic acrylic resin of the component (a) of an anticlouding agent composition the mixture of (meth)acrylic-acid alkylesters or (meth)acrylic-acid alkylesters, and alkenyl benzene At least 60 weight%, And they are a homopolymer obtained by superposing¦polymerizing 0 to 40 weight% of (alpha), (beta)- ethylenically unsaturated monomers in which these and a copolymerization are possible, or a copolymer, The agricultural polyethylene terephthalate film of Claim 1 or 2. 4. The ratio of the component (c) of an anticlouding agent composition is 0.01-10 weight part with respect to solid content of 100 weight part of a component (b), The agricultural polyethylene terephthalate film as described in any one of Claim 1 thru¦or 3. 5. The compounding quantity of the component (b) of an anticlouding agent composition is 0.5-4 with respect to a component (a) in a solid content weight ratio, The agricultural polyethylene terephthalate film as described in any one of Claim 1 thru¦or 4. | A01G001302 ¦ A01G000914 ¦ B32B002718 ¦ B32B002736 ¦ C08J000704 ¦ C08K000300 ¦ C08K000500 ¦ C08L003304 ¦ C08L003306 ¦ C08L006700 ¦ C08L006702 ¦ C09D013304 ¦ C09D013306 | 2009-08-13 LAPS CANCELLATION BECAUSE OF NO PAYMENT OF ANNUAL FEES - ¦ 2008-08-26 FPAY RENEWAL FEE PAYMENT (EVENT DATE IS RENEWAL DATE OF DATABASE) + PAYMENT UNTIL: 20090813 ¦ 2007-07-10 FPAY RENEWAL FEE PAYMENT (EVENT DATE IS RENEWAL DATE OF DATABASE) + PAYMENT UNTIL: 20080813 | An agricultural polyethylene terephthalate film contains a UV absorber and has, on one or both sides, a film of a defogging compsn. contg. (a) aq. dispersion of a hydrophobic acrylic resin of a glass transition temp. of 35-80 ° C; (b) inorganic colloid sol; and (c) 0.01-30 pts. wt., w.r.t. 100 pts. wt. of the solid content of (b), of a monovalent electrolyte other than chlorine cpds.. | - | ADVANTAGE The film exerts the defogging property in a short time and retains the property durably.
JP2016138963A | 2016-08-04 | Optical film makes frequency of folding endurance which included acrylic resin film and measured based on JIS P8115 to satisfy predetermined relationship | 光学フィルム、その利用およびその製造方法 ¦ An optical film, its utilization, and its manufacturing method | - | - | The optical film makes frequency of folding endurance which included the acrylic resin film and measured based on JIS P8115 to satisfy a predetermined relationship by considering the frequency of folding endurance of more ones among the frequencies of folding endurance of a film longitudinal direction and a lateral direction, and the another frequency of folding endurance. The acrylic resin film having ring structure is formed of (meth)acryl polymer. An INDEPENDENT CLAIM is included for a method for manufacturing optical film. Optical film for polarizer protective film, polarizing plate, image display apparatus (all claimed) such as LCD device, plasma display panel (PDP), field emission display (FED) and organic electroluminescent display (OELD) apparatus, and retardation film. The productivity is improved, when the product acquisition length of lateral direction expands. Since the foreign material which exists in resin is removed by the polymer filter, the fault on the external appearance of the optical film finally obtained is reduced. The dispersibility and dispersion stability of silica to an easily adhesive composition are favorable, and the operativity at the time of easily bonding layer formation is excellent. The frictional force in the contact surface of acrylic resin film, easily bonding layer, and/or easily bonding layers is reduced effectively. The adhesiveness of polarizer and optical film is ensured, and the generation of nick defect is suppressed. The ring structure is chosen from a group consisting of the maleic anhydride structure, N-substitution maleimide structure, glutaric acid anhydride structure, glutarimide structure, and lactone ring structure. | SUBJECT of the Invention The optical film excellent in adhesiveness and bending-proof whitening property with the functional coating layer represented by the hard-coat layer is provided. PROBLEM to be solved The frequency¦count MIT of folding endurance (time) which the optical film of this invention included the acrylic resin film, and was measured based on JISP8115 is an optical film which satisfy¦fills the following relationship. 1.5*10 -4<=(MITB/MITA)/[(MITA+MITB)/2]<=10.0*10-4 In formula, MIT A represents the frequency¦count of folding endurance of more ones among the frequency¦counts of folding endurance of a film longitudinal direction and a lateral direction, and MITB represents the another frequency¦count of folding endurance. SELECTED DRAWINGS Absence | JP201513045A | 2015-01-27 | JP2016138963A | JP2016138963A | 1. The optical film with which the frequency¦count MIT of folding endurance (time) which included the acrylic resin film and was measured based on JIS P8115 satisfy¦fills the following relationship. 1.5*10 -4&lt;=(MITB/MITA)/[(MITA+MITB)/2]&lt;=10.0*10-4 In formula, MIT A represents the frequency¦count of folding endurance of more ones among the frequency¦counts of folding endurance of a film longitudinal direction and a lateral direction, and MITB represents the another frequency¦count of folding endurance. 2. The optical film of Claim 1 in which the said acrylic resin film contains the (meth)acryl polymer which has ring structure. 3. The said ring structure is at least 1 sort(s) chosen from the group which consists of the maleic anhydride structure, an N-substitution maleimide structure, a glutaric acid anhydride structure, a glutarimide structure, and lactone ring structure, The optical film of Claim 1 or 2. 4. The polarizer protective film characterized by including the optical film of any one of Claim 1 to 3. 5. The optical film of any one of Claim 1 to 3 is provided, The polarizing plate characterized by the above-mentioned. 6. The optical film of any one of Claim 1 to 3 is provided, The image display apparatus characterized by the above-mentioned. 7. It is a manufacturing method of the optical film of any one of Claim 1 to 3, Comprising: The manufacturing method of the optical film whose draw ratio defined by the area ratio is 3.5 times or more and whose draw ratio of a lateral direction is 1.3 times or more of the draw ratio of a longitudinal direction. 8. It is 1.3 to 1.9 times the draw ratio of a longitudinal direction of this, The manufacturing method of Claim 7. 9. Extending¦stretching temperature is (Tg + 13) degrees C - (Tg + 28) degrees C with respect to the glass transition temperature Tg of the said acrylic resin, The manufacturing method of Claim 7 or 8. | G02B000530 ¦ B29C005514 ¦ C08J000518 ¦ G02F00011335 | - | The optical film makes frequency of folding endurance which included the acrylic resin film and measured based on JIS P8115 to satisfy a predetermined relationship by considering the frequency of folding endurance of more ones among the frequencies of folding endurance of a film longitudinal direction and a lateral direction, and the another frequency of folding endurance. The acrylic resin film having ring structure is formed of (meth)acryl polymer. | Optical film for polarizer protective film, polarizing plate, image display apparatus (all claimed) such as LCD device, plasma display panel (PDP), field emission display (FED) and organic electroluminescent display (OELD) apparatus, and retardation film. | The productivity is improved, when the product acquisition length of lateral direction expands. Since the foreign material which exists in resin is removed by the polymer filter, the fault on the external appearance of the optical film finally obtained is reduced. The dispersibility and dispersion stability of silica to an easily adhesive composition are favorable, and the operativity at the time of easily bonding layer formation is excellent. The frictional force in the contact surface of acrylic resin film, easily bonding layer, and/or easily bonding layers is reduced effectively. The adhesiveness of polarizer and optical film is ensured, and the generation of nick defect is suppressed.
JP2016111064A | 2016-06-20 | Adhesive for bonding back sheet of module for solar cell, comprises (meth)acrylic polymer obtained by polymerizing monomer component containing (meth)acrylate having alicyclic structure as resin component | 太陽電池モジュール用バックシート ¦ Solar cell module backsheet | - | - | An adhesive (2) comprises (meth)acrylic polymer obtained by polymerizing monomer component containing (meth)acrylate having an alicyclic structure as resin component. The (meth)acrylic polymer has glass transition temperature of -5° C to 75° C, and weight average molecular weight of 10000-500000. The adhesive carries out bonding of filler and back sheet (1) of solar cell module. An INDEPENDENT CLAIM is included for back sheet, which comprises adhesive bond layer (4) containing adhesive formed on the surface to be bonded to the filler. Adhesive is used for bonding back sheet of module for solar cell (all claimed). The back sheet of solar cell module bonded using adhesive has excellent adhesiveness, blocking resistance, electric output characteristics, adhesive force retainability, weather resistance, crack resistance, flame retardance, durability, water-vapor-permeation rate and electric insulation. The drawing shows a schematic sectional view of backsheet for solar cell module. 1Back sheet2Adhesive4Adhesive bond layer | SUBJECT of the Invention While it is excellent in the blocking resistance, even if it is a case where the accelerated test in a hot humid atmosphere examined when evaluating not only the environment actually used as a solar cell but a solar cell module is done, While it is excellent in the adhesiveness with respect to the filler used for a solar cell and maintaining electric output characteristics, The formed adhesive bond layer provides the adhesive agent for solar cell modules, a solar cell module backsheet, a solar cell module, and a solar cell excellent in adhesive force retainability, a weather resistance, and crack resistance. PROBLEM to be solved It is an adhesive agent used in order to bond together with the back seat¦sheet and filler which are used for a solar cell module, Comprising: The monomer component containing the (meth)acrylate which has alicyclic structure as a resin component is made to come to superpose¦polymerize, and glass transition temperature is -5-75 degreeC, A weight average molecular weight contains the (meth)acrylic-type polymer which are 10,000-500,000, It is characterized by the above-mentioned. SELECTED DRAWINGS FIG. 1 [MAT_IMAGE 000002] | JP2014244471A | 2014-12-02 | JP2016111064A | JP2016111064A | 1. It is an adhesive agent used in order to bond together with the back seat¦sheet and filler which are used for a solar cell module, Comprising: The monomer component containing the (meth)acrylate which has alicyclic structure as a resin component is made to come to superpose¦polymerize, and glass transition temperature is -5-75 degreeC, A weight average molecular weight contains the (meth)acrylic-type polymer which are 10,000-500,000, The adhesive agent for solar cell modules characterized by the above-mentioned. 2. It is a back seat¦sheet used for a solar cell module, Comprising: The adhesive bond layer which consists of an adhesive agent for solar cell modules of Claim 1 is formed in the filler which comprises a solar cell module, and the surface bonded together, The solar cell module backsheet characterized by the above-mentioned. 3. It has a solar cell module backsheet of Claim 2, The solar cell module characterized by the above-mentioned. 4. It has a solar cell module of Claim 3, The solar cell characterized by the above-mentioned. | H01L0031049 ¦ C09J013304 | - | An adhesive (2) comprises (meth)acrylic polymer obtained by polymerizing monomer component containing (meth)acrylate having an alicyclic structure as resin component. The (meth)acrylic polymer has glass transition temperature of -5° C to 75° C, and weight average molecular weight of 10000-500000. The adhesive carries out bonding of filler and back sheet (1) of solar cell module. | Adhesive is used for bonding back sheet of module for solar cell (all claimed). | The back sheet of solar cell module bonded using adhesive has excellent adhesiveness, blocking resistance, electric output characteristics, adhesive force retainability, weather resistance, crack resistance, flame retardance, durability, water-vapor-permeation rate and electric insulation.
JP2016121306A | 2016-07-07 | Composition used for forming adhesive sheet, comprises (meth)acrylic-type polymer containing hydroxyl group-containing monomer and ether group-containing oligomer containing monomer component having preset solubility parameter | 粘着剤組成物、粘着シート、及び、光学部材 ¦ An adhesive composition, an adhesive sheet, and an optical member | - | - | An adhesive composition comprises 0.2-10 parts mass ether group-containing oligomer with respect to 100 parts mass (meth)acrylic-type polymer containing 50-99.9 wt.% hydroxyl group-containing (meth)acrylic-type monomer containing 1-14C alkyl group as monomer component. The solubility parameter (SP) of monomer component contained in the ether group-containing oligomer satisfies a specific relation (I). The solubility parameter (SP) of monomer component contained in the ether group-containing oligomer is higher than the solubility parameter of (meth)acrylic-type polymer. An adhesive composition comprises 0.2-10 parts mass ether group-containing oligomer with respect to 100 parts mass (meth)acrylic-type polymer containing 50-99.9 wt.% hydroxyl group-containing (meth)acrylic-type monomer containing 1-14C alkyl group as monomer component. The solubility parameter (SP) of monomer component contained in the ether group-containing oligomer satisfies the relation: SP=((δ )d2 +(δ )p2 +(δ )h2 )0.5 (I), where (δ )d, (δ )p, and (δ )h are dispersion term ((MPa)1/2 ), polar term ((MPa)1/2 ), and hydrogen bond term ((MPa)1/2 ) in Hansen solubility parameter, respectively. The solubility parameter (SP) of monomer component contained in the ether group-containing oligomer is higher than the solubility parameter of (meth)acrylic-type polymer. An INDEPENDENT CLAIM is included for adhesive sheet, which consists of an adhesive layer formed on the surface(s) of support film using the adhesive composition. Composition is used for forming adhesive sheet for protecting optical component (all claimed) e.g. polarizing plate, wavelength plate, and phase difference plate for liquid crystal display, plasma display, and organic light-emitting diode display. Can also be used as optical compensation film, reflective sheet, and brightness improving film. The adhesive composition provides adhesive sheet with excellent high-speed peelability and suppressed repellency during sticking and fall of peeling force. Preferred Component: The ionic compound is ionic liquid and/or metal salt.Preferred Properties: The ether group-containing oligomer has weight average molecular weight of 800-6000. The peeling force decreasing rate (%) of adhesive sheet is 40% or less, which is calculated using the relation: peeling force decreasing rate (%)=(difference between peeling force (B) and peeling force (A)/peeling force (B))x 100, where the peeling force (A) is measured by peeling the adhesive layer from the surface of polarizing plate at peeling speed of 0.3 m/minute after sticking polypropylene-type adhesive tape at 23° C for 30 minutes and the peeling force (B) is measured by peeling the adhesive layer from the surface of polarizing plate at peeling speed of 0.3 m/minute after sticking polypropylene-type adhesive tape at 23° C for 30 minutes, without sticking adhesive sheet. The peeling force of adhesive sheet is 2.5 N/25 mm or less, when measured by peeling adhesive layer at a speed of 30 m/minute. The release electrical charge pressure of adhesive sheet is 1 kV or less, when measured by peeling adhesive layer at a speed of 10 m/minute after sticking on the surface of polarizing plate at 23° C and 50 %RH for 24 hours. Preferred Component: The adhesive composition further contains ionic compound. | (Amendments Included) SUBJECT of the Invention The adhesive composition and adhesive sheet which can suppress prevention of repellency¦cissing at the time of sticking the adhesive for optics to the said to-be-adhered body separately and the fall of peeling force are provided [ after sticking an adhesive sheet to a to-be-adhered body ] after peeling an adhesive sheet from the low speed at the time of peeling an adhesive sheet from a to-be-adhered body, high-speed peelability, and a to-be-adhered body. PROBLEM to be solved The (meth)acrylic-type monomer which has an alkyl group which is C1-C14 as a monomer component 50 to 99.9 weight%, And they are a (meth)acrylic-type polymer containing a hydroxyl-group containing (meth)acrylic-type monomer, and an adhesive composition containing an ether group containing oligomer, Comprising: SP value of the monomer component which comprises the said ether group containing oligomer shows a larger value than said SP value of a (meth)acrylic-type polymer, 0.2-10 mass parts of said ether group containing oligomers are contained with respect to 100 mass parts of said (meth)acrylic-type polymers. SELECTED DRAWINGS Absence | JP2014263502A | 2014-12-25 | JP2016121306A | JP2016121306A | 1. The (meth)acrylic-type monomer which has an alkyl group which is C1-C14 as a monomer component 50 to 99.9 weight%, And they are a (meth)acrylic-type polymer containing a hydroxyl-group containing (meth)acrylic-type monomer, and an adhesive composition containing an ether group containing oligomer, Comprising: SP value of the monomer component which comprises the said ether group containing oligomer is shown by following formula (1), SP value of the monomer component which comprises the said ether group containing oligomer shows a larger value than said SP value of a (meth)acrylic-type polymer, 0.2-10 mass parts of said ether group containing oligomers are contained with respect to 100 mass parts of said (meth)acrylic-type polymers, The adhesive composition characterized by the above-mentioned. SP=((delta)d 2+(delta)p2+(delta)h2 )0.5 (1) (In formula (1), (delta)d, (delta)p, and (delta)h show the dispersion¦distribution term in the Hansen solubility parameter, a polar term, and a hydrogen bond term, respectively, and, as for a unit, all are (Mpa) 1/2.) 2. The weight average molecular weights of the said ether group containing oligomer are 800-6000, The adhesive composition of Claim 1 characterized by the above-mentioned. 3. An ionic compound is contained, The adhesive composition of Claim 1 or 2 characterized by the above-mentioned. 4. The said ionic compounds are an alkali metal salt and/or an ionic liquid, The adhesive composition of Claim 3 characterized by the above-mentioned. 5. The adhesive layer formed from the adhesive composition in any one of Claims 1-4 is formed in the at least single side¦surface of a support film, The adhesive sheet characterized by the above-mentioned. 6. The peeling force decreasing rate measured based on following formula (2) is 40 % or less, The adhesive sheet of Claim 5 characterized by the above-mentioned. Peeling force decreasing rate (%)=100x (peeling force (B)-peeling force (A)) / peeling force (B) (2) (In formula, with peeling force (A), the adhesive face of the said adhesive sheet is peeled after sticking at 23 degreeC for 30 minute(s) on the surface of a polarizing plate, Furthermore, the peeling force in 0.3 m/min of peeling speeds is shown for the adhesive face of an extending¦stretching polypropylene-type adhesive tape after sticking at 23 degreeC for 30 minute(s) on the surface of the same polarizing plate. Peeling force (B) does not stick the said adhesive sheet, but shows the peeling force in 0.3 m/min of peeling speeds for the adhesive face of an extending¦stretching polypropylene-type adhesive tape after sticking at 23 degreeC for 30 minute(s) on the surface of a polarizing plate.) 7. The peeling force in 30 m/min of peeling speeds is 2.5 N/25mm or less after sticking at 23 degreeC for 30 minute(s) on the surface of a polarizing plate about the adhesive face of the said adhesive layer, The adhesive sheet of Claim 5 or 6 characterized by the above-mentioned. 8. On the surface of a polarizing plate, the release electrical charge pressure (absolute value) in 10 m/min of peeling speeds is 1.0 kV or less after 24-hour sticking in 23 degreeC x 50 %RH about the adhesive face of the said adhesive layer, The adhesive sheet in any one of Claims 5-7 characterized by the above-mentioned. 9. The adhesive sheet in any one of Claims 5-8 protects, The optical member characterized by the above-mentioned. | C09J013314 ¦ C09J000702 ¦ C09J001102 ¦ C09J017100 | - | An adhesive composition comprises 0.2-10 parts mass ether group-containing oligomer with respect to 100 parts mass (meth)acrylic-type polymer containing 50-99.9 wt.% hydroxyl group-containing (meth)acrylic-type monomer containing 1-14C alkyl group as monomer component. The solubility parameter (SP) of monomer component contained in the ether group-containing oligomer satisfies a specific relation (I). The solubility parameter (SP) of monomer component contained in the ether group-containing oligomer is higher than the solubility parameter of (meth)acrylic-type polymer. | Composition is used for forming adhesive sheet for protecting optical component (all claimed) e.g. polarizing plate, wavelength plate, and phase difference plate for liquid crystal display, plasma display, and organic light-emitting diode display. Can also be used as optical compensation film, reflective sheet, and brightness improving film. | The adhesive composition provides adhesive sheet with excellent high-speed peelability and suppressed repellency during sticking and fall of peeling force.
JP2016121305A | 2016-07-07 | Adhesive composition used for adhesive sheet, comprises (meth)-acrylic-type polymer containing (meth)-acrylic-type monomer, and oligomer having specified molecular weight | 粘着剤組成物、粘着シート、及び、光学部材 ¦ An adhesive composition, an adhesive sheet, and an optical member | - | - | An adhesive composition comprises (meth)acrylic-type polymer containing 50-99.9 %mass (meth)acrylic-type monomer having 1-14C alkyl group, and an oligomer. The oligomer does not have melting or fusing point at 25° C or more and does not have glass transition temperature at -55° C or more. The weight average molecular weight of the oligomer is 500-15000. An INDEPENDENT CLAIM is included for adhesive sheet (1), which has adhesive layer formed from the adhesive composition provided on at least one side or surface of a support film. Adhesive composition used for adhesive sheet used to protect optical material (all claimed) such as polarizing plate for liquid crystal display, plasma display panel and organic LED display. The adhesive composition suppresses fall of the peeling force at the time of sticking the adhesive sheet. Preferred Components: The adhesive composition further comprises ionic compound. The ionic compounds are alkali metal salt and/or an ionic liquid.Preferred Component: The oligomer has an ether group.Preferred Component: The (meth)acrylic-type polymer further comprises hydroxyl-group containing (meth)acrylic-type monomer. The adhesive composition comprises 0.01-20 parts mass oligomers with respect to 100 parts mass (meth)acrylic-type polymers. Preferred Properties: The adhesive sheet has peeling force decreasing rate of 20% or less measured based using the formula: peeling force decreasing rate (%) =(100x peeling force (B)-peeling force (A))/peeling force (B). The peeling force is 0.3 m/minute, preferably 30 m/minute of peeling speeds is 1.5 N/25 mm or less for the adhesive face of adhesive sheet is peeled after sticking at 23° C for 30 minutes on the surface of polarizing plate (2). The release electrical charge pressure in 10 m/minute of peeling speeds is 1.0 kV or less after 24 hours sticking at 23° Cx 50% relative humidity in the adhesive face of adhesive layer. The adhesive sheet is extended or stretched 0.5% in machine direction and it sticks on the surface of a polarizing plate. The height ratio (D/C) with the average height (D) of the four corners after 24 hours sticking is 70-100% in the average height (C) of the four corners. | (Amendments Included) SUBJECT of the Invention Ensuring the float suppressability (shape maintenance property of an adhesive sheet) at the time of a process of a to-be-adhered body after sticking an adhesive sheet to a to-be-adhered body. Provision of the adhesive composition which can obtain the adhesive sheet (surface protection film) which can suppress the curvature of a to-be-adhered body and can suppress the fall of the peeling force at the time of sticking the adhesive for optics to the said to-be-adhered body separately after peeling an adhesive sheet from the low speed at the time of peeling an adhesive sheet from a to-be-adhered body, high-speed peelability, and a to-be-adhered body. PROBLEM to be solved The (meth)acrylic-type polymer in which an adhesive composition contains by 50-99.9 mass % the (meth)acrylic-type monomer which has an alkyl group which is C1-14 as a monomer component, And the oligomer in which an oligomer 25 degreeC or more does not have melting¦fusing point, and melting¦fusing point does not have glass transition temperature at more than -55 degreeC is contained, The adhesive composition whose weight average molecular weights of the said oligomer are 500-15000. SELECTED DRAWINGS Absence | JP2014263491A | 2014-12-25 | JP2016121305A | JP2016121305A | 1. The (meth)acrylic-type polymer which contains by 50-99.9 mass % the (meth)acrylic-type monomer which has an alkyl group which is C1-C14 as a monomer component, and The oligomer in which an oligomer 25 degreeC or more does not have melting¦fusing point, and melting¦fusing point does not have glass transition temperature at more than -55 degreeC is contained, The weight average molecular weights of the said oligomer are 500-15000, The adhesive composition characterized by the above-mentioned. 2. The said oligomer has an ether group, The adhesive composition of Claim 1 characterized by the above-mentioned. 3. The said (meth)acrylic-type polymer contains a hydroxyl-group containing (meth)acrylic-type monomer as a monomer component further, The adhesive composition of Claim 1 or 2 characterized by the above-mentioned. 4. An ionic compound is contained, The adhesive composition in any one of Claims 1-3 characterized by the above-mentioned. 5. The said ionic compounds are an alkali metal salt and/or an ionic liquid, The adhesive composition of Claim 4 characterized by the above-mentioned. 0.01-20 mass parts of said oligomers are contained with respect to 100 mass parts of said (meth)acrylic-type polymers, The adhesive composition in any one of Claims 1-5 characterized by the above-mentioned. 7. The adhesive layer formed from the adhesive composition in any one of Claims 1-6 is formed in the at least single side¦surface of a support film, The adhesive sheet characterized by the above-mentioned. 8. The peeling force decreasing rate measured based on a following formula is 20 % or less, The adhesive sheet of Claim 7 characterized by the above-mentioned. Peeling force decreasing rate (%)=100x (peeling force (B)-peeling force (A)) / peeling force (B) (In formula, with peeling force (A), the adhesive face of the said adhesive sheet is peeled after sticking at 23 degreeC for 30 minute(s) on the surface of a polarizing plate, Furthermore, the peeling force in 0.3 m/min of peeling speeds is shown for the adhesive face of an extending¦stretching polypropylene-type adhesive tape after sticking at 23 degreeC for 30 minute(s) on the surface of the same polarizing plate. Peeling force (B) does not stick the said adhesive sheet, but shows the peeling force in 0.3 m/min of peeling speeds for the adhesive face of an extending¦stretching polypropylene-type adhesive tape after sticking at 23 degreeC for 30 minute(s) on the surface of a polarizing plate.) 9. The peeling force in 30 m/min of peeling speeds is 1.5 N/25mm or less after sticking at 23 degreeC for 30 minute(s) on the surface of a polarizing plate about the adhesive face of the said adhesive layer, The adhesive sheet of Claim 7 or 8 characterized by the above-mentioned. 10. On the surface of a polarizing plate, the release electrical charge pressure (absolute value) in 10 m/min of peeling speeds is 1.0 kV or less after 24-hour sticking in 23 degreeC x 50 %RH about the adhesive face of the said adhesive layer, The adhesive sheet in any one of Claims 7-9 characterized by the above-mentioned. 11. The said adhesive sheet was extended¦stretched 0.5% in MD direction, Then, it sticks on the surface of a polarizing plate, Height ratio (D/C) with the average height (D) of the four corners after 24-hour sticking is 70 to 100 % in the average height (C) of the four corners immediately after sticking, and 23 degreeC x 50 %RH, The adhesive sheet in any one of Claims 7-10 characterized by the above-mentioned. 12. The adhesive sheet in any one of Claims 7-11 protects, The optical member characterized by the above-mentioned. | C09J013306 ¦ C09J000702 ¦ C09J001104 ¦ C09J001106 ¦ C09J013314 ¦ C09J020100 ¦ G02B000530 | - | An adhesive composition comprises (meth)acrylic-type polymer containing 50-99.9 %mass (meth)acrylic-type monomer having 1-14C alkyl group, and an oligomer. The oligomer does not have melting or fusing point at 25° C or more and does not have glass transition temperature at -55° C or more. The weight average molecular weight of the oligomer is 500-15000. | Adhesive composition used for adhesive sheet used to protect optical material (all claimed) such as polarizing plate for liquid crystal display, plasma display panel and organic LED display. | The adhesive composition suppresses fall of the peeling force at the time of sticking the adhesive sheet.
JP2016096239A | 2016-05-26 | Adhesive tape for wafer process for semiconductor, used for manufacture of semiconductor device e.g. semiconductor package of quad flat package type, has anti-static layer which is laminated on side of base material | 半導体用ウエハ加工用粘着テープ ¦ ADHESIVE TAPE FOR PROCESSING WAFER FOR SEMICONDUCTOR ¦ The adhesive tape for a wafer process for semiconductors | SUMITOMO BAKELITE CO LTD | IKENAGA MASANORI | The tape (100) has a base material (4) which contains a resin material. A laminated portion is formed by laminating an adhesive layer (2) on one side of the base material, and laminating an anti-static layer (3) containing first electro-conductive material provided with an electro-conductivity, on the other side of the base material. The surface resistivity at the side of the antistatic layer of the base material is below 1.0x 108 (ohm/square). The tape has a base material whose volume resistivity is 1.0x 101 6 (ohm/square). The first electro-conductive material is made of conductive polymer. The conductive polymer is polythiophene, polyaniline and polypyrrole. The anti-static layer is made of polymeric binder. The resin material is ester polymer, a styrene polymer, olefin type polymer, carbonate type polymer, and copolymer. The base material is provided with a second electro-conductive material having electro-conductivity. The second electro-conductive material is made of surfactant, permanent antistatic polymer (IDP), a metal oxide, and carbon black. The adhesive layer is made of base resin having adhesiveness. The base resin is acrylic resin. The adhesive layer is contained with curable resin hardened by provision of energy. The adhesive layer is formed with third electro-conductive material having electro-conductivity. The third electro-conductive material is made of surfactant, permanent antistatic polymer (IDP), a metal oxide, and carbon black. The wafer for semiconductor is laminated on the adhesive layer. Adhesive tape for wafer process for semiconductor, used for manufacture of semiconductor device such as semiconductor package of quad flat package type. Can also be used in the manufacture of dual inline package (DIP), plastics leaded chip carrier (PLCC), low profile quad flat package (LQFP), small outline package (SOP), small outline J lead package (SOJ), thin-shaped small outline package (TSOP), thin-shaped quad flat package (TQFP), tape carrier package (TCP), ball-grid array (BGA), chip-size package (CSP), matrix array package ball-grid array (MAPBGA) and chip stacked chip-size package. Since the surface resistivity at the side of the antistatic layer of the base material is below 1.0x 108 (ohm/square), the wafer for semiconductors is cut using the wafer sticking process and dicing saw which stick the adhesive tape for a semiconductor wafer process to the wafer for semiconductors, so that generation of the static electricity in the semiconductor element is prevented. Hence the fall of characteristics of the semiconductor element is prevented. The drawing shows a cross-sectional view of the adhesive tape. (Drawing includes non-English language text) 2Adhesive layer3Antistatic layer4Base material100Adhesive tape for wafer process for semiconductor | PROBLEM TO BE SOLVED: To provide an adhesive tape for processing a wafer for semiconductor, capable of appropriately suppressing or preventing reduction in characteristics caused by generation of static electricity, in a semiconductor element obtained by cutting a wafer for semiconductor. SOLUTION: An adhesive tape 100 for processing a wafer for semiconductor is configured by a laminate. The laminate comprises: a base material 4 containing a resin material; an adhesive layer 2 laminated on one surface of the base material 4; and an antistatic layer 3 laminated on the other surface of the base material 4 and that contains a first conductive material having conductivity. A surface resistivity at the antistatic layer 3 side, of the base material 4 is 1.0×10 8 (Ω/SQ.) or less. SELECTED DRAWING: Figure 3 SUBJECT of the Invention Provide the adhesive tape for a wafer process for semiconductors which can suppress or prevent exactly the fall of the characteristic resulting from static electricity arising in the semiconductor element obtained by cut¦disconnecting the wafer for semiconductors. PROBLEM to be solved The adhesive tape 100 for a wafer process of this invention for semiconductors is with the base material 4 containing a resin material, It is comprised by the laminated body provided with the adhesion layer 2 laminated¦stacked on one side of this base material 4, and antistatic layer 3 containing a 1st electroconductive material which is laminated¦stacked on the other side of the base material 4, and has electroconductivity, As for the base material 4, the surface resistivity at the side of the antistatic layer 3 has become below 1.0 x10 8 (ohm/square). SELECTED DRAWINGS FIG. 3 [MAT_IMAGE 000002] | JP2014231382A | 2014-11-14 | JP2016096239A | JP2016096239A | 1. The base material containing a resin material, The adhesion layer laminated¦stacked on one side of this base material, It is the adhesive tape for a wafer process for semiconductors comprised by the laminated body provided with antistatic layer containing a 1st electroconductive material which is laminated¦stacked on the other side of the said base material, and has electroconductivity, Comprising: The surface resistivity at the side of the said antistatic layer of the said base material is below 1.0 x10 8 (ohm/square), The adhesive tape for a wafer process for semiconductors characterized by the above-mentioned. 2. The volume resistivity of the said base material is 1.0*1016((omega¦ohm)/(square)) or less, The adhesive tape for a wafer process of Claim 1 for semiconductors. 3. A said 1st electroconductive material is a conductive polymer, The adhesive tape for a wafer process of Claim 1 or 2 for semiconductors. 4. The said conductive polymer is at least 1 sort(s) of polythiophene, polyaniline, and the polypyrroles, The adhesive tape for a wafer process of Claim 3 for semiconductors. 5. The said antistatic layer is an adhesive tape for a wafer process for semiconductors of any one of Claim 1 thru¦or 4 containing a polymeric binder further. 6. The said resin material is ester polymer¦macromolecule, a styrene polymer, olefin type polymer¦macromolecule, carbonate type polymer¦macromolecule, or copolymer that these polymeric at least 1 sort(s) contains, The adhesive tape for a wafer process for semiconductors of any one of Claim 1 thru¦or 5. 7. The said base material is an adhesive tape for a wafer process for semiconductors of any one of Claim 1 thru¦or 6 containing a 2nd electroconductive material which has electroconductivity. 8. A said 2nd electroconductive material is at least 1 sort(s) of surfactant, permanent antistatic polymer¦macromolecule (IDP), a metal oxide, and carbon black, The adhesive tape for a wafer process of Claim 7 for semiconductors. 9. The said adhesion layer is an adhesive tape for a wafer process for semiconductors of any one of Claim 1 thru¦or 8 containing the base resin which has adhesiveness. 10. The said base resin is acrylic resin, The adhesive tape for a wafer process of Claim 9 for semiconductors. 11. The said adhesion layer is an adhesive tape for a wafer process of Claim 9 or 10 which contains further curable resin hardened¦cured by provision of energy for semiconductors. 12. The said adhesion layer is an adhesive tape for a wafer process for semiconductors of any one of Claim 1 thru¦or 11 containing a 3rd electroconductive material which has electroconductivity. 13. A said 3rd electroconductive material is at least 1 sort(s) of surfactant, permanent antistatic polymer¦macromolecule (IDP), a metal oxide, and carbon black, The adhesive tape for a wafer process of Claim 12 for semiconductors. 14. The adhesive tape for a wafer process for semiconductors of any one of Claim 1 thru¦or 13 in which the wafer for semiconductors is laminated¦stacked on the said adhesion layer. | H01L0021301 ¦ B32B002700 ¦ B32B002718 ¦ C09J000702 ¦ C09J001104 ¦ C09J001106 ¦ C09J013300 | - | The tape (100) has a base material (4) which contains a resin material. A laminated portion is formed by laminating an adhesive layer (2) on one side of the base material, and laminating an anti-static layer (3) containing first electro-conductive material provided with an electro-conductivity, on the other side of the base material. The surface resistivity at the side of the antistatic layer of the base material is below 1.0x 10 8 (ohm/square). | Adhesive tape for wafer process for semiconductor, used for manufacture of semiconductor device such as semiconductor package of quad flat package type. Can also be used in the manufacture of dual inline package (DIP), plastics leaded chip carrier (PLCC), low profile quad flat package (LQFP), small outline package (SOP), small outline J lead package (SOJ), thin-shaped small outline package (TSOP), thin-shaped quad flat package (TQFP), tape carrier package (TCP), ball-grid array (BGA), chip-size package (CSP), matrix array package ball-grid array (MAPBGA) and chip stacked chip-size package. | Since the surface resistivity at the side of the antistatic layer of the base material is below 1.0x 10 8 (ohm/square), the wafer for semiconductors is cut using the wafer sticking process and dicing saw which stick the adhesive tape for a semiconductor wafer process to the wafer for semiconductors, so that generation of the static electricity in the semiconductor element is prevented. Hence the fall of characteristics of the semiconductor element is prevented.
JP2016089030A | 2016-05-23 | Manufacture of polymer used in composition for forming molded article, involves contacting preset amount of monomer containing vinyl bond and compressible fluid using polymerization reaction apparatus, and polymerizing monomer | ポリマーの製造方法 ¦ MANUFACTURING METHOD OF POLYMER ¦ A polymer manufacturing method | RICOH CO LTD | NEMOTO TAICHI ¦ CHIBA SUSUMU ¦ SHIMADA YOSHIHITO ¦ IMANAGA YUKIHIRO | Manufacture of polymer involves contacting monomer containing vinyl bond and compressible fluid using the polymerization reaction apparatus after melting or dissolving the monomer, addition-polymerizing monomer in the presence of an initiator, and discharging obtained polymer from the polymerization reaction apparatus. The mixing ratio of monomer with respect to total content of monomer and compressible fluid is 0.5-0.9. Manufacture of polymer used in composition for forming molded article. Uses include but are not limited to daily necessaries, industrial materials, agricultural products, sanitation materials, pharmaceutical, cosmetics, toner for electrophotography, packaging material, electric equipment material, household appliance casing, and motor vehicle material. The method enables manufacture of polymer with excellent heat resistance, high productivity, stereoregularity and molecular weight, and suppressed radical chain transfer, without using the organic solvent, by simple process. Preferred Component: The polymerization reaction apparatus is a continuous polymerization reaction apparatus.Preferred Components: The compressible fluid contains carbon dioxide or hydrocarbon. The monomer further contains ester group in the side chain.Preferred Properties: The polymer has weight average molecular weight of 300000 or more. The polymerization rate of monomer is 60-95%. Preferred Process: The mean residence time in the reaction container of polymerization reaction apparatus is maintained for 15-180 minutes. | PROBLEM TO BE SOLVED: To provide a method for manufacturing a polymer by polymerizing monomers having a vinyl bond at high productivity, where the polymer has polymerization percentage of 60% or more which was difficult to discharge stably as high viscosity and is high molecular weight polymer. SOLUTION: There is provided a manufacturing method of a polymer by melting or dissolving monomers having a vinyl bond by contacting the monomer having the vinyl bond and compressive fluid with a mixing ratio satisfying a relationship of the following formula (1) by using a polymerization reaction machine, thereafter addition-polymerizing the monomers having the vinyl bond in a presence of an initiator and discharging the resulting polymer from the polymerization reaction machine. 0.5≤mass of raw material/(mass of raw material+mass of compressive fluid)≤0.9 (1) SELECTED DRAWING: None SUBJECT of the Invention It is the method to polymerize the monomer which has a vinyl bond and to manufacture a polymer, Comprising: The method for the polymerization rate for which stable discharge¦emission was difficult to be 60 % or more in high viscosity, and to manufacture the polymer of a high molecular weight body for high productivity until now is provided. PROBLEM to be solved A polymerization reaction apparatus is used, After fuse¦melting or dissolving the monomer which makes the monomer which has a vinyl bond, and a compressible fluid contact by the mix ratio which satisfy¦fills the relationship of following formula (1), and has the said vinyl bond, the monomer which has the said vinyl bond in presence of an initiator is addition-polymerized, The obtained polymer is discharged¦emitted from a polymerization reaction apparatus, The polymer manufacturing method characterized by the above-mentioned. The mass of a 0.5 <= raw material /(mass of the mass + compressible fluid of a raw material) <=0.9... (1) SELECTED DRAWINGS Absence | JP2014224982A | 2014-11-05 | JP2016089030A | JP2016089030A | 1. A polymerization reaction apparatus is used, After fuse¦melting or dissolving the monomer which makes the monomer which has a vinyl bond, and a compressible fluid contact by the mix ratio which satisfy¦fills the relationship of following formula (1), and has the said vinyl bond, the monomer which has the said vinyl bond in presence of an initiator is addition-polymerized, The obtained polymer is discharged¦emitted from a polymerization reaction apparatus, The polymer manufacturing method characterized by the above-mentioned. [EQUATION 1] [MAT_IMAGE 000007] 2. The said polymerization reaction apparatus is a continuous polymerization reaction apparatus, and discharges¦emits the said polymer from the said continuous polymerization reaction apparatus continuously, The polymer manufacturing method of Claim 1 characterized by the above-mentioned. 3. The said compressible fluid contains a carbon dioxide or a hydrocarbon, The polymer manufacturing method of Claim 1 or 2 characterized by the above-mentioned. 4. It is 60 % - 95% of a polymerization rate in the said polymerization reaction apparatus, and the said polymer weight average molecular weight is 300,000 or more, The polymer manufacturing method as described in any one of the Claims 1 thru¦or 3 characterized by the above-mentioned. 5. The monomer which has the said vinyl bond is a monomer which has ester group in a side chain, The polymer manufacturing method as described in any one of the Claims 1 thru¦or 4 characterized by the above-mentioned. 6. The mean residence time in reaction container of a polymerization reaction apparatus is 15 minutes - 180 minutes, The polymer manufacturing method as described in any one of the Claims 1 thru¦or 5 characterized by the above-mentioned. | C08F000204 ¦ C08F002018 | - | Manufacture of polymer involves contacting monomer containing vinyl bond and compressible fluid using the polymerization reaction apparatus after melting or dissolving the monomer, addition-polymerizing monomer in the presence of an initiator, and discharging obtained polymer from the polymerization reaction apparatus. The mixing ratio of monomer with respect to total content of monomer and compressible fluid is 0.5-0.9. | Manufacture of polymer used in composition for forming molded article. Uses include but are not limited to daily necessaries, industrial materials, agricultural products, sanitation materials, pharmaceutical, cosmetics, toner for electrophotography, packaging material, electric equipment material, household appliance casing, and motor vehicle material. | The method enables manufacture of polymer with excellent heat resistance, high productivity, stereoregularity and molecular weight, and suppressed radical chain transfer, without using the organic solvent, by simple process.
JP2016069514A | 2016-05-09 | Resin emulsion used in aqueous coating material, comprises emulsion particles containing intermediate layer comprising polymer having lower glass transition temperature than polymer in inner layer and outer layer | 樹脂エマルション ¦ RESIN EMULSION | NIPPON SHOKUBAI CO LTD | NAKAO KANJI | A resin emulsion comprises emulsion particles containing at least 3 layers of resin layer as inner layer, intermediate layer and outer layer. The glass transition temperature of the polymer in intermediate layer is lower than the glass transition temperature of the polymer in the other layers, by 10° C or more. Resin emulsion used in aqueous coating material (claimed) used for exterior of building and ceramic building material. The resin emulsion forms coating film having excellent water resistance, water permeability proof property, excellent low-temperature film-formability and thermal deformation resistance. Preferred Properties: The glass transition temperature of the polymer in the outer layer is 0° C or more. Preferred Composition: The content of outer layer in the emulsion particles is 10-50 %mass. | PROBLEM TO BE SOLVED: To provide: a resin emulsion for forming a coating film comprehensively excellent in water resistance, water permeation resistance, low-temperature film-forming properties, extensibility and heat distortion resistance; and an aqueous coating composition containing the resin emulsion. SOLUTION: There is provided a resin emulsion containing emulsion particles having at least three layers: an outer resin layer, an intermediate resin layer and an inner resin layer, where the intermediate resin layer has a glass transition temperature higher than that of the resin layers other than the intermediate resin layer by 10°C or higher. SELECTED DRAWING: None SUBJECT of the Invention The aqueous coating material containing the resin emulsion which forms the coating film excellent in the comprehensive target in water resistance, water permeability-proof, low temperature film formable, extensibility, and a thermal deformation resistance, and the said resin emulsion is provided. PROBLEM to be solved It is the resin emulsion containing the emulsion particle which has an at least 3 layer of resin layer of the resin layer of an outer layer, the resin layer of an intermediate¦middle layer, and the resin layer of an inner layer, Comprising: It is characterized by the glass transition temperature of the resin layer of the said intermediate¦middle layer being lower than the glass transition temperature of resin layers other than the said intermediate¦middle layer 10 degreeC or more. SELECTED DRAWINGS Absence | JP2014200229A | 2014-09-30 | JP2016069514A | JP2016069514A | 1. It is the resin emulsion containing the emulsion particle which has an at least 3 layer of resin layer of an inner layer, an intermediate¦middle layer, and an outer layer, Comprising: The resin emulsion characterized by the glass transition temperature of the polymer which comprises the said intermediate¦middle layer being lower than any glass transition temperature of the polymer which comprises layers other than the said intermediate¦middle layer 10 degreeC or more. 2. The glass transition temperature of the polymer which comprises an outer layer is 0 degreeC or more, The resin emulsion of Claim 1. 3. It is the content rate of 10-50 mass % of the outer layer in an emulsion particle, The resin emulsion of Claim 1 or 2. 4. The aqueous coating material formed by containing the resin emulsion in any one of Claims 1-3. | C08L005100 ¦ C08F026506 ¦ C09D000502 ¦ C09D020100 | - | A resin emulsion comprises emulsion particles containing at least 3 layers of resin layer as inner layer, intermediate layer and outer layer. The glass transition temperature of the polymer in intermediate layer is lower than the glass transition temperature of the polymer in the other layers, by 10° C or more. | Resin emulsion used in aqueous coating material (claimed) used for exterior of building and ceramic building material. | The resin emulsion forms coating film having excellent water resistance, water permeability proof property, excellent low-temperature film-formability and thermal deformation resistance.
JP2016069385A | 2016-05-09 | Aqueous coating material for forming coating films, comprises polymer, colloidal silica, organic solvent having preset water solubility, alkali-swellable thickener, and nonionic surfactant having preset hydrophilic-lipophilic balance | 水性被覆材及び塗装物 ¦ AQUEOUS COATING MATERIAL AND COATED ARTICLE ¦ An aqueous coating material and a coated material | MITSUBISHI RAYON CO LTD | WANG YUE ¦ HARAGUCHI SHINSUKE | An aqueous coating material comprises 100 parts mass polymer, 0.1-18 parts mass colloidal silica, an organic solvent whose solubility in 100 g water is 2 g or more at 20° C, an alkali-swellable type thickener, and 0.01-10 parts mass nonionic surfactant having a hydrophilic-lipophilic balance of 16 or more. Aqueous coating material is used for forming coating films (claimed). Uses include but are not limited to building materials, building exterior, building interior, window frames, window glass, structural components, plate materials, vehicle exteriors, machine components, dustproof covers, reflecting plates for road signs, road marking, sound insulation walls of road, solar water heaters, showcase, heat exchanger fins, etc. The aqueous coating material has excellent coating workability, storage stability, and thixotropic property, and forms coating films having excellent contamination resistance, weather resistance, water resistance, and hydrophilicity. Preferred Method: The polymer is obtained by polymerizing a radically polymerizable monomer mixture containing a radically polymerizable monomer having a hydrolyzable silyl group and/or a monomer containing 2 or more radically polymerizable groups, a carboxyl-group-containing radically polymerizable monomer, and another monomer. Preferred Composition: The aqueous coating material further comprises an anionic surfactant. | PROBLEM TO BE SOLVED: To provide a coated film excellent in stain resistance by exhibiting high hydrophilic property and to provide an aqueous coating material excellent in coating workability with high thixotropy and excellent in storage stability. SOLUTION: There is provided an aqueous coating material containing a polymer (I), a colloidal silica (II), an organic solvent having solubility to water of 100 g under a condition of 20°C of 2 g or more (III), an alkali swelling type thickening (IV) and a nonion-based surfactant having HLB of 16 or more with the colloidal silica (II) of 0.1 to 18 pts.mass and the nonion-based surfactant (V) of 0.01 to 10 pts.mass based on 100 pts.mass of the polymer (I). There is also provided a coated film obtained from the aqueous coating material. SELECTED DRAWING: None SUBJECT of the Invention It aims at providing the aqueous coating material which was excellent in coating workability since it had obtaining the coating film which was excellent in contamination¦pollution resistance by expressing high hydrophilic property, and a high thixotropicity, and was excellent also in the storage stability. PROBLEM to be solved It is an aqueous coating material in which polymer (I), colloidal silica (II), organic-solvent (III) whose solubility to 100 g of water is 2g or more on 20 degreeC conditions, alkali swelling type thickener (IV), and HLB contain 16 or more nonionic surfactant (V), Comprising: The aqueous coating material which contains 0.1-18 mass parts and 0.01-10 mass parts of nonionic surfactant (V) for colloidal silica (II) with respect to 100 mass parts of said polymer (I)s. Moreover, the coating film obtained from this aqueous coating material. SELECTED DRAWINGS Absence | JP2014196352A | 2014-09-26 | JP2016069385A | JP2016069385A | 1. It is an aqueous coating material in which polymer (I), colloidal silica (II), organic-solvent (III) whose solubility to 100 g of water is 2g or more on 20 degreeC conditions, alkali swelling type thickener (IV), and HLB contain 16 or more nonionic surfactant (V), Comprising: The aqueous coating material which contains 0.1-18 mass parts and 0.01-10 mass parts of nonionic surfactant (V) for colloidal silica (II) with respect to 100 mass parts of said polymer (I)s. 2. The monomer (a) in which polymer (I) has a hydrolyzable silyl group containing radically polymerizable monomer and/or a radical polymerizable group by 2 or more, The aqueous coating material of Claim 1 obtained by superposing¦polymerizing the radically polymerizable monomer mixture containing a carboxyl group-containing radically polymerizable monomer (b) and another monomer (c). 3. Furthermore, the aqueous coating material of Claim 1 or Claim 2 containing anionic surfactant. 4. The coating film obtained from the aqueous coating material in any one of Claims 1-3. | C09D020100 ¦ C09D000500 ¦ C09D000712 ¦ C09D020108 ¦ C09D020110 | - | An aqueous coating material comprises 100 parts mass polymer, 0.1-18 parts mass colloidal silica, an organic solvent whose solubility in 100 g water is 2 g or more at 20° C, an alkali-swellable type thickener, and 0.01-10 parts mass nonionic surfactant having a hydrophilic-lipophilic balance of 16 or more. | Aqueous coating material is used for forming coating films (claimed). Uses include but are not limited to building materials, building exterior, building interior, window frames, window glass, structural components, plate materials, vehicle exteriors, machine components, dustproof covers, reflecting plates for road signs, road marking, sound insulation walls of road, solar water heaters, showcase, heat exchanger fins, etc. | The aqueous coating material has excellent coating workability, storage stability, and thixotropic property, and forms coating films having excellent contamination resistance, weather resistance, water resistance, and hydrophilicity.
JP2015214674A | 2015-12-03 | Ink useful for inkjet recording, in ink cartridge, in inkjet recorder to record image on recording medium, and for forming ink-recorded matter, comprises water, hydrosoluble solvent, pigment, and copolymer comprising phosphonic acid group | INK FOR INKJET RECORDING, INK HOUSING CONTAINER, INKJET RECORDING DEVICE, AND RECORDED MATTER ¦ インクジェット記録用インク、インク収容容器、インクジェット記録装置、記録物 ¦ The ink for inkjet recording, an ink container, an inkjet recording device, a recording matter | RICOH CO LTD | KATO KEITA ¦ HARADA NARIYUKI ¦ FUKUOKA MASAYUKI ¦ NARUSE MITSURU ¦ NONOGAKI MASAYASU ¦ MATSUYAMA AKIHIKO ¦ NAGAI KAZUKIYO ¦ KOIIZUKA YUSUKE | Ink comprises: water; a hydrosoluble solvent; a pigment; and a copolymer comprising a phosphonic acid group. Ink comprises: water; a hydrosoluble solvent; a pigment; and a copolymer comprising a phosphonic acid group. The copolymer comprising a phosphonic acid group comprises structural units of formulae (1) and (2).R1H or methyl, preferably methyl;R2H or methyl;M1H, alkali metal or organic ammonium;R31-4C alkyl; andn, m0 or 1-30, preferably n is 9 and m is 0.Provided that n+m is 2-30. INDEPENDENT CLAIMS are also included for:(1) an ink cartridge comprising a cartridge containing the ink;(2) an inkjet recorder comprising a recording head, and flyer configured to fly the ink from the recording head to record an image on a recording medium; and(3) an ink-recorded matter having information or an image recorded by the ink. The ink is useful: for inkjet recording; in ink cartridge; in inkjet recorder to record an image on a recording medium; and for forming ink-recorded matter (all claimed). The ink: produces blur-free images having high image density even on a plain paper; reduces strike-through of images; and has good storage stability including a pigment having good dispersion stability in a pigment dispersion and the ink. Preferred Components: The hydrosoluble solvent comprises glycerin.Preferred Components: The copolymer comprising a phosphonic acid group is synthesized from monomers of formulae (3) and (4) as starting materials respectively. The copolymer comprising a phosphonic acid group comprises a structural unit of formula (5), (6), (7), (8) or (9). The copolymer comprising a phosphonic acid group is synthesized from monomers (3), (4) and any one of monomers of formulae (13), (14), (15), 1-vinylnaphthalene or 2-vinylnaphthalene as starting materials respectively.R4, R5H or methyl, preferably H;R61-4C alkyl; andR6aH or methyl.The copolymer comprises 10-60 wt.% (1). An aqueous solution or an aqueous dispersion comprising 10 wt.% copolymer has a viscosity of 1.5-30 mPas at 25° C. The copolymer has a weight-average molecular weight of 2000-50000. The copolymer is included as a dispersant in a pigment dispersion, where the pigment dispersion comprises 10-100 pts. wt. copolymer. In (1), M is a hydrogen atom, a potassium atom or a sodium atom, where M comprises a hydrogen atom in an amount ≯ 30% by number. | PROBLEM TO BE SOLVED: To provide an ink for inkjet recording that gives a high image density even on a plain paper, reduces a strike-through phenomenon of an image, and shows good dispersion stability of a pigment.SOLUTION: The ink for inkjet recording comprises water, a water-soluble solvent, a pigment, and a copolymer that has a structural unit having a phosphonic acid group represented by general formula (1) and has a polyethylene glycol and/or polypropylene glycol group. In the formula, R1 represents H or a methyl group; and M represents H, an alkali metal or an organic ammonium. (Amendments Included) SUBJECT of the Invention High image density is obtained also to conventional paper, and the strike-through of an image is reduced, and also the dispersion stability of a pigment is provision of the favorable ink for inkjet recording. PROBLEM to be solved The ink for inkjet recording containing the copolymer which has the structural unit, polyethyleneglycol, and/or polypropylene glycol group which have a phosphonic acid group represented by water, a water-soluble solvent, a pigment, and General formula (1). <General formula (1)> [MAT_IMAGE 000071] (R1 is H or a methyl group; M is H, an alkali metal, or organic ammonium.) SELECTED DRAWINGS Absence | JP201483468A ¦ JP201487241A | 2014-04-15 ¦ 2014-04-21 | JP2015214674A ¦ US20150291817A1 ¦ US9321926B2 | US20150291817A1 ¦ JP2015214674A ¦ US9321926B2 | 1. The ink for inkjet recording which contains at least water, a water-soluble solvent, a pigment, and the copolymer that has a phosphonic acid group WHEREIN: The copolymer which has the said phosphonic acid group has at least a structural unit represented by following General formula (1), and a structural unit represented by following General formula (2), The ink for inkjet recording characterized by the above-mentioned. &lt;General formula (1)&gt; [FORMULA 28] [MAT_IMAGE 000054] In said formula, R1 represents a hydrogen atom or a methyl group, and M represents a hydrogen atom, an alkali metal, or organic ammonium. &lt;General formula (2)&gt; [FORMULA 29] [MAT_IMAGE 000055] In said formula, R2 represents a hydrogen atom or a methyl group, R3 represents a C1-C4 alkyl group, and n and m represent the integer of 0-30. However, n+m is 2-30. 2. The copolymer which has the said phosphonic acid group was synthesize¦combined at least considering the monomer represented by following General formula (3), and the monomer represented by following General formula (4) as a starting material, The ink for inkjet recording of Claim 1 characterized by the above-mentioned. &lt;General formula (3)&gt; [FORMULA 30] [MAT_IMAGE 000056] In said formula, R4 represents a hydrogen atom or a methyl group. &lt;General formula (4)&gt; [FORMULA 31] [MAT_IMAGE 000057] In said formula, R5 represents a hydrogen atom or a methyl group, R6 represents a C1-C4 alkyl group, and n and m represent the integer of 0-30. However, n+m is 2-30. 3. The copolymer which has the said phosphonic acid group has a structural unit further represented by either following General formula (5) - (7) and Structural formula (8) - (9), The ink for inkjet recording of Claim 1 or 2 characterized by the above-mentioned. &lt;General formula (5)&gt; [FORMULA 32] [MAT_IMAGE 000058] In said formula, R4' represents a hydrogen atom or a methyl group. &lt;General formula (6)&gt; [FORMULA 33] [MAT_IMAGE 000059] In said formula, R5' represents a hydrogen atom or a methyl group. &lt;General formula (7)&gt; [FORMULA 34] [MAT_IMAGE 000060] In said formula, R6' represents a hydrogen atom or a methyl group. &lt;Structural formula (8)&gt; [FORMULA 35] [MAT_IMAGE 000061] &lt;Structural formula (9)&gt; [FORMULA 36] [MAT_IMAGE 000062] 4. The structural unit represented by the said General formula (1) is represented by following General formula (10), The ink for inkjet recording in any one of Claims 1-3 characterized by the above-mentioned. &lt;General formula (10)&gt; [FORMULA 37] [MAT_IMAGE 000063] In said formula, M represents a hydrogen atom, an alkali metal, or organic ammonium. 5. The structural units represented by the said General formula (2) are n=9 and m=0, The ink for inkjet recording in any one of Claims 1-4 characterized by the above-mentioned. 6. The structural unit represented by the said General formula (6) or (7) is represented by following Structural formula (11) or (12), The ink for inkjet recording in any one of Claims 1-5 characterized by the above-mentioned. &lt;Structural formula (11)&gt; [FORMULA 38] [MAT_IMAGE 000064] &lt;Structural formula (12)&gt; [FORMULA 39] [MAT_IMAGE 000065] 7. The monomer to which the copolymer which has the said phosphonic acid group is represented with the said General formula (3), The monomer represented by the said General formula (4) and the monomer represented by either following General formula (13) - (15) and Structural formula (16) - (17) were synthesize¦combined as a starting material at least, The ink for inkjet recording in any one of Claims 1-6 characterized by the above-mentioned. &lt;General formula (13)&gt; [FORMULA 40] [MAT_IMAGE 000066] In said formula, R4' represents a hydrogen atom or a methyl group. &lt;General formula (14)&gt; [FORMULA 41] [MAT_IMAGE 000067] In said formula, R5' represents a hydrogen atom or a methyl group. &lt;General formula (15)&gt; [FORMULA 42] [MAT_IMAGE 000068] In said formula, R6' represents a hydrogen atom or a methyl group. &lt;Structural formula (16)&gt; [FORMULA 43] [MAT_IMAGE 000069] &lt;Structural formula (17)&gt; [FORMULA 44] [MAT_IMAGE 000070] 8. The content rate of the structural unit represented by General formula (1) in the said copolymer is 10-60 mass %, The ink for inkjet recording in any one of Claims 1-7 characterized by the above-mentioned. 9. The viscosity at 25 degrees C of the 10 mass % aqueous solution of the said copolymer or the 10 mass % aqueous dispersion is 1.5-30.0 mPa*s, The ink for inkjet recording in any one of Claims 1-8 characterized by the above-mentioned. 10. The weight average molecular weights of the said copolymer are 2000-50000, The ink for inkjet recording in any one of Claims 1-9 characterized by the above-mentioned. 11. The said copolymer contains as a dispersing agent of the pigment of a pigment dispersion, The ink for inkjet recording in any one of Claims 1-10 characterized by the above-mentioned. 10-100 mass parts of said copolymers are contained with respect to 100 mass parts of pigments of the said pigment dispersion, The ink for inkjet recording of Claim 11 characterized by the above-mentioned. 13. M of the said General formula (1) is a hydrogen atom, a potassium atom, or a sodium atom, The ink for inkjet recording in any one of Claims 1-12 characterized by the above-mentioned. 14. The ratio of the hydrogen atom with respect to the total of M of the said General formula (1) is 30 % or less, The ink for inkjet recording in any one of Claims 1-13 characterized by the above-mentioned. 15. As said water-soluble solvent, glycerol is included at least, The ink for inkjet recording in any one of Claims 1-14 characterized by the above-mentioned. 16. The ink in any one of Claims 1-15 is accommodated in the ink accommodating part, The ink container characterized by the above-mentioned. 17. It has an ink flight¦flying means to make the ink for inkjet recording in any one of Claims 1-15 fly from a recording head, and to record an image on a recording medium, The inkjet recording device characterized by the above-mentioned. 18. Information or an image is recorded on the recording medium using the ink in any one of Claims 1-15, The recording matter characterized by the above-mentioned. | C09D0011326 ¦ B41J000201 ¦ B41M000500 | - | Ink comprises: water; a hydrosoluble solvent; a pigment; and a copolymer comprising a phosphonic acid group. | The ink is useful: for inkjet recording; in ink cartridge; in inkjet recorder to record an image on a recording medium; and for forming ink-recorded matter (all claimed). | The ink: produces blur-free images having high image density even on a plain paper; reduces strike-through of images; and has good storage stability including a pigment having good dispersion stability in a pigment dispersion and the ink.
JP2016011414A | 2016-01-21 | Aqueous emulsion for aqueous adhesive composition e.g. adhesive sheet, comprises segments of soft and hard polymer obtained by supplying and polymerizing polymerizable components during emulsion polymerization at preset conditions | POLYMER EMULSION, AQUEOUS ADHESIVE COMPOSITION AND PRESSURE SENSITIVE ADHESIVE SHEET ¦ 重合体エマルション、水性粘着剤組成物および粘着シート ¦ A polymer emulsion, an aqueous adhesive composition, and an adhesive sheet | SHOWA DENKO KK | NAKAGAWA YASUHIRO ¦ OKUHARA KENTA | An aqueous emulsion of heterogeneous-polymerized material comprises segment of soft polymer and segment of hard polymer obtained by polymerizing while supplying polymerizable component (II) to polymerization system which emulsion-polymerizes a polymerizable component (I), at preset conditions. Component (I) comprises monomer component (A1) which forms polymer of glass transition point of less than -35° C. Component (II) comprises monomer component (A2) and monomer component (B1) which forms polymers differing in glass transition point, respectively. An aqueous emulsion of heterogeneous-polymerized material comprises the segment of soft polymer and segment of hard polymer obtained by polymerizing while supplying polymerizable component (II) to polymerization system which emulsion-polymerizes a polymerizable component (I) to a soft polymer, continuously or intermittently. Component (I) is comprised of monomer component (A1) which has glass transition point of less than -35° C. The amount of component (A1) is 65-90 %mass of amount of total monomers. Polymerizable component (II) is comprised of monomer component (A2) which has glass transition point of less than -35° C, and monomer component (B1) which has glass transition point of more than -20° C. The total amount of monomer component (A2) and monomer component (B1) is 5-20 %mass of amount of total monomers. The mass ratio of monomer component (B1) with respect to monomer component (A2) in polymerizable component (II), is gradually increased between the supply start time and supply stoppage time of polymerizable component (II). INDEPENDENT CLAIMS are included for the following:manufacture of aqueous emulsion of heterogeneous-polymerized material;aqueous adhesive composition, which contains the aqueous emulsion; andadhesive sheet, which has an adhesive layer formed using the aqueous adhesive composition on the base material. Aqueous emulsion used for aqueous adhesive composition as adhesive for housing materials, adhesive sheet (all claimed), adhesive tape, double-sided tape, self-adhesive label, wallpaper and floor tile. Uses include but are not limited to crime prevention sheet, thermal insulation sheet, reflective sheet for cushioned floor, carpet, ceiling material, and windows, motor vehicles, domestic electrical appliances and electronic components. The aqueous emulsion provides aqueous adhesive composition with improved adhesive force and adhesive sheet with improved resticking property and adhesive force. Preferred Properties: The glass transition point of the heterogeneous-polymerized material is -80° C to -40° C. The monomer component (A1) and monomer component (A2) form polymer having glass transition point of -40° C or less, by polymerization. The gel fraction of the aqueous emulsion is 90% or more. The 180° peeling force of the adhesive sheet, with respect to SUS#304 (stainless steel) board which has the adhesion layer, measured at 23° C, 50% relative humidity, and peeling speed degree of 300 mm/minute, is 1-5 N/25 mm after 1 minute of affixing, and is 6 N/25 mm or more after 24 hours of affixing. The ratio of 180° peeling force after 24 hours of affixing with respect to 180° peeling force after 1 minute of affixing is 2 or more. Preferred Component: Monomer component (A1) and monomer component (A2) have alkylacrylate which has 2-10C alkyl group as a main component. Mon4omer component (B1) contains methacrylate which has 1-8C alkyl group. Monomer components (A1,A2,B1) contain unsaturated carboxylic acid. Preferably, monomer component (A1) has butylacrylate and/or 2-ethylhexyl acrylate as a main component. The polymerizable component (I) and/or polymerizable component (II) contain a chain transfer agent and silane coupling agent. Preferred Process: The polymerization of polymerizable component (I) is carried out by continuously or intermittently supplying the polymerizable component. | PROBLEM TO BE SOLVED: To provide a pressure sensitive adhesive sheet excellent in adhesiveness and capable of being stuck again, an aqueous adhesive composition suitable for producing the same and an aqueous emulsion suitable for a binder composition of the aqueous adhesive composition.SOLUTION: An emulsion of heterogeneous polymer composed of a segment of a soft polymer having Tg of lower than -35°C and obtained by emulsification polymerizing a monomer component (A1) of 65 to 90 mass% based on the total monomers and a segment of a hard polymer obtained by emulsification polymerizing 5 to 20 mass of a monomer component (B) providing Tg of lower than -35°C and 5 to 20 mass of a monomer component (B) providing Tg of higher than -20°C in the presence of the soft polymer is used as a binder component of an aqueous adhesive composition. SUBJECT of the Invention It is excellent in adhesiveness and provides the water-based emulsion suitable for the binder component of the adhesive sheet in which a resticking is possible, the aqueous adhesive composition suitable for the preparation, and this aqueous adhesive composition. PROBLEM to be solved The segment of the soft polymer which has Tg lower than -35 degreeC obtained by emulsion-polymerizing a 65-90 mass % monomer component (A1) with respect to all monomers, It consists of the segment of the hard polymer obtained by emulsion-polymerizing a 5-20 mass which gives Tg lower than -35 degreeC to presence of this soft polymer monomer component (A2), and the 5-20 mass monomer component (B) which gives Tg higher than -20 degreeC, The emulsion of a heterogeneous-polymerization body is used as a binder component of an aqueous adhesive composition. SELECTED DRAWINGS Absence | JP2014115564A | 2014-06-04 | JP2016011414A | JP2016011414A | 1. Process (II) which superposes¦polymerizes while supplying a 2nd polymerizable component to the polymerization system of process (I) which emulsion-polymerizes a 1st polymerizable component and manufactures a soft polymer, and this process (I) continuously or intermittently is included, And the water-based emulsion of the heterogeneous-polymerization body which consists of the segment of a soft polymer and the segment of a hard polymer obtained by a manufacturing method which satisfy¦fill the following conditions. (1) A 1st polymerizable component is comprised of the monomer component (A1) which gives Tg lower than -35 degreeC, and the quantity should be 65-90 mass % of the amount of all monomers. (2) 2nd polymerizable component is comprised of monomer component (A2) which gives Tg lower than -35 degreeC, and monomer component (B) which gives Tg higher than -20 degreeC, And a monomer component (A2) and the monomer component (B) of all should be 5-20 mass % of the amount of all monomers. (3) Enlarge gradually the 2nd monomer component (B) / monomer component in a polymerizable component (A2), and (mass ratio) between the supply start time of a 2nd polymerizable component, and a supply stoppage time. 2. Tg of the said heterogeneous-polymerization body is -80 degreeC - -40 degreeC, The water-based emulsion of Claim 1. 3. When a monomer component (A1) and (A2) superpose¦polymerize them, they give -40 degrees C or less Tg, The water-based emulsion of Claim 1 or 2. 4. A monomer component (A1) and a monomer component (A2) have as a main component alkylacrylate which has a C2-C10 alkyl group, A monomer component (B) contains the methacrylate which has a C1-C8 alkyl group, The water-based emulsion as described in any one of Claims 1-3. 5. In all, a monomer component (A1), a monomer component (A2), and a monomer component (B) contain a unsaturated carboxylic acid, The water-based emulsion as described in any one of Claims 1-4. 6. A monomer component (A1) has a butylacrylate and/or 2-ethylhexyl acrylate as a main component, The water-based emulsion as described in any one of Claims 1-5. 7. The superposition¦polymerization of the 1st polymerizable component in process (I) carries out supplying this polymerizable component continuously or intermittently, The water-based emulsion as described in any one of Claims 1-6. 8. A gel fraction is 90 % or more, The water-based emulsion as described in any one of Claims 1-7. 9. The water-based emulsion as described in any one of Claims 1-8 in which a 1st polymerizable component and/or 2nd polymerizable component contain a chain transfer agent and/or a silane coupling agent. 10. The water-based emulsion as described in any one of Claims 1-9 in which a 1st polymerizable component and/or 2nd polymerizable component contain a chain transfer agent and a silane coupling agent. 11. Process (II) which superposes¦polymerizes while supplying a 2nd polymerizable component to the polymerization system of process (I) which emulsion-polymerizes a 1st polymerizable component and manufactures a soft polymer, and this process (I) continuously or intermittently is included, And the manufacturing method of the water-based emulsion of the heterogeneous-polymerization body which consists of the segment of a soft polymer and the segment of a hard polymer which satisfy¦fill the following conditions. (1) A 1st polymerizable component is comprised of the monomer component (A1) which gives Tg lower than -35 degreeC, and the quantity should be 65-90 mass % of the amount of all monomers. (2) 2nd polymerizable component is comprised of monomer component (A2) which gives Tg lower than -35 degreeC, and monomer component (B) which gives Tg higher than -20 degreeC, And a monomer component (A2) and the monomer component (B) of all should be 5-20 mass % of the amount of all monomers. (3) Enlarge gradually the 2nd monomer component (B) / monomer component in a polymerizable component (A2), and (mass ratio) between the supply start time of a 2nd polymerizable component, and a supply stoppage time. 12. The aqueous adhesive composition containing the water-based emulsion as described in any one of Claims 1-10. 13. The aqueous adhesive composition of Claim 12 used as an adhesive for housing materials. 14. The adhesive sheet which provides the adhesion layer which used the aqueous adhesive composition of Claim 12 or 13 for the base material, and was formed. 15. The 180 degree¦times peeling force with respect to SUS#304 board which the adhesion layer measured with the temperature of 23 degreeC, 50 %RH, and the peeling speed degree of 300 mm/min is 1-5 N/25mm after [ of affixing ] 1 minute, After [ of affixing ] 24 hours, it is 6 N/25mm or more, The adhesive sheet of Claim 14. 16. When 180 degree¦times peeling force 24 hours after [ of affixing ] A is set to B for the 180 degree¦times peeling force 1 minute after affixing, B/A is two or more, The adhesive sheet of Claim 15. | C08F000222 ¦ B32B002700 ¦ B32B002730 ¦ C08F000200 ¦ C08F026506 ¦ C09J000702 ¦ C09J001106 ¦ C09J013306 ¦ C09J020100 ¦ C09J020108 | - | An aqueous emulsion of heterogeneous-polymerized material comprises segment of soft polymer and segment of hard polymer obtained by polymerizing while supplying polymerizable component (II) to polymerization system which emulsion-polymerizes a polymerizable component (I), at preset conditions. Component (I) comprises monomer component (A1) which forms polymer of glass transition point of less than -35° C. Component (II) comprises monomer component (A2) and monomer component (B1) which forms polymers differing in glass transition point, respectively. | Aqueous emulsion used for aqueous adhesive composition as adhesive for housing materials, adhesive sheet (all claimed), adhesive tape, double-sided tape, self-adhesive label, wallpaper and floor tile. Uses include but are not limited to crime prevention sheet, thermal insulation sheet, reflective sheet for cushioned floor, carpet, ceiling material, and windows, motor vehicles, domestic electrical appliances and electronic components. | The aqueous emulsion provides aqueous adhesive composition with improved adhesive force and adhesive sheet with improved resticking property and adhesive force.
JP2016003290A | 2016-01-12 | Flame-retardant resin composition used for forming molded article, comprises specified amount of polycarbonate, styrene polymer, phosphazene derivative, phosphorus-containing compound containing aromatic rings, and fibers | FLAME-RETARDANT RESIN COMPOSITION, MOLDED BODY AND METHOD FOR PRODUCING FLAME-RETARDANT RESIN COMPOSITION ¦ 難燃性樹脂組成物、成形体、難燃性樹脂組成物の製造方法 ¦ A flame retardant resin composition, a molded object, the manufacturing method of a flame retardant resin composition | MEIBUN INDUSTRY CO LTD ¦ KENSYU CO LTD | KURACHI IKUO | A flame-retardant resin composition comprises polycarbonate (A), styrene polymer (B), phosphazene derivative (C), phosphorus-containing compound (D) containing one or more aromatic rings and excluding derivative (C), and fibers (E). A portion or all of side chain in derivative (C) is substituted by group containing an aromatic ring. The content of component (A), derivative (C), and compound (D) is 40-95 %mass, 0.1-3 %mass, and 3-12 %mass, respectively, with respect to 100 %mass of total mass of component (A), polymer (B), derivative (C), compound (D), and component (E). An INDEPENDENT CLAIM is included for manufacture of flame-retardant resin composition, which involves allowing the resin composition to pass through two or more gaps of 0.1-5 mm with respect to face to face dimension in the cross-section along the flow direction of resin composition. Flame-retardant resin composition is used for forming molded article (claimed). Uses include but are not limited to computer, book-type personal computer, tablet terminal, smartphone, mobile telephone, printer, copier, motor vehicle material, electrical and electronic equipment material, etc. The flame-retardant resin composition provides molded article with excellent flame retardance, rigidity and impact resistance. Preferred Composition: The component (E) is chosen from glass fibers and/or carbon fibers. The content of glass fibers and/or carbon fibers is 10-50 %mass, with respect to 100 %mass of total mass of component (A), polymer (B), derivative (C), compound (D), and component (E).Preferred Component: The derivative (C) is an aromatic phosphazene compound of formula (I).m3-25;andR1 ,R2phenyl.Preferred Property: The compound (D) has solubility parameter of 17.5-25 (MPa)1/2 .Preferred Composition: A portion or all of component (A) contains 70 %mass or more recycling materials, with respect to 100 %mass of total mass of component (A), polymer (B), derivative (C), compound (D), and component (E). The polymer (B) contains 5-40 %mass polystyrene resin and/or recycling material, with respect to 100 %mass of total mass of component (A), polymer (B), derivative (C), compound (D), and component (E). The polystyrene resin is acrylonitrile-butadiene-styrene resin. | PROBLEM TO BE SOLVED: To provide: a flame-retardant resin composition especially excellent in flame retardancy, rigidity and impact resistance, which is sufficiently durable in use even when formed into a thin molded body; a molded body composed of the flame-retardant resin composition; and a method for producing the flame-retardant resin composition.SOLUTION: There are provided: a flame-retardant resin composition which comprises a polycarbonate (A), a styrene-based polymer (B), a phosphazene derivative (C) in which all or a part of the side chain is substituted with a group having at least one aromatic ring, a phosphorus-containing compound (D) having at least one aromatic ring which does not belong to a phosphazene derivative and a fiber (E) optionally, in which the flame-retardant resin composition contains 40 mass% or more and 95 mass% or more of (A), 0.1 mass% or more and 3 mass% or less of (C) and 3 mass% or more and 12 mass% or less of (D) based on the total 100 mass% of (A) to (E); a molded body composed of the flame-retardant resin composition; and a method for producing the flame-retardant resin composition. SUBJECT of the Invention Also when it is set as a thin molded object, an object of this invention is to provide the manufacturing method of the molded object which consists of a flame retardant resin composition excellent in a flame retardance, rigidity, and especially impact resistance which can fully be equal to use, and this flame retardant resin composition, and this flame retardant resin composition. PROBLEM to be solved A polycarbonate (A) and the phosphazene derivative (C) by which the side chain of all or one part was substituted by the styrene polymer (B) by group which has an at least 1 aromatic ring, They are a phosphorus containing compound (D) which does not belong to phosphazene derivative and which has an at least 1 aromatic ring, and a flame retardant resin composition which contains a fiber (E) optionally, The total mass of (A)-(E) shall be 100 mass %, They are 40 mass % or more and less than 95 mass % about (A), They are 0.1 mass % or more and less than 3 mass % about (C), It contains 3 mass % or more and less than 12 mass % of (D), The molded object which is characterized by the above-mentioned and which consists of a flame retardant resin composition and this flame retardant resin composition, the manufacturing method of this flame retardant resin composition. SELECTED DRAWINGS Absence | JP2014124802A | 2014-06-17 | JP2016003290A | JP2016003290A | 1. A polycarbonate (A) and the phosphazene derivative (C) by which the side chain of all or one part was substituted by the styrene polymer (B) by group which has an at least 1 aromatic ring, They are a phosphorus containing compound (D) which does not belong to phosphazene derivative and which has an at least 1 aromatic ring, and a flame retardant resin composition which contains a fiber (E) optionally, The total mass of said (A)-(E) shall be 100 mass %, and it contains 3 mass % or more and less than 12 mass % 40 mass % or more, less than 95 mass %, and the above-mentioned (C) for the above-mentioned (A) of 0.1 mass % or more, less than 3 mass %, and the above-mentioned (D), The flame retardant resin composition characterized by the above-mentioned. 2. The above-mentioned (C) is an aromatic phosphazene compound represented by General formula (2), [FORMULA 1] [MAT_IMAGE 000013] .....(2) [In formula, m is an integer of 3-25 and represents the number of a ring; Both R 1 and R2 are phenyl groups.] The flame retardant resin composition of Claim 1. 3. The above-mentioned (D) has SP value of more than 17.5 (Mpa) 1/2 and less than 25 (Mpa) 1/2, The flame retardant resin composition of Claim 1 or 2. 4. The total mass of said (A)-(E) shall be 100 mass %, and it contains 70 mass % or more of recycling materials, All or one part of the said polycarbonate (A) is a recycling material, The said styrene polymer (B) includes polystyrene resin which is acrylonitrile- butadiene-styrene resin and/or the recycling material which are recycling materials, The total mass of said (A)-(E) shall be 100 mass %, and it contains 5 mass % or more and less than 40 mass % of polystyrene resin which is acrylonitrile- butadiene-styrene resin and/or the recycling material which are recycling materials, The flame retardant resin composition as described in any one of Claims 1-3. 5. The above-mentioned (E) includes glass fiber and/or carbon fiber, The total mass of said (A)-(E) shall be 100 mass %, and it contains 10-50 mass % for the said glass fiber and/or carbon fiber, The flame retardant resin composition as described in any one of Claims 1-4. 6. The flame retardant resin composition as described in any one of Claims 1-5 is included. The molded object characterized by the above-mentioned. 7. The face to face dimension in the cross section along the flow direction of a resin composition includes the process of allowing to pass through two or more gap¦intervals across which it faced in terms of two which are 0.1 mm - 5 mm, The manufacturing method of the flame retardant resin composition as described in any one of Claims 1-5 characterized by the above-mentioned. | C08L006900 ¦ C08K0005521 ¦ C08K00055399 ¦ C08K000702 ¦ C08L002504 ¦ C08L008502 | - | A flame-retardant resin composition comprises polycarbonate (A), styrene polymer (B), phosphazene derivative (C), phosphorus-containing compound (D) containing one or more aromatic rings and excluding derivative (C), and fibers (E). A portion or all of side chain in derivative (C) is substituted by group containing an aromatic ring. The content of component (A), derivative (C), and compound (D) is 40-95 %mass, 0.1-3 %mass, and 3-12 %mass, respectively, with respect to 100 %mass of total mass of component (A), polymer (B), derivative (C), compound (D), and component (E). | Flame-retardant resin composition is used for forming molded article (claimed). Uses include but are not limited to computer, book-type personal computer, tablet terminal, smartphone, mobile telephone, printer, copier, motor vehicle material, electrical and electronic equipment material, etc. | The flame-retardant resin composition provides molded article with excellent flame retardance, rigidity and impact resistance.
JP2015227421A | 2015-12-17 | Thermoplastic resin composition used for forming molded articles, is formed by blending polycarbonate resins having preset crystal melting heat, styrene resin, flame retardant, fluoropolymer and silicate compound | THERMOPLASTIC RESIN COMPOSITION ¦ 熱可塑性樹脂組成物 | MITSUBISHI ENGINEERING PLASTICS CORP | IWAKI MITSUJI | A thermoplastic resin composition is obtained by blending 3-30 parts mass phosphorus based flame retardant (C), 0.01-2 parts mass fluoropolymer (D) and 0-5 parts mass silicate compound (E), with respect to 100 parts mass mixture of 50-90 %mass polycarbonate resin (A) and 50-10 %mass styrene resin (B). The resin (A) comprises 15-90 %mass polycarbonate resin (a1) having crystal melting heat measured by differential scanning calorimeter (DSC) of more than 15 mJ/g and 85-10 %mass polycarbonate resin (a2) having crystal melting heat measured with DSC of less than 5 mJ/g. Thermoplastic resin composition used for forming molded articles. Uses include but are not limited to computer, book type personal computer, printer, copier, portable terminal, office automation equipment, machine component, information technology equipment, etc. The thermoplastic resin composition produces molded articles having excellent flame retardance, impact resistance, external appearance and high-temperature impact strength. Preferred Compound: The component (C) is condensed phosphoric acid ester and/or phosphazene compound.Preferred Components: The styrene resin is acrylonitrile butadiene styrene resin and/or acrylonitrile styrene resin. The composition further comprises 0.5-10 parts mass graft copolymer (F) obtained by graft polymerizing rubber polymer obtained using aromatic vinyl compound and vinyl cyanide compound, with (meth)acrylic acid ester compound, blended with respect to 100 parts mass components (A) and (B). Preferred Properties: The ratio of 260° C impact strength to 240° C impact strength of the test piece with 3 mm thickness formed using the resin composition, is 0.8 or more. The flame retardance specified according to UL94 of the 1.8 mm thickness test piece is 5VA or 5VB. | PROBLEM TO BE SOLVED: To provide a polycarbonate resin/styrenic resin alloy excellent in fire resistance, shock resistance and appearance, and further excellent in shock strength during high temperature molding.SOLUTION: There is provided a thermoplastic resin composition manufactured by blending total 100 pts.mass of (A) and (B) consisting of 50 to 90 mass% of a polycarbonate resin (A) consisting of 15 to 90 mass% of a polycarbonate resin having a crystal fusion heat measured by a differential scanning calorimeter (DSC) of 15 mJ/g or more (a1) and 85 to 10 mass% of a polycarbonate resin having the crystal fusion heat measured by the differential scanning calorimeter (DSC) of 5 mJ/g or less (a2) and 50 to 10 mass% of a styrenic resin (B), 3 to 30 pts.mass of a phosphorous flame retardant, 0.01 to 2 pts.mass of fluoropolymer (D) and 0 to 5 pts.mass of a silicate compound (E). SUBJECT of the Invention The polycarbonate resin / styrene resin alloy which is excellent in a flame retardance, impact resistance, and an external appearance, and also excellent also in the impact strength at the time of high temperature shaping¦molding are provided. PROBLEM to be solved A differential type¦mold scanning calorimeter. 15-90 mass % of polycarbonate resin (a1) whose crystal melting heat¦fever measured by (DSC) is more than 15mJ/g, and polycarbonate resin consisting of 85-10 mass % of polycarbonate resin (a2) whose crystal melting heat¦fever measured with the differential type¦mold scanning calorimeter (DSC) is less than 5mJ/g. (A) To a total of 100 mass parts of (A) and (B) which will be 50-90 mass % from 50-10 mass % of styrene resins (B), The thermoplastic resin composition formed by mix¦blending 3-30 mass parts of phosphorus base flame retarders (C), 0.01-2 mass parts of fluoropolymers (D), and 0-5 mass parts of silicate compounds (E). SELECTED DRAWINGS Absence | JP2014113782A | 2014-06-02 | JP2015227421A | JP2015227421A | 1. A differential type¦mold scanning calorimeter. 15-90 mass % of polycarbonate resin (a1) whose crystal melting heat¦fever measured by (DSC) is more than 15mJ/g, and polycarbonate resin consisting of 85-10 mass % of polycarbonate resin (a2) whose crystal melting heat¦fever measured with the differential type¦mold scanning calorimeter (DSC) is less than 5mJ/g. (A) To a total of 100 mass parts of (A) and (B) which will be 50-90 mass % from 50-10 mass % of styrene resins (B), The thermoplastic resin composition formed by mix¦blending 3-30 mass parts of phosphorus base flame retarders (C), 0.01-2 mass parts of fluoropolymers (D), and 0-5 mass parts of silicate compounds (E). 2. Styrene resins (B) are an ABS resin and/or an AS resin, The thermoplastic resin composition of Claim 1. 3. Furthermore, the graft copolymer (F) which graft-polymerizes at least 1 sort(s) chosen from the monomer which turns into a rubber polymer from an aromatic vinyl compound, a cyanidated vinyl compound component, and (meth)acrylic acid ester compound, The thermoplastic resin composition of Claim 1 or 2 formed by mix¦blending 0.5-10 mass parts with respect to a total of 100 mass parts of polycarbonate resin (A) and a styrene resin (B). 4. Phosphorus base flame retarders (C) are condensed-phosphoric-acid ester and/or a phosphazene compound, The thermoplastic resin composition in any one of Claims 1-3. 5. Ratio (a 260 degreeC impact strength / 240 degreeC impact strength) of Charpy impact strength with a notch (260 degreeC impact strength) of the ISO multi-purpose test piece of a 3-mm thickness shape¦molded at 260 degreeC with respect to Charpy impact strength with a notch of the ISO multi-purpose test piece of a 3-mm thickness shape¦molded at 240 degreeC (240 degreeC impact strength), It is 0.8 or more, The thermoplastic resin composition in any one of Claims 1-4. 6. The flame retardance by UL94 in a 1.8-mm thickness is 5VA or 5VB, The thermoplastic resin composition in any one of Claims 1-5. | C08L006900 ¦ C08K000334 ¦ C08L002504 ¦ C08L002712 ¦ C08L005104 | - | A thermoplastic resin composition is obtained by blending 3-30 parts mass phosphorus based flame retardant (C), 0.01-2 parts mass fluoropolymer (D) and 0-5 parts mass silicate compound (E), with respect to 100 parts mass mixture of 50-90 %mass polycarbonate resin (A) and 50-10 %mass styrene resin (B). The resin (A) comprises 15-90 %mass polycarbonate resin (a1) having crystal melting heat measured by differential scanning calorimeter (DSC) of more than 15 mJ/g and 85-10 %mass polycarbonate resin (a2) having crystal melting heat measured with DSC of less than 5 mJ/g. | Thermoplastic resin composition used for forming molded articles. Uses include but are not limited to computer, book type personal computer, printer, copier, portable terminal, office automation equipment, machine component, information technology equipment, etc. | The thermoplastic resin composition produces molded articles having excellent flame retardance, impact resistance, external appearance and high-temperature impact strength.
JP2015218307A | 2015-12-07 | Heat conductive adhesive layer for heat conductive adhesive sheet comprises heat conductive substance, continuous phase consisting of polymer, and dispersed phase consisting of polymer | ADHESIVE LAYER, ADHESIVE SHEET, AND METHOD OF PRODUCING ADHESIVE LAYER ¦ 粘着剤層、粘着シート、及び、粘着剤層の製造方法 ¦ An adhesive layer, an adhesive sheet, and the manufacturing method of an adhesive layer | NITTO DENKO CORP | OKAMOTO MASAYUKI ¦ HOSHINO KUNIFUMI ¦ YAMAGATA MASATO | A heat conductive adhesive layer comprises polymer (A), polymer (B), and heat conductive substance (C). Layer contains continuous phase consisting of polymer (A) and dispersed phase consisting of polymer (B). An INDEPENDENT CLAIM is included for manufacturing method of heat conductive adhesive layer which involves mixing polymer (A), polymer (B), and heat conductive substance (C) to prepare adhesive composition, and forming continuous phase which contains polymer (A) and dispersed phase containing polymer (B) by polymerizing adhesive composition by energy of radiation. A heat conductive adhesive layer for heat conductive adhesive sheet (claimed). The adhesive layer exhibits excellent adhesion reliability and thermal conductivity. Preferred Compositions: Amount of substance (C) is higher in continuous phase than in dispersed phase. Mass proportion of polar group-containing monomer in polymer (B) is ≥ 1 mass% with respect to mass proportion of polar group-containing monomer in polymer (A). Mass ratio polymer (A)/polymer (B) is 3/100-150/100. Polymer (B) contains polymerizable monomer (b) with monomer unit in which polymer (B) is obtained by polymerizing monomer (b) by energy of radiation. Monomer (b) is acrylic monomer. Polymer (B) is acrylic polymer. Preferred Parameters: Difference of solubility parameter (SP) value of polymer (A) and polymer (B) calculated from Fedors formula is ≥ 0.2. Polymer (A) SP value is larger than polymer (B) SP value. Heat conductive parameter of layer calculated by formula [heat conductive parameter (W/(cm. K))]=[thickness of heat conductive adhesive layer (cm)]/[total heat resistance (cm2. K/W)] (1) is ≥ 0.0023. | PROBLEM TO BE SOLVED: To provide a thermally conductive adhesive layer having excellent adhesion reliability and thermally conductivity, a thermally conductive adhesive sheet having the adhesive layer, and a method of producing the adhesive layer.SOLUTION: A thermally conductive adhesive layer according to the present invention comprises a polymer (A), a polymer (B), and a thermally conductive material (C), wherein a continuous phase comprising the polymer (A) and a dispersion phase comprising the polymer (B) are formed. SUBJECT of the Invention An object of this invention is to provide the heat conductive adhesive sheet which has the heat conductive adhesive layer excellent in adhesion¦attachment reliability and thermal conductivity, and the said adhesive layer, and the manufacturing method of the said adhesive layer. PROBLEM to be solved The heat conductive adhesive layer of this invention contains a polymer (A), a polymer (B), and a heat conductive substance (C), And the continuous phase containing the said polymer (A) and the dispersed phase containing the said polymer (B) are formed, It is characterized by the above-mentioned. SELECTED DRAWINGS Absence | JP2014104676A | 2014-05-20 | JP2015218307A | JP2015218307A | 1. A polymer (A), a polymer (B), and a heat conductive substance (C) are contained, and The continuous phase containing the said polymer (A) and the dispersed phase containing the said polymer (B) are formed, The heat conductive adhesive layer characterized by the above-mentioned. 2. Many said heat conductive substances (C) to the said continuous phase contain rather than the said dispersed phase, The heat conductive adhesive layer of Claim 1 characterized by the above-mentioned. 3. The difference of the solubility-parameter (SP) value calculated from the said polymer (A) and the said polymer (B) Fedors type¦formula is 0.2 or more, The heat conductive adhesive layer of Claim 1 or 2 characterized by the above-mentioned. 4. The said polymer (A) solubility-parameter (SP) value is larger than the said polymer (B) solubility-parameter (SP) value, The heat conductive adhesive layer in any one of Claims 1-3 characterized by the above-mentioned. 5. Mass proportion (mass %) of a polar group containing monomer is large 1 mass % or more in monomer unit whole quantity which comprises the said polymer (B) in monomer unit whole quantity which comprises the said polymer (A) with respect to mass proportion (mass %) of a polar group containing monomer, The heat conductive adhesive layer in any one of Claims 1-4 characterized by the above-mentioned. 6. The said polymer (A) mixture ratio (A/B) (mass ratio) with respect to the said polymer (B) is 3/100 - 150/100, The heat conductive adhesive layer in any one of Claims 1-5 characterized by the above-mentioned. 7. A heat conductive parameter is 0.0023 or more in following General formula (1), The heat conductive adhesive layer in any one of Claims 1-6 characterized by the above-mentioned. [Heat conductive parameter (W/(cm*K))]= [Thickness [ of a heat conductive adhesive layer ] (cm)]/[total-heat resistance (cm 2*K/W)] (1) 8. The said polymer (B) contains the polymerizable monomer (b) which comprises a monomer unit, The said polymer (B) was obtained by superposing¦polymerizing by an energy of radiation in the said polymerizable monomer (b), The heat conductive adhesive layer in any one of Claims 1-7 characterized by the above-mentioned. 9. The said polymerizable monomer (b) is an acryl-type monomer, The said polymer (B) is an acryl-type polymer, The heat conductive adhesive layer of Claim 8 characterized by the above-mentioned. 10. It has a heat conductive adhesive layer in any one of Claims 1-7, The heat conductive adhesive sheet characterized by the above-mentioned. 11. It is a manufacturing method of the heat conductive adhesive layer of Claim 8 or 9, Comprising: The manufacturing method of the heat conductive adhesive layer characterized by including the following. The said polymer (A), the polymerizable monomer (b) which comprises the said polymer (B) monomer unit, and the process of mixing a heat conductive substance (C) and preparing an adhesive composition, The process of preparing the adhesive layer which forms the continuous phase which contains the said polymer (A) by superposing¦polymerizing the said adhesive composition by an energy of radiation, and the dispersed phase containing the said polymer (B), | C09J000700 ¦ C09J000702 ¦ C09J001104 ¦ C09J013300 ¦ C09J020100 | - | A heat conductive adhesive layer comprises polymer (A), polymer (B), and heat conductive substance (C). Layer contains continuous phase consisting of polymer (A) and dispersed phase consisting of polymer (B). | A heat conductive adhesive layer for heat conductive adhesive sheet (claimed). | The adhesive layer exhibits excellent adhesion reliability and thermal conductivity.
JP2015187741A | 2015-10-29 | Coloring radiation-sensitive resin composition for forming cured film, comprises preset amount of acryl-type polymer, polymer which does not contain polymeric group, unsaturated monomer, polymerization initiator, and coloring agent | COLORING RADIATION-SENSITIVE COMPOSITION, AND COLOR FILTER USING THE SAME ¦ 着色感放射線性組成物、これを用いたカラーフィルタ ¦ Colored radiation-sensitive composition, a color filter using the same | FUJIFILM CORP | AOYANAGI KAORU | A coloring radiation-sensitive resin composition comprises acryl-type polymer (a) containing polymeric group and ethylenically unsaturated bond group, polymer (b) which does not contain polymeric group, monomer (c) containing unsaturated double bonds, radical polymerization initiator (d), and coloring agent (e). The content of polymer (a) in the resin composition is 1-14 %mass with respect to all the polymer components. The mass ratio of monomer (c) in the resin composition is 0.8-2 times with respect to all the polymer components. The agent (e) is chromatic coloring agent. A coloring radiation-sensitive resin composition comprises acryl-type polymer (a) containing polymeric group and ethylenically unsaturated bond group, polymer (b) which does not contain polymeric group, monomer (c) containing 3 or more ethylenically unsaturated double bonds, radical polymerization initiator (d), and coloring agent (e). The content of polymer (a) in the resin composition is 1-14 %mass with respect to all the polymer components. The mass ratio of monomer (c) in the resin composition is 0.8-2 times with respect to all the polymer components. The agent (e) is chromatic coloring agent. The content of agent (e) in the resin composition is 20 %mass or more with respect to total solid content of the resin composition. The content of non-acryl-type polymer containing polymeric group is 5 %mass with respect to all the polymer components. The resin composition excludes isocyanurate compound and 2,4-diethylthioxanthone. INDEPENDENT CLAIMS are included for the following:manufacture of cured film, which involves applying the coloring radiation-sensitive composition on a substrate, and exposing the coloring radiation-sensitive composition; andmanufacture of color filter, which involves applying the coloring radiation-sensitive composition on the substrate, and carrying out pattern exposure of the coloring radiation-sensitive composition. Coloring radiation-sensitive resin composition is used in manufacture of cured film used for manufacturing color filter used in solid-state image sensor used for liquid crystal display device and organic electroluminescent display device (all claimed). The coloring radiation-sensitive resin composition provides cured film with suppressed surface roughness and generation of solution residue in the unexposed portion. Preferred Components: The monomer (c) is (meth)acrylate monomer of formula: X-(E)m -OCH2 -C(-CH2 -O-(E)m -X)(-CH2 -O-(E)m -X)-CH2 -O-(E)m -X (I) or X-(E)n -OCH2 -C(-CH2 -O-(E)n -X)(-CH2 -O-(E)n -X)-CH2 -O-CH2 -C(-CH2 -O-(E)n -X)(-CH2 -O-(E)n -X)-(CH2 -O-(E)n -X)-CH2 -O-(E)n -X (II) containing 3 or more ethylenically unsaturated double bonds. The agent (e) has red, magenta, yellow, blue, cyan, or green color. The initiator (d) is oxime-type compound.E-((CH2 )y CH2 O)- or -((CH2 )y CH(CH3 )O)-;y1-10;XH, acryloyl, methacryloyl, or carboxy;andm,n0-10.(i) The total number of acryloyl group and methacryloyl group in (meth)acrylate monomer (I) is 3 or 4; (ii) the total number of each m in (meth)acrylate monomer (I) is 1-40; (iii) the total number of acryloyl group and methacryloyl group in (meth)acrylate monomer (II) is 5 or 6; and (iv) the total number of each n in (meth)acrylate monomer (I) is 1-60.Preferred Composition: The content of polymer (a) in the resin composition is preferably 5-9 %mass with respect to all the polymer components. The content of monomer (c) in the resin composition is 15-50 %mass with respect to total solid content of the resin composition. The polymer (b) is alkali-soluble resin. The content of polymer components in the resin composition is 10-50 %mass with respect to total solid content of the resin composition. | PROBLEM TO BE SOLVED: To provide a composition which has no residue of a solution, and has suppressed surface roughness of a coloring layer.SOLUTION: A coloring radiation-sensitive resin composition for forming a pixel region of a color filter, contains: an acrylic polymer having a polymerizable group; a polymer having no polymerizable group; a monomer having three or more ethylenically unsaturated double bonds; a radical polymerization initiator; and a chromatic colorant. The acrylic polymer having the polymerizable group is formed of only an acrylic polymer having an ethylenically unsaturated bond group. A content of the acrylic polymer having the polymerizable group is 1-14 mass% based on the total polymer component. A content of the monomer having the three or more ethylenically unsaturated double bonds in the composition is 0.8-2.0 times the total polymer component. An amount of the chromatic colorant is 20 mass% or more based on the total solid content of the composition. A blended amount of a non-acrylic polymer having the polymerizable group is 5 mass% or less based on the total polymer component. SUBJECT of the Invention Provision of the composition in which the roughness of the surface of a colored layer was all suppressed for the solution residue. PROBLEM to be solved It is a coloring radiation sensitive resin composition for pixel area formation containing the acryl-type polymer which has a polymeric group, the polymer which does not have a polymeric group, the monomer which has three or more ethylenically unsaturated double bond, a radical polymerization initiator, and a chromatic coloring agent of a color filter, Comprising: Content of an acryl-type polymer which the acryl-type polymer which has a polymeric group consists only of an acryl-type polymer which has an ethylenic unsaturated bond group, and has a polymeric group is 1-14 mass % of all the polymer components, Content of the monomer which has three or more ethylenically unsaturated double bond in a composition is 0.8 to 2.0 times all the polymer components, The compounding quantity of a non-acryl-type polymer which the quantity of a chromatic coloring agent is 20 mass % or more of the total solid of a composition, and has a polymeric group is a composition which is 5 mass % or less of all the polymer components. SELECTED DRAWINGS Absence | JP2015102034A | 2015-05-19 | JP2015187741A | JP2015187741A | 1. (a) Acryl-type polymer which has polymeric group, (b) Polymer which does not have polymeric group, (c) Monomer which has three or more ethylenically unsaturated double bond, (d) Radical polymerization initiator, and (e) It is coloring radiation sensitive resin composition for pixel area formation containing coloring agent of color filter, Comprising: (a) Content of acryl-type polymer which acryl-type polymer which has polymeric group consists only of an acryl-type polymer which has ethylenic unsaturated bond group, and has said polymeric group is 1-14 mass % of all the polymer components, (c) in the said colored radiation-sensitive composition Content of the monomer which has three or more ethylenically unsaturated double bond is 0.8 to 2.0 times (mass ratio) all the polymer components, (e) Coloring agent is chromatic coloring agent and quantity of said chromatic coloring agent is 20 mass % or more of total solid of said colored radiation-sensitive composition, The compounding quantity of a non-acryl-type polymer which has a polymeric group is colored radiation-sensitive composition which is 5 mass % or less of all the polymer components; However, the thing containing at least one of an isocyanurate compound and the 2, 4-diethyl thioxanthone is remove¦excluded. 2. (c) Colored radiation-sensitive composition of Claim 1 which contains a (meth)acrylate monomer as a monomer which has three or more ethylenically unsaturated double bond. 3. (c) Colored radiation-sensitive composition of Claim 1 or 2 containing at least 1 sort(s) selected from the compound represented by the compound and general formula (ii) which are represented by the following general formula (i) as a monomer which has three or more ethylenically unsaturated double bond. [FORMULA 1] [MAT_IMAGE 000025] (E respectively representing -((CH 2)yCH2O)- or -((CH2)yCH(CH3)O)- in general formula (i) and (ii).) y respectively represents the integer of 1-10, X respectively represents a hydrogen atom, acryloyl group, a methacryloyl group, or a carboxyl group. In General Formula (i), the sum total of acryloyl group and a methacryloyl group is three pieces or four pieces, m respectively represents the integer of 0-10, and the sum total of each m is an integer of 1-40. The sum total of acryloyl group and a methacryloyl group is five pieces or six pieces in general formula (ii), n respectively represents the integer of 0-10, and the sum total of each n is an integer of 1-60. 4. (a) Colored radiation-sensitive composition of any one of Claims 1-3 whose content of an acryl-type polymer which has a polymeric group is 5-14 mass % of all the polymer components. 5. (a) Colored radiation-sensitive composition of any one of Claims 1-4 whose content of an acryl-type polymer which has a polymeric group is 5-12 mass % of all the polymer components. 6. (e) Colored radiation-sensitive composition of any one of Claims 1-5 whose coloring agent is at least 1 sort(s) selected from red, a magenta color, yellow, blue, cyan color, and green. 7. (d) Colored radiation-sensitive composition of any one of Claims 1-6 whose radical polymerization initiator is an oxime type compound. 8. (c) Colored radiation-sensitive composition of any one of Claims 1-7 whose content of the monomer which has three or more ethylenically unsaturated double bond is 15-50 mass % of the total solid in the said colored radiation-sensitive composition. 9. (b) Colored radiation-sensitive composition of any one of Claims 1-8 which contains alkali-soluble resin as a polymer which does not have a polymeric group. 10. Colored radiation-sensitive composition of any one of Claims 1-9 whose content of all the polymer components is 10-50 mass % of the total solid in the said colored radiation-sensitive composition. 11. (a) Colored radiation-sensitive composition of any one of Claims 1-10 whose content of an acryl-type polymer which has a polymeric group is 5-9 mass % of all the polymer components. 12. The colored radiation-sensitive composition of any one of Claims 1-11 is hardened¦cured, The cured film characterized by the above-mentioned. 13. The process of applying the colored radiation-sensitive composition of any one of Claims 1-11 on a board¦substrate, The manufacturing method of a cured film including the process of exposing this colored radiation-sensitive composition. 14. It formed using the colored radiation-sensitive composition of any one of Claims 1-11. The color filter characterized by the above-mentioned. 15. The process of applying the colored radiation-sensitive composition of any one of Claims 1-11 on a board¦substrate, The manufacturing method of a color filter including the process of carrying out pattern exposure of this colored radiation-sensitive composition. 16. It has the color filter obtained by the manufacturing method of the color filter of Claim 14, or the color filter of Claim 15, The solid-state image sensor, liquid crystal display device, or organic electroluminescence display characterized by the above-mentioned. | G02B000520 ¦ C08F000250 ¦ C08F029012 ¦ G02F00011335 ¦ G03F0007004 ¦ G03F0007027 ¦ G03F0007031 ¦ G03F0007033 ¦ G03F0007038 | 2016-04-26 A521 WRITTEN AMENDMENT JAPANESE INTERMEDIATE CODE: A523 2016-04-26 ¦ 2016-03-22 A131 NOTIFICATION OF REASONS FOR REFUSAL - JAPANESE INTERMEDIATE CODE: A131 2016-03-22 ¦ 2016-02-22 A977 REPORT ON RETRIEVAL JAPANESE INTERMEDIATE CODE: A971007 2016-02-22 | A coloring radiation-sensitive resin composition comprises acryl-type polymer (a) containing polymeric group and ethylenically unsaturated bond group, polymer (b) which does not contain polymeric group, monomer (c) containing unsaturated double bonds, radical polymerization initiator (d), and coloring agent (e). The content of polymer (a) in the resin composition is 1-14 %mass with respect to all the polymer components. The mass ratio of monomer (c) in the resin composition is 0.8-2 times with respect to all the polymer components. The agent (e) is chromatic coloring agent. | Coloring radiation-sensitive resin composition is used in manufacture of cured film used for manufacturing color filter used in solid-state image sensor used for liquid crystal display device and organic electroluminescent display device (all claimed). | The coloring radiation-sensitive resin composition provides cured film with suppressed surface roughness and generation of solution residue in the unexposed portion.
JP2015157876A | 2015-09-03 | Plate-shaped molded object for planar light source element used as front light and backlight of display apparatus comprises methacryl resins having structural units derived from methyl methacrylate, and block copolymers | PLATE-LIKE MOLDED ARTICLE MADE OF METHACRYLIC RESIN COMPOSITION ¦ メタクリル樹脂組成物からなる板状成形体 ¦ The plate-shaped molded object which consists of a methacryl resin composition | KURARAY CO LTD | OZAWA CHU ¦ TAKAHASHI SUSUMU | A plate-shaped molded object comprises 10-99 mass parts methacryl resins (A) having ≥ 80 mass% structural units derived from methyl methacrylate and 1-90 mass parts block copolymers (B) having 10-80 mass% methacrylic acid ester polymer blocks (b1) and 20-90 mass% acrylic acid ester polymer block (b2). Ratio of weight average molecular weight (Mw(A)) of methacryl resin (A) with respect to weight average molecular weight (Mw(b1)) of methacrylic acid ester polymer blocks (b1) is 0.5-2.5. Weight average molecular weight (Mw(b2)) of acrylic acid ester polymer blocks (b2) is 40000-120000. An INDEPENDENT CLAIM is included for a planar light source element comprising plate-shaped molded object and light source located in end surface of plate-shaped molded object. A plate-shaped molded object for planar light source element used as front light and backlight of display apparatus (all claimed). Mechanical property, surface smoothness and transparency are excellent. Preferred Parameters: Refractive index of block copolymer is 1.485-1.495. Preferred Components: Acrylic acid ester polymer block (b2) contains 50-90 mass% structural units derived from alkyl acrylate ester, and 50-10 mass% structural units derived from (meth)acrylic-acid aromatic ester. | PROBLEM TO BE SOLVED: To provide a plate-like molded article made of a methacrylic resin composition, which has excellent mechanical properties, surface smoothness, transparency, and the like, and has little change in haze in a wide temperature range.SOLUTION: The plate-like molded article is made of a methacrylic resin composition comprising: 10 to 99 pts.mass of a methacrylic resin (A) containing 80 mass% or more of a methyl methacrylate unit; and 90 to 1 pts.mass of a block copolymer (B) containing 10 to 80 mass% of a methacrylate polymer block (b1) and 90 to 20 mass% of an acrylate polymer block (b2). A weight average molecular weight Mwof the methacrylic resin (A), a maximum weight average molecular weight Mwof the methacrylate ester block (b1), and a maximum weight average molecular weight Mwof the acrylate polymer block (b2) satisfy the following (1) and (2): 0.5≤Mw/Mw≤2.5 (1) and 40000≤Mw≤120000 (2). PROBLEM TO BE SOLVED: To provide a plate-like molded article made of a methacrylic resin composition, which has excellent mechanical properties, surface smoothness, transparency, and the like, and has little change in haze in a wide temperature range. SOLUTION: The plate-like molded article is made of a methacrylic resin composition comprising: 10 to 99 pts.mass of a methacrylic resin (A) containing 80 mass% or more of a methyl methacrylate unit; and 90 to 1 pts.mass of a block copolymer (B) containing 10 to 80 mass% of a methacrylate polymer block (b1) and 90 to 20 mass% of an acrylate polymer block (b2). A weight average molecular weight Mw (A) of the methacrylic resin (A), a maximum weight average molecular weight Mw(b1) of the methacrylate ester block (b1), and a maximum weight average molecular weight Mw(b2) of the acrylate polymer block (b2) satisfy the following (1) and (2): 0.5≤Mw(A)/Mw(b1)≤2.5 (1) and 40000≤Mw(b2)≤120000 (2). (Amendments Included) SUBJECT of the Invention The plate-shaped molded object which is excellent in mechanical property, surface smoothness, transparency, etc., and consists of a methacryl resin composition with a small change of a haze in a wide temperature range is provided. PROBLEM to be solved 10-99 mass parts of methacryl resins (A) which have 80 mass % or more of methyl methacrylate units, And 90-1 mass part of block copolymers (B) which have 10-80 mass % of the methacrylic acid ester polymer blocks (b1) and 90-20 mass % of acrylic acid ester polymer blocks (b2) are included, Weight average molecular weight Mw (A) of a methacryl resin (A), Largest weight average molecular weight Mw (b2) is among the methacrylic acid ester polymer blocks (b1) among largest weight average molecular weight Mw(b1) and an acrylic acid ester polymer block (b2), It is a plate-shaped molded object which consists of a methacryl resin composition which satisfy¦fills following (1) and (2). (1)0.5<=Mw (A)/Mw(b1)<=2.5(2)40000<=Mw(b2)<=120000 SELECTED DRAWINGS Absence | JP201431884A | 2014-02-21 | JP2015157876A | JP2015157876A | 10-99 mass parts of methacryl resins (A) which have 80 mass % or more of structural units derived from methyl methacrylate, and 90-1 mass part of block copolymers (B) which have 10-80 mass % of the methacrylic acid ester polymer blocks (b1), and 90-20 mass % of acrylic acid ester polymer blocks (b2) (However, the sum total of a methacryl resin (A) and a block copolymer (B) is 100 mass parts.) is included, Weight average molecular weight Mw (A) of the said methacryl resin (A), It is largest weight average molecular weight Mw (b1) among the said methacrylic acid ester polymer blocks (b1), and Largest weight average molecular weight Mw (b2) is among the said acrylic acid ester polymer blocks (b2), The plate-shaped molded object which consists of a methacryl resin composition which satisfy¦fills following (1) and (2) and by which uneven structure was formed in at least one of the two main surfaces. (1) 0.5&lt;=Mw (A)/Mw(b1)&lt;=2.5 (2) 40000&lt;=Mw (b2)&lt;=120000 2. The refractive index of the said block copolymer (B) is 1.485-1.495, The plate-shaped molded object of Claim 1. 3. The plate-shaped molded object of Claim 1 or 2 in which the said acrylic acid ester polymer block (b2) contains 50-90 mass % of structural units derived from alkyl acrylate ester, and 50-10 mass % of structural units derived from (meth)acrylic-acid aromatic ester. 4. A planar light source element provided with the plate-shaped molded object in any one of Claims 1-3, and the light source located in the end surface of this plate-shaped molded object. 5. It is a front light of a display apparatus, The planar light source element of Claim 4. 6. It is a backlight of a display apparatus, The planar light source element of Claim 4. | C08L003312 ¦ C08L005300 ¦ F21S000200 ¦ G02F000113357 | - | A plate-shaped molded object comprises 10-99 mass parts methacryl resins (A) having ≥ 80 mass% structural units derived from methyl methacrylate and 1-90 mass parts block copolymers (B) having 10-80 mass% methacrylic acid ester polymer blocks (b1) and 20-90 mass% acrylic acid ester polymer block (b2). Ratio of weight average molecular weight (Mw(A)) of methacryl resin (A) with respect to weight average molecular weight (Mw(b1)) of methacrylic acid ester polymer blocks (b1) is 0.5-2.5. Weight average molecular weight (Mw(b2)) of acrylic acid ester polymer blocks (b2) is 40000-120000. | A plate-shaped molded object for planar light source element used as front light and backlight of display apparatus (all claimed). | Mechanical property, surface smoothness and transparency are excellent.
JP2015168765A | 2015-09-28 | Energy-beam curable resin composition used for forming laminated component, comprises compound curable by energy beam, and copolymer containing sections formed by polymerizing vinyl pyrrolidone and ethylenically unsaturated monomer | ENERGY RAY-CURABLE RESIN COMPOSITION ¦ エネルギー線硬化型樹脂組成物 ¦ Energy-beam curable resin composition | DAI ICHI KOGYO SEIYAKU CO LTD | YOSHIDA YUJI ¦ FUJISE KEIICHI | An energy-beam curable resin composition comprises compound (I) containing substituent, which can cured by energy beam, and copolymer (II) containing two or more sections having different chemical structure. The copolymer comprises section (A) which is formed by polymerizing monomer (a) containing vinyl pyrrolidone, and section (B) which is formed by polymerizing monomer (b) containing ethylenically unsaturated monomer other than vinyl pyrrolidone. Polymerization process is carried out by living radical polymerization method. Energy-beam curable resin composition is used for forming laminated component (claimed). Uses include but are not limited to prism lens sheet, anti-glare film, antireflection film and diffusion sheet. The energy-beam curable resin composition has excellent adhesiveness with respect to base material. Preferred Composition: The component (b) is chosen from (α ),(β )-unsaturated carboxylic acid and its derivative(s), (α ),(β )-unsaturated ketone, unsaturated hydrocarbon compound, cyano group-containing unsaturated hydrocarbon compound, vinyl ether compound, vinyl ester compound, unsaturated alcohol compound, aromatic alkenyl compound, and 7C or more N-vinyl amine compound. The content of vinyl pyrrolidone used in polymerization process is 50 wt.% or more. The content of ethylenically unsaturated monomer used in polymerization process is 60 wt.% or more. The chain transfer agent is chosen from dithiocarbamic-acid ester and xanthate.Preferred Process: The living radical polymerization method is reversible addition cleavage chain-transfer polymerization method which is carried out using a chain transfer agent. Preferred Composition: The section (A) is block unit containing polyvinylpyrrolidone. The block unit comprises 5 molecules or more vinyl pyrrolidone, which are formed by homopolymerization. In copolymer (II), the content of sections (A) and (B) is 30-97 %mass and 3-70 %mass, respectively. The copolymer (II) has dithiocarbamate group or xanthate group at terminal. | PROBLEM TO BE SOLVED: To provide an energy ray-curable resin composition excellent in adhesiveness to a substrate.SOLUTION: The energy ray-curable resin composition comprises: a compound (I) having a substituent and curable with energy rays; and a copolymer (II) having two or more sections having different chemical structures. The copolymer (II) used is produced by a living radical polymerization method, and has at least each one of a section (A) composed of a monomer (a) containing vinylpyrrolidone and a section (B) containing an ethylenically unsaturated monomer (b) other than vinylpyrrolidone. SUBJECT of the Invention The energy-beam curable resin composition which is excellent in adhesiveness with a base material is provided. PROBLEM to be solved It is an energy-beam curable resin composition formed by containing copolymer (II) which has two or more sections from which the compound (I) which has a substituent which can be hardened¦cured by an energy-beam, and chemical structure differ, Comprising: Copolymer (II) is manufactured by a living radical polymerization method, and uses what each has a section (A) which consists of a monomer (a) containing a vinyl pyrrolidone, and a section (B) containing ethylenically unsaturated monomers (b) other than a vinyl pyrrolidone at least one. SELECTED DRAWINGS Absence | JP201444563A | 2014-03-07 | JP2015168765A | JP2015168765A | 1. It is an energy-beam curable resin composition formed by containing the compound (I) which has a substituent which can be hardened¦cured by an energy-beam, and copolymer (II) which has two or more sections from which chemical structure differs, Comprising: Said copolymer (II) is manufactured by a living radical polymerization method, and The section (A) which consists of a monomer (a) containing a vinyl pyrrolidone, The section (B) containing ethylenically unsaturated monomers (b) other than a vinyl pyrrolidone It each has the above-mentioned at least one, The energy-beam curable resin composition characterized by the above-mentioned. 2. Ethylenically unsaturated monomers (b) other than the said vinyl pyrrolidone The (alpha), (beta)- unsaturated carboxylic acid, And its derivative(s), (alpha), (beta)- unsaturated ketone, unsaturated hydrocarbon compound, cyano-group containing unsaturated hydrocarbon compound, They are the 1 type(s) or 2 or more types chosen from a vinyl ether compound, the vinylester compound, the unsaturated-alcohol compound, the aromatic alkenyl compound, and the C7 or more N-vinyl amine compound, The energy-beam curable resin composition of Claim 1 characterized by the above-mentioned. 3. The said section (A) was obtained by superposing¦polymerizing in the monomer (a) containing 50 mass % or more of vinyl pyrrolidones. The energy-beam curable resin composition of Claim 1 or 2 characterized by the above-mentioned. 4. The said section (B) was obtained by superposing¦polymerizing in the monomer (b) containing 60 mass % or more of ethylenically unsaturated monomers other than the said vinyl pyrrolidone. The energy-beam curable resin composition of any one of Claims 1-3 characterized by the above-mentioned. 5. The said living radical polymerization method is a reversible addition cleavage chain-transfer polymerization method, The energy-beam curable resin composition of any one of Claims 1-4 characterized by the above-mentioned. 6. The at least 1 sort(s) of chain transfer agent chosen from dithiocarbamic-acid ester and a xanthate was used for the said reversible addition cleavage chain-transfer polymerization method. The energy-beam curable resin composition of Claim 5 characterized by the above-mentioned. 7. The said section (A) is a block unit which consists of polyvinylpyrrolidone, The energy-beam curable resin composition of any one of Claims 1-6 characterized by the above-mentioned. 8. In the said block unit, 5 molecules or more of vinyl pyrrolidones homopolymerize, The energy-beam curable resin composition of Claim 7 characterized by the above-mentioned. 9. said copolymer (II) -- it exists in the range whose ratio of the said section (A) is 30-97 mass % inside, and exists in the range whose ratio of the said section (B) is 3-70 mass % The energy-beam curable resin composition of any one of Claims 1-8 characterized by the above-mentioned. 10. Said copolymer (II) has dithiocarbamate group or the xanthate group at the terminal, The energy-beam curable resin composition of any one of Claims 1-9 characterized by the above-mentioned. 11. The laminated body which has a layer obtained by making harden¦cure the energy-beam curable resin composition of any one of Claims 1-10. | C08F029006 ¦ C08F029300 | - | An energy-beam curable resin composition comprises compound (I) containing substituent, which can cured by energy beam, and copolymer (II) containing two or more sections having different chemical structure. The copolymer comprises section (A) which is formed by polymerizing monomer (a) containing vinyl pyrrolidone, and section (B) which is formed by polymerizing monomer (b) containing ethylenically unsaturated monomer other than vinyl pyrrolidone. Polymerization process is carried out by living radical polymerization method. | Energy-beam curable resin composition is used for forming laminated component (claimed). Uses include but are not limited to prism lens sheet, anti-glare film, antireflection film and diffusion sheet. | The energy-beam curable resin composition has excellent adhesiveness with respect to base material.
JP2015160937A | 2015-09-07 | Heat-conductive adhesive composition for adhesive sheets, comprises acrylic polymer of (meth)acrylic acid alkylester, nitrogen-containing monomer, and alkoxyalkyl-containing monomer, or partial polymer, and heat-conductive particles | THERMALLY CONDUCTIVE ADHESIVE COMPOSITION AND THERMALLY CONDUCTIVE ADHESIVE SHEET ¦ 熱伝導性粘着剤組成物及び熱伝導性粘着シート ¦ A heat conductive adhesive composition and a heat conductive adhesive sheet | NITTO DENKO CORP | NAKAJIMA ATSUSHI ¦ FURUTA KENJI ¦ TERADA YOSHIO | A heat-conductive adhesive composition comprises an acrylic polymer obtained by copolymerizing a monomer mixture containing (meth)acrylic acid alkylester, nitrogen-containing monomer, and less than 10 wt.% alkoxyalkyl-group-containing monomer, or a partial polymer of the monomer mixture, and heat-conductive particles. An INDEPENDENT CLAIM is included for heat-conductive adhesive sheet (11-14) consisting of an adhesive layer (10) formed using the heat-conductive adhesive composition. Heat-conductive adhesive composition is used for forming adhesive layers of adhesive sheets (claimed) used for fixing structural components. Uses include but are not limited to mobile telephones, smartphones, portable information terminals, digital cameras, personal computers, hard disks, LED lighting, and lithium-ion batteries. The heat-conductive adhesive composition has high thermal conductivity and excellent adhesion characteristics even when alkoxyalkyl-group-containing monomer, such as 2-methoxyethyl acrylate, is used. The adhesive composition provides adhesive sheets having excellent retention strength, durability, tracking property, and flame retardance. Preferred Composition: The content of alkoxyalkyl-group-containing monomer in the monomer mixture is less than 5 wt.%, and the content of nitrogen-containing monomer is 11 wt.% or more.Preferred Composition: The adhesive composition comprises 100 pts. wt. polymer and 50-1000 pts. wt. heat-conductive particles. Preferred Properties: The adhesive sheet has an adhesive force of 12 N/20 mm or more with respect to aluminum plate, and a heat conductivity of 0.3 W/mK or more. The drawing shows a schematic sectional view of the heat-conductive adhesive sheet. 10Heat-conductive adhesive layer11-14Adhesive sheets20Base material30Adhesive layer | PROBLEM TO BE SOLVED: To provide a thermally conductive adhesive composition which can make excellent adhesion characteristics compatible with high thermal conductivity without use of alkoxyalkyl-containing monomers, e.g. 2-methoxyethyl acrylate.SOLUTION: A thermally conductive adhesive composition contains: (a) an acrylic polymer obtained by copolymerizing a monomer mixture which is based a (meth)acrylic acid alkyl ester, contains a nitrogen-atom-containing monomer and has a content of alkoxyalkyl-containing monomer of lower than 10 wt.% or a partially polymerized product of the monomer mixture; and (b) a thermally conductive particle. The content of alkoxyalkyl-containing monomer in the monomer mixture is preferable lower than 5 wt.%. SUBJECT of the Invention A heat conductive adhesive composition compatible [ the adhesion characteristic which was excellent even if it did not use the alkoxyalkyl group containing monomers, such as 2-methoxyethyl acrylate, and high thermal conductivity ] is provided. PROBLEM to be solved The heat conductive adhesive composition of this invention has (a) (meth)acrylic-acid alkylester as a main component at least, A nitrogen-atom containing monomer is contained, And the acryl-type polymer obtained by content of the alkoxyalkyl group containing monomer copolymerizing the monomer mixture which is less than 10 weight% or the partial polymer of the said monomer mixture, (b) A heat conductive particle is contained. It is preferable that content of the alkoxyalkyl group containing monomer in the said monomer mixture is less than 5 weight%. SELECTED DRAWINGS FIG. 1 [MAT_IMAGE 000002] | JP201438509A | 2014-02-28 | JP2015160937A | JP2015160937A | 1. At least, (a) It has a (meth)acrylic-acid alkylester as a main component, A nitrogen-atom containing monomer is contained, And the acryl-type polymer obtained by content of the alkoxyalkyl group containing monomer copolymerizing the monomer mixture which is less than 10 weight% or the partial polymer of the said monomer mixture, (b) Heat conductive particle, The heat conductive adhesive composition containing these. 2. Content of the alkoxyalkyl group containing monomer in the said monomer mixture is less than 5 weight%, The heat conductive adhesive composition of Claim 1. 3. Content of the nitrogen-atom containing monomer in the said monomer mixture is 11 weight% or more, The heat conductive adhesive composition of Claim 1 or 2. 4. The heat conductive adhesive composition in any one of Claims 1-3 which contain a heat conductive particle (b) by 50-1000 weight part with respect to 100 weight part of partial polymer (a) of the said acryl-type polymer or the said monomer mixture. 5. The heat conductive adhesive sheet which has the adhesive layer formed from the heat conductive adhesive composition in any one of Claims 1-4. 6. The adhesive force with respect to an aluminum plate is 12 N/20mm or more, The heat conductive adhesive sheet of Claim 5. 7. Heat conductivity is 0.3 W/m*K or more, The heat conductive adhesive sheet of Claim 5 or 6. | C09J013304 ¦ C09J000400 ¦ C09J000402 ¦ C09J000700 ¦ C09J001104 | - | A heat-conductive adhesive composition comprises an acrylic polymer obtained by copolymerizing a monomer mixture containing (meth)acrylic acid alkylester, nitrogen-containing monomer, and less than 10 wt.% alkoxyalkyl-group-containing monomer, or a partial polymer of the monomer mixture, and heat-conductive particles. | Heat-conductive adhesive composition is used for forming adhesive layers of adhesive sheets (claimed) used for fixing structural components. Uses include but are not limited to mobile telephones, smartphones, portable information terminals, digital cameras, personal computers, hard disks, LED lighting, and lithium-ion batteries. | The heat-conductive adhesive composition has high thermal conductivity and excellent adhesion characteristics even when alkoxyalkyl-group-containing monomer, such as 2-methoxyethyl acrylate, is used. The adhesive composition provides adhesive sheets having excellent retention strength, durability, tracking property, and flame retardance.
JP2015160905A | 2015-09-07 | Adhesive layer used for forming adhesive sheet, comprises dispersed phase and continuous phase obtained by polymerizing adhesive composition comprising polymerizable monomer containing monomer unit of polymers, by energy radiation | ADHESIVE LAYER, ADHESIVE SHEET AND METHOD OF PRODUCING ADHESIVE LAYER ¦ 粘着剤層、粘着シート、及び、粘着剤層の製造方法 ¦ An adhesive layer, an adhesive sheet, and the manufacturing method of an adhesive layer | NITTO DENKO CORP | OKAMOTO MASAYUKI ¦ HOSHINO KUNIFUMI ¦ YAMAGATA MASATO | An adhesive layer comprises dispersed phase containing polymer (A), and continuous phase containing polymer (B). The continuous phase and dispersed phase are obtained by polymerizing adhesive composition comprising polymerizable monomer containing monomer unit of polymer (A) and (b), by energy radiation. An INDEPENDENT CLAIM is included for manufacture of adhesive layer. Adhesive layer is used for forming adhesive sheet (claimed) for domestic electrical appliance, building material and motor vehicle upholstery. The adhesive sheet obtained using the adhesive layer has excellent aging resistance, weather resistance, heat resistance, adhesiveness and antifouling property. | PROBLEM TO BE SOLVED: To provide an adhesive layer which allows sufficient exertion of characteristics of polymer ingredients used in formation of the adhesive layer by forming a phase separation structure composed of a continuous phase and a dispersion phase and having a dense network structure, an adhesive sheet having the adhesive layer, and a method of producing the adhesive layer.SOLUTION: An adhesive layer contains a polymer (A) and a polymer (B) and is composed of a continuous phase containing the polymer (A) and a dispersion phase containing the polymer (B). In the adhesive layer, the continuous phase and the dispersion phase are formed by polymerizing an adhesive composition containing polymerizable monomers (b) constituting the monomer units of the polymers (A) and (B) with radiation energy. SUBJECT of the Invention This invention by forming the phase-separation structure formed from the continuous phase and dispersed phase which have precise¦minute meshwork structure, It aims at providing the manufacturing method of the adhesive sheet which has an adhesive layer which can fully exhibit the characteristic of the polymer component used when forming an adhesive layer, and the said adhesive layer, and the said adhesive layer. PROBLEM to be solved It is the adhesive layer in which the dispersed phase containing the continuous phase which the adhesive layer of this invention contains a polymer (A) and a polymer (B), and contains the said polymer (A), and the said polymer (B) is formed, Comprising: The said adhesive layer forms the said continuous phase and the said dispersed phase by superposing¦polymerizing the adhesive composition containing the polymerizable monomer (b) which comprises the said polymer (A) and the said polymer (B) monomer unit by an energy of radiation, It is characterized by the above-mentioned. SELECTED DRAWINGS Absence | JP201437092A | 2014-02-27 | JP2015160905A | JP2015160905A | 1. It is the adhesive layer in which the dispersed phase containing the continuous phase which contains a polymer (A) and a polymer (B), and contains the said polymer (A), and the said polymer (B) is formed, Comprising: The said adhesive layer forms the said continuous phase and the said dispersed phase by superposing¦polymerizing the adhesive composition containing the said polymer (A) and the polymerizable monomer (b) which comprises the said polymer (B) monomer unit by an energy of radiation, The adhesive layer characterized by the above-mentioned. 2. It has an adhesive layer of Claim 1, The adhesive sheet characterized by the above-mentioned. 3. It is a manufacturing method of the adhesive layer of Claim 1, Comprising: The manufacturing method of the adhesive layer characterized by including the following. The process of mixing the said polymer (A) and the polymerizable monomer (b) which comprises the said polymer (B) monomer unit, and preparing an adhesive composition, The process of preparing the adhesive layer which forms the continuous phase which contains the said polymer (A) by superposing¦polymerizing the said adhesive composition by an energy of radiation, and the dispersed phase containing the said polymer (B), | C09J020100 ¦ C09J000702 ¦ C09J001108 | - | An adhesive layer comprises dispersed phase containing polymer (A), and continuous phase containing polymer (B). The continuous phase and dispersed phase are obtained by polymerizing adhesive composition comprising polymerizable monomer containing monomer unit of polymer (A) and (b), by energy radiation. | Adhesive layer is used for forming adhesive sheet (claimed) for domestic electrical appliance, building material and motor vehicle upholstery. | The adhesive sheet obtained using the adhesive layer has excellent aging resistance, weather resistance, heat resistance, adhesiveness and antifouling property.
JP2015157900A | 2015-09-03 | Resin composition used for injection molded products e.g. interior-and-exterior-cladding material for vehicles and electric electrons comprises polycarbonate-type resins, polyester resin and core-shell polymers | THERMOPLASTIC RESIN COMPOSITION ¦ 熱可塑性樹脂組成物 | TEIJIN LTD | HIRANO TOMOYUKI ¦ TSUNODA ATSUSHI | A resin composition contains 50-90 pts. wt. polycarbonate-type resins (A), 10-50 pts. wt. polyester resin (B) and 1-10 pts. wt. core-shell polymers (C) which consist of core (C-1) having crosslinking acrylic acid ester system elastic body containing 1-4 carbon containing acrylic ester of alkyl group and 5-8 carbon containing acrylic ester of alkyl group and shell (C-2) which has methacrylic ester as main component. Polyester resin (B) is polymerized using catalyst chosen from titanium compound, other titanium compound and phosphorus compound. A resin composition contains 50-90 pts. wt. polycarbonate-type resins (A), 10-50 pts. wt. polyester resin (B) and 1-10 pts. wt. core-shell polymers (C) which consist of core (C-1) having crosslinking acrylic acid ester system elastic body containing 1-4 carbon containing acrylic ester of alkyl group and 5-8 carbon containing acrylic ester of alkyl group and shell (C-2) which has methacrylic ester as main component. Polyester resin (B) is polymerized using catalyst chosen from titanium compound of formula (R1 O)-(Ti(OR2 )(OR3 ))k -R4 (I), titanium compound obtained by making aromatic polyhydric carboxylic acid of formula (II) or its anhydride react, and phosphorus compound of formula (R5 O)-P(=O)(OH)2 (III). Reactive molar ratio of titanium atom conversion molar amount of titanium compound component with respect to phosphorus atom conversion molar amount of phosphorus compound component is 1:3-1:1. Resin composition has intrinsic viscosity of 0.4-1 and titanium element content from catalyst of 0.001-100 ppm.R1 -R42-10C alkyl;k1-3;m2-4; andR56-20C aryl or 1-20C akyl.An INDEPENDENT CLAIM is included for an injection molded product comprising resin composition. Resin composition used for injection molded products e.g. interior-and-exterior-cladding material for vehicles and material for electric electrons (all claimed). Can also be used for electronic-apparatus components, camera components, electronic-office-equipment components, precision machinery component and play equipment. Thermal stability and impact resistance are improved. Chemical resistance and colorability are favorable. Preferred Compositions: Titanium element content of catalyst is 0.001-50 ppm. Component B is polyester resin which is polymerized using catalyst of formula (IV). Component B is polyethylene terephthalate. Core consists of crosslinking acrylic acid ester system elastic body containing butylacrylate and 2-ethylhexyl acrylate. Resin composition contains 0.05-0.5 pt. wt. pentaerythritol ester.R6 ,R72-12C alkyl or 6-12C aryl. | PROBLEM TO BE SOLVED: To provide a thermoplastic resin composition the thermal stability and impact resistance of which under a high-temperature environment or a high-temperature and high-humidity environment can be improved and which has both excellent chemical resistance and colorability.SOLUTION: The thermoplastic resin composition contains 50-90 pts.wt. of a polycarbonate resin (A component) (A), 10-50 pts.wt. of a polyester resin (B component) (B), and 1-10 pts.wt. of a core-shell polymer (C component) which comprises: a core (C-1 component) consisting of a cross-linked acrylate-based elastomer comprising acrylate having a 1-4C alkyl group and other acrylate having a 5-8 alkyl group; and a shell (C-2 component) based on methacrylate (C). The B component is obtained by a polymerization reaction by using a compound containing a reaction product as a catalyst. The reaction product is obtained by reacting at least one titanium compound component, which is selected from the group consisting of a titanium compound (1) shown by general formula (I) and another titanium compound (2) obtained by reacting the titanium compound (1) with the aromatic polyhydric carboxylic acid shown by general formula (II) or anhydride thereof, with a phosphorus compound component comprising at least one of phosphorus compounds shown by general formula (III) by 1/3-1/1 molar ratio (mTi/mP) (in which mTi is the molar quantity of the titanium compound component in terms of titanium atoms and mP is the molar quantity of the phosphorus compound component in terms of phosphorus atoms). The thermoplastic resin composition has (i) 0.4-1.0 intrinsic viscosity and (ii) 0.001-100 ppm catalyst-derived titanium element content. SUBJECT of the Invention Thermal-stability in the bottom of high-temperature environment or a high-temperature, high-humidity environment and impact resistance are improved, and the thermoplastic resin composition having further more favorable chemical-resistance and colorability is provided. PROBLEM to be solved (A) 50-90 weight part of polycarbonate-type resins (A component), (B) 10-50 weight part of polyester resins (B component), To 100 weight part of resin components which consist of these, (C) The core (C-1 ingredient) which consists of a bridge¦crosslinking acrylic acid ester system elastic body comprised from the C1-C4 acrylic ester of an alkyl group, and the C5-C8 acrylic ester of an alkyl group, The shell which has a methacrylic ester as a main component (C-2 ingredients), 1-10 weight part of core-shell polymers (C component) which consist of these, It is a resin composition containing these, Comprising: The titanium compound (1) by which B component is represented with the following general formula (I), And the titanium compound (2) obtained by making aromatic polyhydric carboxylic acid represented by titanium compound (1) and the following general formula (II), or its anhydride react, The at least 1 sort(s) of titanium compound component chosen from the group which consists of these, The phosphorus compound component which consists of at least 1 sort(s) of a phosphorus compound (3) represented by the following general formula (III), The reactive molar ratio (mTi/mP) of the titanium atom conversion molar quantity (mTi) of this titanium compound component and the phosphorus atom conversion molar quantity (mP) of this phosphorus compound component is 1/3 - 1/1, It is the polyester resin which superposed¦polymerized using as a catalyst a compound including the reaction product made to react in said range, And following (i) and (ii) is satisfy¦filled, The resin composition characterized by the above-mentioned. (i) Intrinsic viscosity is 0.4-1.0. (ii) The titanium elemental content derived from a catalyst is 0.001 ppm - 100 ppm. SELECTED DRAWINGS Absence | JP201432955A | 2014-02-24 | JP2015157900A | JP2015157900A | 1. (A) 50-90 weight part of polycarbonate-type resins (A component) and (B) 10-50 weight part of polyester resins (B component), To 100 weight part of resin components which consist of these, (C) The core (C-1 ingredient) which consists of a bridge¦crosslinking acrylic acid ester system elastic body comprised from the C1-C4 acrylic ester of an alkyl group, and the C5-C8 acrylic ester of an alkyl group, The shell which has a methacrylic ester as a main component (C-2 ingredients), 1-10 weight part of core-shell polymers (C component) which consist of these, It is a resin composition containing these, Comprising: B component: The titanium compound (1) represented by the following general formula (I), and a titanium compound (1), The titanium compound (2) obtained by making aromatic polyhydric carboxylic acid which is the following general formula (II) and is represented, or its anhydride react, The at least 1 sort(s) of titanium compound component chosen from the group which consists of these, The phosphorus compound component which consists of at least 1 sort(s) of a phosphorus compound (3) represented by the following general formula (III), The reactive molar ratio (mTi/mP) of the titanium atom conversion molar quantity (mTi) of this titanium compound component and the phosphorus atom conversion molar quantity (mP) of this phosphorus compound component is 1/3 - 1/1, It is the polyester resin which superposed¦polymerized using as a catalyst a compound including the reaction product made to react in said range, And following (i) and (ii) is satisfy¦filled, The resin composition characterized by the above-mentioned. (i) Intrinsic viscosity is 0.4-1.0. (ii) The titanium elemental content derived from a catalyst is 0.001 ppm - 100 ppm. [FORMULA 1] [MAT_IMAGE 000020] [However, in formula (I), R 1, R2, R3 and R4 represent the alkyl group which has C2-C10 mutually independently, respectively, k represents the integer of 1-3, And when k is 2 or 3, 2 or 3 R 2 and R3 may mutually be the same respectively, Or you may differ.] [FORMULA 2] [MAT_IMAGE 000021] [However, m represents the integer of 2-4 in Formula (II).] [FORMULA 3] [MAT_IMAGE 000022] [However, in formula (III), R 5 represents the aryl group which is unsubstituted or was substituted and which has C6-C20, or the alkyl group which has C1-C20.] 2. The titanium elemental content derived from a catalyst is 0.001 ppm - 50 ppm, The resin composition of Claim 1 characterized by the above-mentioned. 3. B component is the polyester resin which superposed¦polymerized using as a catalyst the compound represented by following formula (IV), The resin composition of Claim 1 or 2. [FORMULA 4] [MAT_IMAGE 000023] [In above formula, R 6 and R7 represent mutually independently the alkyl group which has C2-C12, or the aryl group which has C6-C12, respectively.] 4. B component is a polyethylene terephthalate, The resin composition in any one of Claims 1-3. 5. The core in C-1 ingredient is a core which consists of a bridge¦crosslinking acrylic acid ester system elastic body comprised from a butylacrylate and 2-ethylhexyl acrylate, The resin composition in any one of Claims 1-4. 6. The resin composition in any one of Claims 1-5 which contain 0.05-0.5 weight part of (D) pentaerythritol ester (D component) with respect to 100 weight part of resin components. 7. Injection molded products formed from the resin composition in any one of Claims 1-6. 8. Injection molded products are an interior-and-exterior-cladding member for vehicles, and interior-and-exterior-cladding OA and the member for electric electrons, Injection molded products of Claim 7. | C08L006900 ¦ C08G006385 ¦ C08K0005103 ¦ C08L005106 ¦ C08L006700 | - | A resin composition contains 50-90 pts. wt. polycarbonate-type resins (A), 10-50 pts. wt. polyester resin (B) and 1-10 pts. wt. core-shell polymers (C) which consist of core (C-1) having crosslinking acrylic acid ester system elastic body containing 1-4 carbon containing acrylic ester of alkyl group and 5-8 carbon containing acrylic ester of alkyl group and shell (C-2) which has methacrylic ester as main component. Polyester resin (B) is polymerized using catalyst chosen from titanium compound, other titanium compound and phosphorus compound. | Resin composition used for injection molded products e.g. interior-and-exterior-cladding material for vehicles and material for electric electrons (all claimed). Can also be used for electronic-apparatus components, camera components, electronic-office-equipment components, precision machinery component and play equipment. | Thermal stability and impact resistance are improved. Chemical resistance and colorability are favorable.
JP2015143840A | 2015-08-06 | Photosensitive coloring composition used for manufacture of color filter, comprises blue coloring agent, binder resin comprising vinyl-type resin, radical photopolymerization initiator and photopolymerizable monomer | PHOTOSENSITIVE COLORING COMPOSITION FOR COLOR FILTER, COLOR FILTER, AND METHOD FOR MANUFACTURING COLOR FILTER ¦ カラーフィルタ用感光性着色組成物、カラーフィルタ、及びカラーフィルタの製造方法 ¦ The photosensitive coloring composition for color filters, a color filter, and the manufacturing method of a color filter | TOYO INK SC HOLDINGS CO LTD | SASAKI MASAHIRO ¦ TAKENOUCHI YUSUKE ¦ YAMADA KAZUNORI ¦ YAMAKAWA TAMAKI | A photosensitive coloring composition comprises coloring agent, binder resin, radical photopolymerization initiator and photopolymerizable monomer. The coloring agent comprises blue coloring agent. The binder resin comprises 2-20 wt.% vinyl-type resin (B) having structural unit (S) which has ethylenically unsaturated double bond in a side chain. The color filter is manufactured by coating photosensitive coloring composition on base material, forming coating film, exposing film by ultraviolet-ray, developing the exposed coating film by alkaline developing solution and post-baking. A photosensitive coloring composition comprises coloring agent, binder resin, radical photopolymerization initiator and photopolymerizable monomer. The coloring agent comprises blue coloring agent. The binder resin comprises 2-20 wt.% vinyl-type resin having structural unit (S) which has ethylenically unsaturated double bond in a side chain. The color filter is manufactured by coating photosensitive coloring composition on base material, forming coating film, exposing coating film by ultraviolet-ray through mask, obtaining pattern by developing the exposed coating film by alkaline developing solution and post-baking the pattern at 150° C or less. INDEPENDENT CLAIMS are included for the following:color filter, which comprises filter segment formed on a base material; andmanufacture of color filter. Photosensitive coloring composition is used for manufacture of color filter (claimed). Uses include but are not limited to color liquid crystal display, color organic electroluminescent display, color imaging tube element and image sensor e.g. complementary metal-oxide semiconductor and charge-coupled device. The color filter obtained using the photosensitive coloring composition has excellent non-minimum-phase tolerance, recoating tolerance, solvent resistance and sensitivity even in low-temperature post-baking process. Preferred Composition: The radical photopolymerization initiator contains oxime ester-type compound of formula (A) and/or (B).R1alkenyl, alkyl, alkyloxy, aryl, aryloxy, heterocyclyl, heterocyclyloxy, alkylsulfanyl, arylsulfanyl, alkylsulfinyl, arylsulfinyl, alkylsulfonyl, arylsulfonyl, acyl, acyloxy, amino, phosphinoyl, carbamoyl or sulfamoyl (all optionally substituted);R2alkenyl, alkyl, alkyloxy, aryl, aryloxy, heterocyclyl, heterocyclyloxy, alkylsulfanyl, arylsulfanyl, alkylsulfinyl, arylsulfinyl, alkylsulfonyl, arylsulfonyl, acyloxy or amino (all optionally substituted);R3alkyl, alkyloxy, aryl, aryloxy, heterocyclyl, heterocyclyloxy, alkenyl, alkylsulfanyl, arylsulfanyl, alkylsulfinyl, arylsulfinyl, alkylsulfonyl, arylsulfonyl, or amino (all optionally substituted), H, halo, cyano or haloalkyl;andR4alkyl, alkyloxy, aryl, aryloxy, heterocyclyl, heterocyclyloxy, alkenyl, alkylsulfanyl, arylsulfanyl, alkylsulfinyl, arylsulfinyl, alkylsulfonyl, arylsulfonyl or amino (all optionally substituted), H, halo, nitro, cyano or haloalkyl.Preferred Composition: The weight ratio of radical photopolymerization initiator and photopolymerizable monomer is 0.20-0.40. The vinyl-type resin (B) is resin which introduces ethylenically unsaturated double bond into the side chain as a precursor using the ethylenically unsaturated monomer having epoxy group or vinyl-type resin (B1) having 2-60 wt.% structural unit (b1), 2-80 wt.% structural unit (b2) and 2-60 wt.% structural unit (b3) based on the content of the total structural units. The resin (B1) has carboxyl group and aromatic-ring group of formula (I) or (II) or aliphatic cyclic group of formula (III) or (IV).R5 =H or phenyl optionally having 1-20 alkyl.Preferred Process: The vinyl-type resin (B1) is obtained by reacting precursor of a structural unit (b2) and ethylenically unsaturated monomer having epoxy group, obtaining copolymer (c1), reacting the obtained copolymer (c1) with unsaturated monobasic acid, obtaining copolymer (c2), reacting the obtained copolymer (c2) and polybasic acid anhydride and obtaining resin (B1), or precursor of structural unit (b1) and precursor of structural unit (b2), obtaining copolymer (c3), reacting the obtained copolymer (c3) and ethylenically unsaturated monomer having epoxy group and obtaining resin (B1). | PROBLEM TO BE SOLVED: To provide a photosensitive coloring composition for a color filter, from which a color filter can be manufactured with good durability to repeated coating, solvent resistance, and sensitivity even when the composition is subjected to low-temperature post-baking, a color filter including a filter segment formed by using the above composition, and a method for manufacturing a color filter.SOLUTION: The photosensitive coloring composition for a color filter comprises a colorant, a binder resin, a photo-radical polymerization initiator, and a photopolymerizable monomer. The colorant comprises a blue colorant. The binder resin comprises a vinyl resin [B] containing 2 to 20 wt.% of a structural unit (Y) having an ethylenically unsaturated double bond in a side chain, based on the weight of the whole structural units. SUBJECT of the Invention This invention aims at provision of a below-mentioning. The photosensitive coloring composition for color filters which can manufacture a color filter with the overpainting tolerance, solvent resistance, and a sensitivity favorable also in a low-temperature post-baking, And the color filter which comprises the filter segment formed using the above-mentioned, And the manufacturing method of a color filter PROBLEM to be solved A coloring agent, binder resin, radical photopolymerization initiator, and a photopolymerizable monomer are contained, A coloring agent contains a blue coloring agent, Binder resin contains vinyl-type resin [B] whose structural unit (Y) which has ethylenically unsaturated double bond in a side chain on the basis of the weight of total constitutional units is 2 to 20 weight%, The photosensitive coloring composition for color filters characterized by the above-mentioned A solution is made¦formed by the above-mentioned. SELECTED DRAWINGS Absence | JP2013271607A | 2013-12-27 | JP2015143840A | JP2015143840A | 1. It is a photosensitive coloring composition for color filters used for the color filter manufactured by following process (i), (ii), (iii) and (iv), Comprising: A coloring agent, binder resin, radical photopolymerization initiator, and a photopolymerizable monomer are contained, A coloring agent contains a blue coloring agent, Binder resin contains vinyl-type resin [B] whose structural unit (Y) which has ethylenically unsaturated double bond in a side chain on the basis of the weight of total constitutional units is 2 to 20 weight%, The photosensitive coloring composition for color filters characterized by the above-mentioned. &lt;Process&gt; (i) : process of obtaining coating film by apply¦coating photosensitive coloring composition for color filters on base material (ii) : process of exposing coating film by ultraviolet-ray through mask after process (i) (iii) : process of obtaining pattern by developing exposed coating film by alkaline developing solution after process (ii) (iv) : process of post-baking pattern at 150 degrees C or less after process (iii) 2. Ratio I/M of the weight I of radical photopolymerization initiator and the weight M of a photopolymerizable monomer is 0.20-0.40, The photosensitive coloring composition for color filters of Claim 1 characterized by the above-mentioned. 3. Vinyl-type resin [B] is resin which introduce¦transduced ethylenically unsaturated double bond into the side chain as a precursor using the ethylenically unsaturated monomer which has an epoxy group, Comprising: And the vinyl-type resin [B1] which has the following structural unit (b1) is contained, The photosensitive coloring composition for color filters of Claim 1 or 2 characterized by the above-mentioned. (b1); it is 2 to 60 weight% on the basis of the weight of the total constitutional units of structural unit:vinyl-type resin [B1] which has a carboxyl group. 4. Vinyl-type resin [B1] has the following structural unit (b2) further, The photosensitive coloring composition for color filters of Claim 3 characterized by the above-mentioned (b2); it is 2 to 80 weight% on the basis of the weight of the total constitutional units of structural unit:vinyl-type resin [B1] which has an aromatic-ring group shown in General formula (1) or General formula (2). [FORMULA 1] [MAT_IMAGE 000030] [FORMULA 2] [MAT_IMAGE 000031] [They are General formula (1) and the C1-C20 alkyl group in which R 5 may, in general formula (2), have a hydrogen atom or a benzene ring.] 5. Vinyl-type resin [B1], The precursor of a structural unit (b2) and the ethylenically unsaturated monomer which has an epoxy group are made to react, and a copolymer (i1-1) is obtained, Next, the copolymer (i1-1) and unsaturated one¦single base acid which were obtained are made to react, and a copolymer (i1-2) is obtained, Furthermore, resin obtained by making the copolymer (i1-2) and polybasic acid anhydride which were obtained react, Or the precursor of a structural unit (b1) and the precursor of a structural unit (b2) are made to react, and a copolymer (i2-1) is obtained, Next, it is resin obtained by making the obtained copolymer (i2-1) and the ethylenically unsaturated monomer which has an epoxy group react, The photosensitive coloring composition for color filters of Claim 3 or 4 characterized by the above-mentioned. 6. Vinyl-type resin [B1] has the following structural unit (b3) further, The photosensitive coloring composition for color filters of any one of Claims 3-5 characterized by the above-mentioned. (b3); it is 2 to 60 weight% on the basis of the weight of the total constitutional units of structural unit:vinyl-type resin [B1] which has an aliphatic cyclic group shown to Chemical formula (4) or Chemical formula (5). [FORMULA 3] [MAT_IMAGE 000032] [FORMULA 4] [MAT_IMAGE 000033] 7. Radical photopolymerization initiator contains an oxime ester-type compound, The photosensitive coloring composition for color filters of any one of Claims 1-6 characterized by the above-mentioned. 8. An oxime ester compound contains at least 1 sort(s) chosen from following General formula (8) and the compound represented by General formula (9), The photosensitive coloring composition for color filters of Claim 7 characterized by the above-mentioned. [FORMULA 5] [MAT_IMAGE 000034] [FORMULA 6] [MAT_IMAGE 000035] [General formula (8) -- in general formula (9), R 1 represents a substituted or non-substituted alkenyl group, a substituted or non-substituted alkyl group, a substituted or non-substituted alkyloxy group, a substituted or non-substituted aryl group, a substituted or non-substituted aryloxy group, a substituted or non-substituted heterocyclic group, A substituted or non-substituted heterocyclic oxy group, the substituted or non-substituted alkyl sulfanyl group, substituted or non-substituted aryl sulfanil group, substituted or non-substituted alkyl sulfinyl group, a substituted or non-substituted aryl sulfinyl group, A substituted or non-substituted alkylsulfonyl group, substituted or non-substituted arylsulfonyl group, a substituted or non-substituted acyl group, a substituted or non-substituted acyloxy group, a substituted or non-substituted amino group, the substituted or non-substituted phosphinoyl group, A substituted or non-substituted carbamoyl group or substituted or non-substituted sulfamoyl group. R 2 represents a substituted or non-substituted alkenyl group, a substituted or non-substituted alkyl group, a substituted or non-substituted alkyloxy group, a substituted or non-substituted aryl group, a substituted or non-substituted aryloxy group, a substituted or non-substituted heterocyclic group, A substituted or non-substituted heterocyclic oxy group, the substituted or non-substituted alkyl sulfanyl group, substituted or non-substituted aryl sulfanil group, substituted or non-substituted alkyl sulfinyl group, a substituted or non-substituted aryl sulfinyl group, A substituted or non-substituted alkylsulfonyl group, substituted or non-substituted arylsulfonyl group, a substituted or non-substituted acyloxy group or a substituted or non-substituted amino group. R 3 represents a hydrogen atom, a halogen atom, a cyano group, haloalkyl group, a substituted or non-substituted alkyl group, a substituted or non-substituted alkyloxy group, a substituted or non-substituted aryl group, a substituted or non-substituted aryloxy group, a substituted or non-substituted heterocyclic group, a substituted or non-substituted heterocyclic oxy group, A substituted or non-substituted alkenyl group, the substituted or non-substituted alkyl sulfanyl group, substituted or non-substituted aryl sulfanil group, substituted or non-substituted alkyl sulfinyl group, a substituted or non-substituted aryl sulfinyl group, A substituted or non-substituted alkylsulfonyl group, substituted or non-substituted arylsulfonyl group, or a substituted or non-substituted amino group. R 4 represents a hydrogen atom, a halogen atom, a nitro group, a cyano group, haloalkyl group, a substituted or non-substituted alkyl group, a substituted or non-substituted alkyloxy group, a substituted or non-substituted aryl group, a substituted or non-substituted aryloxy group, a substituted or non-substituted heterocyclic group, a substituted or non-substituted heterocyclic oxy group, A substituted or non-substituted alkenyl group, the substituted or non-substituted alkyl sulfanyl group, substituted or non-substituted aryl sulfanil group, substituted or non-substituted alkyl sulfinyl group, a substituted or non-substituted aryl sulfinyl group, A substituted or non-substituted alkylsulfonyl group, substituted or non-substituted arylsulfonyl group, or a substituted or non-substituted amino group. ] 9. The filter segment formed on a base material of the photosensitive coloring composition for color filters of any one of Claims 1-8 is comprised, The color filter characterized by the above-mentioned. 10. It is a manufacturing method of the color filter by following process (i), (ii), (iii) and (iv), Comprising: The photosensitive coloring composition for color filters contains a coloring agent, binder resin, radical photopolymerization initiator, and a photopolymerizable monomer, A coloring agent contains a blue coloring agent, The structural unit (Y) to which binder resin has ethylenically unsaturated double bond in a side chain on the basis of the weight of total constitutional units contains vinyl resin [B] which is 2 to 20 weight%, The manufacturing method of the color filter characterized by the above-mentioned. &lt;Process&gt; (i) : process of obtaining coating film by apply¦coating photosensitive coloring composition for color filters on base material (ii) : process of exposing coating film by ultraviolet-ray through mask after process (i) (iii) : process of obtaining pattern by developing exposed coating film by alkaline developing solution after process (ii) (iv) : process of post-baking pattern at 150 degrees C or less after process (iii) | G02B000520 ¦ C08G005917 ¦ G02F00011335 ¦ G03F0007004 ¦ G03F0007031 ¦ G03F000740 | - | A photosensitive coloring composition comprises coloring agent, binder resin, radical photopolymerization initiator and photopolymerizable monomer. The coloring agent comprises blue coloring agent. The binder resin comprises 2-20 wt.% vinyl-type resin (B) having structural unit (S) which has ethylenically unsaturated double bond in a side chain. The color filter is manufactured by coating photosensitive coloring composition on base material, forming coating film, exposing film by ultraviolet-ray, developing the exposed coating film by alkaline developing solution and post-baking. | Photosensitive coloring composition is used for manufacture of color filter (claimed). Uses include but are not limited to color liquid crystal display, color organic electroluminescent display, color imaging tube element and image sensor e.g. complementary metal-oxide semiconductor and charge-coupled device. | The color filter obtained using the photosensitive coloring composition has excellent non-minimum-phase tolerance, recoating tolerance, solvent resistance and sensitivity even in low-temperature post-baking process.
JP2015129927A | 2015-07-16 | Coloring composition used for color filter, comprises coloring agent, resin-type dispersing agent which has hindered amine skeleton, and vinyl-type resin having ethylenically unsaturated double bond as binder resin | COLORING COMPOSITION FOR COLOR FILTERS, AND COLOR FILTER ¦ カラーフィルタ用着色組成物、およびカラーフィルタ ¦ Color filter coloring composition and a color filter | TOYO INK SC HOLDINGS CO LTD | MATSUI HAJIME ¦ MIYAZAWA YOSHIMASA ¦ SUZUKI YUTA | A color filter coloring composition comprises a coloring agent, a resin-type dispersing agent which has hindered amine skeleton (I), and a binder resin. The binder resin is a vinyl-type resin having ethylenically unsaturated double bond. The vinyl-type resin has 2-60 wt.% structural unit (b1) which has a carboxyl group and 2-80 wt.% structural unit (b2) which has an aromatic-ring group (II) or (III). A color filter coloring composition comprises a coloring agent, a resin-type dispersing agent which has hindered amine skeleton of formula (I), and a binder resin. The binder resin is a vinyl-type resin having ethylenically unsaturated double bond. The vinyl-type resin has 2-60 wt.% structural unit (b1) which has a carboxyl group and 2-80 wt.% structural unit (b2) which has an aromatic-ring group of formula (II) or (III).R1H, 1-18C alkyl, 6-20C aryl, 7-12C aralkyl, acyl, oxy radical, or OR4 ;R4H, 1-18C alkyl, 6-20C aryl, 7-12C aralkyl, or acyl;R2 ,R3methyl, ethyl, or phenyl;andR15H or 1-20C alkyl optionally having benzyl.An INDEPENDENT CLAIM is included for color filter comprising a filter segment formed on a substrate from the color filter coloring composition. Coloring composition is used for color filter (claimed) for color liquid crystal display and color imaging tube element. The coloring composition has excellent dispersibility, stability, heat resistance, developability, resolution and brightness, and economically provides color filter with high productivity. Preferred Composition: The vinyl-type resin is obtained by reacting precursor of structural unit (b1), precursor of structural unit (b2) and an ethylenically unsaturated monomer which has an epoxy group to obtain a copolymer (i1-1), reacting copolymer (i1-1) and unsaturated single base acid to obtain a copolymer (i1-2), and reacting copolymer (i1-2) and polybasic acid anhydride, or reacting precursor of structural unit (b1) and precursor of structural unit (b2) to obtain a copolymer (i2-1), and reacting copolymer (i2-1) and ethylenically unsaturated monomer which has an epoxy group react. The vinyl-type resin further comprises 2-60 wt.% structural unit which has an aliphatic cyclic group of formula (IV) or (V). The color filter coloring composition further comprises resin-type dispersing agent which does not have hindered amine structure, and a photopolymerizable monomer and/or photoinitiator. Preferred Property: The glass transition temperature of the resin-type dispersing agent which does not have hindered amine structure is 40-170° C. | PROBLEM TO BE SOLVED: To provide a coloring composition for color filters that has excellent dispersibility, temporal stability, and heat resistance, is further excellent in developability with respect to alkali aqueous solution, and achieves high resolution and high brightness, and a color filter prepared using the same.SOLUTION: A coloring composition for color filters comprises a resin dispersant (A) having a hindered amine skeleton represented by the general formula (1) and a vinyl resin [B1] comprising a constitutional unit (b1) and (b2). SUBJECT of the Invention While having the outstanding dispersibility, aging stability, and heat resistance, it is providing the color filter coloring composition which the developability with respect to aqueous alkali solution is excellent in, and achieves the high resolution and the high brightness further, and a color filter using the same. PROBLEM to be solved The said subject is solved by the color filter coloring composition characterized by including the vinyl-type resin [B1] containing the resin type dispersing agent (A) which has hindered amine frame¦skeleton represented by General formula (1), a structural unit (b1), and (b2). SELECTED DRAWINGS Absence | JP2013253557A | 2013-12-06 | JP2015129927A | JP2015129927A | 1. A coloring agent, the resin type dispersing agent (A) which has hindered amine frame¦skeleton represented by following General formula (1), and binder resin are contained, This binder resin is the vinyl-type resin which introduce¦transduced ethylenically unsaturated double bond, Comprising: And it is the vinyl-type resin [B1] containing the following structural unit (b1) and (b2), Color filter coloring composition characterized by the above-mentioned. General formula (1) [FORMULA 1] [MAT_IMAGE 000024] [In formula (1), R 1 represents a hydrogen atom, a C1-C18 alkyl group, a C6-C20 aryl group, a C7-C12 aralkyl group, an acyl group, the oxy radical groups, or OR4, R 4 represents a hydrogen atom, a C1-C18 alkyl group, a C6-C20 aryl group, a C7-C12 aralkyl group, and an acyl group, R 2 and R3 show a methyl group, an ethyl group, or a phenyl group each independently. It shows that "*" is a bond.] (b1); structural unit which has a carboxyl group: It is 2 to 60 weight% on the basis of the weight of the total constitutional units of vinyl-type resin [B1]. (b2); structural unit which has an aromatic-ring group shown in General formula (2) or General formula (3): It is 2 to 80 weight% on the basis of the weight of the total constitutional units of vinyl-type resin [B1]. [FORMULA 2] [MAT_IMAGE 000025] [FORMULA 3] [MAT_IMAGE 000026] [In general formula (2) and (3), R 15 is the C1-C20 alkyl group which may have a hydrogen atom or a benzene ring.] 2. Vinyl-type resin [B1], The precursor of a structural unit (b2) and the ethylenically unsaturated monomer which has an epoxy group are made to react, and a copolymer (i1-1) is obtained, Next, the copolymer (i1-1) and unsaturated one¦single base acid which were obtained are made to react, and a copolymer (i1-2) is obtained, Furthermore, resin obtained by making the copolymer (i1-2) and polybasic acid anhydride which were obtained react, or The precursor of a structural unit (b1) and the precursor of a structural unit (b2) are made to react, and a copolymer (i2-1) is obtained, Next, resin obtained by making the obtained copolymer (i2-1) and the ethylenically unsaturated monomer which has an epoxy group react, They are these, Color filter coloring composition of Claim 1 characterized by the above-mentioned. 3. Vinyl-type resin [B1] contains the following structural unit (b3) further, Color filter coloring composition of Claim 1 or 2 characterized by the above-mentioned. (b3); structural unit which has an aliphatic cyclic group shown in Formula (4) or Formula (5): It is 2 to 60 weight% on the basis of the weight of the total constitutional units of vinyl-type resin [B1]. [FORMULA 4] [MAT_IMAGE 000027] [FORMULA 5] [MAT_IMAGE 000028] 4. Furthermore, the resin type dispersing agent (C) which does not have the hindered amine structure represented by Formula (1) is contained, Color filter coloring composition in any one of Claims 1-3 characterized by the above-mentioned. 5. The glass transition temperature of the resin type dispersing agent (C) which does not have the hindered amine structure is 40-170 degreeC, Color filter coloring composition of Claim 4 characterized by the above-mentioned. 6. Vinyl-type resin [B1] makes the precursor of a structural unit (b2), and the ethylenically unsaturated monomer which has an epoxy group react, and obtains a copolymer (i1-1), Next, the copolymer (i1-1) and unsaturated one¦single base acid which were obtained are made to react, and a copolymer (i1-2) is obtained, Furthermore, it is resin obtained by making the copolymer (i1-2) and succinic anhydride which were obtained react, Color filter coloring composition of Claim 2 characterized by the above-mentioned. 7. Furthermore, a photopolymerizable monomer and/or a photoinitiator are contained, Color filter coloring composition in any one of Claims 1-6 characterized by the above-mentioned. 8. The filter segment formed on a board¦substrate from the color filter coloring composition in any one of Claims 1-7 is comprised, The color filter characterized by the above-mentioned. | G02B000520 ¦ C08F029900 ¦ G02F00011335 ¦ G03F0007004 ¦ G03F0007038 | - | A color filter coloring composition comprises a coloring agent, a resin-type dispersing agent which has hindered amine skeleton (I), and a binder resin. The binder resin is a vinyl-type resin having ethylenically unsaturated double bond. The vinyl-type resin has 2-60 wt.% structural unit (b1) which has a carboxyl group and 2-80 wt.% structural unit (b2) which has an aromatic-ring group (II) or (III). | Coloring composition is used for color filter (claimed) for color liquid crystal display and color imaging tube element. | The coloring composition has excellent dispersibility, stability, heat resistance, developability, resolution and brightness, and economically provides color filter with high productivity.
JP2015129222A | 2015-07-16 | Manufacture of hard coat film used for e.g. machine component, involves using aqueous coating material containing polymer obtained by polymerizing monomer component containing acryl ester-type monomer and polyfunctional (meth)acrylate | PRODUCTION METHOD FOR HARD COAT FILM ¦ ハードコートフィルムの製造方法 ¦ The manufacturing method of a hard coat film | NIPPON SHOKUBAI CO LTD | AKUTAGAWA HIRONOBU ¦ NAMIMOTO FUYUKO ¦ KAWADA YUICHI | Manufacture of hard coat film involves forming a coating film containing aqueous coating material on a thermoplastic resin film, and extending the thermoplastic resin film in which coating film is formed. The aqueous coating material contains polymer obtained by polymerizing monomer component containing acryl ester-type monomer (I), and polyfunctional (meth)acrylate containing 2 or more (meth)acryloyl groups and having molecular weight of 290-2000, molecular weight/functional group number of 80-160. Manufacture of hard coat film involves forming a coating film containing aqueous coating material on a thermoplastic resin film, and extending the thermoplastic resin film in which coating film is formed. The aqueous coating material contains polymer obtained by polymerizing monomer component containing 70 %mass or more acryl ester-type monomer of formula (I), and polyfunctional (meth)acrylate containing 2 or more (meth)acryloyl groups and having molecular weight of 290-2000, molecular weight/functional group number of 80-160. The aqueous coating material is coated on a thermoplastic resin film, and dried, to form coating film.R11-4C alkyl, 1-4C hydroxyalkyl or 4-8C vinyl alkoxyalkyl;andR21-4C alkyl.INDEPENDENT CLAIMS are included for the following:aqueous coating material; andhard coat film. Manufacture of hard coat film (claimed). Uses include but are not limited to lens unit, display, machine component, electrical component, electronic component, building material and motor vehicle component. The method enables manufacture of hard coat film having excellent total light transmittance, external appearance, adhesiveness, abrasion resistance and pencil hardness, and low haze. | PROBLEM TO BE SOLVED: To provide a production method for a hard coat film having a coating film, which has a good appearance of the coating film, high total ray transmittance and pencil hardness, a low haze, and excellent adhesiveness and scratch resistance.SOLUTION: The hard coat film is obtained by applying the following water-base coating material on a thermoplastic resin film, drying the coating material, and stretching the thermoplastic resin film on which the coating film is formed. The water-base coating material comprises: a polymer that contains 70 mass% or more of a monomer represented by formula (I); and a polyfunctional (meth)acrylate that has a molecular weight of 290 to 2000 and a ratio of the molecular weight to the number of functional groups of 80 to 160, and has two or more (meth)acryloyl groups. In formula (I), Rrepresents an alkyl group having 1 to 4 carbon atoms, a hydroxyalkyl group having 1 to 4 carbon atoms, or a vinyl alkoxyalkyl group having 4 to 8 carbon atoms; and Rrepresents an alkyl group having 1 to 4 carbon atoms. PROBLEM TO BE SOLVED: To provide a production method for a hard coat film having a coating film, which has a good appearance of the coating film, high total ray transmittance and pencil hardness, a low haze, and excellent adhesiveness and scratch resistance. SOLUTION: The hard coat film is obtained by applying the following water-base coating material on a thermoplastic resin film, drying the coating material, and stretching the thermoplastic resin film on which the coating film is formed. The water-base coating material comprises: a polymer that contains 70 mass% or more of a monomer represented by formula (I); and a polyfunctional (meth)acrylate that has a molecular weight of 290 to 2000 and a ratio of the molecular weight to the number of functional groups of 80 to 160, and has two or more (meth)acryloyl groups. In formula (I), R 1 represents an alkyl group having 1 to 4 carbon atoms, a hydroxyalkyl group having 1 to 4 carbon atoms, or a vinyl alkoxyalkyl group having 4 to 8 carbon atoms; and R2 represents an alkyl group having 1 to 4 carbon atoms. (Amendments Included) SUBJECT of the Invention It is favorable, a total light transmittance and pencil hardness are high, a haze is small, and an appearance of film provides the manufacturing method of the hard coat film which has the coating film excellent in adhesiveness and abrasion resistance. PROBLEM to be solved The polymer containing 70 mass % or more of monomers represented by Formula (I) and molecular weight are 290-2000, Molecular weight/functional group number is 80-160, It apply¦coats to a thermoplastic resin film using the aqueous coating material containing polyfunctional (meth)acrylic acid ester which has 2 or more of (meth)acryloyl groups, It is an extending¦stretching hard coat film about the thermoplastic resin film in which the said coating film was formed after making it dry. [MAT_IMAGE 000011] (R 1 is a C1-4 alkyl group, a C1-4 hydroxyalkyl group, or C4-8 vinyl alkoxyalkyl group; R2 is a C1-4 alkyl group.) SELECTED DRAWINGS Absence | JP20141255A | 2014-01-07 | JP2015129222A | JP2015129222A | 1. It is the method to manufacture the hard coat film by which the coating film consisting of an aqueous coating material is formed on a thermoplastic resin film, Comprising: As the said aqueous coating material, (A) Polymer which polymerizes monomer component containing 70 mass % or more of acrylester type monomers represented by Formula (I) [FORMULA 1] [MAT_IMAGE 000008] (In formula, R 1 shows a C1-C4 alkyl group, a C1-C4 hydroxyalkyl group, or C4-C8 vinyl alkoxyalkyl group, and R2 shows a C1-C4 alkyl group.), and (B) Molecular weight is 290-2000, Molecular weight/functional group number is 80-160, The said aqueous coating material is apply¦coated to a thermoplastic resin film using the aqueous coating material containing polyfunctional (meth)acrylic acid ester which has 2 or more of (meth)acryloyl groups, After drying the formed coating film, the thermoplastic resin film in which the said coating film was formed is extended, The manufacturing method of the hard coat film characterized by the above-mentioned. 2. An aqueous coating material is apply¦coated on a thermoplastic resin film, The manufacturing method of the hard coat film of Claim 1 which performs continuously operation which extends the thermoplastic resin film in which the said coating film was formed after drying the formed coating film. 3. It is an aqueous coating material used for the hard coat film by which the coating film consisting of an aqueous coating material is formed on a thermoplastic resin film, Comprising: (A) Polymer which polymerizes monomer component containing 70 mass % or more of acrylester type monomers represented by Formula (I) [FORMULA 2] [MAT_IMAGE 000009] (In formula, R 1 shows a C1-C4 alkyl group, a C1-C4 hydroxyalkyl group, or C4-C8 vinyl alkoxyalkyl group, and R2 shows a C1-C4 alkyl group.), and (B) Molecular weight is 290-2000, Molecular weight/functional group number is 80-160, Polyfunctional (meth)acrylic acid ester which has 2 or more of (meth)acryloyl groups is contained, The aqueous coating material for hard coat films characterized by the above-mentioned. 4. It is a hard coat film by which the coating film consisting of an aqueous coating material is formed on a thermoplastic resin film, Comprising: The polymer which polymerizes the monomer component for which the said aqueous coating material contains 70 mass % or more of acrylester type monomers represented by (A) formula (I) [FORMULA 3] [MAT_IMAGE 000010] (In formula, R 1 shows a C1-C4 alkyl group, a C1-C4 hydroxyalkyl group, or C4-C8 vinyl alkoxyalkyl group, and R2 shows a C1-C4 alkyl group.), and (B) Molecular weight is 290-2000, Molecular weight/functional group number is 80-160, Polyfunctional (meth)acrylic acid ester which has 2 or more of (meth)acryloyl groups is contained, The hard coat film characterized by the above-mentioned. | C08J000704 ¦ B05D000704 ¦ B05D000724 ¦ B32B002730 ¦ C09D000406 ¦ C09D000502 ¦ C09D013306 ¦ G02B000110 | - | Manufacture of hard coat film involves forming a coating film containing aqueous coating material on a thermoplastic resin film, and extending the thermoplastic resin film in which coating film is formed. The aqueous coating material contains polymer obtained by polymerizing monomer component containing acryl ester-type monomer (I), and polyfunctional (meth)acrylate containing 2 or more (meth)acryloyl groups and having molecular weight of 290-2000, molecular weight/functional group number of 80-160. | Manufacture of hard coat film (claimed). Uses include but are not limited to lens unit, display, machine component, electrical component, electronic component, building material and motor vehicle component. | The method enables manufacture of hard coat film having excellent total light transmittance, external appearance, adhesiveness, abrasion resistance and pencil hardness, and low haze.
JP2015113451A | 2015-06-22 | Ink used in inkjet recording device for forming image, comprises water, water-soluble solvent, pigment and copolymer containing phosphorus-containing structural unit, carbonyl-containing structural unit or naphthalene structural unit | INKJET RECORDING INK, INK STORING CONTAINER, INKJET RECORDING APPARATUS, RECORD PRODUCTION METHOD, AND RECORD ¦ インクジェット記録用インク、インク収納容器、インクジェット記録装置、記録物の製造方法、記録物 ¦ The ink for inkjet recording, an ink housing container, an inkjet recording device, the manufacturing method of a recording matter, a recording matter | RICOH CO LTD | KATO KEITA ¦ NARUSE MITSURU ¦ NONOGAKI MASAYASU ¦ MATSUYAMA AKIHIKO ¦ NAGAI KAZUKIYO ¦ KOIIZUKA YUSUKE | An ink comprises water, a water-soluble solvent, a pigment and a phosphonic acid group-containing copolymer containing a phosphorus-containing structural unit (I), a carbonyl-containing structural unit (II), and/or a naphthalene structural unit (III) or (IV). An ink comprises water, a water-soluble solvent, a pigment and a phosphonic acid group-containing copolymer containing a phosphorus-containing structural unit of formula (I), a carbonyl-containing structural unit of formula (II), and/or a naphthalene structural unit of formula (III) or (IV).R1 ,R2H or methyl;andMH, alkali metal, or organic ammonium.INDEPENDENT CLAIMS are included for the following:ink housing container, which comprises the ink accommodated in an ink accommodating component; andmanufacture of recording matter, which involves discharging the ink from an inkjet head and recording on a recording medium. Ink is used in inkjet recording device for forming information/image on recording medium of recorded matter (all claimed). The ink has improved drying property and favorable dispersion stability of the pigment, and provides recorded matter with high density, excellent aging stability and reduced strike-through. Preferred Compound: The water-soluble solvent is glycerol.Preferred Composition: The copolymer is synthesized from a phosphorus-containing monomer of formula (V), a carbonyl-containing monomer of formula (VI) and/or 1-vinylnaphthalene or 2-vinylnaphthalene as a starting material. The content of structural unit (I) in the copolymer is 10-60 %mass. The mass ratio of pigment and copolymer in the pigment dispersion is 100/10-100/100.R3 ,R4H or methyl.Preferred Property: The viscosity of 10 %mass solid content of aqueous solution or aqueous dispersion of copolymer at 25° C is 1.5-30 mPa.second. | PROBLEM TO BE SOLVED: To provide an inkjet recording ink which provides high image density and low print-through density and has excellent pigment dispersion stability.SOLUTION: An inkjet recording ink contains water, a water soluble solvent, a pigment, and a copolymer that has 1-(meth)acryloxyethane-1,1-diphosphonic acid, (meth)acrylic acid glycerol monoester of a structure represented by the general formula (2) in the figure, and 1-vinylnaphthalene or 2-vinylnaphthalene. (Amendments Included) SUBJECT of the Invention Provision of the ink for inkjet recording which the high image density and a low strike-through density¦concentration were obtained, and was excellent in the dispersion stability of a pigment. PROBLEM to be solved Water, a water-soluble solvent, a pigment, and 1-(meth)acryloxy ethane- 1, 1- diphosphonic acid, The ink for inkjet recording containing the copolymer which has a (meth)acrylic-acid glycerol monoester used as the structure represented by General formula (2), and 1-vinyl naphthalene or 2-vinyl naphthalene. <General formula (2)> [MAT_IMAGE 000027] SELECTED DRAWINGS Absence | JP2013258935A | 2013-12-16 | JP2015113451A | JP2015113451A | 1. The ink for inkjet recording which contains at least water, a water-soluble solvent, a pigment, and the copolymer containing a phosphonic acid group WHEREIN: The copolymer containing the said phosphonic acid group has at least a structural unit represented by following General formula (1), a structural unit represented by following General formula (2), and a structural unit represented by following Structural formula (3) or Structural formula (4), The ink for inkjet recording characterized by the above-mentioned. &lt;General formula (1)&gt; [FORMULA 12] [MAT_IMAGE 000019] In said formula, R1 represents a hydrogen atom or a methyl group. M represents a hydrogen atom, an alkali metal, or organic ammonium. &lt;General formula (2)&gt; [FORMULA 13] [MAT_IMAGE 000020] In said formula, R2 represents a hydrogen atom or a methyl group. &lt;Structural formula (3)&gt; [FORMULA 14] [MAT_IMAGE 000021] &lt;Structural formula (4)&gt; [FORMULA 15] [MAT_IMAGE 000022] 2. The ink for inkjet recording which contains at least water, a water-soluble solvent, a pigment, and the copolymer containing a phosphonic acid group WHEREIN: The copolymer containing the said phosphonic acid group was synthesize¦combined at least considering the monomer represented by following General formula (5), the monomer represented by following General formula (6), and the monomer represented by following Structural formula (7) or Structural formula (8) as a starting material, The ink for inkjet recording characterized by the above-mentioned. &lt;General formula (5)&gt; [FORMULA 16] [MAT_IMAGE 000023] In said formula, R3 represents a hydrogen atom or a methyl group. &lt;General formula (6)&gt; [FORMULA 17] [MAT_IMAGE 000024] In said formula, R4 represents a hydrogen atom or a methyl group. &lt;Structural formula (7)&gt; [FORMULA 18] [MAT_IMAGE 000025] &lt;Structural formula (8)&gt; [FORMULA 19] [MAT_IMAGE 000026] 3. The content rate of the structural unit of General formula (1) in the said copolymer is 10-60 mass %, The ink for inkjet recording of Claim 1 characterized by the above-mentioned. 4. The viscosity at 25 degrees C of the solid content aqueous solution of 10 mass % or of the said copolymer, and the solid content aqueous dispersion of 10 mass % is 1.5-30.0 mPa*s, The ink for inkjet recording in any one of Claims 1-3 characterized by the above-mentioned. 5. The said copolymer contains as a dispersing agent of the pigment of a pigment dispersion, The ink for inkjet recording in any one of Claims 1-4 characterized by the above-mentioned. 6. Mass proportion of the pigment in the said pigment dispersion and a copolymer is pigment/copolymer =100/10 - 100/100, The ink for inkjet recording of Claim 5 characterized by the above-mentioned. 7. M of the said General formula (1) is a hydrogen atom, a potassium atom, or a sodium atom, The ink for inkjet recording in any one of Claims 1-6 characterized by the above-mentioned. 8. The ratio of the hydrogen atom with respect to the total of M of the said General formula (1) is 40 % or less, The ink for inkjet recording in any one of Claims 1-7 characterized by the above-mentioned. 9. As said water-soluble solvent, glycerol is included at least, The ink for inkjet recording in any one of Claims 1-8 characterized by the above-mentioned. 10. The ink in any one of Claims 1-9 is accommodated in the ink accommodating part, The ink housing container characterized by the above-mentioned. 11. The ink housing container of Claim 10 was provided. The inkjet recording device characterized by the above-mentioned. 12. It has the process of discharging the ink in any one of Claims 1-9 from an inkjet head, and recording on a recording medium, The manufacturing method of the recording matter characterized by the above-mentioned. 13. Information or an image is recorded on the recording medium using the ink in any one of Claims 1-9, The recording matter characterized by the above-mentioned. | C09D001100 ¦ B41J000201 ¦ B41M000500 | - | An ink comprises water, a water-soluble solvent, a pigment and a phosphonic acid group-containing copolymer containing a phosphorus-containing structural unit (I), a carbonyl-containing structural unit (II), and/or a naphthalene structural unit (III) or (IV). | Ink is used in inkjet recording device for forming information/image on recording medium of recorded matter (all claimed). | The ink has improved drying property and favorable dispersion stability of the pigment, and provides recorded matter with high density, excellent aging stability and reduced strike-through.
JP2015113449A | 2015-06-22 | Ink used in manufacture of recording material using inkjet recording device, comprises water, water-soluble solvent, pigment, and copolymer having structural unit chosen from e.g. phosphonic acid group-containing structural unit | INKJET RECORDING INK, INK STORING CONTAINER, INKJET RECORDING APPARATUS, RECORD PRODUCTION METHOD, AND RECORD ¦ インクジェット記録用インク、インク収納容器、インクジェット記録装置、記録物の製造方法、記録物 ¦ The ink for inkjet recording, an ink housing container, an inkjet recording device, the manufacturing method of a recording matter, a recording matter | RICOH CO LTD | KATO KEITA ¦ NARUSE MITSURU ¦ NONOGAKI MASAYASU ¦ MATSUYAMA AKIHIKO ¦ NAGAI KAZUKIYO ¦ KOIIZUKA YUSUKE | An ink comprises water, water-soluble solvent, pigment, and copolymer (a) having phosphonic acid group. The copolymer (a) has 1-(acryloyloxy)-1-phosphonoethylphosphonic acid group-containing structural unit (a1) (I), [2-(prop-2-enoyloxy)ethoxy][2-(trimethylazaniumyl)ethoxy]phosphinic acid group-containing structural unit (a2) (II) and/or naphthyl group-containing structural unit (a3) (III) or (IV). An ink comprises water, water-soluble solvent, pigment, and copolymer (a) having phosphonic acid group. The copolymer (a) has 1-(acryloyloxy)-1-phosphonoethylphosphonic acid group-containing structural unit (a1) of formula (I), [2-(prop-2-enoyloxy)ethoxy][2-(trimethylazaniumyl)ethoxy]phosphinic acid group-containing structural unit (a2) of formula (II) and/or naphthyl group-containing structural unit (a3) of formula (III) or (IV).R1 ,R2H or methyl;andMH, alkali metal or organic ammonium.INDEPENDENT CLAIMS are included for the following:ink housing container (200), which has a portion (241) in which ink is accommodated;manufacture of recording material, which involves discharging the ink from an inkjet head, and recording on a recording medium; andrecording material. Information or an image is recorded on the recording medium using the ink. Ink is used in manufacture of recording material using inkjet recording device (all claimed). The ink has excellent dispersion stability of pigment in pigment dispersion, and provides image having high density. The strike-through of image is reduced. The recording material manufactured using the ink has high quality and excellent aging stability. Preferred Component: The water-soluble solvent is glycerol.Preferred Components: The copolymer (a) is prepared using 1-(acryloyloxy)-1-phosphonoethylphosphonic acid derivative of formula (V), [2-(prop-2-enoyloxy)ethoxy][2-(trimethylazaniumyl)ethoxy]phosphinic acid derivative of formula (VI) and/or 1-vinylnaphthalene or 2-vinylnaphthalene, as raw material.R3 ,R4R1 .Preferred Composition: The content rate of structural unit (a1) contained in the copolymer (a) is 10-60 %mass. The copolymer contains pigment dispersion containing dispersing agent and pigment. The mass ratio of pigment in pigment dispersion, and copolymer (a) is 100/10-100/100. The content of hydrogen atom with respect to total M of structural unit (I) is 40% or less. Preferred Property: The viscosity of 10 %mass solid-content aqueous solution of copolymer (a), or 10 %mass solid-content aqueous dispersion is 1.5-30 mPa.second at 25° C. The drawing shows a schematic view of the ink container. 200Ink container241Ink accommodating portion242Ink injection hole243Ink outlet244Case | PROBLEM TO BE SOLVED: To provide an inkjet recording ink which provides high image density and low print-through density and has excellent pigment dispersion stability.SOLUTION: An inkjet recording ink contains water, a water soluble solvent, a pigment, and a copolymer having a structural unit represented by such as the general formula (1) in the figure. (Amendments Included) SUBJECT of the Invention Provision of the ink for inkjet recording which the high image density and a low strike-through density¦concentration were obtained, and was excellent in the dispersion stability of a pigment. PROBLEM to be solved The ink for inkjet recording containing the copolymer which has a structural unit represented with water, a water-soluble solvent, a pigment, General formula (1), etc. <General formula (1)> [MAT_IMAGE 000027] SELECTED DRAWINGS Absence | JP2013258922A | 2013-12-16 | JP2015113449A | JP2015113449A | 1. The ink for inkjet recording which contains at least water, a water-soluble solvent, a pigment, and the copolymer containing a phosphonic acid group WHEREIN: The copolymer containing the said phosphonic acid group has at least a structural unit represented by following General formula (1), a structural unit represented by following General formula (2), and a structural unit represented by following Structural formula (3) or Structural formula (4), The ink for inkjet recording characterized by the above-mentioned. &lt;General formula (1)&gt; [FORMULA 12] [MAT_IMAGE 000019] In said formula, R1 represents a hydrogen atom or a methyl group. M represents a hydrogen atom, an alkali metal, or organic ammonium. &lt;General formula (2)&gt; [FORMULA 13] [MAT_IMAGE 000020] In said formula, R2 represents a hydrogen atom or a methyl group. &lt;Structural formula (3)&gt; [FORMULA 14] [MAT_IMAGE 000021] &lt;Structural formula (4)&gt; [FORMULA 15] [MAT_IMAGE 000022] 2. The ink for inkjet recording which contains at least water, a water-soluble solvent, a pigment, and the copolymer containing a phosphonic acid group WHEREIN: The copolymer containing the said phosphonic acid group was synthesize¦combined at least considering the monomer represented by following General formula (5), the monomer represented by following General formula (6), and the monomer represented by following Structural formula (7) or Structural formula (8) as a starting material, The ink for inkjet recording characterized by the above-mentioned. &lt;General formula (5)&gt; [FORMULA 16] [MAT_IMAGE 000023] In said formula, R3 represents a hydrogen atom or a methyl group. &lt;General formula (6)&gt; [FORMULA 17] [MAT_IMAGE 000024] In said formula, R4 represents a hydrogen atom or a methyl group. &lt;Structural formula (7)&gt; [FORMULA 18] [MAT_IMAGE 000025] &lt;Structural formula (8)&gt; [FORMULA 19] [MAT_IMAGE 000026] 3. The content rate of the structural unit of General formula (1) in the said copolymer is 10-60 mass %, The ink for inkjet recording of Claim 1 characterized by the above-mentioned. 4. The viscosity at 25 degrees C of the solid content aqueous solution of 10 mass % or of the said copolymer, and the solid content aqueous dispersion of 10 mass % is 1.5-30.0 mPa*s, The ink for inkjet recording in any one of Claims 1-3 characterized by the above-mentioned. 5. The said copolymer contains as a dispersing agent of the pigment of a pigment dispersion, The ink for inkjet recording in any one of Claims 1-4 characterized by the above-mentioned. 6. Mass proportion of the pigment in the said pigment dispersion and a copolymer is pigment/copolymer =100/10 - 100/100, The ink for inkjet recording of Claim 5 characterized by the above-mentioned. 7. M of the said General formula (1) is a hydrogen atom, a potassium atom, or a sodium atom, The ink for inkjet recording in any one of Claims 1-6 characterized by the above-mentioned. 8. The ratio of the hydrogen atom with respect to the total of M of the said General formula (1) is 40 % or less, The ink for inkjet recording in any one of Claims 1-7 characterized by the above-mentioned. 9. As said water-soluble solvent, glycerol is included at least, The ink for inkjet recording in any one of Claims 1-8 characterized by the above-mentioned. 10. The ink in any one of Claims 1-9 is accommodated in the ink accommodating part, The ink housing container characterized by the above-mentioned. 11. The ink housing container of Claim 10 was provided. The inkjet recording device characterized by the above-mentioned. 12. It has the process of discharging the ink in any one of Claims 1-9 from an inkjet head, and recording on a recording medium, The manufacturing method of the recording matter characterized by the above-mentioned. 13. Information or an image is recorded on the recording medium using the ink in any one of Claims 1-9, The recording matter characterized by the above-mentioned. | C09D001100 ¦ B41J000201 ¦ B41M000500 | - | An ink comprises water, water-soluble solvent, pigment, and copolymer (a) having phosphonic acid group. The copolymer (a) has 1-(acryloyloxy)-1-phosphonoethylphosphonic acid group-containing structural unit (a1) (I), [2-(prop-2-enoyloxy)ethoxy][2-(trimethylazaniumyl)ethoxy]phosphinic acid group-containing structural unit (a2) (II) and/or naphthyl group-containing structural unit (a3) (III) or (IV). | Ink is used in manufacture of recording material using inkjet recording device (all claimed). | The ink has excellent dispersion stability of pigment in pigment dispersion, and provides image having high density. The strike-through of image is reduced. The recording material manufactured using the ink has high quality and excellent aging stability.
JP2015113447A | 2015-06-22 | Ink used in manufacture of recording material using inkjet recording device, comprises water, water-soluble solvent, pigment, and copolymer having structural unit chosen from e.g. phosphonic acid group-containing structural unit | INKJET RECORDING INK, INK STORING CONTAINER, INKJET RECORDING APPARATUS, RECORD PRODUCTION METHOD, AND RECORD ¦ インクジェット記録用インク、インク収納容器、インクジェット記録装置、記録物の製造方法、記録物 ¦ The ink for inkjet recording, an ink housing container, an inkjet recording device, the manufacturing method of a recording matter, a recording matter | RICOH CO LTD | KATO KEITA ¦ NARUSE MITSURU ¦ NONOGAKI MASAYASU ¦ MATSUYAMA AKIHIKO ¦ NAGAI KAZUKIYO ¦ KOIIZUKA YUSUKE | An ink comprises water, water-soluble solvent, pigment, and copolymer (a) having phosphonic acid group. The copolymer (a) has 1-(acryloyloxy)-1-phosphonoethylphosphonic acid group-containing structural unit (a1) (I), N-(1,1-dimethyl-3-oxo-butyl)-acrylamide group-containing structural unit (a2) (II) and/or naphthyl group-containing structural unit (a3) (III) or (IV). An ink comprises water, water-soluble solvent, pigment, and copolymer (a) having phosphonic acid group. The copolymer (a) has 1-(acryloyloxy)-1-phosphonoethylphosphonic acid group-containing structural unit (a1) of formula (I), N-(1,1-dimethyl-3-oxo-butyl)-acrylamide group-containing structural unit (a2) of formula (II) and/or naphthyl group-containing structural unit (a3) of formula (III) or (IV).R1 ,R2H or methyl;andMH, alkali metal or organic ammonium.INDEPENDENT CLAIMS are included for the following:ink housing container (200), which has a portion (241) in which ink is accommodated;manufacture of recording material, which involves discharging the ink from an inkjet head, and recording on a recording medium; andrecording material. Information or an image is recorded on the recording medium using the ink. Ink is used in manufacture of recording material using inkjet recording device (all claimed). The ink has excellent dispersion stability of pigment in pigment dispersion, and provides image having high density. The strike-through of image is reduced. The recording material manufactured using the ink has high quality and excellent aging stability. Preferred Component: The water-soluble solvent is glycerol.Preferred Components: The copolymer (a) is prepared using 1-(acryloyloxy)-1-phosphonoethylphosphonic acid derivative of formula (V), N-(1,1-dimethyl-3-oxo-butyl)-acrylamide derivative of formula (VI) and/or 1-vinylnaphthalene or 2-vinylnaphthalene, as raw material.R3 ,R4R1 .Preferred Composition: The content rate of structural unit (a1) contained in the copolymer (a) is 10-60 %mass. The copolymer contains pigment dispersion containing dispersing agent and pigment. The mass ratio of pigment in pigment dispersion, and copolymer (a) is 100/10-100/100. The content of hydrogen atom with respect to total M of structural unit (I) is 40% or less. Preferred Property: The viscosity of 10 %mass solid-content aqueous solution of copolymer (a), or 10 %mass solid-content aqueous dispersion is 1.5-30 mPa.second at 25° C. The drawing shows a schematic view of the ink container. 200Ink container241Ink accommodating portion242Ink injection hole243Ink outlet244Case | PROBLEM TO BE SOLVED: To provide an inkjet recording ink which provides high image density and low print-through density and has excellent pigment dispersion stability.SOLUTION: An inkjet recording ink contains water, a water soluble solvent, a pigment, and a copolymer that is obtained by copolymerizing an addition polymerizable monomer which is to form a structural unit represented by the general formula (1) in the figure, diacetone acrylamide, and 1-vinylnaphthalene or 2-vinylnaphthalene. (Amendments Included) SUBJECT of the Invention Provision of the ink for inkjet recording which the high image density and a low strike-through density¦concentration were obtained, and was excellent in the dispersion stability of a pigment. PROBLEM to be solved The ink for inkjet recording containing the copolymer obtained by copolymerizing the addition polymerization monomer used as water, a water-soluble solvent, a pigment, and the structural unit represented by General formula (1), di-acetone acrylamide, and 1-vinyl naphthalene or 2-vinyl naphthalene. <General formula (1)> [MAT_IMAGE 000027] SELECTED DRAWINGS Absence | JP2013258902A | 2013-12-16 | JP2015113447A | JP2015113447A | 1. The ink for inkjet recording which contains at least water, a water-soluble solvent, a pigment, and the copolymer containing a phosphonic acid group WHEREIN: The copolymer containing the said phosphonic acid group has at least a structural unit represented by following General formula (1), a structural unit represented by following General formula (2), and a structural unit represented by following Structural formula (3) or Structural formula (4), The ink for inkjet recording characterized by the above-mentioned. &lt;General formula (1)&gt; [FORMULA 12] [MAT_IMAGE 000019] In said formula, R1 represents a hydrogen atom or a methyl group. M represents a hydrogen atom, an alkali metal, or organic ammonium. &lt;General formula (2)&gt; [FORMULA 13] [MAT_IMAGE 000020] In said formula, R2 represents a hydrogen atom or a methyl group. &lt;Structural formula (3)&gt; [FORMULA 14] [MAT_IMAGE 000021] &lt;Structural formula (4)&gt; [FORMULA 15] [MAT_IMAGE 000022] 2. The ink for inkjet recording which contains at least water, a water-soluble solvent, a pigment, and the copolymer containing a phosphonic acid group WHEREIN: The copolymer containing the said phosphonic acid group was synthesize¦combined at least considering the monomer represented by following General formula (5), the monomer represented by following General formula (6), and the monomer represented by following Structural formula (7) or Structural formula (8) as a starting material, The ink for inkjet recording characterized by the above-mentioned. &lt;General formula (5)&gt; [FORMULA 16] [MAT_IMAGE 000023] In said formula, R3 represents a hydrogen atom or a methyl group. &lt;General formula (6)&gt; [FORMULA 17] [MAT_IMAGE 000024] In said formula, R4 represents a hydrogen atom or a methyl group. &lt;Structural formula (7)&gt; [FORMULA 18] [MAT_IMAGE 000025] &lt;Structural formula (8)&gt; [FORMULA 19] [MAT_IMAGE 000026] 3. The content rate of the structural unit of General formula (1) in the said copolymer is 10-60 mass %, The ink for inkjet recording of Claim 1 characterized by the above-mentioned. 4. The viscosity at 25 degrees C of the solid content aqueous solution of 10 mass % or of the said copolymer, and the solid content aqueous dispersion of 10 mass % is 1.5-30.0 mPa*s, The ink for inkjet recording in any one of Claims 1-3 characterized by the above-mentioned. 5. The said copolymer contains as a dispersing agent of the pigment of a pigment dispersion, The ink for inkjet recording in any one of Claims 1-4 characterized by the above-mentioned. 6. Mass proportion of the pigment in the said pigment dispersion and a copolymer is pigment/copolymer =100/10 - 100/100, The ink for inkjet recording of Claim 5 characterized by the above-mentioned. 7. M of the said General formula (1) is a hydrogen atom, a potassium atom, or a sodium atom, The ink for inkjet recording in any one of Claims 1-6 characterized by the above-mentioned. 8. The ratio of the hydrogen atom with respect to the total of M of the said General formula (1) is 40 % or less, The ink for inkjet recording in any one of Claims 1-7 characterized by the above-mentioned. 9. As said water-soluble solvent, glycerol is included at least, The ink for inkjet recording in any one of Claims 1-8 characterized by the above-mentioned. 10. The ink in any one of Claims 1-9 is accommodated in the ink accommodating part, The ink housing container characterized by the above-mentioned. 11. The ink housing container of Claim 10 was provided. The inkjet recording device characterized by the above-mentioned. 12. It has the process of discharging the ink in any one of Claims 1-9 from an inkjet head, and recording on a recording medium, The manufacturing method of the recording matter characterized by the above-mentioned. 13. Information or an image is recorded on the recording medium using the ink in any one of Claims 1-9, The recording matter characterized by the above-mentioned. | C09D001100 ¦ B41J000201 ¦ B41M000500 ¦ C08K0005053 ¦ C08L010106 | - | An ink comprises water, water-soluble solvent, pigment, and copolymer (a) having phosphonic acid group. The copolymer (a) has 1-(acryloyloxy)-1-phosphonoethylphosphonic acid group-containing structural unit (a1) (I), N-(1,1-dimethyl-3-oxo-butyl)-acrylamide group-containing structural unit (a2) (II) and/or naphthyl group-containing structural unit (a3) (III) or (IV). | Ink is used in manufacture of recording material using inkjet recording device (all claimed). | The ink has excellent dispersion stability of pigment in pigment dispersion, and provides image having high density. The strike-through of image is reduced. The recording material manufactured using the ink has high quality and excellent aging stability.
JP2015113402A | 2015-06-22 | Aqueous coating material used for forming coating film for coated material, comprises specified amount of polymer, and metal particles which are coated by silica layer having average film thickness of preset value | WATER-BASED COATING MATERIAL AND COATED ARTICLE ¦ 水性被覆材および塗装物 ¦ An aqueous coating material and a coated material | MITSUBISHI RAYON CO LTD ¦ NATIONAL INSTITUTE OF ADVANCED INDUSTRIAL SCIENCE AND TECHNOLOGY | HARAGUCHI SHINSUKE ¦ NAKAMURA JUNICHI ¦ WANG YUE ¦ TOWATA ATSUYA | An aqueous coating material comprises polymer (a), and metal particles (b) which are coated by silica layer. The average film thickness of the silica layer is 1 nm or more. The content of metal particles contained with respect to 100 parts mass polymer (a) is 0.1-13 parts mass. An INDEPENDENT CLAIM is included for coated material, which has a coating film obtained from the aqueous coating material. Aqueous coating material is used for forming coating film for coated material (claimed). Uses include but are not limited to exterior and interior materials of building, window frame, window glass, structural material of vehicle, board material, exterior of machines, solar cell cover, tent, vinyl greenhouse, etc. The aqueous coating material provides coating film having excellent transparency. The coated material containing the coating film has excellent hydrophilic property, durability and optical characteristics. Preferred Property: The average particle diameter of metal particles is 2-600 nm. Preferred Components: The metal particles are metal oxide chosen from cerium oxide, zinc oxide and titanium oxide. The aqueous coating material further contains nonionic surfactant having hydrophilic-lipophilic balance value of 16 or more, and anionic surfactant.Preferred Component: The radically polymerizable monomer (A) is chosen from monomer (a1) having 2 or more radically polymerizable groups in a molecule, and radically polymerizable monomer (a2) having a hydrolyzable silyl group in a molecule. Preferred Property: The contact angle of water on the surface of the coated material is 60° or less.Preferred Composition: The content of nonionic surfactant contained with respect to 100 parts mass polymer (a) is 0.01-3 parts mass. The anionic surfactant is chosen from polyoxyalkylene arylether sulfate, polyoxyalkylene alkylaryl ether sulfate, formalin, condensate of formalin and polyoxyalkylene arylether sulfate, and condensate of formalin and polyoxyalkylene alkylaryl ether sulfate. Polymer (a) is a copolymer obtained by polymerizing 2 or more radically polymerizable monomers. | PROBLEM TO BE SOLVED: To provide a water-based coating material capable of obtaining a coating film excellent in hydrophilicity, durability, optical properties and also transparency, and a coated article having a coating film obtained by applying the water-based coating material.SOLUTION: The water-based coating material includes a polymer (I) and particles (II) in which metal particles are coated with a silica layer. The particles (II) of 0.1-13 pts.mass are included to the polymer (I) of 100 pts.mass, and an average film thickness of the silica layers of the particles (II) is 1.0 nm or more. SUBJECT of the Invention The coated material which has the outstanding hydrophilic property, durability, and an optical characteristic, and also has a coating film obtained by apply¦coating the aqueous coating material from which the coating film which is excellent also in transparency is obtained, and the said aqueous coating material is provided. PROBLEM to be solved It is an aqueous coating material containing polymer (I) and particle¦grain (II) with which the metal particle was coat¦covered by the silica layer, Comprising: The aqueous coating material 0.1-13 mass parts of whose average film thicknesses of the silica layer of said particle¦grain (II) are 1.0 nm or more including said particle¦grain (II) with respect to 100 mass parts of said polymer (I)s. SELECTED DRAWINGS Absence | JP2013256518A | 2013-12-11 | JP2015113402A | JP2015113402A | 1. It is an aqueous coating material containing polymer (I) and particle¦grain (II) with which the metal particle was coat¦covered by the silica layer, Comprising: The aqueous coating material 0.1-13 mass parts of whose average film thicknesses of the silica layer of said particle¦grain (II) are 1.0 nm or more including said particle¦grain (II) with respect to 100 mass parts of said polymer (I)s. 2. The aqueous coating material of Claim 1 whose average particle diameter of said particle¦grain (II) is 2-600 nm. 3. The aqueous coating material of Claim 1 or 2 whose said metal particle is a metal oxide. 4. The aqueous coating material of Claim 3 which is at least 1 selected from the group which the said metal oxide becomes from a cerium oxide, a zinc oxide, and a titanium oxide. 5. It is an aqueous coating material as described in any one of Claims 1-4, Comprising: Furthermore, nonionic surfactant is included, The aqueous coating material which contains 0.01-3 mass parts of said nonionic surfactant with respect to 100 mass parts of said polymer (I)s. 6. The aqueous coating material of Claim 5 whose HLB of the said nonionic surfactant is 16 or more. 7. It is an aqueous coating material as described in any one of Claims 1-6, Comprising: Furthermore, anionic surfactant is included, The said anionic surfactant The sulfuric ester salt of polyoxyalkylene arylether, The sulfuric ester salt of polyoxyalkylene alkylaryl ether, The aqueous coating material which is at least 1 anionic surfactant chosen from the group which consists of formalin condensate of the sulfuric ester salt of polyoxyalkylene arylether, and formalin condensate of the sulfuric ester salt of polyoxyalkylene alkylaryl ether. 8. The aqueous coating material as described in any one of Claims 1-7 which is a copolymer obtained by said polymer (I) superposing¦polymerizing at least 2 type of radically polymerizable monomer (A). 9. The aqueous coating material of Claim 8 in which the said radically polymerizable monomer (A) contains the monomer (a1) which has two or more radical polymerizable groups in a molecule¦numerator, and the at least 1 monomer selected from the group which consists of radically polymerizable monomer (a2) containing a hydrolyzable silyl group into a molecule¦numerator. 10. The coated material which has the coating film obtained from the aqueous coating material as described in any one of Claims 1-9. 11. The coated material of Claim 10 whose water contact angle on the surface of a coated material is 60 degree¦times or less. | C09D020100 ¦ B05D000724 ¦ C09D000502 ¦ C09D000712 ¦ C09D014304 ¦ C09D015700 | - | An aqueous coating material comprises polymer (a), and metal particles (b) which are coated by silica layer. The average film thickness of the silica layer is 1 nm or more. The content of metal particles contained with respect to 100 parts mass polymer (a) is 0.1-13 parts mass. | Aqueous coating material is used for forming coating film for coated material (claimed). Uses include but are not limited to exterior and interior materials of building, window frame, window glass, structural material of vehicle, board material, exterior of machines, solar cell cover, tent, vinyl greenhouse, etc. | The aqueous coating material provides coating film having excellent transparency. The coated material containing the coating film has excellent hydrophilic property, durability and optical characteristics.
JP2015086263A | 2015-05-07 | Polycarbonate resin composition used for forming e.g. electrical/electronic components, comprises organic sulfonic acid metal salt, Neuburg siliceous earth, fluoropolymer and polycarbonate resin | POLYCARBONATE RESIN COMPOSITION ¦ ポリカーボネート樹脂組成物 | MITSUBISHI ENGINEERING PLASTICS CORP | TOMITA KEISUKE | The polycarbonate resin composition comprises 0.001-1 part mass organic sulfonic acid salt (B), 0.1-8 parts mass Neuburg siliceous earth (C) and 0.1-1 part mass fluoropolymer (D) with respect to 100 parts mass polycarbonate resin (A). Polycarbonate resin composition. Uses include but are not limited to personal digital assistant, mobile telephone, tablet terminal, electronic calculator, electronic dictionary, printer, copier, computer, video camera, battery pack, reading device of recording medium, portable radio audio player, etc. The polycarbonate resin composition has excellent thermal stability, impact resistance, and flame retardance. Preferred Composition: The composition further contains 0.5-5 parts mass core-shell type graft copolymer (E) with respect to 100 parts mass polycarbonate resin (A). | PROBLEM TO BE SOLVED: To provide a polycarbonate resin composition having a high level of flame retardancy while having excellent thermal stability and impact resistance.SOLUTION: A polycarbonate resin composition comprises, based on 100 pts.mass of a polycarbonate resin (A), 0.001-1 pts.mass of organic sulfonic acid metal salt (B), 0.1-8 pts.mass of Neuburg siliceous earth (C) and 0.1-1 pts.mass of fluoropolymer (D). SUBJECT of the Invention The polycarbonate resin composition which has an high degree flame retardance is provided having high thermal-stability and impact resistance. PROBLEM to be solved 0.001-1 mass part of organic sulfonic acid metal salt (B), 0.1-8 mass parts of Neuburg siliceous earth (C), and 0.1-1 mass part of fluoropolymer (D) are contained with respect to 100 mass parts of polycarbonate resin (A), The polycarbonate resin composition characterized by the above-mentioned. SELECTED DRAWINGS Absence | JP2013224271A | 2013-10-29 | JP2015086263A | JP2015086263A | 0.001-1 mass part of organic sulfonic acid metal salt (B), 0.1-8 mass parts of Neuburg siliceous earth (C), and 0.1-1 mass part of fluoropolymer (D) are contained with respect to 100 mass parts of polycarbonate resin (A), The polycarbonate resin composition characterized by the above-mentioned. 2. Furthermore, 0.5-5 mass parts of core-shell type graft copolymers (E) are contained with respect to 100 mass parts of polycarbonate resin (A), The polycarbonate resin composition of Claim 1 characterized by the above-mentioned. | C08L006900 ¦ C08K000334 ¦ C08K000542 ¦ C08L002712 ¦ C08L005104 | 2015-07-31 RD04 NOTIFICATION OF RESIGNATION OF POWER OF ATTORNEY JAPANESE INTERMEDIATE CODE: A7424 2015-07-31 ¦ 2015-02-27 RD03 NOTIFICATION OF APPOINTMENT OF POWER OF ATTORNEY JAPANESE INTERMEDIATE CODE: A7423 2015-02-27 | The polycarbonate resin composition comprises 0.001-1 part mass organic sulfonic acid salt (B), 0.1-8 parts mass Neuburg siliceous earth (C) and 0.1-1 part mass fluoropolymer (D) with respect to 100 parts mass polycarbonate resin (A). | Polycarbonate resin composition. Uses include but are not limited to personal digital assistant, mobile telephone, tablet terminal, electronic calculator, electronic dictionary, printer, copier, computer, video camera, battery pack, reading device of recording medium, portable radio audio player, etc. | The polycarbonate resin composition has excellent thermal stability, impact resistance, and flame retardance.
JP2015098578A | 2015-05-28 | Manufacture of (meth)acrylic-type polymer for, e.g. coating material, involves measuring polymerization temperature after starting polymerization, and adjusting irradiation amount of active energy ray according to detected temperature | METHOD FOR PRODUCING (METH)ACRYL-BASED POLYMER AND (METH)ACRYL-BASED POLYMER ¦ （メタ）アクリル系重合体の製造方法及び（メタ）アクリル系重合体 ¦ The manufacturing method of a (meth)acrylic-type polymer, and a (meth)acrylic-type polymer | TOAGOSEI CO LTD | KAMIMURA HIROYUKI ¦ KAWAI MICHIHIRO ¦ HASEGAWA TAKASHI | A (meth)acrylic-type polymer is obtained by irradiating an active energy ray to a composition containing a photoinitiator and a monomer component containing a (meth)acrylic-type monomer, and polymerizing the monomer. After irradiation of active energy ray and starting polymerization, the polymerization reaction temperature is measured and irradiation amount of active energy ray is adjusted according to the detected temperature. An INDEPENDENT CLAIM is included for (meth)acrylic-type polymer having a glass transition temperature of 50° C or less. Manufacture of (meth)acrylic-type polymer (claimed). Uses include but are not limited to coating materials, coating agents, adhesive agents, and building materials. The method enables economical manufacture of high-purity (meth)acrylic-type polymer having high molecular weight, narrow molecular weight distribution, and excellent optical characteristics, strength, toughness, coloring-proof property, yellowing resistance, and other mechanical-physical properties. Preferred Composition: The content of acryl-type monomer in the monomer component is 50 mol% or more.Preferred Conditions: The detection temperature is (preset temperature)± 20° C. The reaction temperature is measured using a radiation thermometer. The drawing shows a schematic view of the polymerization apparatus. (Drawing includes non-English language text) | PROBLEM TO BE SOLVED: To provide a method for producing a (meth)acryl-based polymer having high molecular weight, a narrow molecular weight distribution and high purity at a low cost.SOLUTION: There is provided a (meth)acryl-based polymer produced by irradiating a composition containing a monomer component containing a (meth)acrylic monomer and a photopolymerization initiator with active energy rays, wherein the reaction temperature during the polymerization reaction is measured and the irradiation amount of active energy rays is adjusted according to the detected temperature. The irradiation amount of active energy rays is preferably adjusted so that the detected temperature is within ±20°C of the set temperature. SUBJECT of the Invention It is high molecular weight, Comprising: Molecular weight distribution provides the method of manufacturing a (meth)acrylic-type polymer with high purity at low cost narrowly. PROBLEM to be solved When irradiating an active energy ray to the composition containing the monomer component and photoinitiator containing a (meth)acrylic-type monomer and manufacturing a (meth)acrylic-type polymer, the reaction temperature in polymerization reaction is measured, The irradiation amount of an active energy ray is adjusted according to the detection temperature. It is preferable that the said detection temperature adjusts the irradiation amount of the said active energy ray so that it may become in the range of +/- 20 degreeC preset temperature. SELECTED DRAWINGS FIG. 1 [MAT_IMAGE 000002] | JP2013216993A | 2013-10-18 | JP2015098578A | JP2015098578A | 1. It is the method to manufacture a (meth)acrylic-type polymer, by irradiating an active energy ray to the composition containing the monomer component and photoinitiator containing a (meth)acrylic-type monomer, and polymerizing the said monomer, Comprising: After irradiating an active energy ray and starting superposition¦polymerization, the reaction temperature in polymerization reaction is measured and the irradiation amount of the said active energy ray is adjusted according to the detection temperature, The manufacturing method of the (meth)acrylic-type polymer characterized by the above-mentioned. 2. The said detection temperature adjusts the irradiation amount of the said active energy ray so that it may become in the range of +/- 20 degreeC preset temperature, The manufacturing method of the (meth)acrylic-type polymer of Claim 1 characterized by the above-mentioned. 3. The reaction temperature in said polymerization reaction is measured by a radiation thermometer, The manufacturing method of the (meth)acrylic-type polymer of Claim 1 or 2 characterized by the above-mentioned. 4. Content of the acryl-type monomer in the said monomer component is 50 mol% or more, The manufacturing method of the (meth)acrylic-type polymer in any one of Claims 1-3 characterized by the above-mentioned. 5. It is a (meth)acrylic-type polymer obtained by the manufacturing method of Claims 1-4, Comprising: The (meth)acrylic-type polymer characterized by the following. Glass transition temperature is 50 degrees C or less. | C08F000248 ¦ C08F002000 | - | A (meth)acrylic-type polymer is obtained by irradiating an active energy ray to a composition containing a photoinitiator and a monomer component containing a (meth)acrylic-type monomer, and polymerizing the monomer. After irradiation of active energy ray and starting polymerization, the polymerization reaction temperature is measured and irradiation amount of active energy ray is adjusted according to the detected temperature. | Manufacture of (meth)acrylic-type polymer (claimed). Uses include but are not limited to coating materials, coating agents, adhesive agents, and building materials. | The method enables economical manufacture of high-purity (meth)acrylic-type polymer having high molecular weight, narrow molecular weight distribution, and excellent optical characteristics, strength, toughness, coloring-proof property, yellowing resistance, and other mechanical-physical properties.
JP2015086237A | 2015-05-07 | Ink used for inkjet recording device, comprises water, water-soluble solvent, pigment, and phosphonic acid group-containing copolymer containing phosphonyl group-containing structural unit and aryl group-containing structural unit | INK FOR INKJET RECORDING, INK ACCOMMODATION CONTAINER, INKJET RECORDING DEVICE, PRODUCTION METHOD OF RECORDED MATTER, AND RECORDED MATTER ¦ インクジェット記録用インク、インク収容容器、インクジェット記録装置、記録物の製造方法、及び記録物 ¦ The ink for inkjet recording, an ink container, an inkjet recording device, the manufacturing method of a recording matter, and a recording matter | RICOH CO LTD | KATO KEITA ¦ NARUSE MITSURU ¦ NONOGAKI MASAYASU ¦ MATSUYAMA AKIHIKO ¦ NAGAI KAZUKIYO ¦ KOIIZUKA YUSUKE | An ink comprises water, water-soluble solvent, pigment, and phosphonic acid group-containing copolymer (a). The copolymer (a) contains phosphonyl group-containing structural unit (a1) (I) and aryl group-containing structural unit (a2) (II) or (III). An ink comprises water, water-soluble solvent, pigment, and phosphonic acid group-containing copolymer (a). The copolymer (a) contains phosphonyl group-containing structural unit (a1) of formula (I) and aryl group-containing structural unit (a2) of formula (II) or (III).R1H or methyl;andMH, alkali metal, or organic ammonium.INDEPENDENT CLAIMS are included for the following:ink container;inkjet recording device; andmanufacture of recorded material. Ink is used for inkjet recording device used in manufacture of recorded material (all claimed). The ink enables efficient manufacture of recorded material having high image density and reduced strike-through of image with pigment having excellent dispersion stability. Preferred Composition: The mass ratio of pigment with respect to copolymer (a) contained in the ink is 100/10-100/100.Preferred Component: The water-soluble solvent is glycerol.Preferred Composition: The copolymer (a) is obtained using phosphonic acid group-containing monomer (a3) of formula (IV) or monomer (a4) chosen from 1-ethenylnaphthalene and 2-ethenylnaphthalene as starting material. The content of structural unit (a1) or monomer (a3) in the copolymer (a) is 10-60 %mass. The content of hydrogen in the copolymer (a) is 0-40 %mass with respect to total content of metal in the copolymer (a).R2H or methyl. | PROBLEM TO BE SOLVED: To provide an ink for inkjet recording, which gives high image density, reduces strike-through of an image, and shows good dispersion stability of a pigment as a pigment dispersion and an ink.SOLUTION: The ink for inkjet recording comprises at least water, a water-soluble solvent, a pigment, and a copolymer including a phosphonic acid group. By using a copolymer having a bisphosphonic acid group and a vinyl naphthalene structural unit as a component of the ink for inkjet recording, the ink for inkjet recording aggregates on a paper surface to allow the pigment to remain on the paper surface, which results in high image density, reduces strike-through of an image, and stabilizes dispersion of the pigment as a pigment dispersion and an ink. (Amendments Included) SUBJECT of the Invention High image density is obtained, the strike-through of an image is reduced, and the dispersion stability of the pigment as a pigment dispersion and an ink provides the favorable ink for inkjet recording further. PROBLEM to be solved It is an ink for inkjet recording which has at least water, a water-soluble solvent, a pigment, and a copolymer containing a phosphonic acid group, Comprising: By using the copolymer which has a structural unit of the bisphosphonic acid group and vinyl naphthalene as a component of the ink for inkjet recording, the ink for inkjet recording aggregates on a paper surface, High image density can be obtained and the strike-through of an image is reduced because a pigment stops on a paper face, Furthermore, the ink for inkjet recording it becomes stable disperse¦distributing of the pigment as a pigment dispersion and an ink. SELECTED DRAWINGS Absence | JP2013223089A | 2013-10-28 | JP2015086237A | JP2015086237A | 1. It is an ink for inkjet recording which has at least water, a water-soluble solvent, a pigment, and a copolymer containing a phosphonic acid group, Comprising: The copolymer containing the said phosphonic acid group has at least a structural unit represented by following formula (1), and a structural unit represented by following formula (2) and/or following formula (3), The ink for inkjet recording characterized by the above-mentioned. [FORMULA 1] [MAT_IMAGE 000027] (R 1 in Formula (1) represents hydrogen or a methyl group. M represents hydrogen, an alkali metal, or organic ammonium.) [FORMULA 2] [MAT_IMAGE 000028] [FORMULA 3] [MAT_IMAGE 000029] 2. It is an ink for inkjet recording which has at least water, a water-soluble solvent, a pigment, and a copolymer containing a phosphonic acid group, Comprising: The copolymer containing the said phosphonic acid group was synthesize¦combined as a starting material at least in the monomer represented by following formula (4), and the monomer represented by following formula (5) and/or following formula (6), The ink for inkjet recording characterized by the above-mentioned. [FORMULA 4] [MAT_IMAGE 000030] (R 2 in Formula (4) represents hydrogen or a methyl group.) [FORMULA 5] [MAT_IMAGE 000031] [FORMULA 6] [MAT_IMAGE 000032] 3. The content rate of the monomer represented by the content rate or said Formula (4) of a structural unit of said Formula (1) in a copolymer containing the said phosphonic acid group is 10 mass % - 60 mass %, The ink for inkjet recording of Claim 1 or 2 characterized by the above-mentioned. 4. It is a viscosity of 1.5-30.0 mPa*s of aqueous solution with a solid content of 10 mass % of a copolymer, or an aqueous dispersion containing the said phosphonic acid group, The ink for inkjet recording in any one of the Claims 1 thru¦or 3 characterized by the above-mentioned. 5. The aqueous dispersion and the water-soluble solvent of the pigment comprised from the copolymer which contains a pigment, water, and the said phosphonic acid group at least are mixed at least, The ink for inkjet recording in any one of the Claims 1 thru¦or 4 characterized by the above-mentioned. 6. Mass proportion of the copolymer containing the pigment and phosphonic acid group in an aqueous dispersion of the said pigment is pigment/copolymer =100/10 - 100/100, The ink for inkjet recording of Claim 5 characterized by the above-mentioned. 7. M of Formula (1) which comprises the said copolymer is hydrogen, potassium, or sodium, The ink for inkjet recording in any one of Claim 1, 3 thru¦or 6 characterized by the above-mentioned. 8. The ratios of hydrogen with respect to the total of M of Formula (1) which comprises the said copolymer are 0 % - 40 %, The ink for inkjet recording in any one of Claim 1, 3 thru¦or 7 characterized by the above-mentioned. 9. As said water-soluble solvent, glycerol is included at least, The ink for inkjet recording in any one of the Claims 1 thru¦or 8 characterized by the above-mentioned. 10. It is the ink container provided with the ink accommodating part which accommodates an ink, Comprising: The ink accommodated in the said ink accommodating part is an ink for inkjet recording in any one of Claims 1 thru¦or 9, The ink container characterized by the above-mentioned. 11. It is an inkjet recording device which records information or an image for an ink on a recording medium using an inkjet head, Comprising: The said ink is an ink for inkjet recording in any one of Claims 1 thru¦or 9, The inkjet recording device characterized by the above-mentioned. 12. It is a manufacturing method of the recording matter which has the process of discharging an ink from an inkjet head and recording on a recording medium, Comprising: The said ink is an ink for inkjet recording in any one of Claims 1 thru¦or 9, The manufacturing method of the recording matter characterized by the above-mentioned. 13. It is the recording matter in which information or an image is recorded on the recording medium using the ink, Comprising: The said ink is an ink for inkjet recording in any one of Claims 1 thru¦or 9, The recording matter characterized by the above-mentioned. | C09D001100 ¦ B41J000201 ¦ B41M000500 | - | An ink comprises water, water-soluble solvent, pigment, and phosphonic acid group-containing copolymer (a). The copolymer (a) contains phosphonyl group-containing structural unit (a1) (I) and aryl group-containing structural unit (a2) (II) or (III). | Ink is used for inkjet recording device used in manufacture of recorded material (all claimed). | The ink enables efficient manufacture of recorded material having high image density and reduced strike-through of image with pigment having excellent dispersion stability.
JP2015110711A | 2015-06-18 | Pigment composition for color filter comprises pigment, resin-based dispersing agent containing phosphoric acid group, sulfate group, or sulfonic acid group, and vinyl resin-based dispersing agent containing hindered amine skeleton | PIGMENT COMPOSITION AND COLOR FILTER ¦ 顔料組成物及びカラーフィルタ ¦ A pigment composition and a color filter | TOYO INK SC HOLDINGS CO LTD | LIAO WAN-YU ¦ MIKAMI JOSHI ¦ MIYAZAWA YOSHIMASA ¦ SUZUKI YUTA | A pigment composition comprises pigment, resin-based dispersing agent (A) which contains phosphoric acid group, sulfate group, or sulfonic acid group, and vinyl resin-based dispersing agent (B) which contains hindered amine skeleton. An INDEPENDENT CLAIM is included for color filter comprising filter segment made of pigment composition on substrate. A pigment composition for color filter (claimed). The pigment composition exhibits excellent dispersibility, fluidity, storage stability, and brightness. Preferred Components: Pigment is halogenated zinc phthalocyanine pigment. Preferred Parameters: Amine adsorption capacity of pigment is 50-700 μ mol/g.Preferred Components: Component (A) is resin-based dispersing agent formed by reacting polyphosphoric acid and polymer (C) containing hydroxyl group. Component (A) is resin-based dispersing agent formed by sulfation of hydroxyl group of polymer (C). Component (A) is acrylic copolymer formed by copolymerizing ethylenically unsaturated monomer which contains phosphoric acid group or sulfonic acid group. Polymer (C) is polymer (C1) which contains hydroxyl group at 1 terminal or polymer (C2) which contains hydroxyl group in side chain. Polymer (C1) is polymer (C3) which contains 2 hydroxyl groups at 1 terminal. Pigment composition further contains photopolymerizable monomer and/or photoinitiator. Preferred Parameters: Amine titer of component (B) is 50-350 mg KOH/g. | PROBLEM TO BE SOLVED: To provide a pigment composition capable of exerting excellent performances in dispersibility, fluidity, storage stability and brightness, not only for a use with a comparatively larger pigment particle size such as for a coating material, an off-set ink and a gravure ink, but also with a finer pigment size such as for an inkjet ink and a color filter ink, and to provide a color filter using the composition.SOLUTION: A pigment composition includes: a pigment; a resin type dispersant (A) having a phosphate group, a sulfate group or a sulfonic group; and a vinyl resin type dispersant (B) having a hindered amine skeleton. SUBJECT of the Invention The use with comparatively large diameters of a pigment particle, such as a coating material, an offset ink, and a gravure ink, is [ to / from the first / more fine pigments, such as inkjet ink and a color filter ink ] as follows, Provision of the pigment composition and color filter which exhibit a dispersibility, fluidity¦liquidity, storage stability, and the performance excellent in the brightness. PROBLEM to be solved The said subject comprises a pigment, and the resin type dispersing agent (A) which has phosphoric-acid group, a sulfate group, or a sulfonic acid group and the vinyl-type resin type¦mold dispersing agent (B) which has hindered amine frame¦skeleton, It solves with the pigment composition characterized by the above-mentioned. SELECTED DRAWINGS Absence | JP2013253558A | 2013-12-06 | JP2015110711A | JP2015110711A | 1. A pigment, and the resin type dispersing agent (A) which has phosphoric-acid group, a sulfate group, or a sulfonic acid group and the vinyl-type resin type¦mold dispersing agent (B) which has hindered amine frame¦skeleton are comprised, The pigment composition characterized by the above-mentioned. 2. The resin type dispersing agent (A) which has phosphoric-acid group, a sulfate group, or a sulfonic acid group is a resin type dispersing agent with which the polymer (C) which has a hydroxyl group, and polyphosphoric acid are made to react, The pigment composition of Claim 1 characterized by the above-mentioned. 3. It is a resin type dispersing agent formed by the resin type dispersing agent (A) which has phosphoric-acid group, a sulfate group, or a sulfonic acid group sulfating the hydroxyl group of the polymer (C) which has a hydroxyl group, The pigment composition of Claim 1 characterized by the above-mentioned. 4. It is an acrylic copolymer formed by the resin type dispersing agent (A) which has phosphoric-acid group, a sulfate group, or a sulfonic acid group copolymerizing the ethylenically unsaturated monomer which has phosphoric-acid group or a sulfonic acid group, The pigment composition of Claim 1 characterized by the above-mentioned. 5. The amine adsorption capacity of a pigment is 50-700 micromol/g, The pigment composition in any one of Claims 1-4 characterized by the above-mentioned. 6. The polymer (C) which has a hydroxyl group is a polymer (C1) which has a hydroxyl group in fragment-end¦mono-terminal, The pigment composition of 2 or 3 characterized by the above-mentioned. 7. The polymer (C) which has a hydroxyl group is a polymer (C2) which has a hydroxyl group in a side chain, The pigment composition of Claim 2 or 3 characterized by the above-mentioned. 8. The polymer (C1) which has a hydroxyl group in fragment-end¦mono-terminal is a polymer (C3) which has two hydroxyl groups in fragment-end¦mono-terminal, The pigment composition of the Claim 6 description description characterized by the above-mentioned. 9. The amine titer of a vinyl-type resin type¦mold dispersing agent (B) which has hindered amine frame¦skeleton is 50-350 mgKOH/g, The pigment composition in any one of Claims 1-8 characterized by the above-mentioned. 10. A pigment is a halogenated zinc phthalocyanine pigment, The pigment composition in any one of Claims 1-9 characterized by the above-mentioned. 11. Furthermore, a photopolymerizable monomer and/or a photoinitiator are contained, The pigment composition in any one of Claims 1-10 characterized by the above-mentioned. 12. The filter segment formed from the pigment composition in any one of Claims 1-11 on a board¦substrate is comprised, The color filter characterized by the above-mentioned. | C09B006720 ¦ C08F002060 ¦ C08L003314 ¦ G02B000520 | - | A pigment composition comprises pigment, resin-based dispersing agent (A) which contains phosphoric acid group, sulfate group, or sulfonic acid group, and vinyl resin-based dispersing agent (B) which contains hindered amine skeleton. | A pigment composition for color filter (claimed). | The pigment composition exhibits excellent dispersibility, fluidity, storage stability, and brightness.
JP2015107632A | 2015-06-11 | Re-peelable information sheet is obtained by forming energy-beam hardenable precursor layer on information sheet including recording medium, white pigment layer and toner image, irradiating, hardening and bonding hardened surfaces | RE-RELEASABLE INFORMATION SHEET, AND MANUFACTURING METHOD FOR THE RE-RELEASABLE INFORMATION SHEET ¦ 再剥離性情報シート及び該再剥離性情報シートの製造方法 ¦ The manufacturing method of a re-peelable information sheet and this re-peelable information sheet | RICOH CO LTD | KAHATA TOSHIYUKI ¦ IIO MASAHITO | A re-peelable information sheet is obtained by forming energy-beam hardenable precursor layer on an information sheet, irradiating energy-beam, hardening, and bonding hardened surfaces of energy-beam hardenable precursor layer. The information sheet has recording medium (4), white pigment content layer containing white pigment formed on recording-medium surface, and image formed on the white pigment content layer using toner. An INDEPENDENT CLAIM is included for manufacture of re-peelable information sheet. Re-peelable information sheet (claimed). The re-peelable information sheet has excellent fixing property and adhesion strength. Preferred Composition: The white pigment content layer has coating layer containing white pigment, and barrier layer formed on the coating layer, and is coating layer containing white pigment and thermosetting polymer. The barrier layer contains thermosetting polymer. The thermosetting polymer in the barrier layer is acrylic resin, or polyene/polythiol resin. The thermosetting polymer in the coating layer is aqueous acrylic resin. Preferred Property: The barrier layer and coating layer have thickness of 0.5-5 μ m and 1-5 μ m, respectively. Preferred Process: During manufacture of repeelable information sheet, heat-pressing process is carried out at temperature more than softening temperature of toner after performing bonding process under pressure. The drawing shows a schematic view of the coating hardening unit used during manufacture of re-peelable information sheet. 1Energy-beam curable composition2Coating roller3Metal roller4Recording medium5Press-contacting roller | PROBLEM TO BE SOLVED: To provide a re-releasable information sheet having excellent fixability and adhesion strength.SOLUTION: A re-releasable information sheet is prepared by forming an energy line curable precursor layer on an information sheet and by irradiating an energy line to set said energy line curable precursor layer, and then by adhering to and crimping the set faces of the energy line curable precursor layer. The re-releasable information sheet is characterized by comprising: a recording medium; a white pigment containing layer formed on the surface of said recording medium and containing a white pigment; and an image formed on said white pigment containing layer by using a toner. SUBJECT of the Invention Provide a re-peelable information sheet provided with the outstanding fixing property and adhesion strength. PROBLEM to be solved An energy-beam sclerosing¦hardenable precursor layer is formed on an information sheet, Then, an energy-beam is irradiated, After hardening the said energy-beam sclerosing¦hardenable precursor layer, it is a re-peelable information sheet to which the surface which hardened the said energy-beam sclerosing¦hardenable precursor layer is bonded together and crimped¦bonded, Comprising: The said information sheet has a recording medium, a white pigment content layer containing the white pigment formed in this recording-medium surface, and the image that used the toner and was formed on this white pigment content layer, It is characterized by the above-mentioned. SELECTED DRAWINGS FIG. 2 [MAT_IMAGE 000002] | JP2013220896A | 2013-10-24 | JP2015107632A | JP2015107632A | 1. An energy-beam sclerosing¦hardenable precursor layer is formed on an information sheet, Then, an energy-beam is irradiated, After hardening the said energy-beam sclerosing¦hardenable precursor layer, it is a re-peelable information sheet to which the surface which hardened the said energy-beam sclerosing¦hardenable precursor layer is bonded together and crimped¦bonded, Comprising: The said information sheet has a recording medium, a white pigment content layer containing the white pigment formed in this recording-medium surface, and the image that used the toner and was formed on this white pigment content layer, The re-peelable information sheet characterized by the above-mentioned. 2. The said white pigment content layer is equipped with the coating layer containing a white pigment, and the barrier layer formed on this coating layer, The re-peelable information sheet of Claim 1 characterized by the above-mentioned. 3. The said barrier layer contains thermosetting polymer¦macromolecule, The re-peelable information sheet of Claim 2 characterized by the above-mentioned. 4. Thermosetting polymer¦macromolecule contained in the said barrier layer is an acrylic resin, or polyene / polythiol resin, The re-peelable information sheet of Claim 3 characterized by the above-mentioned. 5. The said barrier layer is 0.5-5 micrometers in thickness, The re-peelable information sheet in any one of the Claims 2 thru¦or 4 characterized by the above-mentioned. 6. The said white pigment content layer is a coating layer which consists of a white pigment and thermosetting polymer¦macromolecule, The re-peelable information sheet of Claim 1 characterized by the above-mentioned. 7. Thermosetting polymer¦macromolecule contained in the said coating layer is an aqueous¦water-based acrylic resin, The re-peelable information sheet of Claim 6 characterized by the above-mentioned. 8. The said coating layer is 1-5 micrometers in thickness, The re-peelable information sheet of Claim 6 or 7 characterized by the above-mentioned. 9. On the information sheet which has a recording medium, a white pigment content layer containing the white pigment formed in this recording-medium surface, and the image that used the toner and was formed on this white pigment content layer, an energy-beam sclerosing¦hardenable precursor is apply¦coated and an energy-beam sclerosing¦hardenable precursor layer is formed, The energy-beam sclerosing¦hardenable precursor application¦coating hardening process which then, irradiates an energy-beam and hardens the said energy-beam sclerosing¦hardenable precursor layer, The crimping¦compression-bonding process to which the surface which hardened the said energy-beam sclerosing¦hardenable precursor layer is bonded together and crimped¦bonded, These are provided, The manufacturing method of the re-peelable information sheet characterized by the above-mentioned. 10. The said white pigment content layer is equipped with the coating layer containing a white pigment, and the barrier layer formed on this coating layer, The manufacturing method of the re-peelable information sheet of Claim 9 characterized by the above-mentioned. 11. The said white pigment content layer is a coating layer which consists of a white pigment and thermosetting polymer¦macromolecule, The manufacturing method of the re-peelable information sheet of Claim 9 characterized by the above-mentioned. 12. The heating-pressing process heat-pressed at the temperature more than the softening temperature of the said toner is further provided after the said crimping¦compression-bonding process, The manufacturing method of the re-peelable information sheet in any one of the Claims 9 thru¦or 11 characterized by the above-mentioned. 13. You make it crimped¦bonded by pressure, heating the said crimping¦compression-bonding process at the temperature more than the softening temperature of a toner. The manufacturing method of the re-peelable information sheet in any one of the Claims 9 thru¦or 11 characterized by the above-mentioned. | B42D001502 ¦ C09J000402 ¦ C09J000702 ¦ C09J001104 ¦ C09J001106 ¦ C09J012304 ¦ C09J013304 ¦ C09J018104 ¦ C09J020100 | - | A re-peelable information sheet is obtained by forming energy-beam hardenable precursor layer on an information sheet, irradiating energy-beam, hardening, and bonding hardened surfaces of energy-beam hardenable precursor layer. The information sheet has recording medium (4), white pigment content layer containing white pigment formed on recording-medium surface, and image formed on the white pigment content layer using toner. | Re-peelable information sheet (claimed). | The re-peelable information sheet has excellent fixing property and adhesion strength.
JP2015067734A | 2015-04-13 | Manufacture of photosensitive resin used for e.g. forming color filter, involves reacting carboxyl group-containing copolymer and epoxy group-containing ethylenic unsaturated compound in presence of catalyst and inhibitor | PRODUCTION METHOD OF PHOTOSENSITIVE RESIN, AND COLOR FILTER ¦ 感光性樹脂の製造方法及びカラーフィルター ¦ The manufacturing method and color filter of photosensitive resin | SHOWA DENKO KK | YANAGI MASAYOSHI ¦ KAWAGUCHI YASUAKI ¦ KINOSHITA TAKEHIRO ¦ OGIWARA KAZUE | Manufacture of photosensitive resin involves reacting carboxyl group-containing copolymer and epoxy group-containing ethylenic unsaturated compound in presence of catalyst containing trivalent organophosphorus compound (I), and polymerization inhibitor at 100-150° C in 2-10% oxygen concentration atmosphere. Manufacture of photosensitive resin involves reacting carboxyl group-containing copolymer and epoxy group-containing ethylenic unsaturated compound in presence of catalyst containing trivalent organophosphorus compound of formula (I), and polymerization inhibitor at 100-150° C in 2-10% oxygen concentration atmosphere.R1 -R15H, 1-3C alkyl, 1-3C alkoxy, 1-3C alkoxyalkyl or 2-3C alkenyl, at least one of R1 -R5 , R6 -R10 and R11 -R15 is 1-3C alkyl, 1-3C alkoxy, 1-3C alkoxyalkyl or 2-3C alkenyl.An INDEPENDENT CLAIM is included for color filter. Manufacture of photosensitive resin is used for forming color filter (claimed). Uses include but are not limited to resist, coating material, adhesive agent, photolithography construction, pigment/dye dispersion, organic electroluminescent display, liquid-crystal display device and solid-state image sensor. The method provides photosensitive resin having excellent sensitivity, heat resistance and developability. The color filter formed using photosensitive resin has excellent heat-resistant degradability, heat-resistant yellow discoloration property, durability and light resistance. Preferred Composition: The epoxy group-containing ethylenic unsaturated compound is chosen from glycidyl (meth)acrylate and 3,4-epoxycyclohexylmethyl (meth)acrylate. The carboxyl group-containing ethylenic unsaturated compound is chosen from (meth)acrylic acid and itaconic acid. Anhydrous polybasic acid is used during manufacture of photosensitive resin.Preferred Composition: The carboxyl group-containing copolymer is copolymer of carboxyl group-containing ethylenic unsaturated compound and polymerizable monomer having ethylenically unsaturated bond, preferably copolymer of (meth)acrylic acid, styrene and (meth)acrylate compound. | PROBLEM TO BE SOLVED: To provide a production method of a photosensitive resin that enables formation of a cured coating film having good sensitivity and developability, excellent resistance to thermal decomposition and excellent resistance to thermal yellow discoloration.SOLUTION: The production method of a photosensitive resin comprises allowing a carboxyl group-containing copolymer and an epoxy group-containing ethylenically unsaturated compound, or an epoxy group-containing copolymer and a carboxyl group-containing ethylenically unsaturated compound, to react with each other in the presence of a specific trivalent organic phosphorus compound catalyst such as tri(o-tolyl)phosphine, tri(m-tolyl)phosphine, tri(p-tolyl)phosphine, tri(p-methoxyphenyl)phosphine, tris(2,6-dimethoxyphenyl)phosphine, and p-styryldiphenylphosphine, and a polymerization inhibitor in a gas environment having an oxygen concentration of 2% to 10% at a temperature of 100°C to 150°C. SUBJECT of the Invention While a sensitivity and developability are favorable, provide the manufacturing method of photosensitive resin which can form the cured coating film excellent in heat-resistant decomposability¦degradability and heat-resistant xanthosis¦yellow_discoloration property. PROBLEM to be solved A carboxyl group-containing copolymer, epoxy-group-containing ethylenic unsaturated compound, or an epoxy-group-containing copolymer and carboxyl group-containing ethylenic unsaturated compound, The tri (o-tolyl) phosphine, the tri (m-tolyl) phosphine, the tri (p-tolyl) phosphine, The tri (p-methoxyphenyl) phosphine, a tris (2, 6- dimethoxyphenyl) phosphine, It is made to react with the presence¦existence of a trivalent organophosphorus compound catalyst and a polymerization inhibitor with specific p-styryl diphenylphosphine etc. at the temperature of 100 degreeC - 150 degreeC by the atmosphere of the gas of 2 % - 10% of oxygen concentration. The manufacturing method of photosensitive resin characterized by the above-mentioned. SELECTED DRAWINGS Absence | JP2013203738A | 2013-09-30 | JP2015067734A ¦ CN104516199A ¦ KR2015037533A ¦ TW201523142A | JP2015067734A ¦ KR2015037533A ¦ CN104516199A ¦ TW201523142A | 1. A carboxyl group-containing copolymer and epoxy-group-containing ethylenic unsaturated compound are made to react with the presence¦existence of a trivalent organophosphorus compound catalyst and a polymerization inhibitor represented by following formula (1) at the temperature of 100 degreeC - 150 degreeC by the atmosphere of the gas of 2 % - 10% of oxygen concentration. The manufacturing method of photosensitive resin characterized by the above-mentioned. [FORMULA 1] [MAT_IMAGE 000010] (In formula, R 1-R15 represents respectively independently a hydrogen atom, a C1-C3 alkyl group, a C1-C3 alkoxy group, the C1-C3 alkoxyalkyl group, or a C2-C3 alkenyl group, Of at least one of R 1-R5, and R6-R10, at least one and at least one of R11-R15, They are a C1-C3 alkyl group, a C1-C3 alkoxy group, the C1-C3 alkoxyalkyl group, or a C2-C3 alkenyl group.) 2. The said carboxyl group-containing copolymer is a copolymer of carboxyl group-containing ethylenic unsaturated compound and the polymerizable monomer which has an ethylenically unsaturated bond, The manufacturing method of photosensitive resin of Claim 1. 3. The said carboxyl group-containing copolymers are 1 or more types chosen from (meth)acrylic acid, styrene, and a (meth)acrylate compound of copolymers, The manufacturing method of photosensitive resin of Claim 1. 4. The said epoxy-group-containing ethylenic unsaturated compound is 1 or more types chosen from glycidyl (meth)acrylate and 3, 4- epoxycyclohexyl methyl (meth)acrylate, The manufacturing method of photosensitive resin as described in any one of Claims 1-3. 5. An epoxy-group-containing copolymer and carboxyl group-containing ethylenic unsaturated compound are made to react with the presence¦existence of a trivalent organophosphorus compound catalyst and a polymerization inhibitor represented by following formula (1) at the temperature of 100 degreeC - 150 degreeC by the atmosphere of the gas of 2 % - 10% of oxygen concentration. The manufacturing method of photosensitive resin characterized by the above-mentioned. [FORMULA 2] [MAT_IMAGE 000011] (In formula, R 1-R15 represents respectively independently a hydrogen atom, a C1-C3 alkyl group, a C1-C3 alkoxy group, the C1-C3 alkoxyalkyl group, or a C2-C3 alkenyl group, Of at least one of R 1-R5, and R6-R10, at least one and at least one of R11-R15, They are a C1-C3 alkyl group, a C1-C3 alkoxy group, the C1-C3 alkoxyalkyl group, or a C2-C3 alkenyl group.) 6. The said epoxy-group-containing copolymer is a copolymer of epoxy-group-containing ethylenic unsaturated compound and the polymerizable monomer which has an ethylenically unsaturated bond, The manufacturing method of photosensitive resin of Claim 5. 7. The said epoxy-group-containing copolymers are 1 or more types chosen from 1 or more types, styrene, and the (meth)acrylate compound which are chosen from glycidyl (meth)acrylate and 3, 4- epoxycyclohexyl methyl (meth)acrylate of copolymers, The manufacturing method of photosensitive resin of Claim 5. 8. The said carboxyl group-containing ethylenic unsaturated compound is 1 or more types chosen from (meth)acrylic acid and itaconic acid, The manufacturing method of photosensitive resin as described in any one of Claims 5-7. 9. The manufacturing method of photosensitive resin which makes an anhydrous polybasic acid further react with photosensitive resin obtained by the method as described in any one of Claims 1-8 at the temperature of 100 degreeC - 150 degreeC. 10. In said formula (1), at least one of R1-R5, at least one of R6-R10, and at least one of R11-R15 are a methyl group or a methoxy group, The manufacturing method of photosensitive resin as described in any one of Claims 1-9. 11. The resist coating film consisting of the photosensitive resin composition containing photosensitive resin obtained by the method as described in any one of Claims 1-10 was hardened. The color filter characterized by the above-mentioned. | C08F000814 ¦ G02B000520 | 2016-06-08 A621 WRITTEN REQUEST FOR APPLICATION EXAMINATION + JAPANESE INTERMEDIATE CODE: A621 2016-06-08 | Manufacture of photosensitive resin involves reacting carboxyl group-containing copolymer and epoxy group-containing ethylenic unsaturated compound in presence of catalyst containing trivalent organophosphorus compound (I), and polymerization inhibitor at 100-150° C in 2-10% oxygen concentration atmosphere. | Manufacture of photosensitive resin is used for forming color filter (claimed). Uses include but are not limited to resist, coating material, adhesive agent, photolithography construction, pigment/dye dispersion, organic electroluminescent display, liquid-crystal display device and solid-state image sensor. | The method provides photosensitive resin having excellent sensitivity, heat resistance and developability. The color filter formed using photosensitive resin has excellent heat-resistant degradability, heat-resistant yellow discoloration property, durability and light resistance.
JP2015060974A | 2015-03-30 | Coating agent for forming back sheet used for module of solar cell, comprises coloring agent and dispersible group-containing (meth)acrylic-type polymer having preset number average molecular weight and glass transition temperature | BACK SHEET FOR SOLAR CELL MODULE ¦ 太陽電池モジュール用バックシート ¦ Solar cell module backsheet | NIPPON SHOKUBAI CO LTD | SATO AKANE | A coating agent comprises a coloring agent and a dispersible group-containing (meth)acrylic-type polymer having number average molecular weight of 3000-200000 and glass transition temperature of (-10)-120° C. INDEPENDENT CLAIMS are included for the following:manufacture of coating agent, which involves mixing dispersible group-containing (meth)acrylic-type polymer and coloring agent; andback sheet, which comprises a surface-protection film (3) containing the coating agent and formed on the surface of a back sheet of a solar cell module. Coating agent is used for forming back sheet used for module of solar cell (all claimed). The coating agent provides surface-protection film having excellent adhesiveness with respect to solar cell module back sheet, heat resistance, bending resistance, weather resistance and electric insulation property. Preferred Property: The dispersible group-containing (meth)acrylic-type polymer has hydroxyl value of 0.5-100 mg potassium hydroxide/g. The drawing shows a schematic view of the back sheet. 1Back sheet base material2Adhesive agent3Surface-protection film | PROBLEM TO BE SOLVED: To provide: a coating agent for a back sheet for a solar cell module, excellent in adhesion to a back sheet base material for a solar cell module, weather resistance, electrically insulating properties, heat resistance and also bending resistance; a back sheet for a solar cell module, on which a surface protective film made of the coating agent for a back sheet is formed; a solar cell module having the back sheet for a solar cell module; and a solar cell having the solar cell module.SOLUTION: A coating agent for a back sheet for a solar cell module is a coating agent used on a surface of a back sheet for a solar cell module, and contains a coloring agent and a dispersing group-containing (meta) acrylic polymer having a number-average molecular weight of 3,000-200,000 and a glass transition temperature of -10 to 120°C. A solar cell module is provided with the back sheet for a solar cell module. A solar cell has the solar cell module. SUBJECT of the Invention The adhesiveness with respect to a solar cell module backsheet base material, a weather resistance, electric insulation, The coating agent for back seat¦sheets of the solar cell module excellent also in heat resistance and bending resistance, Provide the solar cell which has a solar cell module which has the solar cell module backsheet in which the surface-protection film which consists of said coating agent for back seat¦sheets was formed, and the said solar cell module backsheet, and the said solar cell module. PROBLEM to be solved It is a coating agent used for the surface of the back seat¦sheet of a solar cell module, Comprising: Number average molecular weights are 3000-200000, and glass transition temperature contains the dispersible group containing (meth)acrylic-type polymer and coloring agent which are -10-120 degreeC, The solar cell which has a coating agent for back seat¦sheets of the solar cell module characterized by the above-mentioned, a solar cell module in which the said solar cell module backsheet is provided, and the said solar cell module. SELECTED DRAWINGS FIG. 1 [MAT_IMAGE 000002] | JP2013194209A | 2013-09-19 | JP2015060974A | JP2015060974A | 1. It is a coating agent used for the surface of the back seat¦sheet of a solar cell module, Comprising: Number average molecular weights are 3000-200000, and glass transition temperature contains the dispersible group containing (meth)acrylic-type polymer and coloring agent which are -10-120 degreeC, The coating agent for back seat¦sheets of the solar cell module characterized by the above-mentioned. 2. It is a hydroxyl value of 0.5-100 mgKOH/g of a dispersible group containing (meth)acrylic-type polymer, The coating agent for back seat¦sheets of the solar cell module of Claim 1. 3. It is a manufacturing method of a coating agent used for the surface of the back seat¦sheet of a solar cell module, Comprising: Number average molecular weights are 3000-200000, and glass transition temperature mixes the dispersible group containing (meth)acrylic-type polymer and coloring agent which are -10-120 degreeC, The manufacturing method of the coating agent for back seat¦sheets of the solar cell module characterized by the above-mentioned. 4. The surface-protection film which consists of a coating agent for back seat¦sheets of the solar cell module of Claim 1 or 2 is formed on the surface of the back seat¦sheet of a solar cell module, The solar cell module backsheet characterized by the above-mentioned. 5. The coating agent for back seat¦sheets of the solar cell module of Claim 1 or 2 is apply¦coated on the surface of the back seat¦sheet base material of a solar cell module, The surface-protection film which consists of a coating agent for back seat¦sheets of the said solar cell module is formed, The manufacturing method of the solar cell module backsheet characterized by the above-mentioned. 6. The solar cell module in which the solar cell module backsheet of Claim 4 is provided. 7. It has a solar cell module of Claim 6, The solar cell characterized by the above-mentioned. | H01L0031042 ¦ B05D000724 ¦ C09D000712 ¦ C09D013304 | 2016-06-06 A621 WRITTEN REQUEST FOR APPLICATION EXAMINATION + JAPANESE INTERMEDIATE CODE: A621 2016-06-06 | A coating agent comprises a coloring agent and a dispersible group-containing (meth)acrylic-type polymer having number average molecular weight of 3000-200000 and glass transition temperature of (-10)-120° C. | Coating agent is used for forming back sheet used for module of solar cell (all claimed). | The coating agent provides surface-protection film having excellent adhesiveness with respect to solar cell module back sheet, heat resistance, bending resistance, weather resistance and electric insulation property.
JP2015067640A | 2015-04-13 | Heat-conductive pressure-sensitive adhesive composition for manufacturing sheet-like molded product, contains (meth)acrylic resin composition, heat-conductive filler which is surface-treated with silane coupling agent and dispersant | THERMALLY CONDUCTIVE PRESSURE-SENSITIVE ADHESIVE COMPOSITION, THERMALLY CONDUCTIVE PRESSURE-SENSITIVE ADHESIVE SHEET-SHAPED MOLDED PRODUCT, METHODS FOR PRODUCING THEM, AND ELECTRONIC EQUIPMENT ¦ 熱伝導性感圧接着剤組成物、熱伝導性感圧接着性シート状成形体、これらの製造方法、及び電子機器 ¦ A heat conductive pressure sensitive adhesive composition, a heat conductive pressure-sensitive-adhesive sheet-like molded object, a method of manufacturing them, and an electronic device | NIPPON ZEON CO LTD | KITAGAWA AKIKO ¦ KUMAMOTO TAKURO | A heat-conductive pressure-sensitive adhesive composition comprises 100 parts mass (meth)acrylic resin composition (A) comprising (meth)acrylate polymer (A1) and (meth)acrylate monomer (a1), 50-1000 parts mass heat-conductive filler (B) which is not surface-treated with silane coupling agent, 30-700 parts mass heat-conductive filler (C) which is surface-treated with silane coupling agent, 0.05-6 parts mass silane coupling agent (D), and 0.5-30 parts mass dispersant (E). The total content of heat-conductive filler (B) and heat-conductive filler (C) is 250-1300 parts mass. A heat-conductive pressure-sensitive adhesive composition comprises 100 parts mass (meth)acrylic resin composition (A) comprising (meth)acrylate polymer (A1) and (meth)acrylate monomer (a1), 50-1000 parts mass heat-conductive filler (B) which is not surface-treated with silane coupling agent, 30-700 parts mass heat-conductive filler (C) which is surface-treated with silane coupling agent, 0.05-6 parts mass silane coupling agent (D), and 0.5-30 parts mass dispersant (E). The total content of heat-conductive filler (B) and heat-conductive filler (C) is 250-1300 parts mass. The dispersant (E) is fatty acid ester of polyhydric alcohol polymer. The heat-conductive pressure-sensitive adhesive composition is obtained by polymerizing (meth)acrylic ester monomer (a1). INDEPENDENT CLAIMS are included for the following:heat-conductive pressure-sensitive adhesive sheet-like molded product (4,14,24), which is obtained by molding adhesive composition into sheet form;manufacture of heat-conductive pressure-sensitive adhesive composition;manufacture of heat-conductive pressure-sensitive adhesive sheet-like molded product; andelectronic device, which consists of heat generator (2,12a,12b,22), and heat-conductive pressure-sensitive adhesive composition which is bonded to the heat generator. Heat-conductive pressure-sensitive adhesive composition is used for manufacturing sheet-like molded product for electronic device (all claimed). Uses include but are not limited to plasma display panel, motor vehicle, personal computer, television, mobile telephone, rice cooker, washing machine, game machine, capacitor, and pressing material of electrophotographic copier etc. The molded product formed using the heat-conductive pressure-sensitive adhesive composition has high tensile strength, and is prepared with high productivity. The drawing shows a schematic view of heat-conductive pressure-sensitive-adhesive sheet-like molded product. 1Substrate2,12a,12b,22Heat generator3,13Heat radiation component4,14,24Heat-conductive pressure-sensitive-adhesive sheet-like molded product | PROBLEM TO BE SOLVED: To provide a thermally conductive pressure-sensitive adhesive composition and a thermally conductive pressure-sensitive adhesive sheet-shaped molded product each having a high thermal conductivity and also a high tensile strength.SOLUTION: There is provided the thermally conductive pressure-sensitive adhesive composition which is obtained by at least a polymerization reaction of a monomer (α1) performed in a mixed composition. The mixed composition contains: 100 pts.mass of (meth) acrylic resin composition (A) comprising a (meth) acrylic acid ester polymer (A1) and the (meth) acrylic acid ester monomer (α1); 50 to 1000 pts.mass of a heat conductive filler (B) that has not been surface treated with a silane coupling agent; 30 to 700 pts.mass of a heat conductive filler (C) that has been surface treated with the silane coupling agent; 0.05 to 6 pts.mass of a silane coupling agent (D); and 0.5 to 30 pts.mass of a dispersant (E), where the total amount of the heat conductive filler (B) and the heat conductive filler (C) is 250 to 1300 pts.mass, and where the dispersant (E) is a fatty acid ester of a polyhydric alcohol polymer. (Amendments Included) SUBJECT of the Invention A heat conductive pressure sensitive adhesive composition with high thermal conductivity and the high tensile strength and a heat conductive pressure-sensitive-adhesive sheet-like molded object are provided. PROBLEM to be solved 100 mass parts of acrylic resin compositions (A) containing the (meth)acrylic acid ester polymer (A1) and the (meth)acrylic acid ester monomer ((alpha) 1), 50-1000 mass parts of heat conductive fillers (B) into which surface treatment by a silane coupling agent is not made¦formed, 30-700 mass parts of heat conductive fillers (C) surface-treated using the silane coupling agent, They are 250-1300 mass parts of total amounts of the said heat conductive filler (B) and the said heat conductive filler (C) including 0.05-6 mass parts of silane coupling agents (D), and 0.5-30 mass parts of dispersing agents (E), It is in [ mixed composition / whose dispersing agent (E) is fatty acid ester of a polyhydric-alcohol polymer ] setting, The heat conductive pressure sensitive adhesive composition (F) in which it comes to carry out the polymerization reaction of the said monomer ((alpha) 1). SELECTED DRAWINGS FIG. 1 [MAT_IMAGE 000002] | JP2013200481A | 2013-09-26 | JP2015067640A | JP2015067640A | 1. It is 100 mass parts about the (meth)acrylic resin composition (A) containing the (meth)acrylic acid ester polymer (A1) and the (meth)acrylic acid ester monomer ((alpha) 1), They are 50 mass parts or more and 1000 mass parts or less about the heat conductive filler (B) into which surface treatment by a silane coupling agent is not made¦formed, They are 30 mass parts or more and 700 mass parts or less about the heat conductive filler (C) surface-treated using the silane coupling agent, They are 0.05 mass part or more and 6 mass parts or less about a silane coupling agent (D), 0.5 mass part or more and 30 mass parts or less are included for a dispersing agent (E), The total amounts of the heat conductive filler (C) surface-treated using the heat conductive filler (B) into which surface treatment by the said silane coupling agent is not made¦formed, and the said silane coupling agent are 250 mass parts or more and 1300 mass parts or less, The heat conductive pressure sensitive adhesive composition (F) in which it comes to carry out the polymerization reaction of the said (meth)acrylic acid ester monomer ((alpha) 1) at least in the mixed composition whose said dispersing agent (E) is fatty acid ester of a polyhydric-alcohol polymer. 2. It is 100 mass parts about the (meth)acrylic resin composition (A) containing the (meth)acrylic acid ester polymer (A1) and the (meth)acrylic acid ester monomer ((alpha) 1), They are 50 mass parts or more and 1000 mass parts or less about the heat conductive filler (B) into which surface treatment by a silane coupling agent is not made¦formed, They are 30 mass parts or more and 700 mass parts or less about the heat conductive filler (C) surface-treated using the silane coupling agent, They are 0.05 mass part or more and 6 mass parts or less about a silane coupling agent (D), 0.5 mass part or more and 30 mass parts or less are included for a dispersing agent (E), The total amounts of the heat conductive filler (C) surface-treated using the heat conductive filler (B) into which surface treatment by the said silane coupling agent is not made¦formed, and the said silane coupling agent are 250 mass parts or more and 1300 mass parts or less, The said dispersing agent (E) shape¦molded the mixed composition which is fatty acid ester of a polyhydric-alcohol polymer in the sheet form, Then, or the heat conductive pressure-sensitive-adhesive sheet-like molded object (G) to which it comes to carry out the polymerization reaction of the said (meth)acrylic acid ester monomer ((alpha) 1) at least shape¦molding the said mixed composition in a sheet form. 3. It is 100 mass parts about the (meth)acrylic resin composition (A) containing the (meth)acrylic acid ester polymer (A1) and the (meth)acrylic acid ester monomer ((alpha) 1), They are 50 mass parts or more and 1000 mass parts or less about the heat conductive filler (B) into which surface treatment by a silane coupling agent is not made¦formed, They are 30 mass parts or more and 700 mass parts or less about the heat conductive filler (C) surface-treated using the silane coupling agent, They are 0.05 mass part or more and 6 mass parts or less about a silane coupling agent (D), 0.5 mass part or more and 30 mass parts or less are included for a dispersing agent (E), The total amounts of the heat conductive filler (C) surface-treated using the heat conductive filler (B) into which surface treatment by the said silane coupling agent is not made¦formed, and the said silane coupling agent are 250 mass parts or more and 1300 mass parts or less, The process at which the said dispersing agent (E) produces the mixed composition which is fatty acid ester of a polyhydric-alcohol polymer and The process of performing the polymerization reaction of the said (meth)acrylic acid ester monomer ((alpha) 1) at least in the said mixed composition, The manufacturing method of the heat conductive pressure sensitive adhesive composition (F) containing these. 4. It is 100 mass parts about the (meth)acrylic resin composition (A) containing the (meth)acrylic acid ester polymer (A1) and the (meth)acrylic acid ester monomer ((alpha) 1), They are 50 mass parts or more and 1000 mass parts or less about the heat conductive filler (B) into which surface treatment by a silane coupling agent is not made¦formed, They are 30 mass parts or more and 700 mass parts or less about the heat conductive filler (C) surface-treated using the silane coupling agent, They are 0.05 mass part or more and 6 mass parts or less about a silane coupling agent (D), 0.5 mass part or more and 30 mass parts or less are included for a dispersing agent (E), The total amounts of the heat conductive filler (C) surface-treated using the heat conductive filler (B) into which surface treatment by the said silane coupling agent is not made¦formed, and the said silane coupling agent are 250 mass parts or more and 1300 mass parts or less, The process at which the said dispersing agent (E) produces the mixed composition which is fatty acid ester of a polyhydric-alcohol polymer and The process of performing the polymerization reaction of the said (meth)acrylic acid ester monomer ((alpha) 1) at least while shape¦molding the said mixed composition in a sheet form after shape¦molding the said mixed composition in a sheet form or, The manufacturing method of the heat conductive pressure-sensitive-adhesive sheet-like molded object (G) containing these. 5. The electronic device provided with the heat conductive pressure-sensitive-adhesive sheet-like molded object (G) of Claim 2 bonded by the heat conductive pressure sensitive adhesive composition (F) or the heat generating body, and this heat generating body of Claim 1 bonded by the heat generating body and this heat generating body. | C09J013308 ¦ C09J000700 ¦ C09J001104 ¦ C09J001106 ¦ C09J013310 ¦ C09J017100 | - | A heat-conductive pressure-sensitive adhesive composition comprises 100 parts mass (meth)acrylic resin composition (A) comprising (meth)acrylate polymer (A1) and (meth)acrylate monomer (a1), 50-1000 parts mass heat-conductive filler (B) which is not surface-treated with silane coupling agent, 30-700 parts mass heat-conductive filler (C) which is surface-treated with silane coupling agent, 0.05-6 parts mass silane coupling agent (D), and 0.5-30 parts mass dispersant (E). The total content of heat-conductive filler (B) and heat-conductive filler (C) is 250-1300 parts mass. | Heat-conductive pressure-sensitive adhesive composition is used for manufacturing sheet-like molded product for electronic device (all claimed). Uses include but are not limited to plasma display panel, motor vehicle, personal computer, television, mobile telephone, rice cooker, washing machine, game machine, capacitor, and pressing material of electrophotographic copier etc. | The molded product formed using the heat-conductive pressure-sensitive adhesive composition has high tensile strength, and is prepared with high productivity.
JP2015067637A | 2015-04-13 | Heat-conductive pressure-sensitive adhesive composition for manufacturing sheet-like molded product, contains (meth)acrylic resin composition, heat-conductive filler which is surface-treated with silane coupling agent and dispersant | HEAT CONDUCTIVE PRESSURE-SENSITIVE ADHESIVE COMPOSITION, HEAT CONDUCTIVE PRESSURE-SENSITIVE ADHESIVE SHEET-SHAPED MOLDED PRODUCT, METHODS FOR PRODUCING THEM, AND ELECTRONIC EQUIPMENT ¦ 熱伝導性感圧接着剤組成物、熱伝導性感圧接着性シート状成形体、これらの製造方法、及び電子機器 ¦ A heat conductive pressure sensitive adhesive composition, a heat conductive pressure-sensitive-adhesive sheet-like molded object, a method of manufacturing them, and an electronic device | NIPPON ZEON CO LTD | KUMAMOTO TAKURO ¦ KITAGAWA AKIKO | A heat-conductive pressure-sensitive adhesive composition comprises 100 parts mass (meth)acrylic resin composition comprising (meth)acrylate polymer and (meth)acrylate monomer, 50-1000 parts mass heat-conductive filler (a) which is not surface-treated with silane coupling agent, 30-700 parts mass heat-conductive filler (b) which is surface-treated with silane coupling agent, 0.05-6 parts mass silane coupling agent and 0.5-30 parts mass dispersant. The total content of heat-conductive filler and heat-conductive filler is 250-1300 parts mass. A heat-conductive pressure-sensitive adhesive composition comprises 100 parts mass (meth)acrylic resin composition comprising (meth)acrylate polymer and (meth)acrylate monomer, 50-1000 parts mass heat-conductive filler (a) which is not surface-treated with silane coupling agent, 30-700 parts mass heat-conductive filler (b) which is surface-treated with silane coupling agent, 0.05-6 parts mass silane coupling agent and 0.5-30 parts mass dispersant. The total content of heat-conductive filler and heat-conductive filler is 250-1300 parts mass. The heat-conductive pressure-sensitive adhesive composition is obtained by polymerizing (meth)acrylic ester monomer. INDEPENDENT CLAIMS are included for the following:heat-conductive pressure-sensitive adhesive sheet-like molded product;manufacture of heat-conductive pressure-sensitive adhesive composition;manufacture of heat-conductive pressure-sensitive adhesive sheet-like molded product; andelectronic device. Heat-conductive pressure-sensitive adhesive composition is used for manufacturing sheet-like molded product for electronic device (all claimed). Uses include but are not limited to refrigerator, motor vehicle, personal computer, television, mobile telephone, rice cooker, washing machine, game machine, capacitor and electrophotographic copier etc. The heat-conductive pressure-sensitive adhesive sheet-like molded product formed using the heat-conductive pressure-sensitive adhesive composition has high tensile strength and excellent external appearance, thermal conductivity and flexibility, and is prepared with high productivity. | PROBLEM TO BE SOLVED: To provide a heat conductive pressure-sensitive adhesive composition and heat conductive pressure-sensitive adhesive sheet-shaped molded product having excellent heat conductivity and flexibility and having a good visual appearance.SOLUTION: There is provided the heat conductive pressure-sensitive adhesive composition obtained by carrying out at least a polymerization reaction of the (meth)acrylic acid ester monomer (α1) in a mixed composition. The mixed composition contains: 100 pts.mass of (meth) acrylic resin composition (A) containing (meth) acrylic acid ester polymer (A1) and (meth) acrylic acid ester monomer (α1); 50 to 1000 pts.mass of heat conductive filler (B) that has not been surface treated with a silane coupling agent; 30 to 700 pts.mass of heat conductive filler (C) that has not been surface treated with a silane coupling agent; and 0.05 to 6 pts.mass of silane coupling agent (D), where the total amount of the heat conductive filler (B) that has not been surface treated with a silane coupling agent and the heat conductive filler (C) that has not been surface treated with a silane coupling agent is 250 to 1300 pts.mass. (Amendments Included) SUBJECT of the Invention Provision of a heat conductive pressure sensitive adhesive composition with an external appearance favorable excellent [ thermal conductivity and a softness¦flexibility ], and a heat conductive pressure-sensitive-adhesive sheet-like molded object. PROBLEM to be solved The (meth)acrylic resin composition (A) containing the (meth)acrylic acid ester polymer (A1) and the (meth)acrylic acid ester monomer ((alpha) 1) 100 mass parts, The heat conductive filler (B) which has not surface-treated by a silane coupling agent 50-1000 mass parts, The heat conductive filler (C) surface-treated by the silane coupling agent 30-700 mass parts, It is in [ mixed composition / which is 250-1300 mass parts of total amounts of the heat conductive filler (C) surface-treated by the heat conductive filler (B) which is not surface-treating the silane coupling agent (D) by a silane coupling agent including 0.05-6 mass parts, and the silane coupling agent ] setting, The heat conductive pressure sensitive adhesive composition formed by the polymerization reaction of the said (meth)acrylic acid ester monomer ((alpha) 1) being performed at least. SELECTED DRAWINGS FIG. 1 [MAT_IMAGE 000002] | JP2013200466A | 2013-09-26 | JP2015067637A | JP2015067637A | 1. It is 100 mass parts about the (meth)acrylic resin composition (A) containing the (meth)acrylic acid ester polymer (A1) and the (meth)acrylic acid ester monomer ((alpha) 1), They are 50 mass parts or more and 1000 mass parts or less about the heat conductive filler (B) into which surface treatment by a silane coupling agent is not made¦formed, They are 30 mass parts or more and 700 mass parts or less about the heat conductive filler (C) surface-treated using the silane coupling agent, 0.05 mass part or more and 6 mass parts or less are included for a silane coupling agent (D), The total amount of the heat conductive filler (C) surface-treated using the heat conductive filler (B) into which surface treatment by the said silane coupling agent is not made¦formed, and the said silane coupling agent 250 mass parts or more, The heat conductive pressure sensitive adhesive composition (F) in which it comes to carry out the polymerization reaction of the said (meth)acrylic acid ester monomer ((alpha) 1) at least in the mixed composition which is 1300 mass parts or less. 2. It is 100 mass parts about the (meth)acrylic resin composition (A) containing the (meth)acrylic acid ester polymer (A1) and the (meth)acrylic acid ester monomer ((alpha) 1), They are 50 mass parts or more and 1000 mass parts or less about the heat conductive filler (B) into which surface treatment by a silane coupling agent is not made¦formed, They are 30 mass parts or more and 700 mass parts or less about the heat conductive filler (C) surface-treated using the silane coupling agent, 0.05 mass part or more and 6 mass parts or less are included for a silane coupling agent (D), The total amount of the heat conductive filler (C) surface-treated using the heat conductive filler (B) into which surface treatment by the said silane coupling agent is not made¦formed, and the said silane coupling agent shape¦molded the mixed composition which is 250 mass parts or more and 1300 mass parts or less in the sheet form, Then, or the heat conductive pressure-sensitive-adhesive sheet-like molded object (G) to which it comes to carry out the polymerization reaction of the said (meth)acrylic acid ester monomer ((alpha) 1) at least shape¦molding the said mixed composition in a sheet form. 3. It is 100 mass parts about the (meth)acrylic resin composition (A) containing the (meth)acrylic acid ester polymer (A1) and the (meth)acrylic acid ester monomer ((alpha) 1), They are 50 mass parts or more and 1000 mass parts or less about the heat conductive filler (B) into which surface treatment by a silane coupling agent is not made¦formed, They are 30 mass parts or more and 700 mass parts or less about the heat conductive filler (C) surface-treated using the silane coupling agent, 0.05 mass part or more and 6 mass parts or less are included for a silane coupling agent (D), The process at which the total amount of the heat conductive filler (C) surface-treated using the heat conductive filler (B) into which surface treatment by the said silane coupling agent is not made¦formed, and the said silane coupling agent produces the mixed composition which is 250 mass parts or more and 1300 mass parts or less and The process of performing the polymerization reaction of the said (meth)acrylic acid ester monomer ((alpha) 1) at least in the said mixed composition, The manufacturing method of the heat conductive pressure sensitive adhesive composition (F) containing these. 4. It is 100 mass parts about the (meth)acrylic resin composition (A) containing the (meth)acrylic acid ester polymer (A1) and the (meth)acrylic acid ester monomer ((alpha) 1), They are 50 mass parts or more and 1000 mass parts or less about the heat conductive filler (B) into which surface treatment by a silane coupling agent is not made¦formed, They are 30 mass parts or more and 700 mass parts or less about the heat conductive filler (C) surface-treated using the silane coupling agent, 0.05 mass part or more and 6 mass parts or less are included for a silane coupling agent (D), The process at which the total amount of the heat conductive filler (C) surface-treated using the heat conductive filler (B) into which surface treatment by the said silane coupling agent is not made¦formed, and the said silane coupling agent produces the mixed composition which is 250 mass parts or more and 1300 mass parts or less and The process of performing the polymerization reaction of the said (meth)acrylic acid ester monomer ((alpha) 1) at least while shape¦molding the said mixed composition in a sheet form after shape¦molding the said mixed composition in a sheet form or, The manufacturing method of the heat conductive pressure-sensitive-adhesive sheet-like molded object (G) containing these. 5. The electronic device provided with the heat conductive pressure-sensitive-adhesive sheet-like molded object (G) of Claim 2 bonded by the heat conductive pressure sensitive adhesive composition (F) or the heat generating body, and this heat generating body of Claim 1 bonded by the heat generating body and this heat generating body. | C09J000406 ¦ C09J000700 ¦ C09J001104 ¦ C09J001106 ¦ C09J013300 | - | A heat-conductive pressure-sensitive adhesive composition comprises 100 parts mass (meth)acrylic resin composition comprising (meth)acrylate polymer and (meth)acrylate monomer, 50-1000 parts mass heat-conductive filler (a) which is not surface-treated with silane coupling agent, 30-700 parts mass heat-conductive filler (b) which is surface-treated with silane coupling agent, 0.05-6 parts mass silane coupling agent and 0.5-30 parts mass dispersant. The total content of heat-conductive filler and heat-conductive filler is 250-1300 parts mass. | Heat-conductive pressure-sensitive adhesive composition is used for manufacturing sheet-like molded product for electronic device (all claimed). Uses include but are not limited to refrigerator, motor vehicle, personal computer, television, mobile telephone, rice cooker, washing machine, game machine, capacitor and electrophotographic copier etc. | The heat-conductive pressure-sensitive adhesive sheet-like molded product formed using the heat-conductive pressure-sensitive adhesive composition has high tensile strength and excellent external appearance, thermal conductivity and flexibility, and is prepared with high productivity.
JP2015030811A | 2015-02-16 | Flame-retardant polycarbonate resin composition used for forming molded article, comprises graft copolymer, ultraviolet absorber, phosphorus-containing metal salt, sulfonic acid metal salt, fluoropolymer, and polycarbonate resin | FLAME-RETARDANT POLYCARBONATE RESIN COMPOSITION AND MOLDED ARTICLE ¦ 難燃性ポリカーボネート樹脂組成物および成形品 ¦ A flame-retardant polycarbonate resin composition and a molded article | MITSUBISHI ENGINEERING PLASTICS CORP | TOMITA KEISUKE | A flame-retardant polycarbonate resin composition comprises 0.5-4 parts mass core/shell-type graft copolymer (B) containing butadiene-type rubber component as a core, 0.01-1 part mass ultraviolet absorber (C), 0.001-0.1 part mass phosphorus-containing metal salt (D) (I) or (II), 0.001-0.3 part mass fluorine-containing organic sulfonic acid metal salt (E), and 0.05-1 part mass fluoropolymer (F) with respect to 100 parts mass polycarbonate resin (A). A flame-retardant polycarbonate resin composition comprises 0.5-4 parts mass core/shell-type graft copolymer (B) containing butadiene-type rubber component as a core, 0.01-1 part mass ultraviolet absorber (C), 0.001-0.1 part mass phosphorus-containing metal salt (D) of formula (I) or (II), 0.001-0.3 part mass fluorine-containing organic sulfonic acid metal salt (E), and 0.05-1 part mass fluoropolymer (F) with respect to 100 parts mass polycarbonate resin (A).R1 -R4 ,R5alkyl or aryl;andMmetal atom chosen from alkaline-earth metal and zinc. Flame-retardant polycarbonate resin composition is used for forming molded article e.g. component for outdoor installation machine and housing of weatherproof equipment (all claimed). Uses include but are not limited to lighting equipment, signboard, solar cell module, electricity distribution panel, gas meter, water supply meter, building material, electronic office equipment, miscellaneous products, leisure products, etc. The flame-retardant polycarbonate resin composition provides molded article with excellent weather resistance, impact resistance, flame retardance, and durability even in outdoors. Preferred Component: The component (C) is benzotriazole-type ultraviolet absorber.Preferred Composition: The mass ratio of component (C) with respect to salt (D) in the flame-retardant polycarbonate resin composition is 10-100. | PROBLEM TO BE SOLVED: To provide a polycarbonate resin composition which has high weather resistance and is excellent in impact resistance and flame retardancy.SOLUTION: The flame-retardant polycarbonate resin composition contains, based on 100 pts.mass of a polycarbonate resin (A), 0.5-4 pts.mass of a core/shell type graft copolymer (B) having a butadiene-based rubber component as a core, 0.01-1 pt.mass of an ultraviolet absorber (C), 0.001-0.1 pt.mass of phosphorus-containing metal salts (D) represented by general formulae (1) and/or (2), 0.001-0.3 pt.mass of a fluorine-containing organic sulfonic acid metal salt (E), and 0.05-1 pt.mass of a fluoropolymer (F). (Amendments Included) SUBJECT of the Invention It has an high degree weather resistance and provides the polycarbonate resin composition excellent in impact resistance and a flame retardance. PROBLEM to be solved 0.5-4 mass parts of core/shell type graft copolymers (B) which use a butadiene type-rubber component as a core with respect to 100 mass parts of polycarbonate resin (A), 0.001-0.1 mass part of phosphorus containing metal salts (D), 0.001-0.3 mass part of fluorine-containing organic sulfonic acid metal salt (E), and 0.05-1 mass part of fluoropolymer (F) which are represented by 0.01-1 mass part of ultraviolet absorbers (C), following General formula (1), and/or (2) are contained, The flame-retardant polycarbonate resin composition characterized by the above-mentioned. [MAT_IMAGE 000012] [MAT_IMAGE 000013] SELECTED DRAWINGS Absence | JP2013162165A | 2013-08-05 | JP2015030811A | JP2015030811A | 0.5-4 mass parts of core/shell type graft copolymers (B) which use a butadiene type-rubber component as a core with respect to 100 mass parts of polycarbonate resin (A), 0.001-0.1 mass part of phosphorus containing metal salts (D), 0.001-0.3 mass part of fluorine-containing organic sulfonic acid metal salt (E), and 0.05-1 mass part of fluoropolymer (F) which are represented by 0.01-1 mass part of ultraviolet absorbers (C), following General formula (1), and/or (2) are contained, The flame-retardant polycarbonate resin composition characterized by the above-mentioned. [FORMULA 1] [MAT_IMAGE 000010] (In general formula (1), R 1-R4 respectively independently represents an alkyl group or an aryl group, and M represents the metal atom chosen from alkaline-earth metal and zinc.) [FORMULA 2] [MAT_IMAGE 000011] (In general formula (2), R 5 represents an alkyl group or an aryl group, and M represents the metal atom chosen from alkaline-earth metal and zinc.) 2. Ratio (C) (D) /of content of a ultraviolet absorber (C) and a phosphorus containing metal salt (D) is 10-100, The polycarbonate resin composition of Claim 1. 3. A ultraviolet absorber (C) is a benzotriazole type ultraviolet absorber, The polycarbonate resin composition of Claim 1 or 2. 4. The molded article which shape¦molded the polycarbonate resin composition of any one of Claims 1-3. 5. They are the member or components for outdoor-installation machines, The molded article of Claim 4. 6. It is a housing of a weatherproof equipment, The molded article of Claim 5. | C08L006900 ¦ C08K00053477 ¦ C08K000542 ¦ C08K0005521 ¦ C08L002712 ¦ C08L005106 | 2016-05-13 A621 WRITTEN REQUEST FOR APPLICATION EXAMINATION + JAPANESE INTERMEDIATE CODE: A621 2016-05-13 ¦ 2015-07-31 RD04 NOTIFICATION OF RESIGNATION OF POWER OF ATTORNEY JAPANESE INTERMEDIATE CODE: A7424 2015-07-31 ¦ 2015-02-27 RD03 NOTIFICATION OF APPOINTMENT OF POWER OF ATTORNEY JAPANESE INTERMEDIATE CODE: A7423 2015-02-27 | A flame-retardant polycarbonate resin composition comprises 0.5-4 parts mass core/shell-type graft copolymer (B) containing butadiene-type rubber component as a core, 0.01-1 part mass ultraviolet absorber (C), 0.001-0.1 part mass phosphorus-containing metal salt (D) (I) or (II), 0.001-0.3 part mass fluorine-containing organic sulfonic acid metal salt (E), and 0.05-1 part mass fluoropolymer (F) with respect to 100 parts mass polycarbonate resin (A). | Flame-retardant polycarbonate resin composition is used for forming molded article e.g. component for outdoor installation machine and housing of weatherproof equipment (all claimed). Uses include but are not limited to lighting equipment, signboard, solar cell module, electricity distribution panel, gas meter, water supply meter, building material, electronic office equipment, miscellaneous products, leisure products, etc. | The flame-retardant polycarbonate resin composition provides molded article with excellent weather resistance, impact resistance, flame retardance, and durability even in outdoors.
JP2015025095A | 2015-02-05 | Aqueous coating material used for forming coating films, comprises colloidal silica, and polymer obtained by copolymerizing mixture containing preset amount of carboxyl-containing monomer of solubility parameter less than preset value | AQUEOUS COATING MATERIAL AND COATED ARTICLE ¦ 水性被覆材および塗装物 ¦ An aqueous coating material and a coated material | MITSUBISHI RAYON CO LTD | HARAGUCHI SHINSUKE ¦ NAKAMURA JUNICHI ¦ WANG YUE ¦ URA MASATOSHI | An aqueous coating material comprises 100 parts mass polymer and 0.3-13 parts mass colloidal silica. The polymer is obtained by copolymerizing monomer mixture (A) containing 0.3-1.8 %mass carboxyl-group-containing monomer having a solubility parameter of less than 26 (J/cm3 )1/2 . Aqueous coating material is used for forming coating films (claimed) on various substrates. Uses include but are not limited to concrete, metal, glass, porcelain tile, asphalt, timber, rubber, plastic, and fiber-reinforced plastic. The aqueous coating material has excellent storage stability, and forms coating films having excellent contamination resistance, weather resistance, and water resistance. Preferred Composition: Monomer mixture (Z) used for the final polymerization process contains 4-25 %mass carboxyl-group-containing monomer. Monomer mixture (A) comprises 0.4-3 %mass monomer having two or more radically polymerizable groups.Preferred Method: The polymer is obtained by two or more polymerization processes at differing conditions. The polymer is obtained by emulsion polymerization. The polymer is obtained by copolymerizing monomer mixture (A) in an aqueous dispersion containing a polyorganosiloxane polymer. | PROBLEM TO BE SOLVED: To provide an aqueous coating material having excellent storage stability and providing a coating film having excellent stain resistance and water resistance.SOLUTION: In one embodiment, there is provided the aqueous coating material containing a polymer (I) and colloidal silica (II), the polymer (I) is a polymer obtained by copolymerizing a monomer mixture (A) containing 0.3 to 1.8 mass% of carboxyl group-containing monomer having an SP value of less than 26.0(J/cm)(a), the content of the colloidal silica (II) is 0.3 to 13 pts.mass based on 100 pts.mass of the polymer(I). In another embodiment, there is provided the aqueous coating material containing a monomer having 2 or more radical polymerizable group of 0.4 to 3.0 mass% in the above monomer mixture (A), the polymer (I) is obtained by copolymerizing the monomer mixture (A) in an aqueous fluid dispersion containing a polyorganosiloxane polymer by an emulsion polymerization method. PROBLEM TO BE SOLVED: To provide an aqueous coating material having excellent storage stability and providing a coating film having excellent stain resistance and water resistance. SOLUTION: In one embodiment, there is provided the aqueous coating material containing a polymer (I) and colloidal silica (II), the polymer (I) is a polymer obtained by copolymerizing a monomer mixture (A) containing 0.3 to 1.8 mass% of carboxyl group-containing monomer having an SP value of less than 26.0(J/cm 3)1/2 (a), the content of the colloidal silica (II) is 0.3 to 13 pts.mass based on 100 pts.mass of the polymer(I). In another embodiment, there is provided the aqueous coating material containing a monomer having 2 or more radical polymerizable group of 0.4 to 3.0 mass% in the above monomer mixture (A), the polymer (I) is obtained by copolymerizing the monomer mixture (A) in an aqueous fluid dispersion containing a polyorganosiloxane polymer by an emulsion polymerization method. (Amendments Included) SUBJECT of the Invention The coating film obtained by having the outstanding storage stability provides the aqueous coating material which has the outstanding contamination¦pollution resistance and water resistance. PROBLEM to be solved They are polymer (I) and an aqueous coating material containing colloidal silica (II), Comprising: Said polymer (I) is a polymer obtained by SP value copolymerizing the monomer mixture (A) containing 0.3-1.8 mass % of carboxyl group-containing monomers (a) of less than 26.0(J/cm 3)1/2, The aqueous coating material whose content of said colloidal silica (II) is 0.3-13 mass parts with respect to 100 mass parts of said polymer (I)s. The aqueous coating material which is a polymer obtained by copolymerizing the said monomer mixture (A) with an emulsion polymerization method in the aqueous dispersion liquid which contains 0.4-3.0 mass % of monomers which have two or more radical polymerizable groups, and to which polymer (I) contains a polyorganosiloxane polymer in the said monomer mixture (A). SELECTED DRAWINGS Absence | JP2013156706A | 2013-07-29 | JP2015025095A | JP2015025095A | 1. They are polymer (I) and an aqueous coating material containing colloidal silica (II), Comprising: Said polymer (I) is a polymer obtained by SP value copolymerizing the monomer mixture (A) containing 0.3-1.8 mass % of carboxyl group-containing monomers (a) of less than 26.0(J/cm 3)1/2, The aqueous coating material whose content of said colloidal silica (II) is 0.3-13 mass parts with respect to 100 mass parts of said polymer (I)s. 2. Polymer (I) is a polymer obtained by two or more superposition¦polymerization processes that superposition¦polymerization conditions differ, The monomer mixture (Z) used for the last superposition¦polymerization process contains 4-25 mass % of said monomers (a), The aqueous coating material of Claim 1. 3. The aqueous coating material of Claim 1 which contains the monomer which has two or more radical polymerizable groups in the said monomer mixture (A). 4. The aqueous coating material of Claim 3 which contains 0.4-3.0 mass % of monomers which have two or more radical polymerizable groups in the said monomer mixture (A). 5. Said polymer (I) is a polymer obtained by an emulsion polymerization method, The aqueous coating material in any one of Claims 1-4. 6. Said polymer (I) is a polymer obtained by copolymerizing the said monomer mixture (A) in the aqueous dispersion liquid containing a polyorganosiloxane polymer, The aqueous coating material in any one of Claims 1-5. 7. The coating film obtained from the aqueous coating material in any one of Claims 1-6. | C09D020108 ¦ B05D000724 ¦ C09D000500 ¦ C09D000712 ¦ C09D018304 | 2016-05-13 A621 WRITTEN REQUEST FOR APPLICATION EXAMINATION + JAPANESE INTERMEDIATE CODE: A621 2016-05-13 | An aqueous coating material comprises 100 parts mass polymer and 0.3-13 parts mass colloidal silica. The polymer is obtained by copolymerizing monomer mixture (A) containing 0.3-1.8 %mass carboxyl-group-containing monomer having a solubility parameter of less than 26 (J/cm 3 )1/2 . | Aqueous coating material is used for forming coating films (claimed) on various substrates. Uses include but are not limited to concrete, metal, glass, porcelain tile, asphalt, timber, rubber, plastic, and fiber-reinforced plastic. | The aqueous coating material has excellent storage stability, and forms coating films having excellent contamination resistance, weather resistance, and water resistance.
JP2015042697A | 2015-03-05 | Curable resin composition for e.g. cured material and color filter used for display apparatus contains (meth)acrylate type polymer which is polymer having structural unit derived from (meth)acrylate type monomer and hydroxyl group | CURABLE RESIN COMPOSITION AND APPLICATION OF THE SAME ¦ 硬化性樹脂組成物及びその用途 ¦ Curable resin composition and its use | NIPPON SHOKUBAI CO LTD | YAMAGUCHI MINORU ¦ MAEDA YORIHIRO ¦ TAMURA RYOTA | A curable resin composition comprises (meth)acrylate type polymer which is polymer having structural unit derived from tert. carbon containing (meth)acrylate type monomer and polymer having hydroxyl group, polymeric compound, and photoinitiator. INDEPENDENT CLAIMS are included for:cured material comprising curable resin composition which is cured;color filter comprising cured material on substrate; anddisplay apparatus comprising color filter. A curable resin composition for cured material and color filter used for display apparatus (all claimed) e.g. LCD and solid-state image sensor. Can also be used for optical material, electrical machinery and electronic devices. Hardenability, solvent resistance after hardening, adhesiveness with substrate, heat resistance, transparency and storage stability are excellent. Preferred Components: Tert. carbon containing (meth)acrylate type monomer has structure which oxygen atom adjacent to (meth)acryloyl group bond with tert. carbon atom.Preferred Components: Polymer which has (meth)acrylate type polymer and/or hydroxyl group is a polymer which has polymerizable double bond in a side chain. | PROBLEM TO BE SOLVED: To provide a curable resin composition which stably exhibits curability, and various physical properties such as solvent resistance, adhesion with a substrate (base material), heat resistance, transparency and the like after being cured, and is excellent in storage stability and useful for various applications such as color filter and the like, and to provide: a cured material formed from such a curable resin composition; and a color filter and a display device using the cured material.SOLUTION: The curable resin composition includes a (meth)acrylate-based polymer, a polymerizable compound and a photoinitiator. The (meth)acrylate-based polymer is a polymer having a constituent unit derived from a tertiary carbon-containing (meth)acrylate-based monomer. The curable resin composition is at least one embodiment selected from the group comprising an embodiment in which the composition contains a polymer having hydroxyl group and an embodiment in which the (meth)acrylate-based polymer further has hydroxyl group. SUBJECT of the Invention Various physical properties, such as sclerosis¦hardenability, solvent resistance after hardening, adhesiveness with a board¦substrate (base material), heat resistance, and transparency, can be exhibited stably, and it is excellent in storage stability, and provides various uses, such as a color filter, with useful curable resin composition. Moreover, the color filter and display apparatus using the hardened¦cured material formed of such curable resin composition and this hardened¦cured material are provided. PROBLEM to be solved It is the curable resin composition containing a (meth)acrylate type polymer, a polymeric compound, and a photoinitiator, Comprising: This (meth)acrylate type polymer is a polymer which has a structural unit derived from a tertiary carbon containing (meth)acrylate type monomer, This curable resin composition is curable resin composition which is an at least 1 sort(s) of form selected from the group which consists of a form containing the polymer which has a hydroxyl group further, and a form in which this (meth)acrylate type polymer has a hydroxyl group further. SELECTED DRAWINGS Absence | JP2012178112A ¦ JP2013154713A | 2012-08-10 ¦ 2013-07-25 | JP2015042697A ¦ CN103576457A ¦ KR2014020777A ¦ TW201406795A | JP2015042697A | 1. It is the curable resin composition containing a (meth)acrylate type polymer, a polymeric compound, and a photoinitiator, Comprising: This (meth)acrylate type polymer is a polymer which has a structural unit derived from a tertiary carbon containing (meth)acrylate type monomer, This curable resin composition is an at least 1 sort(s) of form selected from the group which consists of a form containing the polymer which has a hydroxyl group further, and a form in which this (meth)acrylate type polymer has a hydroxyl group further, Curable resin composition characterized by the above-mentioned. 2. The said tertiary carbon containing (meth)acrylate type monomer has the structure which the oxygen atom adjacent to a (meth)acryloyl group couple¦bonded with the tertiary carbon atom, Curable resin composition of Claim 1 characterized by the above-mentioned. 3. The polymer which has the said (meth)acrylate type polymer and/or a hydroxyl group is a polymer which has a polymerizable double bond in a side chain, Curable resin composition of Claim 1 or 2 characterized by the above-mentioned. 4. The curable resin composition in any one of Claims 1-3 is hardened¦cured, Hardened¦cured material characterized by the above-mentioned. 5. On a board¦substrate, it has the hardened¦cured material of Claim 4, The color filter characterized by the above-mentioned. 6. It is comprised using the color filter of Claim 5, The display apparatus characterized by the above-mentioned. | C08F000244 ¦ C08F026506 ¦ C08F029012 ¦ G02B000520 ¦ G03F0007033 ¦ G03F0007038 | 2016-04-26 A621 WRITTEN REQUEST FOR APPLICATION EXAMINATION + JAPANESE INTERMEDIATE CODE: A621 2016-04-26 | A curable resin composition comprises (meth)acrylate type polymer which is polymer having structural unit derived from tert. carbon containing (meth)acrylate type monomer and polymer having hydroxyl group, polymeric compound, and photoinitiator. | A curable resin composition for cured material and color filter used for display apparatus (all claimed) e.g. LCD and solid-state image sensor. Can also be used for optical material, electrical machinery and electronic devices. | Hardenability, solvent resistance after hardening, adhesiveness with substrate, heat resistance, transparency and storage stability are excellent.
JP2015034295A | 2015-02-19 | Aqueous resin composition for forming aqueous coating material, comprises emulsion particles having outer layer formed by using polymer obtained by emulsion-polymerizing monomer component containing carboxyl group-containing monomer | AQUEOUS RESIN COMPOSITION AND METHOD FOR PRODUCING THE SAME ¦ 水性樹脂組成物およびその製造方法 ¦ An aqueous resin composition and its manufacturing method | NIPPON SHOKUBAI CO LTD | NAKAO KANJI ¦ KODAMA NAOKI | An aqueous resin composition comprises emulsion particles having an inner layer and an outer layer. The inner layer is formed by using polymer (A) obtained by emulsion-polymerizing monomer component containing 86-100 wt.% monomer having alicyclic structure, and 0-4 wt.% monomer copolymerizable with monomer having alicyclic structure. The outer layer is formed by using polymer (B) obtained by emulsion-polymerizing monomer component containing 3-10 wt.% carboxyl group-containing monomer, and having a glass transition temperature of 40° C or less. An aqueous resin composition comprises emulsion particles having an inner layer and an outer layer. The inner layer is formed by using polymer (A) obtained by emulsion-polymerizing monomer component containing 86-100 wt.% monomer having alicyclic structure, and 0-4 wt.% monomer copolymerizable with monomer having alicyclic structure. The outer layer is formed by using polymer (B) obtained by emulsion-polymerizing monomer component containing 3-10 wt.% carboxyl group-containing monomer, and having a glass transition temperature of 40° C or less. The weight ratio of polymer (A) and polymer (B) is 25/75-75/25. The total content of polymer (A) and polymer (B) in the emulsion particles is 50-100 wt.%. An INDEPENDENT CLAIM is included for manufacture of aqueous resin composition, which involves forming inner layer and then outer layer. Aqueous resin composition is used for forming aqueous coating material (claimed) for exterior of building, and ceramic building material. The aqueous resin composition has excellent weather resistance, blocking resistance, film-forming property, frost-damage resistance and hot-water-whitening resistance. Preferred Composition: The monomer copolymerizable with monomer having alicyclic structure is chosen from aromatic monomer and ethylenically unsaturated monomer. The ethylenically unsaturated monomer is chosen from alkyl (meth)acrylate, hydroxyl group-containing (meth)acrylate, carboxyl group-containing monomer, oxo group-containing monomer, fluorine atom-containing monomer, nitrogen atom-containing monomer, epoxy group-containing monomer, alkoxyalkyl (meth)acrylate, silane group-containing monomer, carbonyl-containing monomer and aziridinyl group-containing monomer. The content of carboxyl group-containing monomer in monomer component used for polymer (B) is more than content of carboxyl group-containing monomer in monomer component used for polymer (A).Preferred Properties: The glass transition temperature of polymer (A) is 75-200° C. The glass transition temperature of emulsion particles is -10° C to 60° C. The aqueous resin composition has minimum film-forming temperature of 70° C or less. | PROBLEM TO BE SOLVED: To provide an aqueous resin composition excellent in weather resistance, hot-water whitening resistance, blocking resistance and freeze damage resistance.SOLUTION: The aqueous resin composition contains emulsion particles having an inner layer and an outer layer. The inner layer is formed of a polymer (I) obtained by emulsifying and polymerizing a monomer component containing 86 to 100 wt.% of a monomer having an alicyclic structure, and 0 to 14 wt.% of a monomer copolymerizable with the monomer having the alicyclic structure, the outer layer is formed of a polymer (II) which is obtained by emulsifying and polymerizing a monomer component containing 3 to 10 wt.% of a monomer having a carboxyl group, and which has a glass transition temperature of 40°C or less. The weight ratio of the polymer (I) to the polymer (II) [polymer (I)/polymer (II)] is 25/75 to 75/25, and the total content of the polymer (I) and the polymer (II) in the emulsion particle is 50 to 100 wt.%. SUBJECT of the Invention The aqueous resin composition excellent in a weather resistance, heat resistance water whitening property, a blocking resistance, and frost-damage resistance is provided. PROBLEM to be solved It is an aqueous resin composition containing the emulsion particle which has an inner layer and an outer layer, Comprising: The said inner layer is formed by polymer (I) which emulsion-polymerizes the monomer component containing 0 to 14 weight% of monomers copolymerizable with the monomer which has 86 to 100 weight% of monomers which have alicyclic structure, and the said alicyclic structure, The said outer layer comes to emulsion-polymerize the monomer component containing 3 to 10 weight% of carboxyl group-containing monomers, Glass transition temperature is formed by polymer (II) which is 40 degrees C or less, and is weight ratio [polymer (I) / polymer (II)] 25/75 - 75/25 of polymer (I) and polymer (II), The total content of polymer (I) and polymer (II) in the said emulsion particle is 50 to 100 weight%, It is characterized by the above-mentioned. SELECTED DRAWINGS Absence | JP2014203512A | 2014-10-01 | JP2015034295A | JP2015034295A | 1. It is an aqueous resin composition containing the emulsion particle which has an inner layer and an outer layer, Comprising: The said inner layer is formed by polymer (I) which emulsion-polymerizes the monomer component containing 0 to 14 weight% of monomers copolymerizable with the monomer which has 86 to 100 weight% of monomers which have alicyclic structure, and the said alicyclic structure, The said outer layer comes to emulsion-polymerize the monomer component containing 3 to 10 weight% of carboxyl group-containing monomers, Glass transition temperature is formed by polymer (II) which is 40 degrees C or less, and is weight ratio [polymer (I) / polymer (II)] 25/75 - 75/25 of polymer (I) and polymer (II), The aqueous resin composition whose total content of polymer (I) and polymer (II) in the said emulsion particle is 50 to 100 weight%. 2. The monomer copolymerizable with the monomer which has alicyclic structure is an at least 1 sort(s) of monomer chosen from the group which consists of an aromatic monomer and an ethylenically unsaturated monomer, The aqueous resin composition of Claim 1. 3. An ethylenically unsaturated monomer The alkyl (meth)acrylate, hydroxyl-containing (meth)acrylate, A carboxyl group-containing monomer, an oxo group containing monomer, a fluorine atom containing monomer, It is the at least 1 sort(s) of monomer chosen from the group which consists of a nitrogen-atom containing monomer, an epoxy-group-containing monomer, the alkoxyalkyl (meth)acrylate, a silane group containing monomer, a carbonyl-containing monomer, and an aziridinyl-group containing monomer, The aqueous resin composition of Claim 2. 4. The glass transition temperature of polymer (I) is 75-200 degreeC, The aqueous resin composition in any one of Claims 1-3. 5. The glass transition temperature of an emulsion particle is -10-60 degreeC, The aqueous resin composition in any one of Claims 1-4. 6. The aqueous resin composition in any one of Claims 1-5 which have a minimum film forming temperature of 70 degrees C or less. 7. The aqueous resin composition in any one of Claims 1-6 whose content rate of the carboxyl group-containing monomer in the monomer component used for polymer (II) is higher than the content rate of the carboxyl group-containing monomer in the monomer component used for polymer (I). 8. The aqueous coating material formed by containing the aqueous resin composition in any one of Claims 1-7. 9. It is a manufacturing method of the aqueous resin composition containing the emulsion particle which has an inner layer and an outer layer, Comprising: The monomer component containing 0 to 14 weight% of monomers copolymerizable with the monomer which has 86 to 100 weight% of monomers which have alicyclic structure, and the said alicyclic structure is emulsion-polymerized, When forming the outer layer which consists of polymer (II) whose glass transition temperature is 40 degrees C or less by emulsion-polymerizing the monomer component containing 3 to 10 weight% of carboxyl group-containing monomers after forming the inner layer which consists of obtained polymer (I), The weight ratio [polymer (I) / polymer (II)] of polymer (I) and polymer (II) is adjusted to 25/75 - 75/25, The manufacturing method of the aqueous resin composition adjusted so that it may become 50 to 100 weight% of content of polymer (I) in the said emulsion particle, and polymer (II). | C08L005100 ¦ C08F026506 ¦ C09D000502 ¦ C09D015106 | 2016-04-01 A521 WRITTEN AMENDMENT JAPANESE INTERMEDIATE CODE: A523 2016-04-01 ¦ 2016-02-03 A131 NOTIFICATION OF REASONS FOR REFUSAL - JAPANESE INTERMEDIATE CODE: A131 2016-02-02 ¦ 2015-10-26 A521 WRITTEN AMENDMENT JAPANESE INTERMEDIATE CODE: A523 2015-10-24 ¦ 2015-08-27 A977 REPORT ON RETRIEVAL JAPANESE INTERMEDIATE CODE: A971007 2015-08-26 ¦ 2015-08-26 A131 NOTIFICATION OF REASONS FOR REFUSAL - JAPANESE INTERMEDIATE CODE: A131 2015-08-25 | An aqueous resin composition comprises emulsion particles having an inner layer and an outer layer. The inner layer is formed by using polymer (A) obtained by emulsion-polymerizing monomer component containing 86-100 wt.% monomer having alicyclic structure, and 0-4 wt.% monomer copolymerizable with monomer having alicyclic structure. The outer layer is formed by using polymer (B) obtained by emulsion-polymerizing monomer component containing 3-10 wt.% carboxyl group-containing monomer, and having a glass transition temperature of 40° C or less. | Aqueous resin composition is used for forming aqueous coating material (claimed) for exterior of building, and ceramic building material. | The aqueous resin composition has excellent weather resistance, blocking resistance, film-forming property, frost-damage resistance and hot-water-whitening resistance.
JP2015025971A | 2015-02-05 | Coloring composition used for forming segments of color filter, comprises coloring agent containing acrylate-containing dye monomer, binder resin and solvent | COLOR FILTER COLORING COMPOSITION AND COLOR FILTER ¦ カラーフィルタ用着色組成物およびカラーフィルタ ¦ Color filter coloring composition and a color filter | TOYO INK SC HOLDINGS CO LTD | SASAKI KANAE ¦ OBARA KOSUKE ¦ TAKAGI YUDAI ¦ IWASAKI MARI ¦ AIKYO SUMIHIRO | A coloring composition comprises coloring agent, binder resin and solvent. The coloring agent contains acrylate-containing dye monomer (I). A coloring composition comprises coloring agent, binder resin and solvent. The coloring agent contains acrylate-containing dye monomer of formula (I).Qorganic dye skeleton;Xdirect bond, -R2 -, -NH-R3 -, -O-R3 -, -CO-R3 , -COO-R3 - or O-CO-R3 -;R1H or methyl;R2alkylene containing bond chosen from optionally substituted ester and ether bond, alkenylene or arylene (all optionally substituted), -R4 -O-R5 -, -R4 -CO-R5 -, -R4 -COO-R5 , -R4 -OCO-R5 -, -R4 -O-CONH-R5 - or R4 -O-CO-R6 -CO-R5 -;R3alkylene, alkenylene or arylene (all optionally substituted), -R4 -O-R5 -, -R4 -CO-R5 -, -R4 -COO-R5 , -R4 -OCO-R5 -, -R4 -O-CONH-R5 - or R4 -O-CO-R6 -CO-R5 -;R4 ,R6alkylene, alkenylene or arylene (all optionally substituted);andR5optionally substituted alkylene or O-CH2 -CHOH-CH2 -. Coloring composition is used for forming segments of color filter (claimed) used for color liquid crystal display device operating in twisted nematic (TN), super-twisted nematic (STN), in-plane switching (IPS), vertical alignment (VA) and optically compensated bend (OCB) modes for television and personal computer, and color image pickup tube element e.g. complementary metal oxide semiconductor (CMOS) and charge coupled device (CCD). The coloring composition has excellent heat resistance, and provides color filter having excellent pattern shape, resolution, brightness/contrast ratio and sensitivity. The liquid crystal display device consisting of the color filter has large color reproduction area and excellent reliability. Preferred Composition: The coloring agent further contains organic pigment (C) and pigment derivative.Preferred Composition: The binder resin contains resin (B) containing 2-60 wt.% carboxyl group-containing structural unit (b1), 2-80 wt.% aryl group-containing structural unit (b2) of formula (II) or (III), and 2-40 wt.% aliphatic cyclic group-containing structural unit (b3) of formula (IV) or (V). The resin (B) is photosensitive resin. The coloring composition further contains photopolymerizable monomer and/or photoinitiator. Preferred Process: The resin (B) is obtained by reacting copolymer (c2) and polybasic acid anhydride, or copolymer (c3) and ethylenically unsaturated monomer containing epoxy group. The copolymer (c2) is obtained by reacting copolymer (c1) and unsaturated single base acid. The copolymer (c1) is obtained by reacting precursor of structural unit (b2), precursor of structural unit (b3) and ethylenically unsaturated monomer containing epoxy group. The copolymer (c3) is obtained by reacting precursors of structural units (b1)-(b3). | PROBLEM TO BE SOLVED: To provide a color filter coloring composition having a high brightness, contrast ratio, and heat resistance, and a color filter produced using the same; and to provide a color filter coloring composition which offers superior balance in performance, such as a pattern shape and resolution, required for forming good filter segments when used as a photo-sensitive coloring composition, and a color filter produced using the same.SOLUTION: A color filter coloring composition for solving the above problems contains a colorant, binder resin, and solvent, where the colorant contains a pigment monomer [A] represented by a general formula (1) below. SUBJECT of the Invention Problem to be solved by the invention, High-brightness / high contrast ratio, the color filter coloring composition which is high heat resistance, and a color filter using the same, It is providing these. Furthermore, when it uses as a photosensitive coloring composition, It is providing the color filter coloring composition which is excellent in the balance of performance required when forming favorable filter segments, such as pattern shape and the resolution, and a color filter using the same. PROBLEM to be solved The said subject is characterized by the following, It is the color filter coloring composition containing a coloring agent, binder resin, and a solvent, This coloring agent contains dye monomer [A] represented by following General formula (1), It is solvable by the color filter coloring composition characterized by the above. SELECTED DRAWINGS Absence | JP2013155930A | 2013-07-26 | JP2015025971A | JP2015025971A | 1. It is the color filter coloring composition containing a coloring agent, binder resin, and a solvent, This coloring agent contains dye monomer [A] represented by following General formula (1), Color filter coloring composition characterized by the above-mentioned. General formula (1) [FORMULA 1] [MAT_IMAGE 000042] [ In general formula (1), Q represents organic pigment¦dye frame¦skeleton. X represents a direct bond¦coupling, -R 2-, -NH-R3-, -O-R3-, -CO-R3-, -COO-R3-, or -O-CO-R3-. R 1 represents a hydrogen atom or a methyl group. R 2 represents the following, Substituted or unsubstituted alkylene group, The alkylene group which contains at least one the coupling¦bonding of 1 type or more chosen from a substituted or unsubstituted ester bond (-COO-) and an ether bond (-O-), A substituted or unsubstituted alkenylene group, a substituted or unsubstituted arylene group, -R 4-O-R5-, -R4-CO-R5-, -R4-COO-R5, -R4-O-CO-R5-, -R4-O-CONH-R5- or -R4-O-CO-R6-CO-R5-. R 3 represents a substituted or unsubstituted alkylene group, a substituted or unsubstituted alkenylene group, a substituted or unsubstituted arylene group, -R4-O-R5-, -R4-CO-R5-, -R4-O-CO-R5-, -R4-O-CONH-R5-, or -R4-O-CO-R6-CO-R5-. R 4 and R6 represent a substituted or unsubstituted alkylene group, a substituted or unsubstituted alkenylene group, or a substituted or unsubstituted arylene group each independently. R 5 represents a substituted or unsubstituted alkylene group or -O-CH2-CHOH-CH2-. ] 2. Binder resin contains resin [B] which has following structural unit (b1) - (b-3), Color filter coloring composition of Claim 1 characterized by the above-mentioned. The structural unit which has a carboxyl group: (b1) 2 to 60 weight% The structural unit which has an aromatic-ring group shown in General formula (2) or General formula (3): (b2) 2 to 80 weight% The structural unit which has an aliphatic cyclic group shown to Chemical formula (4) or Chemical formula (5): (b3) 2 to 40 weight% General formula (2) : [FORMULA 2] [MAT_IMAGE 000043] General formula (3) : [FORMULA 3] [MAT_IMAGE 000044] [In general formula (2) and (3), R 1 is the C1-C20 alkyl group which may have a hydrogen atom or a benzene ring.] Chemical formula (4) : [FORMULA 4] [MAT_IMAGE 000045] Chemical formula (5) : [FORMULA 5] [MAT_IMAGE 000046] 3. Organic pigment¦dye frame¦skeleton Q in General formula (1) is any 1 type of organic pigment¦dye frame¦skeleton of xanthene series frame¦skeleton shown by General formula (6), and anthraquinone type frame¦skeleton shown by General formula(7-1) (7-2) (7-3), Color filter coloring composition of Claim 1 or 2. General formula (6) [FORMULA 6] [MAT_IMAGE 000047] [-- in general formula (6), R 31-R34 may respectively independently represent a hydrogen atom or a monovalent substituent, and R31 and R32, and R33 and R34 may form ring structure. R 35 respectively independently represents a monovalent substituent and m represents the integer of 0 to 5. Y - represents an inorganic or organic anion. Here, any one of the R 31-R35 is a bond of X. ] General formula (7-1), (7-2), (7-3) [FORMULA 7] [MAT_IMAGE 000048] [General formula(7-1), (7-2), and (7-3) inside, R 41 represents the phenyl group which may have a hydrogen atom, -ROH (R is a C1-C5 alkylene group), -RCOOH (R is a C1-C5 alkylene group), or a substituent. R 42-R48 is respectively independently a hydrogen atom, a hydroxyl group, -NHR49(R49 and R41 are synonymous.), SO3M group, a halogen atom, and -COR' (R' represents a C1-C3 alkyl group). Here, any one of the R 41-R48 is a bond of X. ] 4. Resin [B] is photosensitive resin, Color filter coloring composition of Claim 2 characterized by the above-mentioned. 5. Resin [B], The precursor of a structural unit (b2), the precursor of a structural unit (b3), and the ethylenically unsaturated monomer that has an epoxy group are made to react, and a copolymer (i1-1) is obtained, Next, the copolymer (i1-1) and unsaturated one¦single base acid which were obtained are made to react, and a copolymer (i1-2) is obtained, Furthermore, resin obtained by making the copolymer (i1-2) and polybasic acid anhydride which were obtained react or The precursor of a structural unit (b1), the precursor of a structural unit (b2), and the precursor of a structural unit (b3) are made to react, and a copolymer (i2-1) is obtained, Next, resin obtained by making the obtained copolymer (i2-1) and the ethylenically unsaturated monomer which has an epoxy group react, They are these, Color filter coloring composition of Claim 2 or 4 characterized by the above-mentioned. 6. A coloring agent contains organic pigment [C] further, Color filter coloring composition in any one of Claims 1-5 characterized by the above-mentioned. 7. Furthermore, a coloring agent contains a pigment derivative, Color filter coloring composition of Claim 6 characterized by the above-mentioned. 8. Furthermore, a photopolymerizable monomer and/or a photoinitiator are contained, The photosensitive coloring composition for color filters of any one of Claims 1-7 characterized by the above-mentioned. 9. The filter segment formed from the photosensitive coloring composition for color filters of any one of Claims 1-8 is comprised, The color filter characterized by the above-mentioned. | G02B000520 ¦ C09B006746 ¦ G02F00011335 ¦ G03F0007004 ¦ G03F0007027 | - | A coloring composition comprises coloring agent, binder resin and solvent. The coloring agent contains acrylate-containing dye monomer (I). | Coloring composition is used for forming segments of color filter (claimed) used for color liquid crystal display device operating in twisted nematic (TN), super-twisted nematic (STN), in-plane switching (IPS), vertical alignment (VA) and optically compensated bend (OCB) modes for television and personal computer, and color image pickup tube element e.g. complementary metal oxide semiconductor (CMOS) and charge coupled device (CCD). | The coloring composition has excellent heat resistance, and provides color filter having excellent pattern shape, resolution, brightness/contrast ratio and sensitivity. The liquid crystal display device consisting of the color filter has large color reproduction area and excellent reliability.
JP2015040262A | 2015-03-02 | Heat-conductive pressure-sensitive adhesive composition for sheet-like molded product, contains (meth)acrylic resin composition comprising (meth)acrylate polymer and (meth)acrylate monomer, thermally-conductive filler and tackifier | HEAT-CONDUCTIVE PRESSURE-SENSITIVE ADHESIVE COMPOSITION, HEAT-CONDUCTIVE PRESSURE-SENSITIVE ADHESIVE SHEET-SHAPED MOLDED PRODUCT, METHOD FOR PRODUCING THEREOF, AND ELECTRONIC APPARATUS ¦ 熱伝導性感圧接着剤組成物、熱伝導性感圧接着性シート状成形体、これらの製造方法、及び電子機器 ¦ A heat conductive pressure sensitive adhesive composition, a heat conductive pressure-sensitive-adhesive sheet-like molded object, a method of manufacturing them, and an electronic device | NIPPON ZEON CO LTD | KITAGAWA AKIKO ¦ KUMAMOTO TAKURO | A heat-conductive pressure-sensitive adhesive composition contains 100 parts mass (meth)acrylic resin composition comprising (meth)acrylate polymer and (meth)acrylate monomer, 200-1500 parts mass thermally-conductive filler, 0.5-30 parts mass tackifier, and 1-30 parts mass dispersant. The dispersant comprises fatty acid ester of polyhydric alcohol polymer. The heat-conductive pressure-sensitive adhesive composition is obtained by polymerization reaction. INDEPENDENT CLAIMS are included for the following:heat-conductive pressure-sensitive-adhesive sheet-like molded product (4,14,24), which is obtained by molding heat-conductive pressure-sensitive adhesive composition;manufacture of heat-conductive pressure-sensitive adhesive composition, which involves polymerizing (meth)acrylic resin composition comprising (meth)acrylate polymer and (meth)acrylate monomer, thermally-conductive filler, tackifier, and dispersant;manufacture of heat-conductive pressure-sensitive-adhesive sheet-like molded product; andelectronic device, which has heat-conductive pressure-sensitive-adhesive sheet-like molded product and heat-generating component (2,12a,12b,22), or heat-generating component which is bonded by heat-conductive pressure-sensitive adhesive composition. Heat-conductive pressure-sensitive adhesive composition is used for manufacturing sheet-like molded product for electronic device (all claimed). Uses include but are not limited to plasma display panel, integrated-circuit chip, fuel cell, solar cell, mobile telephone, portable information terminal, notebook personal computer, liquid crystal panel, and surface-conduction electron-emitter display. The sheet-like molded product formed using the heat-conductive pressure-sensitive adhesive composition has excellent external appearance and flexibility. The drawing shows the schematic view of the heat-conductive pressure-sensitive-adhesive sheet-like molded product. 1Substrate2,12a,12b,22Heat-generating components3,13Thermal radiation components4,14,24Heat-conductive pressure-sensitive-adhesive sheet-like molded products | PROBLEM TO BE SOLVED: To provide a heat-conductive pressure-sensitive adhesive composition and a heat-conductive pressure-sensitive adhesive sheet-shaped molded product having excellent flexibility and good appearance while increasing the addition amount of an additive for improving heat conductivity.SOLUTION: There is provided a heat-conductive pressure-sensitive adhesive composition (F) which is obtained by polymerization reaction of at least a (meth)acrylic acid ester monomer (α1) in a mixed composition which comprises 100 pts.mass of a(meth)acrylic resin composition (A) containing a (meth)acrylic acid ester polymer (A1) and a (meth)acrylic acid ester monomer, 200 ps.mass or more and 1500 pts.mass or less of a conductive filler (B), 0.5 pt.mass or more and 30 pts.mass or less of a tackifier (C) and 1 pt.mass or more and 30 pts.mass or less of a dispersant and in which the dispersant (D) is a fatty acid ester of a polyhydric alcohol polymer. SUBJECT of the Invention Increasing the addition amount of the additive which improves thermal conductivity, a softness¦flexibility is excellent and an external appearance provides a favorable heat conductive pressure sensitive adhesive composition and a heat conductive pressure-sensitive-adhesive sheet-like molded object. PROBLEM to be solved The (meth)acrylic resin composition (A) containing the (meth)acrylic acid ester polymer (A1) and the (meth)acrylic acid ester monomer ((alpha) 1) 100 mass parts, A heat conductive filler (B) 200 mass parts or more and 1500 mass parts or less, A dispersing agent (D) a tackifier (C) in the mixed composition which is fatty acid ester of a polyhydric-alcohol polymer including 1 mass part or more and 30 mass parts or less for 0.5 mass part or more, 30 mass parts or less, and a dispersing agent (D), It is set as the heat conductive pressure sensitive adhesive composition (F) in which it comes to carry out the polymerization reaction of the (meth)acrylic acid ester monomer ((alpha) 1) at least. SELECTED DRAWINGS FIG. 1 [MAT_IMAGE 000002] | JP2013172589A | 2013-08-22 | JP2015040262A | JP2015040262A | 1. It is 100 mass parts about the (meth)acrylic resin composition (A) containing the (meth)acrylic acid ester polymer (A1) and the (meth)acrylic acid ester monomer ((alpha) 1), They are 200 mass parts or more and 1500 mass parts or less about a heat conductive filler (B), They are 0.5 mass part or more and 30 mass parts or less about a tackifier (C), 1 mass part or more and 30 mass parts or less are included for a dispersing agent (D), The heat conductive pressure sensitive adhesive composition (F) in which it comes to carry out the polymerization reaction of the said (meth)acrylic acid ester monomer ((alpha) 1) at least in the mixed composition whose said dispersing agent (D) is fatty acid ester of a polyhydric-alcohol polymer. 2. It is 100 mass parts about the (meth)acrylic resin composition (A) containing the (meth)acrylic acid ester polymer (A1) and the (meth)acrylic acid ester monomer ((alpha) 1), They are 200 mass parts or more and 1500 mass parts or less about a heat conductive filler (B), They are 0.5 mass part or more and 30 mass parts or less about a tackifier (C), 1 mass part or more and 30 mass parts or less are included for a dispersing agent (D), The said dispersing agent (D) shape¦molded the mixed composition which is fatty acid ester of a polyhydric-alcohol polymer in the sheet form, Then, or the heat conductive pressure-sensitive-adhesive sheet-like molded object (G) to which it comes to carry out the polymerization reaction of the said (meth)acrylic acid ester monomer ((alpha) 1) at least shape¦molding the said mixed composition in a sheet form. 3. It is 100 mass parts about the (meth)acrylic resin composition (A) containing the (meth)acrylic acid ester polymer (A1) and the (meth)acrylic acid ester monomer ((alpha) 1), They are 200 mass parts or more and 1500 mass parts or less about a heat conductive filler (B), They are 0.5 mass part or more and 30 mass parts or less about a tackifier (C), 1 mass part or more and 30 mass parts or less are included for a dispersing agent (D), The process at which the said dispersing agent (D) produces the mixed composition which is fatty acid ester of a polyhydric-alcohol polymer, and The process of performing the polymerization reaction of the said (meth)acrylic acid ester monomer ((alpha) 1) at least in the said mixed composition, The manufacturing method of the heat conductive pressure sensitive adhesive composition (F) containing these. 4. It is 100 mass parts about the (meth)acrylic resin composition (A) containing the (meth)acrylic acid ester polymer (A1) and the (meth)acrylic acid ester monomer ((alpha) 1), They are 200 mass parts or more and 1500 mass parts or less about a heat conductive filler (B), They are 0.5 mass part or more and 30 mass parts or less about a tackifier (C), 1 mass part or more and 30 mass parts or less are included for a dispersing agent (D), The process at which the said dispersing agent (D) produces the mixed composition which is fatty acid ester of a polyhydric-alcohol polymer, and The process of performing the polymerization reaction of the said (meth)acrylic acid ester monomer ((alpha) 1) at least while shape¦molding the said mixed composition in a sheet form after shape¦molding the said mixed composition in a sheet form or, The manufacturing method of the heat conductive pressure-sensitive-adhesive sheet-like molded object (G) containing these. 5. The electronic device provided with the heat conductive pressure-sensitive-adhesive sheet-like molded object (G) of Claim 2 bonded by the heat conductive pressure sensitive adhesive composition (F) or the heat generating body, and this heat generating body of Claim 1 bonded by the heat generating body and this heat generating body. | C09J013306 ¦ C09J000402 ¦ C09J000700 ¦ C09J000900 ¦ C09J001104 ¦ C09J001106 | - | A heat-conductive pressure-sensitive adhesive composition contains 100 parts mass (meth)acrylic resin composition comprising (meth)acrylate polymer and (meth)acrylate monomer, 200-1500 parts mass thermally-conductive filler, 0.5-30 parts mass tackifier, and 1-30 parts mass dispersant. The dispersant comprises fatty acid ester of polyhydric alcohol polymer. The heat-conductive pressure-sensitive adhesive composition is obtained by polymerization reaction. | Heat-conductive pressure-sensitive adhesive composition is used for manufacturing sheet-like molded product for electronic device (all claimed). Uses include but are not limited to plasma display panel, integrated-circuit chip, fuel cell, solar cell, mobile telephone, portable information terminal, notebook personal computer, liquid crystal panel, and surface-conduction electron-emitter display. | The sheet-like molded product formed using the heat-conductive pressure-sensitive adhesive composition has excellent external appearance and flexibility.
JP2015010108A | 2015-01-19 | Heat conductive adhesive sheet used for electrical or electronic apparatus e.g. integrated circuit comprises adhesive layer containing heat conductive particle and base polymer | HEAT-CONDUCTIVE ADHESIVE SHEET ¦ 熱伝導性粘着シート ¦ Heat conductive adhesive sheet | NITTO DENKO CORP | NAKAYAMA JUNICHI ¦ TERADA YOSHIO ¦ FURUTA KENJI ¦ TOJO MIDORI | A heat conductive adhesive sheet (1) comprises adhesive layer containing heat conductive particle and base polymer in which sodium ion content is ≤ 5 μ g/g which is measured by obtaining extraction liquid by putting and heating adhesive sheet with width of 40 mm and length of 40 mm into 100 ml ultrapure water for 1 hour, conducting ion chromatograph analysis of the extraction liquid and measuring sodium ion content. An INDEPENDENT CLAIM is included for an electrical or electronic apparatus comprising heat conductive adhesive sheet (1). A heat conductive adhesive sheet used for electrical or electronic apparatus (claimed) e.g. integrated circuit and capacitor. Electric insulation with thermal conductivity is excellent. Preferred Components: Heat conductive particle is chosen from aluminum hydroxide and alumina.Preferred Components: Content rates of heat conductive particle in adhesive layer are 40-75 vol.% with respect to total volume (100 vol.%) of adhesive layer. Base polymer is acryl-type polymer. Heat conductive adhesive sheet contains only adhesive layer. The drawing shows a schematic view of the heat-characteristic evaluation apparatus. 1Adhesive sheet2Thermometer3Contact type displacement meterCThermal radiation bodyDTemperature sensor | PROBLEM TO BE SOLVED: To provide an adhesive sheet excellent in heat conductivity, as well as in electrical insulation properties. SOLUTION: A heat-conductive adhesive sheet 1 has an adhesive layer including heat-conductive particles and a base polymer. An Na ion amount measured by an Na ion amount measuring method mentioned below is 5.0 μg/g or less. The Na ion amount measuring method includes: weighing an adhesive sheet of 40 mm wide and 40 mm long, heating the adhesive sheet put in 100 ml ultrapure water at 120°C for 1 hour to obtain extract. An ion chromatographic analysis is performed to the extract, so as to measure an Na ion amount. (Amendments Included) SUBJECT of the Invention The adhesive sheet which is excellent in electric insulation with thermal conductivity is provided. PROBLEM to be solved It has an adhesive layer containing a heat conductive particle and a base polymer, and Na ion content calculated by¦at the following Na ion content measuring method is 5.0 microgram/g or less, The heat conductive adhesive sheet 1 characterized by the above-mentioned. Na ion-content measuring method: It measures about an adhesive sheet width 40mm and 40 mm in length, Extraction liquid is obtained by heating at 120 degreeC what put the said adhesive sheet into a 100 ml ultrapure water for 1 hour, An ion chromatograph analysis is conducted about the said extraction liquid, Na ion content is measured. SELECTED DRAWINGS FIG. 1 [MAT_IMAGE 000002] | JP2013134094A | 2013-06-26 | JP2015010108A | JP2015010108A | 1. It has an adhesive layer containing a heat conductive particle and a base polymer, and Na ion content calculated by¦at the following Na ion content measuring method is 5.0 microgram/g or less, The heat conductive adhesive sheet characterized by the above-mentioned. Na ion-content measuring method: It measures about an adhesive sheet width 40mm and 40 mm in length, Extraction liquid is obtained by heating at 120 degreeC what put the said adhesive sheet into a 100 ml ultrapure water for 1 hour, An ion chromatograph analysis is conducted about the said extraction liquid, Na ion content is measured. 2. The heat conductive adhesive sheet of Claim 1 whose content rates of the heat conductive particle in the said adhesive layer are 40 volume% or more and 75 volume% or less with respect to the total volume (100 volume%) of the said adhesive layer. 3. The heat conductive adhesive sheet of Claim 1 or 2 which is an at least 1 heat conductive particle chosen from the group which the said heat conductive particle becomes from aluminium hydroxide and an alumina. 4. The heat conductive adhesive sheet in any one of Claims 1-3 whose said base polymer is an acryl-type polymer. 5. The heat conductive adhesive sheet in any one of Claims 1-4 comprised only from the said adhesive layer. 6. The heat conductive adhesive sheet in any one of Claims 1-5 is used, The electrical or electronic apparatus characterized by the above-mentioned. | C09J000702 ¦ C09J000700 ¦ C09J001104 ¦ C09J013300 | - | A heat conductive adhesive sheet (1) comprises adhesive layer containing heat conductive particle and base polymer in which sodium ion content is ≤ 5 μ g/g which is measured by obtaining extraction liquid by putting and heating adhesive sheet with width of 40 mm and length of 40 mm into 100 ml ultrapure water for 1 hour, conducting ion chromatograph analysis of the extraction liquid and measuring sodium ion content. | A heat conductive adhesive sheet used for electrical or electronic apparatus (claimed) e.g. integrated circuit and capacitor. | Electric insulation with thermal conductivity is excellent.
JP2014219665A | 2014-11-20 | Pigment composition for forming filter segment in color filter, comprises pigment, and block copolymer containing block having hindered amine structure in side chain, and block which does not have hindered amine structure | PIGMENT COMPOSITION AND COLOR FILTER ¦ 顔料組成物及びカラーフィルタ ¦ A pigment composition and a color filter | TOYO INK SC HOLDINGS CO LTD | SUZUKI YUTA ¦ HAYAKAWA JUNPEI ¦ ITO MASATO ¦ AIKYO SUMIHIRO | A pigment composition comprises pigment, and block copolymer (P) containing block (A) having hindered amine structure (I) in side chain, and block (B) which does not have hindered amine structure. A pigment composition comprises pigment, and block copolymer (P) containing block (A) having hindered amine structure of formula (I) in side chain, and block (B) which does not have hindered amine structure.R1H, 1-18C alkyl, 6-20C aryl, 7-12C aralkyl, acyl, oxy group or OR4 ;R4H, 1-18C alkyl, 6-20C aryl, 7-12C aralkyl or acyl;andR2 ,R3methyl, ethyl or phenyl.An INDEPENDENT CLAIM is included for color filter, which has a filter segment formed using the pigment composition on a substrate. Pigment composition is used for forming filter segment in color filter (claimed). Uses include but are not limited to twisted nematic liquid crystal display panel, super-twisted nematic liquid crystal display panel, in-plane switching liquid crystal display panel, vertical alignment liquid crystal display panel and optically compensated bend liquid crystal display panel. The pigment composition has excellent dispersibility, fluidity and storage stability, and provides color filter with excellent brightness. Preferred Composition: The pigment composition further comprises dispersing agent having aromatic carboxyl group, and photopolymerizable monomer and/or photoinitiator. The pigment is halogenated zinc phthalocyanine pigment. | PROBLEM TO BE SOLVED: To provide a pigment composition and a color filter, capable of exhibiting performance excellent in dispersibility, fluidity, storage stability and brightness to not only applications of paint, offset ink and gravure ink, etc., including a pigment having a comparatively large particle size, but also applications of ink jet ink, color filter ink, etc., including a finer pigment.SOLUTION: The pigment composition comprises: a pigment, and a block copolymer (B) consisting of an A block having a hindered amine structure represented by a general formula (1) at a side chain and a B block without having the hindered amine structure. SUBJECT of the Invention The use with comparatively large diameters of a pigment particle, such as a coating material, an offset ink, and a gravure ink, is [ to / from the first / more fine pigments, such as inkjet ink and a color filter ink ] as follows, Provision of the pigment composition and color filter which exhibit a dispersibility, fluidity¦liquidity, storage stability, and the performance excellent in the brightness. PROBLEM to be solved The said subject contains a pigment and the block copolymer (B) which consists of a A block which has the hindered amine structure represented by a side chain by General formula (1), and B block which does not have the hindered amine structure, It solves with the pigment composition characterized by the above-mentioned. SELECTED DRAWINGS Absence | JP201380173A | 2013-04-08 | JP2014219665A | JP2014219665A | 1. A pigment, And the block copolymer (B) which consists of a A block which has the hindered amine structure represented by a side chain by General formula (1), and B block which does not have the hindered amine structure, The pigment composition containing these. General formula (1) [FORMULA 1] [MAT_IMAGE 000023] (In formula (1), R 1 represents a hydrogen atom, a C1-C18 alkyl group, a C6-C20 aryl group, a C7-C12 aralkyl group, an acyl group, the oxy radical groups, or OR4, R 4 represents a hydrogen atom, a C1-C18 alkyl group, a C6-C20 aryl group, a C7-C12 aralkyl group, and an acyl group, R 2 and R3 show a methyl group, an ethyl group, or a phenyl group each independently. It shows that "*" is a bond.) 2. Furthermore, the dispersing agent (A) which has an aromatic carboxyl group is contained, The pigment composition of Claim 1 characterized by the above-mentioned. 3. A pigment is a halogenated zinc phthalocyanine pigment, The pigment composition of Claim 1 or 2 characterized by the above-mentioned 4. Furthermore, a photopolymerizable monomer and/or a photoinitiator are contained, The pigment composition in any one of Claims 1-3 characterized by the above-mentioned. 5. The filter segment formed from the pigment composition in any one of Claims 1-4 on a board¦substrate is comprised, The color filter characterized by the above-mentioned. | G02B000520 ¦ C09B006720 ¦ C09B006746 | - | A pigment composition comprises pigment, and block copolymer (P) containing block (A) having hindered amine structure (I) in side chain, and block (B) which does not have hindered amine structure. | Pigment composition is used for forming filter segment in color filter (claimed). Uses include but are not limited to twisted nematic liquid crystal display panel, super-twisted nematic liquid crystal display panel, in-plane switching liquid crystal display panel, vertical alignment liquid crystal display panel and optically compensated bend liquid crystal display panel. | The pigment composition has excellent dispersibility, fluidity and storage stability, and provides color filter with excellent brightness.
JP2014206700A | 2014-10-30 | Coloring composition for color filter, comprises pigment, binder resin obtained by reacting resin containing aliphatic cyclic compound having unsaturated bond, and unsaturated carboxylic acid, resin-type dispersing agent and solvent | COLOR FILTER COLORING COMPOSITION AND COLOR FILTER ¦ カラーフィルタ用着色組成物およびカラーフィルタ ¦ The coloring composition for color filters, and a color filter | TOYO INK SC HOLDINGS CO LTD | SHIGEMORI ISAO ¦ KUBOTA NARUTOSHI | A coloring composition comprises pigment (A), binder resin (B), resin-type dispersing agent (C) and solvent (D). The binder resin (B) is obtained by reacting resin (B1) containing aliphatic cyclic compound (b1) (I) having unsaturated bond, compound (b2) having unsaturated bond copolymerizable with aliphatic cyclic compound (b1) and unsaturated carboxylic acid (b3), unsaturated carboxylic acid (b3) and compound (b4) having unsaturated bond and epoxy group in one molecule, with copolymer. A coloring composition comprises pigment (A), binder resin (B), resin-type dispersing agent (C) and solvent (D). The binder resin (B) is obtained by reacting resin (B1) containing aliphatic cyclic compound (b1) of formula (I) having unsaturated bond, compound (b2) having unsaturated bond copolymerizable with aliphatic cyclic compound (b1) and unsaturated carboxylic acid (b3), unsaturated carboxylic acid (b3) and compound (b4) having unsaturated bond and epoxy group in one molecule, with copolymer. The total amount of repeating unit derived from unsaturated carboxylic acid (b3), and repeating unit derived from compound (b4) is 75-95 mol% with respect to the total molar number of all the repeating units of resin.acarbon-carbon bond single bond or double bond.An INDEPENDENT CLAIM is included for color filter, which has filter segment formed using coloring composition on base material. Coloring composition is used for color filter (claimed) for color liquid crystal display and color imaging tube element. The coloring composition has excellent aging stability, dispersion stability and chemical resistance. The color filter obtained using coloring composition has high contrast ratio, brightness and quality. Preferred Composition: The pigment (A) contains phthalocyanine pigment of formula (V). The coloring composition further comprises photoinitiator (E1) chosen from acetophenone-type compound, phosphine-type compound, imidazole compound and oxime ester-type compound.X1 -X4alkyl, aryl, cycloalkyl, heterocyclyl, alkoxy, aryloxy, alkylthio or arylthio (all optionally substituted);Yl -Y4halo, nitro, or methylphthalimide optionally or sulfamoyl (both optionally substituted);MZn or Al-Z;Zhydroxy, chloro, -OP(=O)R85 R86 or -O-SiR87 R88 R89 ;R85 -R89H, hydroxy, or alkyl, aryl, alkoxy or aryloxy (all optionally substituted);m1,m2,m3,m4,n1,n2,n3,n40-4;andor m1+n1,m2+n2,m3+n3,m4+n40-4.Any two of R85 -R89 combines to form a ring.Preferred Composition: The resin-type dispersing agent (C) is A-B block copolymer or B-A-B block copolymer. The block (A) has solvophilic group and aromatic ring group, and block (B) has functional group containing nitrogen atom. The block (A) in copolymer contains 4-40 mol% carboxyl group-containing repeating unit of formula (II) as solvophilic group and 4-30 mol% carboxyl group-containing repeating unit of formula (III) as aromatic ring group. The block (B) contains carboxyl group-containing repeating unit of formula (IV). The resin-type dispersing agent (C) contains (meth)acrylic-type block copolymer having amine titer of 10-99 mg potassium hydroxide/g.n11-10;R1 ,R3 ,R4H or methyl;R21-10C alkyl;n20 or 1;Ar'optionally substituted aryl containing 5-6 membered N atom;R51C or more alkylene;n30 or 1;R6 -R8cyclic or linear alkyl, or aryl or aralkyl (both optionally substituted);andX-counter anion (when n3=1). | PROBLEM TO BE SOLVED: To provide filter segments with a high contrast ratio produced using a color filter coloring composition which is superior in terms of a contrast ratio (CR value), dispersion stability, and chemical resistance, and a high-quality color filter.SOLUTION: A color filter coloring composition which solves the above mentioned problem contains: a pigment (A); a binder resin (B); a resin dispersant (C); and a solvent (D). The binder resin (B) contains a resin (B1) which is obtained by having (b4) react with a copolymer obtained by copolymerizing (b1), (b2), and (b3), and contains a repeating unit derived from (b3) and a repeating unit derived from (b3) and (b4) in an amount of 75-95 mol% with respect to a total mole number of all repeating units in the resin. SUBJECT of the Invention This invention is excellent in contrast ratio (CR value) and a dispersion stability, And it aims at provision of the filter segment of high contrast ratio using the coloring composition for color filters excellent also in chemical-resistance, and a high quality color filter. PROBLEM to be solved The said subject is a coloring composition for color filters containing a pigment (A), binder resin (B), a resin type dispersing agent (C), and a solvent (D). WHEREIN: It is resin obtained by binder resin (B) making it react with the copolymer obtained by making copolymerize (b1) - (b-3) further (b4), Comprising: And the repeating unit guide¦induced from (b3), The repeating unit guide¦induced from (b3) and (b4) is solved in the total molar number of all the repeating units of resin with the coloring composition for color filters characterized by including resin (B1) which is 75-95 mol%. SELECTED DRAWINGS Absence | JP201385472A | 2013-04-16 | JP2014206700A | JP2014206700A | 1. The coloring composition for color filters containing a pigment (A), binder resin (B), a resin type dispersing agent (C), and a solvent (D) WHEREIN: It is resin obtained by binder resin (B) making it react with the copolymer obtained by making copolymerize following (b1) - (b-3) further (b4), Comprising: And the repeating unit guide¦induced from (b3), The coloring composition for color filters characterized by the repeating unit guide¦induced from (b3) and (b4) containing resin (B1) which is 75-95 mol% in the total molar number of all the repeating units of resin. (b1); the compound which has a structure represented by General formula (1), and a unsaturated bond (b2) The compound which has; (b1) and a unsaturated bond copolymerizable with (b3) (b3); unsaturated carboxylic acid (b4); the compound which has a unsaturated bond and an epoxy group in one molecule [FORMULA 1] [MAT_IMAGE 000023] [In general formula (1), a represents the carbon-carbon bond which is a single bond or a double bond.] 2. A resin type dispersing agent (C) is the A-B block copolymer or B-A-B block copolymer which consists of a A block which has solvophilic group and an aromatic ring group, and B block which has a functional group containing a nitrogen atom, Comprising: A A block contains in a copolymer 4-30 mol% of repeating units represented in following General formula (3) as 4-40 mol% as an aromatic ring group in a copolymer in the repeating unit represented by following General formula (2) as solvophilic group, B block contains the repeating unit represented by following General formula (4), And the amine titer of a resin type dispersing agent (C) contains a (meth)acrylic-type block copolymer (10 mgKOH/g or more and 99 mgKOH/g or less) in conversion of effective solid content, The coloring composition for color filters of Claim 1 characterized by the above-mentioned. [FORMULA 2] [MAT_IMAGE 000024] [-- in general formula (2), n1 represents the integer of 1-10 R1 represents a hydrogen atom or a methyl group, and R2 represents the C1-C10 alkyl group which may branch. ] [FORMULA 3] [MAT_IMAGE 000025] [In general formula (3), R3 represents a hydrogen atom or a methyl group. n2 is an integer of 0 or 1, Comprising: (phi) represents the aromatic ring which may have a several different substituent and which may contain the 5-6 membered nitrogen atom.] [FORMULA 4] [MAT_IMAGE 000026] [In general formula (4), R4 is a hydrogen atom or a methyl group, R5 represents a C1 or more alkylene group. n3 is an integer of 0 or 1, Comprising: R6-R8 represents the aryl group which may have the alkyl group of cyclic¦annular form or chain¦strand shape and substituent which may have a substituent, or the aralkyl group which may have a substituent, X1 - represents the counteranion in the case of being n3=1.] 3. A pigment (A) contains the phthalocyanine pigment represented by following General formula (5), The coloring composition for color filters of Claim 1 or 2 characterized by the above-mentioned. [FORMULA 5] [MAT_IMAGE 000027] [-- each independently X 1-X4 in general formula (5), The alkyl group which may have a substituent, the aryl group which may have a substituent, The cycloalkyl group which may have a substituent, the heterocyclic group which may have a substituent, the alkoxyl group which may have a substituent, the aryloxy group which may have a substituent, the alkylthio group which may have a substituent, or the arylthio group which may have a substituent is represented. Y l-Y4 represents each independently the phthal imide methyl group which may have a halogen atom, a nitro group, and a substituent, or the sulfamoyl group which may have a substituent. M represents Zn or Al-Z. Z represents a hydroxyl group, a chlorine atom, -OP(=O)R 85R86, or -O-SiR87R88R89, R 85-R89 represents each independently a hydrogen atom, a hydroxyl group, the alkyl group that may have a substituent, the aryl group which may have a substituent, the alkoxyl group which may have a substituent, or the aryloxy group which may have a substituent here, R 85-R89 may combine with each other and they may form a ring. m 1,m2,m3,m4,n1,n2,n3 and n4 represent the integer of 0-4 each independently, m 1+n1,m2+n2,m3+n3,m4+n4 is 0-4 respectively and is same or different. ] 4. Furthermore, at least 1 type of photoinitiator (E1) chosen from the group which consists of an acetophenone type compound, a phosphine type compound, an imidazole compound, and an oxime ester-type compound is included, The coloring composition for color filters of any one of Claims 1-3 characterized by the above-mentioned. 5. The filter segment formed on a base material from the coloring composition for color filters of any one of Claims 1-4 is comprised, The color filter characterized by the above-mentioned. | G02B000520 ¦ C07F001900 ¦ C08F000800 ¦ C08F022006 ¦ C08F022018 ¦ C08F029300 ¦ C08F029700 ¦ C09B006720 ¦ C09B006746 ¦ G03F0007004 ¦ G03F0007029 ¦ G03F0007031 ¦ G03F0007038 | - | A coloring composition comprises pigment (A), binder resin (B), resin-type dispersing agent (C) and solvent (D). The binder resin (B) is obtained by reacting resin (B1) containing aliphatic cyclic compound (b1) (I) having unsaturated bond, compound (b2) having unsaturated bond copolymerizable with aliphatic cyclic compound (b1) and unsaturated carboxylic acid (b3), unsaturated carboxylic acid (b3) and compound (b4) having unsaturated bond and epoxy group in one molecule, with copolymer. | Coloring composition is used for color filter (claimed) for color liquid crystal display and color imaging tube element. | The coloring composition has excellent aging stability, dispersion stability and chemical resistance. The color filter obtained using coloring composition has high contrast ratio, brightness and quality.
JP2014210892A | 2014-11-13 | New curable polymer comprising (meth)acrylate monomer, (meth)acrylate monomer having e.g. epoxy group, and copolymer comprising radical polymerizable monomer, useful as photosensitive material for manufacturing color filter of e.g. LCD | (METH)ACRYLATE POLYMER, COMPOSITION COMPRISING THE POLYMER AND APPLICATION OF THE SAME ¦ （メタ）アクリレート系ポリマー、該ポリマーを含む組成物及びその用途 ¦ The composition containing a (meth)acrylate type polymer and this polymer and its use | SHOWA DENKO KK | KINOSHITA TAKEHIRO ¦ KAWAGUCHI YASUAKI ¦ YANAGI MASAYOSHI | Curable polymer comprising 5-40 mol.% of (meth)acrylate monomer having glass transition temperature of less than 10° C when it is a homopolymer, 30-85 mol.% of (meth)acrylate monomer having an epoxy group or a carboxyl group, and 0-35 mol.% of additional copolymer comprising other radical polymerizable monomer having a hydroxy group and a polymerizable unsaturated bond in the side chain obtained by performing a modification reaction (I) or (II) in the additional copolymer, is new. The glass transition temperature of radical polymerizable monomer is less than 20° C. Curable polymer comprising 5-40 mol.% of (meth)acrylate monomer having glass transition temperature of less than 10° C when it is a homopolymer, 30-85 mol.% of (meth)acrylate monomer having an epoxy group or a carboxyl group, and 0-35 mol.% of additional copolymer comprising other radical polymerizable monomer having a hydroxy group and a polymerizable unsaturated bond in the side chain obtained by performing a modification reaction (I) or (II) in the additional copolymer, is new. The glass transition temperature of radical polymerizable monomer is less than 20° C. The weight average molecular weight of the polymer is 1000-50000. The modification reaction (I) is carried out by reacting polybasic acid or its anhydride in hydroxyl group generated by cleavage of an epoxy group contained in the molecule of the additional copolymer with a polymerizable unsaturated monobasic acid. The modification reaction (II) is carried out by reacting epoxy(meth)acrylate monomer and the carboxyl group contained in the molecule of the additional copolymer. An INDEPENDENT CLAIM is included for a polymer composition comprising curable polymer, a solvent and a reactive diluent. The curable polymer is useful as a photosensitive material for manufacturing a color filter of an image display device (all claimed) such as LCD, organic electroluminescent display device, charge-coupled device, and solid-state image sensor e.g. complementary metal-oxide-semiconductor device. The curable polymer has excellent sensitivity, solvent resistance and adhesion property. Preparation: No preparation method is given. Preferred Components: The polymer has an acid value of 10-300 KOHmg/g, a hydroxyl value of 70-300 KOHmg/g, and an unsaturated group equivalent of 100-4000 g/mole. The other radical-polymerizable monomer is a polymerizable monomer having a cross-linked 10-20C-hydrocarbon, a norbornene-based monomer, or 1-3C alkyl methacrylate monomer. The radical polymerizable monomer is present in an amount of 2-30 mol.%. The (meth)acrylate monomer has a glass transition temperature of -100° C to 0° C when it is a homopolymer. The (meth)acrylate monomer having the epoxy group or the carboxyl group is an (meth)acrylate having an aromatic ring, preferably 2-ethylhexyl acrylate, and/or a (meth)acrylate not having the aromatic ring such as meta-phenoxybenzyl acrylate, dicyclopentanyl methacrylate or methyl methacrylate. Preferred Composition: The composition further comprises a photopolymerization initiator, and optionally a colorant. | PROBLEM TO BE SOLVED: To provide a curable polymer excellent in sensitivity, developability, solvent resistance, adhesiveness to a substrate, and dispersibility of a dye, and to provide a photosensitive polymer composition comprising the curable polymer, and a color filter formed by using the photosensitive polymer composition.SOLUTION: The curable polymer is obtained by modifying an addition copolymer comprising 5 to 40 mol% of a (meth)acrylate monomer (a) showing a glass transition temperature (Tg) of 10°C or lower in a single polymer state, 30 to 85 mol% of a (meth)acrylic monomer (b) having an epoxy group or a carboxyl group, and 0 to 35 mol% of other radical polymerizable monomers (c); and the curable polymer includes an acid group, a hydroxy group and a polymerizable unsaturated bond in a side chain and has a Tg of 20°C or lower and a weight average molecular weight of 1,000 to 50,000 in terms of polystyrene. The curable polymer is compounded with a reactive diluent and a photopolymerization initiator to prepare a photosensitive polymer composition; and a color filter is formed by using the above composition. SUBJECT of the Invention The color filter formed using the photosensitive polymer composition containing the curable polymer excellent in a sensitivity, developability, solvent resistance, adhesiveness with a board¦substrate, and the dispersibility of dye and this curable polymer and this photosensitive polymer composition is provided. PROBLEM to be solved 5-40 mol% of (meth)acrylate monomers (a) from which a glass transition temperature (Tg) will be 10 degrees C or less when a curable polymer sets it as a homopolymer, It has an acidic radical, a hydroxyl group, and a polymerizable unsaturated bond in the side chain obtained by modifying¦denaturing the addition co-polymer of 30-85 mol% of (meth)acryl monomers (b) which have an epoxy group or a carboxy group, and 0-35 mol% of other radically polymerizable monomers (c), Tg is a thing of the weight average molecular weights 1,000-50,000 of 20 degrees C or less and polystyrene conversion. A reactive diluent and a photoinitiator are mix¦blended with this curable polymer to make a photosensitive polymer composition, and a color filter is formed using it. SELECTED DRAWINGS Absence | JP201389017A | 2013-04-22 | JP2014210892A ¦ CN104109218A ¦ KR2014126238A ¦ TW201443089A | KR2014126238A ¦ JP2014210892A ¦ CN104109218A ¦ TW201443089A | 5-40 mol% of (meth)acrylate monomers (a) from which a glass transition temperature will be 10 degrees C or less when it is set as a homopolymer, 30-85 mol% of (meth)acryl monomers (b) which have an epoxy group or a carboxy group, And it has an acidic radical, a hydroxyl group, and a polymerizable unsaturated bond in the side chain obtained by performing the modification reaction of following (I) or (II) to the addition co-polymer of 0-35 mol% of other radically polymerizable monomers (c), A glass transition temperature is 20 degrees C or less, And the weight average molecular weights of polystyrene conversion are 1,000-50,000, The curable polymer characterized by the above-mentioned. (I) Modification method: The method to make a polybasic acid or its anhydride (e) react with the epoxy group contained in the molecule¦numerator of an addition co-polymer, and the hydroxyl group which was cleaved with polymerizable unsaturated monobasic acid (d), and was produced¦generated by the cleavage. (II) Modification method: The method with which the (meth)acrylate monomer (f) which has a carboxy group contained in the molecule¦numerator of an addition co-polymer, and this carboxy group and reactive functional group is made to react. 2. It is 10-300 KOHmg/g in acid value, and it is a hydroxyl value of 70-300 KOHmg/g, and is an unsaturated group equivalent of 100-4,000 g/mol, The curable polymer of Claim 1. 3. A (meth)acryl monomer (b) is a (meth)acryl monomer (b-1) which has an epoxy group, and a modification reaction is the method of (I), The curable polymer of Claim 1 or 2. 4. The polymerizable monomer in which another radically polymerizable monomer (c) has a C10-C20 bridged ring type hydrocarbon group (c-1), At least 1 type of monomer chosen from a norbornene-type monomer (c-2) and C1-C3 lower alkyl methacrylate (c-3) is included, The curable polymer in any one of Claims 1-3. 5. An addition co-polymer is a copolymer which contains a radically polymerizable monomer (c) in the ratio of 2-30 mol%, The curable polymer in any one of Claims 1-4. 6. When a (meth)acrylate monomer (a) sets it as a homopolymer, it has glass-transition-temperature-100 degreeC to 0 degreeC, It is the (meth)acrylate (a-2) which has (meth)acrylate (a-1) and/or an aromatic ring without an aromatic ring, The curable polymer in any one of Claims 1-5. 7. At least 1 type of (meth)acrylate (a-1) is 2-ethylhexyl acrylate, The curable polymer of Claim 6. 8. At least 1 type of (meth)acrylate (a-2) is m-phenoxybenzyl acrylate, The curable polymer of Claim 6 or 7. 9. At least 1 type of another radically polymerizable monomer (c) is a dicyclopentanyl methacrylate or a methylmethacrylate, The curable polymer in any one of Claims 1-8. 10. The polymer composition containing the curable polymer in any one of Claims 1-9, and a solvent and/or a reactive diluent. 11. Furthermore, the polymer composition of Claim 10 containing a photoinitiator and the coloring agent mix¦blended arbitrarily. 12. Photosensitive material for color filters which consists of a polymer composition of Claim 11. 13. The color filter formed using a photosensitive material for color filters of Claim 12. 14. The image display element which comprises the color filter of Claim 13. | C08F000800 ¦ C08F000814 ¦ C08F022026 ¦ C08F029012 ¦ C09D000402 ¦ C09D000500 ¦ C09D015106 ¦ G03F0007004 ¦ G03F0007038 | 2016-01-13 A621 WRITTEN REQUEST FOR APPLICATION EXAMINATION + JAPANESE INTERMEDIATE CODE: A621 2016-01-13 | Curable polymer comprising 5-40 mol.% of (meth)acrylate monomer having glass transition temperature of less than 10° C when it is a homopolymer, 30-85 mol.% of (meth)acrylate monomer having an epoxy group or a carboxyl group, and 0-35 mol.% of additional copolymer comprising other radical polymerizable monomer having a hydroxy group and a polymerizable unsaturated bond in the side chain obtained by performing a modification reaction (I) or (II) in the additional copolymer, is new. The glass transition temperature of radical polymerizable monomer is less than 20° C. | The curable polymer is useful as a photosensitive material for manufacturing a color filter of an image display device (all claimed) such as LCD, organic electroluminescent display device, charge-coupled device, and solid-state image sensor e.g. complementary metal-oxide-semiconductor device. | The curable polymer has excellent sensitivity, solvent resistance and adhesion property.
JP2014210834A | 2014-11-13 | New pigment multimer for forming coloring composition for color filter and inkjet ink and coating material, comprises structural unit | DYE POLYMER ¦ 色素多量体 ¦ Pigment¦dye multimer | TOYO INK SC HOLDINGS CO LTD | SHIMIZU HIROAKI | A pigment multimer containing structural unit (I), is new. A pigment multimer containing structural unit of formula (I), is new.R1H or methyl;Xoptionally substituted alkylene, optionally substituted alkenylene, optionally substituted arylene or -R9 -OCO-Z-COO-R10 -;R9 ,R10optionally substituted alkylene or optionally substituted alkenylene;Zoptionally substituted phenylene or optionally substituted divalent cycloalkyl;Y'O or NH;R2H, methyl, halo, phenyl or cyano;R3 -R6H, halo, cyano, hydroxy, nitro, optionally substituted 1-8C alkyl, optionally substituted 1-8C alkoxy, or optionally substituted phenyl;R3 +R4 , R5 +R65- or 6- membered ring containing N;R7 , R8H, optionally substituted 1-8C alkyl or optionally substituted phenyl;andR7 +R8 ,R4 +R7 ,R6 +R85- or 6- membered ring containing N.An INDEPENDENT CLAIM is included for coloring composition, which comprises pigment multimer (A) and organic solvent (B). New pigment multimer is used for forming coloring composition for color filter and inkjet ink (all claimed) and coating material. The pigment multimer provides colored material comprising coloring composition and having excellent color tone, brightness, contrast and coloring power, heat resistance, light resistance, and solvent resistance. Preparation: No general preparation is given. | PROBLEM TO BE SOLVED: To provide a dye polymer (A) having a clear color tone, high brightness, high coloring power and excellent contrast, and high fastness (heat resistance, light resistance and solvent resistance), and a coloring composition containing the same, in a coloring composition for a color filter, a coloring composition for an ink jet, various coating such as a coating material or an ink composition.SOLUTION: A dye polymer is obtained by copolymerizing a structural unit (monomer) represented by the formula with methyl methacrylate, a methacrylic acid or the like. (Amendments Included) SUBJECT of the Invention Various coatings or ink compositions, such as a coloring composition for color filters, a coloring composition for inkjets, and a coating material WHEREIN: The coloring composition which has clear color tone, the high brightness, a high coloring power, and the outstanding contrast, and contains a pigment¦dye multimer (A) with high fastness (heat resistance, light resistance, solvent resistance) and this is provided. PROBLEM to be solved For example, the pigment¦dye multimer obtained by making copolymerize the structural unit (monomer) represented by the following Formula with a methylmethacrylate, methacrylic acid, etc. is illustrated. [MAT_IMAGE 000022] SELECTED DRAWINGS Absence | JP201386462A | 2013-04-17 | JP2014210834A | JP2014210834A | 1. The pigment¦dye multimer (A) containing the structural unit represented by following General formula (1). General formula (1) [FORMULA 1] [MAT_IMAGE 000021] (In Formula, R 1 represents a hydrogen atom or a methyl group. X represents a substituted or unsubstituted alkylene group, a substituted or unsubstituted alkenylene group, a substituted or unsubstituted arylene group, or -R 9-OCO-Z-COO-R10-. R 9 and R10 represent a substituted or unsubstituted alkylene group or a substituted or unsubstituted alkenylene group each independently. Z represents a substituted or unsubstituted phenylene group or the cycloalkyl group of substituted or unsubstituted bivalence. Y represents an oxygen atom or NH. R 2 represents a hydrogen atom, a methyl group, a halogen atom, a phenyl group, or a cyano group. R 3-R6 represents a hydrogen atom, a halogen atom, a cyano group, a hydroxyl group, a nitro group, a substituted or unsubstituted C1-C8 alkyl group, a substituted or unsubstituted C1-C8 alkoxy group, or a substituted or unsubstituted phenyl group each independently, Or R 3, R4, R5, and R6 are 5 or 6 membered respectively, Comprising: The ring which may also contain a nitrogen atom is formed. R 7 and R8 represent a hydrogen atom, a substituted or unsubstituted C1-C8 alkyl group, or a substituted or unsubstituted phenyl group each independently, Or R 7, R8, R4, R7, R6, and R8 are 5 or 6 membered respectively, Comprising: The ring which may also contain a nitrogen atom is formed. 2. The coloring composition containing the pigment¦dye multimer (A) and organic solvent (B) of Claim 1. 3. The coloring composition of Claim 2 is contained, The coloring composition for color filters characterized by the above-mentioned. 4. The coloring composition of Claim 2 is contained, The coloring composition for inkjet ink characterized by the above-mentioned. | C08F002034 ¦ C09B006910 ¦ C09D001100 ¦ G02B000520 | 2015-11-04 A621 WRITTEN REQUEST FOR APPLICATION EXAMINATION + JAPANESE INTERMEDIATE CODE: A621 2015-11-04 | A pigment multimer containing structural unit (I), is new. | New pigment multimer is used for forming coloring composition for color filter and inkjet ink (all claimed) and coating material. | The pigment multimer provides colored material comprising coloring composition and having excellent color tone, brightness, contrast and coloring power, heat resistance, light resistance, and solvent resistance.
JP2014189573A | 2014-10-06 | Thermoplastic resin composition used for forming molded product, contains polycarbonate resin, polyphenylene sulfide resin, polyorganosiloxane-containing graft copolymer in preset area ratio | THERMOPLASTIC RESIN COMPOSITION AND ITS MOLDED ARTICLE ¦ A thermoplastic resin composition and its molded article | TEIJIN LTD | TSUNODA ATSUSHI ¦ TOGASHI FUMIHIRO | A thermoplastic resin composition comprises 100 pts. wt. total of polycarbonate resin (A) and polyphenylene sulfide resin (B), 0.5-15 pts. wt. polyorganosiloxane-containing graft copolymer (C) and 0.01-3 pts. wt. dripping inhibitor (D). The area ratio of silicon component in the composition, obtained by pyrolysis-gas chromatography/mass spectroscopy method at 600° C, is 0.1-15 area%. An INDEPENDENT CLAIM is included for molded product, which is formed from the thermoplastic resin composition. Thermoplastic resin composition is used for forming molded product e.g. interior-and-exterior-cladding component for vehicles and electric-electronic components, and outdoor apparatus (all claimed). Uses include but are not limited to electromagnetic wave shield component, electroconductive component, antenna component, electronic apparatus component, camera component, electronic office equipment component, precision machinery component, machine component, hybrid vehicle associated component, agricultural materials, etc. The thermoplastic resin composition has excellent chemical resistance, flame retardance, impact resistance and heat resistance, and provides molded product with excellent external appearance. Preferred Composition: The content of component (A) and component (B) is 50-99 pts. wt. and 1-50 pts. wt., respectively. The thermoplastic resin composition further comprises 1-30 pts. wt. thermoplastic resin with respect to 100 pts. wt. components (A, B). The component (C) is core-shell-elastic polymer formed by graft-polymerizing an aromatic vinyl monomer with alkyl(meth)acrylate monomer having 1-3C alkyl groups to the core of the rubber containing polyorganosiloxane. The component (C) is a graft copolymer containing silicon component in the area ratio of 20-95 area% by pyrolysis-gas chromatography/mass spectroscopy method at 600° C. The component (D) is the polyfluoroethylene coated with organic-type polymer (d). The content of the polyfluoroethylene in the polymer (d) is 40-95 wt.%. Preferred Properties: The characteristic retention of 500 hours process sample of thermoplastic resin composition evaluated by ISO8256 method at 150° C is 50% or more. The vertical flame test of thermoplastic resin composition with thickness of 1.6 mm evaluated by UL94V is V-0. | PROBLEM TO BE SOLVED: To provide a thermoplastic resin composition excellent in chemical resistance, fire resistance, shock resistance, heat resistance and appearance, and its molded article.SOLUTION: There is provided a thermoplastic resin composition containing total 100 pts.wt. of (A) a polycarbonate resin (A component) and (B) a polyphenylene sulfide resin (B component), and 0.5 to 15 pts.wt. of (C) a polyorganosiloxane-containing graft copolymer (C component), 0.01 to 3.0 pts.wt. of (D) drop inhibition, and containing Si component of 0.1% to 15% by an area ratio in a Py-GC/MS method (600°C). SUBJECT of the Invention The thermoplastic resin composition which was excellent in chemical-resistance, a flame retardance, impact resistance, and heat resistance, and excellent also in the external appearance, and its molded article are provided. PROBLEM to be solved (A) To total (B component) of polycarbonate resin (A component) and 100 weight part of (B) polyphenylene sulfide resin, (C) It is 0.5-15 weight part about polyorganosiloxane containing graft copolymer (C component), (D) It is thermoplastic resin composition containing 0.01-3.0 weight part of dripping inhibiting agents (D component), Comprising: The thermoplastic resin composition characterized by this thermoplastic resin composition containing 0.1 % or more and 15% or less of Si component by area ratio by Py-GC/MS method (600 degreeC). SELECTED DRAWINGS Absence | JP201364166A | 2013-03-26 | JP2014189573A | JP2014189573A | 1. (A) To total (B component) of polycarbonate resin (A component) and 100 weight part of (B) polyphenylene sulfide resin, (C) It is 0.5-15 weight part about polyorganosiloxane containing graft copolymer (C component), (D) It is thermoplastic resin composition containing 0.01-3.0 weight part of dripping inhibiting agents (D component), Comprising: The thermoplastic resin composition characterized by this thermoplastic resin composition containing 0.1 % or more and 15% or less of Si component by area ratio by Py-GC/MS method (600 degreeC). 2. The thermoplastic resin composition of Claim 1 which consists of 50-99 weight part of A components, and 1-50 weight part of B components. 3. The thermoplastic resin composition in any one of Claim 1 or 2 which contains 1-30 weight part of thermoplastic resins (E component) other than (E) A component and B component with respect to a total of 100 weight part of A component and B component. 4. It is a core-shell- elastic polymer formed by C component graft-polymerizing an aromatic vinyl monomer as needed with the alkyl (meth)acrylate monomer which has 1 or more types of C1-C3 alkyl groups to the core of the rubber¦gum containing a polyorganosiloxane, The thermoplastic resin composition in any one of Claims 1-3. 5. C component is a graft copolymer which contains 20 % or more and 95% or less of Si component by area ratio by Py-GC/MS method (600 degreeC), The thermoplastic resin composition in any one of Claims 1-4. 6. D component is the polyfluoro ethylene coat¦covered with the organic type polymer, The thermoplastic resin composition in any one of Claims 1-5. 7. The content ratio of the polyfluoro ethylene in the polyfluoro ethylene coat¦covered with the organic type polymer is 40 to 95 weight%, The thermoplastic resin composition of Claim 6. 8. The characteristic retention of a 500 hr process sample is 50 % or more at 150 degreeC evaluated by the method prescribed¦regulated with ISO8256, The thermoplastic resin composition in any one of Claims 1-7. 9. The thermoplastic resin composition in any one of Claims 1-8 which evaluate by the method prescribed¦regulated by UL94V, and have V-0 about ability by 1.6mmt. 10. The molded article formed from the thermoplastic resin composition in any one of Claims 1-9. 11. A molded article is an interior-and-exterior-cladding member for vehicles, The molded article of Claim 10. 12. Molded articles are OA and an interior-and-exterior-cladding member for electric electrons, The molded article of Claim 10. | C08L006900 ¦ C08L002712 ¦ C08L005104 ¦ C08L008102 | 2015-12-09 A621 WRITTEN REQUEST FOR APPLICATION EXAMINATION + JAPANESE INTERMEDIATE CODE: A621 2015-12-09 | A thermoplastic resin composition comprises 100 pts. wt. total of polycarbonate resin (A) and polyphenylene sulfide resin (B), 0.5-15 pts. wt. polyorganosiloxane-containing graft copolymer (C) and 0.01-3 pts. wt. dripping inhibitor (D). The area ratio of silicon component in the composition, obtained by pyrolysis-gas chromatography/mass spectroscopy method at 600° C, is 0.1-15 area%. | Thermoplastic resin composition is used for forming molded product e.g. interior-and-exterior-cladding component for vehicles and electric-electronic components, and outdoor apparatus (all claimed). Uses include but are not limited to electromagnetic wave shield component, electroconductive component, antenna component, electronic apparatus component, camera component, electronic office equipment component, precision machinery component, machine component, hybrid vehicle associated component, agricultural materials, etc. | The thermoplastic resin composition has excellent chemical resistance, flame retardance, impact resistance and heat resistance, and provides molded product with excellent external appearance.
JP2014177571A | 2014-09-25 | Thermoplastic resin composition used for forming molded article, comprises polycarbonate resin, polyphenylene sulfide resin, and polyorganosiloxane containing graft copolymer with silicone in preset area ratio | THERMOPLASTIC RESIN COMPOSITION AND MOLDED PART THEREFROM ¦ A thermoplastic resin composition and its molded article | TEIJIN LTD | TSUNODA ATSUSHI ¦ TOGASHI FUMIHIRO | A thermoplastic resin composition comprises polycarbonate resin (A), polyphenylene sulfide resin (B) and polyorganosiloxane containing graft copolymer (C). The content of component (C) is 0-15 pts. wt. with respect to 100 pts. wt. component (A). The resin composition contains silicone component, in an area ratio of 0.1-15%, measured by Py-GC/MS method at 600° C. Thermoplastic resin composition is used for forming molded article e.g. interior-and-exterior cladding component for motor vehicles and electrical/electronic devices and office automation equipments (all claimed). Can also be used for camera component, machine component, agricultural material, conveyance container, play equipment and miscellaneous material. The resin composition provides molded article having excellent chemical resistance, flame retardance, impact resistance, heat resistance and external appearance. Preferred Composition: The content of components (A) and (B) is 50-99 pts. wt. and 1-50 pts. wt., respectively. The resin composition further contains 1-30 pts. wt. thermoplastic resin (D) other than component (A). Preferred Process: The component (C) is core-shell elastic polymer formed by graft-polymerizing aromatic vinyl monomer and alkyl (meth)acrylate monomer having 1-3C alkyl in core of rubber containing polyorganosiloxane. Preferred Properties: The component (C) contains silicone, in the area ratio of 20-95%. The characteristic retention of process sample of thermoplastic resin composition at 150° C for 500 hours is 50% or more, measured according to ISO8256. The resin composition has V-2 ability of 3 mmt, measured according to UL94V. | PROBLEM TO BE SOLVED: To provide a thermoplastic resin composition having excellent chemical resistance, flame resistance, shock resistance and heat resistance and also having excellent appearance, and a molded part therefrom.SOLUTION: Provided is a thermoplastic resin composition, to 100 pts.wt. of the total of (A) a polycarbonate resin (A component) and (B) a polyphenylene sulfide resin (B component), comprising (C) a polyorganosiloxane-containing graft copolymer (C component) by 0.5 to 15 pts.wt., in which the thermoplastic resin composition includes an Si component by 0.1 to 15% in an area ratio at (600°C) in accordance with a Py-GC/MS method. SUBJECT of the Invention The thermoplastic resin composition which was excellent in chemical-resistance, a flame retardance, impact resistance, and heat resistance, and excellent also in the external appearance, and its molded article are provided. PROBLEM to be solved (A) To total (B component) of polycarbonate resin (A component) and 100 weight part of (B) polyphenylene sulfide resin, (C) It is thermoplastic resin composition containing 0.5-15 weight part of polyorganosiloxane containing graft copolymers (C component), Comprising: The thermoplastic resin composition characterized by this thermoplastic resin composition containing 0.1 % or more and 15% or less of Si component by area ratio by Py-GC/MS method (600 degreeC). SELECTED DRAWINGS Absence | JP201353331A | 2013-03-15 | JP2014177571A | JP2014177571A | 1. (A) To total (B component) of polycarbonate resin (A component) and 100 weight part of (B) polyphenylene sulfide resin, (C) It is thermoplastic resin composition containing 0.5-15 weight part of polyorganosiloxane containing graft copolymers (C component), Comprising: The thermoplastic resin composition characterized by this thermoplastic resin composition containing 0.1 % or more and 15% or less of Si component by area ratio by Py-GC/MS method (600 degreeC). 2. The thermoplastic resin composition of Claim 1 which consists of 50-99 weight part of A components, and 1-50 weight part of B components. 3. The thermoplastic resin composition in any one of Claim 1 or 2 which contains 1-30 weight part of thermoplastic resins (D component) other than (D) A component and B component with respect to a total of 100 weight part of A component and B component. 4. It is a core-shell- elastic polymer formed by C component graft-polymerizing an aromatic vinyl monomer as needed with the alkyl (meth)acrylate monomer which has 1 or more types of C1-C3 alkyl groups to the core of the rubber¦gum containing a polyorganosiloxane, The thermoplastic resin composition in any one of Claims 1-3. 5. C component is a graft copolymer which contains 20 % or more and 95% or less of Si component by area ratio by Py-GC/MS method (600 degreeC), The thermoplastic resin composition in any one of Claims 1-4. 6. The characteristic retention of a 500 hr process sample is 50 % or more at 150 degreeC evaluated by the method prescribed¦regulated with ISO8256, The thermoplastic resin composition in any one of Claims 1-5. 7. The thermoplastic resin composition in any one of Claims 1-6 which evaluate by the method prescribed¦regulated by UL94V, and have V-2 about ability by 3.0mmt. 8. The molded article formed from the thermoplastic resin composition in any one of Claims 1-7. 9. A molded article is an interior-and-exterior-cladding member for vehicles, The molded article of Claim 8. 10. Molded articles are OA and an interior-and-exterior-cladding member for electric electrons, The molded article of Claim 8. | C08L006900 ¦ C08L008102 | 2015-12-09 A621 WRITTEN REQUEST FOR APPLICATION EXAMINATION + JAPANESE INTERMEDIATE CODE: A621 2015-12-09 | A thermoplastic resin composition comprises polycarbonate resin (A), polyphenylene sulfide resin (B) and polyorganosiloxane containing graft copolymer (C). The content of component (C) is 0-15 pts. wt. with respect to 100 pts. wt. component (A). The resin composition contains silicone component, in an area ratio of 0.1-15%, measured by Py-GC/MS method at 600° C. | Thermoplastic resin composition is used for forming molded article e.g. interior-and-exterior cladding component for motor vehicles and electrical/electronic devices and office automation equipments (all claimed). Can also be used for camera component, machine component, agricultural material, conveyance container, play equipment and miscellaneous material. | The resin composition provides molded article having excellent chemical resistance, flame retardance, impact resistance, heat resistance and external appearance.
JP2014176996A | 2014-09-25 | Image forming method for forming image formed material, involves discharging ink jet aqueous ink and forming image on coating layer surface formed by coating pretreatment liquid coated on surface of coating layer of media for recording | IMAGE FORMATION METHOD AND IMAGE-FORMED OBJECT ¦ An image forming method and an image formed matter | RICOH CO LTD | AOAI SHOSUKE ¦ SENOO SHINYA ¦ NANBA MICHIHIKO | A pretreatment liquid having property to aggregate particles having a negative charge is coated on surface of coating layer of media for recording, and a coating layer is formed on at least one surface of carrier. An ink jet aqueous ink in which particles having negative electric charge are dispersed by inkjet method, is discharged and forms an image on the coating layer surface in which pretreatment liquid is coated. The pretreatment liquid contains water-soluble coagulant. Water-soluble coagulant(s) is water-soluble coagulant having a molecular weight of 50-500. A pretreatment liquid having property to aggregate particles having a negative charge is coated on surface of coating layer of media for recording, and a coating layer is formed on at least one surface of carrier. An ink jet aqueous ink in which particles having negative electric charge are dispersed by inkjet method, is discharged, and an image is formed on the coating layer surface in which pretreatment liquid is coated. The pretreatment liquid contains water-soluble coagulant. At least one of water-soluble coagulant is water-soluble coagulant having a molecular weight of 50-500. The pretreatment liquid further contains water-soluble coagulant having molecular weight of more than 500. The content rate of water-soluble coagulant having molecular weight of more than 500 in pretreatment liquid is 10 %mass or less. The pH value of pretreatment liquid is 5 or more. An INDEPENDENT CLAIM is included for image formed material, which is formed by the image forming method. Image forming method used for forming image formed material (claimed) e.g. printed paper. The method enables formation of image having high picture quality with reduced provision amount of pretreatment liquid by high speed printing. The image forming process is carried out without post-processing process. Preferred Composition: The water-soluble coagulant having molecular weight of 50-500 contains organic acid and organic acid neutralization salt containing monoamine. The monoamine is of formula: R1 -N(-R3 )-R2 (I), H2 N-C(-R4 )(-R6 )-R5 (II), and H2 N-R7 -O-R8 (III). The organic acid is lactic acid. The pH value of pretreatment liquid is 5-8.R1 -R3H, 1-4C alkoxy, 1-8C alkyl, hydroxyethyl or hydroxypropyl;R4hydroxy(1-4C) alkyl;R5methyl, ethyl or hydroxymethyl;R6H, 1-4C alkyl or hydroxymethyl;andR7 ,R81-4C alkyl.Preferred Composition: The water-soluble coagulant having molecular weight of more than 500 is water-soluble cation polymer. | PROBLEM TO BE SOLVED: To provide an image formation method capable, even in the case of a high-speed printing operation using a coated paper single pass scheme using a pretreatment liquid having a tenuous corrosiveness, of realizing a sufficient image quality and requiring no post-treatment process.SOLUTION: The provided image formation method includes: a pretreatment step of coating, atop the surface of a coating layer within a recording medium possessing the coating layer, a pretreatment liquid having an attribute of flocculating particles bearing negative charges; and an image formation step of forming, atop the surface of the coating layer coated with the pretreatment liquid, an image by jetting, based on an inkjet method, thereon an aqueous inkjet ink in which particles bearing negative charges are dispersed, whereas the pretreatment liquid includes water-soluble flocculants, whereas at least one of the water-soluble flocculants is a water-soluble flocculant having a molecular weight of 50-500, whereas, in a case where a water-soluble flocculant having a molecular weight exceeding 500 is included, the content of the water-soluble flocculant having a molecular weight exceeding 500 within the treatment liquid is 10.0 mass% or below, whereas the pH of the pretreatment liquid is 5 or higher. SUBJECT of the Invention Provision of an image forming method which sufficient picture quality is obtained and does not require a post-processing process in the high-speed printing using the single path¦pass system to a coated paper using corrosive weak pretreatment liquid. PROBLEM to be solved The pretreatment process which apply¦coats the pretreatment liquid which has the property to make the surface which has the said coating layer of the media for recording which have a coating layer aggregate the particle¦grains which have a negative charge, The image formation process which discharges the ink jet aqueous ink to which the particle¦grains which have a negative charge were disperse¦distributed by the inkjet method, and forms an image on the coating layer surface which apply¦coated pretreatment liquid, These are included, Pretreatment liquid contains a water-soluble coagulant¦flocculant, At least 1 is a water-soluble coagulant¦flocculant of the molecular weight 50-500 among water-soluble coagulant¦flocculants, Furthermore, in the case where the water-soluble coagulant¦flocculant exceeding the molecular weight 500 is contained, the content rate of the water-soluble coagulant¦flocculant exceeding the molecular weight 500 in pretreatment liquid is 10.0 mass % or less, The pH of pretreatment liquid is an image forming method which is five or more. SELECTED DRAWINGS Absence | JP201351463A | 2013-03-14 | JP2014176996A | JP2014176996A | 1. The pretreatment process which apply¦coats the pretreatment liquid which has the property to make the surface which has the said coating layer of the media for recording which have a coating layer on the at least one surface of a carrier aggregate the particle¦grains which have a negative charge, The image formation process which discharges the ink jet aqueous ink to which the particle¦grains which have a said negative electric charge were disperse¦distributed by the inkjet method, and forms an image on the said coating layer surface that apply¦coated the said pretreatment liquid, It is an image forming method containing these, Comprising: The said pretreatment liquid contains a water-soluble coagulant¦flocculant, At least 1 is a water-soluble coagulant¦flocculant of the molecular weight 50-500 among the said water-soluble coagulant¦flocculants, Furthermore, in the case where the water-soluble coagulant¦flocculant exceeding the molecular weight 500 is contained, the content rate of the water-soluble coagulant¦flocculant exceeding the said molecular weight 500 in the said pretreatment liquid is 10.0 mass % or less, The pH of the said pretreatment liquid is five or more, The image forming method characterized by the above-mentioned. 2. The water-soluble coagulant¦flocculants of the molecular weight 50-500 are an organic acid and an organic acid neutralization salt which consists of monoamines, The image forming method of Claim 1. 3. A monoamine is either of the monoamines shown by following general formula (I)-(III), The image forming method of Claim 2. [FORMULA 1] [MAT_IMAGE 000038] However, in the said general formula (I), R 1, R2 and R3 represent either a hydrogen atom, a C1-C4 alkoxy group, a C1-C8 alkyl group, a hydroxyethyl group and hydroxypropyl group each independently. [FORMULA 2] [MAT_IMAGE 000039] However, in the said general formula (II), R 4 represents the hydroxyl group which has a C1-C4 alkyl group, R 5 represents either a methyl group, an ethyl group and a hydroxymethyl group, R 6 represents either a hydrogen atom, a C1-C4 alkyl group and a hydroxymethyl group. [FORMULA 3] [MAT_IMAGE 000040] However, in said general formula (III), R 7, R8 represents a C1-C4 alkyl group each independently. 4. An organic acid is lactic acid, The image forming method in any one of Claim 2 to 3. 5. The water-soluble coagulant¦flocculant exceeding the molecular weight 500 is a water-soluble cation polymer, The image forming method in any one of Claim 1 to 4. 6. The pHs of pretreatment liquid are 5-8, The image forming method in any one of Claim 1 to 5. 7. It formed with the image forming method in any one of Claim 1 to 6. The image formed matter characterized by the above-mentioned. | B41M000500 ¦ B41J000201 ¦ C09D001100 | 2016-02-12 A621 WRITTEN REQUEST FOR APPLICATION EXAMINATION + JAPANESE INTERMEDIATE CODE: A621 2016-02-12 | A pretreatment liquid having property to aggregate particles having a negative charge is coated on surface of coating layer of media for recording, and a coating layer is formed on at least one surface of carrier. An ink jet aqueous ink in which particles having negative electric charge are dispersed by inkjet method, is discharged and forms an image on the coating layer surface in which pretreatment liquid is coated. The pretreatment liquid contains water-soluble coagulant. Water-soluble coagulant(s) is water-soluble coagulant having a molecular weight of 50-500. | Image forming method used for forming image formed material (claimed) e.g. printed paper. | The method enables formation of image having high picture quality with reduced provision amount of pretreatment liquid by high speed printing. The image forming process is carried out without post-processing process.
JP2014185322A | 2014-10-02 | Adhesive tape used for electrical or electronic device used in e.g. household appliance, consists of adhesive layer containing acryl-type polymer, and hydrated metallic compound having preset average particle diameter | ADHESIVE TAPE | NITTO DENKO CORP | OTAKE HIRONAO ¦ NISHIYAMA NAOYUKI ¦ FURUTA KENJI ¦ TERADA YOSHIO | An adhesive tape consists of an adhesive layer containing acryl-type polymer, and metal hydroxide and/or hydrated metallic compound having an average particle diameter of 10 μ m or less. The sum total content of metal hydroxide and/or hydrated metallic compound in the adhesive layer is 20-330 pts. wt. with respect to 100 pts. wt. acryl-type polymer. The thickness of the adhesive layer is 70 μ m or less. The adhesive tape has flame retardance of VTM-0 or VTM-1, as measured by flame retardance test of UL94 specification. Adhesive tape is used for electrical or electronic device used in mobile apparatus and household appliance. The adhesive tape has excellent flame retardance and adhesiveness. | PROBLEM TO BE SOLVED: To provide a thin adhesive tape having excellent fire retardancy, also with excellent adhesiveness. SOLUTION: An adhesive tape has an adhesive layer including: an acrylic polymer; and a metalhydroxide having an average particle diameter of 10 μm or smaller and/or a hydrated metal compound having an average particle diameter of 10 μm or smaller. A total content of the metalhydroxide having an average particle diameter of 10 μm or smaller and the hydrated metal compound having an average particle diameter of 10 μm or smaller is 20-330 pts.wt. to 100 pts.wt. of the acrylic polymer. Thickness of the adhesive tape is 70 μm or smaller. In a fire retardancy test of UL94 standard, the adhesive tape has fire retardancy of VTM-0 or VTM-1. SUBJECT of the Invention The objective of this invention is providing the thin adhesive tape which is excellent in a flame retardance and excellent also in adhesiveness. PROBLEM to be solved As for the adhesive tape of this invention, in an acryl-type polymer and an average particle diameter, the metal hydroxide and/or average particle diameter of 10 micrometers or less contain a hydration metallic compound of 10 micrometers or less, An average particle diameter is an adhesive tape in which sum total content of the said hydration metallic compound of 10 micrometers or less has an adhesive layer with a thickness of 70 micrometers or less which is 20-330 weight part with respect to 100 weight part of said acryl-type polymers in the said metal hydroxide and average particle diameter of 10 micrometers or less, Comprising: In the flame-retardant test of UL94 specification, it has the flame retardance of VTM-0 or VTM-1, It is characterized by the above-mentioned. SELECTED DRAWINGS Absence | JP201331299A | 2013-02-20 | JP2014185322A ¦ CN104004459A | JP2014185322A ¦ CN104004459A | 1. In an acryl-type polymer and an average particle diameter, the metal hydroxide and/or average particle diameter of 10 micrometers or less contain a hydration metallic compound of 10 micrometers or less, An average particle diameter is an adhesive tape in which sum total content of the said hydration metallic compound of 10 micrometers or less has an adhesive layer with a thickness of 70 micrometers or less which is 20-330 weight part with respect to 100 weight part of said acryl-type polymers in the said metal hydroxide and average particle diameter of 10 micrometers or less, Comprising: In the flame-retardant test of UL94 specification, it has the flame retardance of VTM-0 or VTM-1, The adhesive tape characterized by the above-mentioned. | C09J000700 ¦ B32B002700 ¦ B32B002718 ¦ B32B002730 ¦ C09J001104 ¦ C09J013300 ¦ C09J000702 | - | An adhesive tape consists of an adhesive layer containing acryl-type polymer, and metal hydroxide and/or hydrated metallic compound having an average particle diameter of 10 μ m or less. The sum total content of metal hydroxide and/or hydrated metallic compound in the adhesive layer is 20-330 pts. wt. with respect to 100 pts. wt. acryl-type polymer. The thickness of the adhesive layer is 70 μ m or less. The adhesive tape has flame retardance of VTM-0 or VTM-1, as measured by flame retardance test of UL94 specification. | Adhesive tape is used for electrical or electronic device used in mobile apparatus and household appliance. | The adhesive tape has excellent flame retardance and adhesiveness.
JP2014141556A | 2014-08-07 | Insert molding resin film used as decoration film used for casing of e.g. mobile telephone, comprises polymer having ring structure in principal chain and glass transition temperature in specified range | RESIN FILM FOR INSERT MOLDING ¦ The resin film for insert molding | NIPPON SHOKUBAI CO LTD | MATSUMOTO TAKESHI ¦ NAMIMOTO FUYUKO | An insert molding resin film comprises a polymer having ring structure in a principal chain. The glass transition temperature of the polymer is 120° C or more. Insert molding resin film is used as decoration film used for casing of mobile telephone, personal computer, and motor vehicle components. The insert molding resin film has excellent tensile-elongation property and abrasion resistance, and is capable of forming deep-draw. Preferred Components: The ring structure is glutaric acid anhydride structure, glutarimide structure, maleic anhydride structure, N-substitution maleimide structure, or lactone ring structure. The polymer has a repeating unit of formula (I) or (II).R 1 -R 7H, 1-8C alkyl, or 3-12C cycloalkyl. | PROBLEM TO BE SOLVED: To provide a resin film for insert molding having excellent tensile elongation capable of deep draw molding, and further having excellent excoriation resistance even without using a silicone based resin, and usable suitably, e.g., for the decoration film of a body of a mobile phone, a personal computer or the like and for the decoration film of an automobile component or the like.SOLUTION: Provided is a resin film for insert molding used for insert molding and comprising a polymer having a ring structure in the main chain and having a glass transition temperature of 120°C or higher. SUBJECT of the Invention Even if it does not use silicone resin, it is excellent in tensile elongation, and while being able to deep-draw-form, are excellent in abrasion resistance, For example, provide the resin film for insert molding which can be used conveniently for decoration films, such as a decoration film of housings¦casings, such as a mobile telephone and a personal computer, and motor vehicle parts, etc. PROBLEM to be solved It is a resin film used for insert molding, Comprising: It has ring structure in a principal chain, and a glass transition temperature contains the polymer which is 120 degreeC or more, The resin film for insert molding characterized by the above-mentioned. SELECTED DRAWINGS Absence | JP20139678A | 2013-01-22 | JP2014141556A | JP2014141556A | 1. It is a resin film used for insert molding, Comprising: It has ring structure in a principal chain, and a glass transition temperature contains the polymer which is 120 degreeC or more, The resin film for insert molding characterized by the above-mentioned. 2. Ring structure is a glutaric acid anhydride structure, a glutarimide structure, the maleic anhydride structure, an N-substitution maleimide structure, or lactone ring structure, The resin film for insert molding of Claim 1. 3. It has ring structure in a principal chain, The polymer in which the polymer whose glass transition temperature is 120 degreeC or more has a repeating unit represented by formula(I) [FORMULA 1] [MAT_IMAGE 000007] (In formula, as for R 1, a C1-C8 alkyl group or a C3-C12 cycloalkyl group, and R2 and R3 respectively independently show a hydrogen atom, a C1-C8 alkyl group, or a C3-C12 cycloalkyl group.) And it is at least 1 sort(s) chosen from the group which consists of a polymer which has a repeating unit represented by formula(II) [FORMULA 2] [MAT_IMAGE 000008] (In formula, as for R 4, a hydrogen atom, a C1-C8 alkyl group or a C3-C12 cycloalkyl group, R5, R6, and R7 respectively independently show a hydrogen atom or a C1-C8 alkyl group.), The resin film for insert molding of Claim 1 or 2. 4. Furthermore, the resin film for insert molding in any one of Claims 1-3 by which the resin film is formed on the surface. | C08L010106 ¦ C08F000816 ¦ C08F000848 ¦ C08J000704 ¦ C08L003300 ¦ C08J000518 | 2016-07-26 A131 NOTIFICATION OF REASONS FOR REFUSAL - JAPANESE INTERMEDIATE CODE: A131 2016-07-26 ¦ 2016-07-13 A977 REPORT ON RETRIEVAL JAPANESE INTERMEDIATE CODE: A971007 2016-07-13 ¦ 2015-10-06 A621 WRITTEN REQUEST FOR APPLICATION EXAMINATION + JAPANESE INTERMEDIATE CODE: A621 2015-10-06 | An insert molding resin film comprises a polymer having ring structure in a principal chain. The glass transition temperature of the polymer is 120° C or more. | Insert molding resin film is used as decoration film used for casing of mobile telephone, personal computer, and motor vehicle components. | The insert molding resin film has excellent tensile-elongation property and abrasion resistance, and is capable of forming deep-draw.
JP2014152204A | 2014-08-25 | Inkjet ink used for forming images, comprises pigment, water, water-soluble organic solvent, copolymer containing aliphatic monomer and carboxyl-containing monomer as copolymerization components | INKJET INK, IMAGE FORMATION METHOD, INK CARTRIDGE, INKJET RECORDING APPARATUS, AND IMAGE FORMATION PRODUCT ¦ An inkjet ink, an image forming method, an ink cartridge, an inkjet recording device, an image formed matter | RICOH CO LTD ¦ SHISEIDO CO LTD | HAKIRI MINORU ¦ NARUSE MITSURU ¦ NONOGAKI MASAYASU ¦ OSAWA TOMO | An inkjet ink comprises a pigment, water, water-soluble organic solvent, and copolymer containing 1 or more types of aliphatic monomer and carboxyl-containing monomer (I) as copolymerization components. The inkjet ink has initial pH of 9-11. The increased viscosity rate with respect to initial viscosity when pH falls to 8.5, is 50% or more. An inkjet ink comprises a pigment, water, water-soluble organic solvent, and copolymer containing 1 or more types of aliphatic monomer and carboxyl-containing monomer of formula (I) as copolymerization components. The inkjet ink has initial pH of 9-11. The increased viscosity rate with respect to initial viscosity when pH falls to 8.5, is 50% or more.R1H or methyl;R24-22C alkylene;X 1NH or O;andM 1H, monovalent inorganic cation or organic cation.INDEPENDENT CLAIMS are included for the following:image forming method, which involves forming image using the inkjet ink;ink cartridge (200), which accommodates the inkjet ink in a container;inkjet recording device, which is equipped with the ink cartridge; andimage formed material, which is printed using the inkjet recording device. Inkjet ink is used for forming printed material using inkjet recording device (all claimed). The inkjet ink has excellent storage stability, high discharge stability which makes printing compatible, and produces high density printed images. Preferred Composition: The monomer (A) is 12-methacrylamide dodecanoic acid. The aliphatic monomer is chosen from 2-acrylamide-2-methylpropanesulfonic acid monomer (B) of formula: R3-C(=CH 2 )-C(=O)-X 2 -R4-SO 3 M 2 (II) and lauryl methacrylate monomer (C) of formula: R5-C(=CH 2 )-C(=O)-X 3 -R6 (III).R3,R5H or methyl;R41-4C alkylene;R6hydroxyalkyl, 1-12C alkyl, fluoro alkyl or amino;X 2 ,X 3X 1 ;andM 2M 1 . The drawing shows a perspective view of the serial type inkjet recording device. 101Apparatus mainframe102Paper feed tray103Paper delivery tray104Ink cartridge charge portion105Operation portion111Upper cover112Front surface of front cover115Front cover200Ink cartridge | PROBLEM TO BE SOLVED: To provide an inkjet ink that achieves both ejection stability from a head nozzle and high image density even after storing a recording apparatus used for printing, and storage stability.SOLUTION: An inkjet ink that contains pigment, water, water-soluble organic solvent, and a copolymer having a monomer (A) represented by the following general formula (1) as an essential component, and is characterized in that the increase ratio of viscosity relative to the initial viscosity when the pH dropped to 8.5 is 50% or more. The general formula (1): in the above formula, R1 denotes a hydrogen atom or a methyl group; R2 denotes an alkylene group having 4 to 22 carbon atoms; X1 denotes a NH group or an oxygen atom; and M1 denotes a hydrogen atom, an inorganic or organic cation of monovalent. (Amendments Included) SUBJECT of the Invention Provision of the inkjet ink which made discharge stability, and the high image density and storage stability from a head nozzle after preserve¦saving the recording device used for printing make compatible. PROBLEM to be solved The increase rate with respect to the initial viscosity of a viscosity when the copolymer which had as an essential component the monomer (A) represented by a pigment, water, the water-soluble organic solvent, and following General formula (1) is contained and pH falls to 8.5 is 50 % or more, The inkjet ink characterized by the above-mentioned. General formula (1) [MAT_IMAGE 000010] In said formula, R1 is a hydrogen atom or a methyl group, R2 is a C4-C22 alkylene group, X1 is NH group or an oxygen atom, M1 is a hydrogen atom, A monovalent¦monohydric inorganic cation or organic cation is represented. SELECTED DRAWINGS Absence | JP201321185A | 2013-02-06 | JP2014152204A | JP2014152204A | 1. It has as an essential component a monomer (A) represented by a pigment, water, the water-soluble organic solvent, and following General formula (1), The copolymer which uses another 1 type, or 2 or more types of aliphatic monomer as a copolymerization component is contained, pHs of an initial stage are 9-11, The increase rate with respect to the initial viscosity of a viscosity when pH falls to 8.5 is 50 % or more, The inkjet ink characterized by the above-mentioned. General formula (1) [FORMULA 4] [MAT_IMAGE 000007] In said formula, R1 is a hydrogen atom or a methyl group, R2 is a C4-C22 alkylene group, X1 is NH group or an oxygen atom, M1 is a hydrogen atom, A monovalent¦monohydric inorganic cation or organic cation is represented. 2. As said aliphatic monomer, at least one of the monomer (B) represented by following General formula (2) and the monomer (C) represented by following General formula (3) is contained, The inkjet ink of Claim 1 characterized by the above-mentioned. General formula (2) [FORMULA 5] [MAT_IMAGE 000008] In said formula, R3 is a hydrogen atom or a methyl group, R4 is a C1-C4 alkylene group, X2 is NH group or an oxygen atom, M2 is a hydrogen atom, A monovalent¦monohydric inorganic cation or organic cation is represented. General formula (3) [FORMULA 6] [MAT_IMAGE 000009] In said formula, R5 is a hydrogen atom or a methyl group, R6 is a C1-C12 alkyl group, A fluorinated alkyl group, an aminoalkyl group or a hydroxyalkyl group, and X3 represent NH group or an oxygen atom. 3. In the said monomer (A), 12-methacrylamide dodecanoic acid and a monomer (B) are [ 2-acrylamide- 2-methylpropanesulfonic acid and a monomer (C) ] lauryl methacrylate, The inkjet ink of Claim 2 characterized by the above-mentioned. 4. An image is formed using the inkjet ink in any one of Claims 1-3, The image forming method characterized by the above-mentioned. 5. The ink cartridge which accommodated the recording ink for inkjets in any one of Claims 1-3 in the container. 6. The inkjet recording device which mounts the ink cartridge of Claim 5. 7. The image formed matter printed by the inkjet recording device of Claim 6. | C09D001100 ¦ B41J000201 ¦ B41M000500 | 2016-01-18 A521 WRITTEN AMENDMENT JAPANESE INTERMEDIATE CODE: A821 2015-12-24 ¦ 2016-01-06 A621 WRITTEN REQUEST FOR APPLICATION EXAMINATION + JAPANESE INTERMEDIATE CODE: A621 2016-01-06 ¦ 2015-12-24 A711 NOTIFICATION OF CHANGE IN APPLICANT JAPANESE INTERMEDIATE CODE: A711 2015-12-24 | An inkjet ink comprises a pigment, water, water-soluble organic solvent, and copolymer containing 1 or more types of aliphatic monomer and carboxyl-containing monomer (I) as copolymerization components. The inkjet ink has initial pH of 9-11. The increased viscosity rate with respect to initial viscosity when pH falls to 8.5, is 50% or more. | Inkjet ink is used for forming printed material using inkjet recording device (all claimed). | The inkjet ink has excellent storage stability, high discharge stability which makes printing compatible, and produces high density printed images.
JP2014151540A | 2014-08-25 | Thermal transfer image receiving sheet used in thermal transfer image recording, consists of receiving layer containing copolymer resin containing benzotriazole-containing monomers provided on base material | THERMAL TRANSFER IMAGE-RECEIVING SHEET ¦ Thermal transfer image receiving sheet | DAINIPPON PRINTING CO LTD | HIRANO KATSUYUKI ¦ AKIYAMA YUSAKU ¦ IESHIGE SOSUKE | A thermal transfer image receiving sheet (10) consists of receiving layer (12)containing copolymer resin containing benzotriazole-containing monomer (I) and/or monomer (II), provided on base material (11). A thermal transfer image receiving sheet consists of receiving layer containing copolymer resin containing benzotriazole-containing monomer of formula (I) and/or monomer of formula (II) provided, on base material.R1H or methyl;R21-6C linear or branched oxyalkylene or 1-6C linear or branched alkylene;R31-6C linear or branched alkylene;andR4H or 1-18C hydrocarbyl. Thermal transfer image receiving sheet is used in thermal transfer image recording. The thermal transfer image receiving sheet enables formation of printed material having excellent light resistance. Preferred Resin: The copolymer resin is formed by copolymerizing monomer (I) and/or monomer (II) with monomer of an acrylic resin, its oligomer or polymer, preferably methylmethacrylate. The drawing shows a schematic sectional view of the thermal transfer image receiving sheet. 10Thermal transfer image receiving sheet11Base material12Receiving layer | PROBLEM TO BE SOLVED: To provide a thermal transfer image-receiving sheet which makes it possible to form a printed matter having excellent light resistance.SOLUTION: A thermal transfer image-receiving sheet has a receiving layer 12 on a base material 11. The receiving layer 12 comprises a copolymer resin comprising one or both of monomers represented by general formula (1) and general formula (2). SUBJECT of the Invention Provide the thermal transfer image receiving sheet which can form the print object which is excellent in light resistance. PROBLEM to be solved It is the thermal transfer image receiving sheet by which the receiving layer 12 was provided in base-material top 11, Comprising: The receiving layer 12 contains the copolymer resin containing the monomer of any one or both of the monomer shown in General Formula (1) and General Formula (2). SELECTED DRAWINGS FIG. 1 [MAT_IMAGE 000002] | JP201322687A | 2013-02-07 | JP2014151540A | JP2014151540A | 1. It is the thermal transfer image receiving sheet by which the receiving layer was provided on the base material, Comprising: The said receiving layer contains the copolymer resin containing the monomer of any one or both of the monomer shown by following General formula (1) and following General formula (2), The thermal transfer image receiving sheet characterized by the above-mentioned. [FORMULA 1] [MAT_IMAGE 000012] (In formula, R 1 represents a hydrogen atom or a methyl group. R 2 represents the oxyalkylene group of the alkylene group of C1-C6 linear or branching chain¦strand shape, C1-C6 linear, or branching chain¦strand shape. R 3 represents the alkylene group of C1-C6 linear or branching chain¦strand shape. R 4 represents a hydrogen atom or a C1-C18 hydrocarbon group.) 2. It is a copolymer formed by the said copolymer resin copolymerizing at least 1 type selected from the group of the monomer of any one or both of the monomer shown by the said General formula (1) and the said General formula (2), the monomer which comprises acrylic resin, an oligomer, and a polymer, The thermal transfer image receiving sheet of Claim 1 characterized by the above-mentioned. 3. It is a copolymer formed by the said copolymer resin copolymerizing the monomer of any one or both of the monomer shown by the said General formula (1) and the said General formula (2), and a methylmethacrylate (MMA), The thermal transfer image receiving sheet of Claim 2 characterized by the above-mentioned. | B41M0005382 ¦ B41M000550 ¦ B41M000552 ¦ C08F002036 | 2015-12-08 A621 WRITTEN REQUEST FOR APPLICATION EXAMINATION + JAPANESE INTERMEDIATE CODE: A621 2015-12-08 | A thermal transfer image receiving sheet (10) consists of receiving layer (12)containing copolymer resin containing benzotriazole-containing monomer (I) and/or monomer (II), provided on base material (11). | Thermal transfer image receiving sheet is used in thermal transfer image recording. | The thermal transfer image receiving sheet enables formation of printed material having excellent light resistance.
JP2014164021A | 2014-09-08 | Photosensitive coloring composition used for color filter for e.g. LCDs, contains phthalocyanine ring-containing pigment, resin containing specified amount of structural units, and photoinitiator containing nitrogen-containing compound | PHOTOSENSITIVE COLORED COMPOSITION AND COLOR FILTER ¦ A photosensitive coloring composition and a color filter | TOYO INK SC HOLDINGS CO LTD | MIZUNO KANAKO ¦ MIYAMURA MORITSUGU | A photosensitive coloring composition comprises pigment (A), resin (B), photoinitiator (C) and photopolymerizable compound (D). The pigment (A) contains phthalocyanine ring, resin (B) contains resin (B1), and photoinitiator (C) contains nitrogen-containing compound (V). The resin (B1) contains 2-60 wt.% carboxyl group-containing structural unit (a1), 2-80 wt.% aromatic ring group-containing structural unit (b1) (I) or (II), and 2-40 wt.% aliphatic cyclic group-containing structural unit (c1) (III) or (IV). A photosensitive coloring composition comprises pigment (A), resin (B), photoinitiator (C) and photopolymerizable compound (D). The pigment (A) contains phthalocyanine ring, resin (B) contains resin (B1), and photoinitiator (C) contains nitrogen-containing compound of formula (V). The resin (B1) contains 2-60 wt.% carboxyl group-containing structural unit (a1), 2-80 wt.% aromatic ring group-containing structural unit (b1) of formula (I) or (II), and 2-40 wt.% aliphatic cyclic group-containing structural unit (c1) of formula (III) or (IV).R1 ,R1'alkenyl, alkyl, alkyloxy, aryl, aryloxy, heterocyclyl, heterocyclyloxy, alkylsulfanyl, arylsulfanil, alkylsulfinyl, arylsulfinyl, alkylsulfonyl, arylsulfonyl, acyl, acyloxy, amino, phosphinoyl, carbamoyl or sulfamoyl (all optionally substituted);R2'alkenyl, alkyl, alkyloxy, aryl, aryloxy, heterocyclyl, heterocyclyloxy, alkylsulfanyl, arylsulfanil, alkylsulfinyl, arylsulfinyl, alkylsulfonyl, arylsulfonyl, acyloxy or amino;R3 -R5alkenyl, alkyl, alkyloxy, aryl, aryloxy, heterocyclyl, heterocyclyloxy, alkylsulfanyl, arylsulfanil, acyl or amino (all optionally substituted), or H, halo, cyano or nitro;R6 -R9alkyl, alkyloxy, aryl, aryloxy, heterocyclyl, heterocyclyloxyalkenyl, alkylsulfanyl, arylsulfanil, alkylsulfinyl, arylsulfinyl, alkylsulfonyl, arylsulfonyl or amino (all optionally substituted), or H, halo, cyano, haloalkyl, or nitrogen-containing group of formula (VI);R10 -R14alkylsulfinyl, arylsulfinyl, alkylsulfonyl, arylsulfonyl or acyl (all optionally substituted), or H, halo, cyano, nitro or haloalkyl, in which at least one of R10 -R14 is nitro or carbonyl-containing group of formula (VII);andR15 -R19alkyl, alkyloxy, aryl, aryloxy, heterocyclyl, heterocyclyloxy, alkenyl, alkylsulfanyl, arylsulfanil, acyl or amino (all optionally substituted), or H, halo, cyano, nitro or haloalkyl.An INDEPENDENT CLAIM is included for color filter, which consists of filter segment formed on transparent substrate using photosensitive coloring composition. Photosensitive coloring composition is used for color filter (claimed) for LCDs and solid-state image sensors. The photosensitive coloring composition has high content of pigment, and provides high quality filter segment with high thickness, excellent linearity, pattern shape, resolution, chemical resistance and production stability. Preferred Composition: The resin (B1) is photosensitive resin. Preferred Process: The resin (B1) is obtained by polymerizing precursor of structural unit (b), precursor of structural unit (c), and ethylenically unsaturated monomer having epoxy group to obtain epoxy group-containing copolymer (i1), reacting epoxy group of epoxy group-containing copolymer (i1) and carboxyl group of monocarboxyl group-containing ethylenically unsaturated monomer to obtain hydroxyl-containing copolymer (i2), and reacting hydroxyl group of hydroxyl-containing copolymer (i2) and acid anhydride group of polybasic acid anhydride, or polymerizing precursor of structural unit (a), precursor of structural unit (b), and precursor of structural unit (c) to obtain carboxyl group-containing copolymer (i3), and reacting portion of carboxyl group of carboxyl group-containing copolymer (i3), and epoxy group of ethylenically unsaturated monomer having epoxy group. | PROBLEM TO BE SOLVED: To provide a photosensitive colored composition comprising a pigment containing a phthalocyanine ring, the photosensitive colored composition having high sensitivity and a high residual film ratio in spite of a high pigment content or high film thickness and being excellent in linearity, pattern shape, resolution and drug resistance; and a color filter using the same.SOLUTION: The photosensitive colored composition of the present invention can form a high sensitive and excellent filter segment pattern in spite of high pigment content or high thickness of a formed film in a filter segment, by using a pigment containing a phthalocyanine ring, a resin having a specific structure and a specific compound as a photoinitiator. Therefore, by using the photosensitive colored composition of the present invention, a high-quality color filter can be obtained. SUBJECT of the Invention The photosensitive coloring composition containing the pigment containing a phthalocyanine ring WHEREIN: The photosensitive coloring composition whose remaining-film rate pigment content was highly sensitive in it being high or a film thickness being thick, and was high and which was excellent in linearity, pattern shape, the resolution, and chemical¦drug¦medicine tolerance, and a color filter using the same should provide. PROBLEM to be solved The photosensitive coloring composition of this invention with the pigment containing a phthalocyanine ring, By using as a photoinitiator resin and the specific compound which have a specific structure, highly, pigment content is highly sensitive in the formation film thickness of a filter segment being thick, and can form the outstanding filter segment pattern. Therefore, a quality color filter can be obtained by using the photosensitive coloring composition of this invention. SELECTED DRAWINGS Absence | JP201332985A | 2013-02-22 | JP2014164021A | JP2014164021A | 1. The photosensitive coloring composition containing a pigment (A), resin (B), a photoinitiator (C), and a photopolymerizable compound (D), Comprising: A pigment (A) contains a phthalocyanine ring, Resin (B) contains resin (B1) containing following structural unit (a)-(c), A photoinitiator (C) contains what is represented by following General formula (5), The above-mentioned photosensitive coloring composition. (a) Structural unit which has carboxyl group : 2 to 60 weight% (b) Structural unit which has aromatic-ring group shown to following General formula (1) or General formula (2) : 2 to 80 weight% (c) Structural unit which has aliphatic cyclic group shown to following General formula (3) or General formula (4) : 2 to 40 weight% General formula (1) : [FORMULA 1] [MAT_IMAGE 000033] General formula (2) : [FORMULA 2] [MAT_IMAGE 000034] [In general formula (1) and (2), R 1 is the C1-C20 alkyl group which may have a hydrogen atom or a benzene ring.] General formula (3) : [FORMULA 3] [MAT_IMAGE 000035] General formula (4) : [FORMULA 4] [MAT_IMAGE 000036] General formula (5) [FORMULA 5] [MAT_IMAGE 000037] (In Formula (5), R 1 represents a substituted or non-substituted alkenyl group, a substituted or non-substituted alkyl group, a substituted or non-substituted alkyloxy group, a substituted or non-substituted aryl group, a substituted or non-substituted aryloxy group, a substituted or non-substituted heterocyclic group, A substituted or non-substituted heterocyclic oxy group, the substituted or non-substituted alkyl sulfanyl group, substituted or non-substituted aryl sulfanil group, substituted or non-substituted alkyl sulfinyl group, a substituted or non-substituted aryl sulfinyl group, A substituted or non-substituted alkylsulfonyl group, substituted or non-substituted arylsulfonyl group, a substituted or non-substituted acyl group, a substituted or non-substituted acyloxy group, a substituted or non-substituted amino group, the substituted or non-substituted phosphinoyl group, A substituted or non-substituted carbamoyl group or substituted or non-substituted sulfamoyl group. R 2 represents a substituted or non-substituted alkenyl group, a substituted or non-substituted alkyl group, a substituted or non-substituted alkyloxy group, a substituted or non-substituted aryl group, a substituted or non-substituted aryloxy group, a substituted or non-substituted heterocyclic group, A substituted or non-substituted heterocyclic oxy group, the substituted or non-substituted alkyl sulfanyl group, substituted or non-substituted aryl sulfanil group, substituted or non-substituted alkyl sulfinyl group, a substituted or non-substituted aryl sulfinyl group, A substituted or non-substituted alkylsulfonyl group, substituted or non-substituted arylsulfonyl group, a substituted or non-substituted acyloxy group or a substituted or non-substituted amino group. R 3-R5 represents a hydrogen atom, a halogen atom, a cyano group, a nitro group, a substituted or non-substituted alkenyl group, a substituted or non-substituted alkyl group, a substituted or non-substituted alkyloxy group, a substituted or non-substituted aryl group, a substituted or non-substituted aryloxy group, a substituted or non-substituted heterocyclic group, A substituted or non-substituted heterocyclic oxy group, the substituted or non-substituted alkyl sulfanyl group, substituted or non-substituted aryl sulfanil group, a substituted or non-substituted acyl group, or a substituted or non-substituted amino group each independently. R 6-R9 represents each independently the substituent which is a hydrogen atom, a halogen atom, a cyano group, haloalkyl group, a substituted or non-substituted alkyl group, a substituted or non-substituted alkyloxy group, a substituted or non-substituted aryl group, a substituted or non-substituted aryloxy group, a substituted or non-substituted heterocyclic group, a substituted or non-substituted heterocyclic oxy group, A substituted or non-substituted alkenyl group, the substituted or non-substituted alkyl sulfanyl group, substituted or non-substituted aryl sulfanil group, substituted or non-substituted alkyl sulfinyl group, a substituted or non-substituted aryl sulfinyl group, A substituted or non-substituted alkylsulfonyl group, substituted or non-substituted arylsulfonyl group, a substituted or non-substituted amino group, or following General formula (6). General formula (6) [FORMULA 6] [MAT_IMAGE 000038] (In formula (6), R 1' and R2' are synonymous with R1 and R2.) R 10-R14 represents following either each independently: A hydrogen atom, a halogen atom, a cyano group, a nitro group, haloalkyl group, substituted or non-substituted alkyl sulfinyl group, A substituted or non-substituted aryl sulfinyl group, a substituted or non-substituted alkylsulfonyl group, substituted or non-substituted arylsulfonyl group, or a substituted or non-substituted acyl group, At least one of R 10-R14 is a nitro group or following General formula (7). ) General formula (7) [FORMULA 7] [MAT_IMAGE 000039] (In formula (7), R 15-R19, Each independently A hydrogen atom, a halogen atom, a cyano group, a nitro group, haloalkyl group, A substituted or non-substituted alkyl group, a substituted or non-substituted alkyloxy group, A substituted or non-substituted aryl group, a substituted or non-substituted aryloxy group, A substituted or non-substituted heterocyclic group, a substituted or non-substituted heterocyclic oxy group, A substituted or non-substituted alkenyl group, the substituted or non-substituted alkyl sulfanyl group, substituted or non-substituted aryl sulfanil group, a substituted or non-substituted acyl group, or a substituted or non-substituted amino group is represented.) The photosensitive coloring composition characterized by the above-mentioned. 2. Resin (B1) is photosensitive resin, The photosensitive coloring composition of Claim 1 characterized by the above-mentioned. 3. Resin (B1) polymerizing-reacts the precursor of a structural unit (b), the precursor of a structural unit (c), and the ethylenically unsaturated monomer that has an epoxy group, and obtains an epoxy-group-containing copolymer (i1-1), Next, the epoxy group of an epoxy-group-containing copolymer (i1-1) and the carboxyl group of the monocarboxyl group containing ethylenically unsaturated monomer which were obtained are made to react, and a hydroxyl-containing copolymer (i1-2) is obtained, Furthermore, resin obtained by making the hydroxyl group of a hydroxyl-containing copolymer (i1-2) and the acid-anhydride group of a polybasic acid anhydride which were obtained react, Or the precursor of a structural unit (a), the precursor of a structural unit (b), and the precursor of a structural unit (c) are polymerizing-reacted, and a carboxyl group-containing copolymer (i2-1) is obtained, Next, resin obtained by making a part of carboxyl group of the obtained carboxyl group-containing copolymer (i2-1), and the epoxy group of the ethylenically unsaturated monomer which has an epoxy group react, They are these, The photosensitive coloring composition of Claim 2 characterized by the above-mentioned. 4. The filter segment formed on a transparent substrate from the photosensitive coloring composition as described in any one of Claims 1-3 is provided, The color filter characterized by the above-mentioned. | G03F0007031 ¦ C08F000244 ¦ C08F000250 ¦ C08F029012 ¦ G02B000520 ¦ G03F0007004 ¦ G03F0007033 ¦ G03F0007038 | - | A photosensitive coloring composition comprises pigment (A), resin (B), photoinitiator (C) and photopolymerizable compound (D). The pigment (A) contains phthalocyanine ring, resin (B) contains resin (B1), and photoinitiator (C) contains nitrogen-containing compound (V). The resin (B1) contains 2-60 wt.% carboxyl group-containing structural unit (a1), 2-80 wt.% aromatic ring group-containing structural unit (b1) (I) or (II), and 2-40 wt.% aliphatic cyclic group-containing structural unit (c1) (III) or (IV). | Photosensitive coloring composition is used for color filter (claimed) for LCDs and solid-state image sensors. | The photosensitive coloring composition has high content of pigment, and provides high quality filter segment with high thickness, excellent linearity, pattern shape, resolution, chemical resistance and production stability.
JP2014167092A | 2014-09-11 | Composition, useful for forming adhesive tape, comprises acrylic polymer having specified average particle diameter, metal hydroxide, hydrated metal compound having specified average particle diameter, and two adhesive layers | FLAME RETARDANT ADHESIVE COMPOSITION ¦ Flame-retardant adhesive composition | NITTO DENKO CORP | FURUTA KENJI ¦ TERADA YOSHIO ¦ OTAKE HIRONAO | Composition comprises an acrylic polymer having an average particle diameter of ≤ 10 μ m, metal hydroxide, a hydrated metal compound having an average particle diameter of 10 μ m, an adhesive layer A formed on SUS304 steel sheet under conditions including a temperature of 23° C, a relative humidity of 50%, a tensile rate of 300 mm/minute, and a peeling angle of 180° , and an adhesive layer B formed on SUS304 steel sheet under conditions including a temperature of 23° C, a relative humidity of 50%, a tensile rate of 300 mm/minute, and a peeling angle of 180° . Composition comprises an acrylic polymer having an average particle diameter of ≤ 10 μ m, metal hydroxide, a hydrated metal compound having an average particle diameter of 10 μ m, an adhesive layer A formed on SUS304 steel sheet under conditions including a temperature of 23° C, a relative humidity of 50%, a tensile rate of 300 mm/minute, and a peeling angle of 180° , and an adhesive layer B formed on SUS304 steel sheet under conditions including a temperature of 23° C, a relative humidity of 50%, a tensile rate of 300 mm/minute, and a peeling angle of 180° . The adhesive layers have an adhesive strength of more than 0.8, and a flame retardancy of VTM-0 or VTM-1 according to a flame retardancy test of UL94. The composition is useful for forming an adhesive tape (claimed). The composition has improved flame retardancy and adhesiveness. Preferred Components: The composition comprises 40-300 pts. wt. acrylic polymer. | PROBLEM TO BE SOLVED: To provide a flame retardant adhesive composition which forms an adhesive layer excellent in flame retardancy and also excellent in adhesiveness. SOLUTION: A flame retardant adhesive composition comprises an acrylic polymer, and a metal hydroxide having an average particle diameter of 10 μm or less and/or a hydrated metal compound having an average particle diameter of 10 μm or less. When the 180° peel adhesive force of an adhesive layer formed by a composition prepared by removing the metal hydroxide and the hydrated metal compound from the flame retardant adhesive composition is represented by an adhesive force A and the 180° peel adhesive force of an adhesive layer formed by the flame retardant adhesive composition is represented by an adhesive force B, a ratio of the adhesive force B to the adhesive force A (adhesive force B/adhesive force A) is 0.8 or more. The adhesive layer formed by the flame retardant adhesive composition has a flame retardancy of VTM-0 or VTM-1 in the flame retardancy test according to UL94 standards. SUBJECT of the Invention The objective of this invention is providing the adhesive composition which forms the adhesive layer which is excellent in a flame retardance and excellent also in adhesiveness. PROBLEM to be solved The flame-retardant adhesive compositions of this invention are an acryl-type polymer and a flame-retardant adhesive composition in which the metal hydroxide and/or average particle diameter of 10 micrometers or less contain a hydration metallic compound of 10 micrometers or less in an average particle diameter, Comprising: Let 180 degree peel adhesive force of the adhesive layer formed with the composition remove¦excluding the said metal hydroxide and the said hydration metallic compound from the said flame-retardant adhesive composition be the adhesive force A, When 180 degree peel adhesive force of the adhesive layer formed with the said flame-retardant adhesive composition is made into the adhesive force B, adhesive force B / adhesive force A is 0.8 or more, The adhesive layer formed with the said flame-retardant adhesive composition has the flame retardance of VTM-0 or VTM-1 by the flame-retardant test of UL94 specification, It is characterized by the above-mentioned. SELECTED DRAWINGS Absence | JP201317410A | 2013-01-31 | JP2014167092A ¦ CN103965813A ¦ KR2014098685A ¦ TW201439246A | KR2014098685A ¦ JP2014167092A ¦ CN103965813A ¦ TW201439246A | 1. The flame-retardant adhesive composition containing an acryl-type polymer and the metal hydroxide whose average particle diameter is 10 micrometers or less, and/or the hydration metallic compound whose average particle diameter is 10 micrometers or less, Comprising: Let 180 degree peel adhesion (With 23 degreeC, 50 %RH, the tensile velocity of 300 mm/min, and a peeling angle of 180 degrees peeling conditions, the steel plate for SUS304) of the adhesive layer formed with the composition remove¦excluding the said metal hydroxide and the said hydration metallic compound from the said flame-retardant adhesive composition be the adhesive force A, When 180 degree peel adhesion (With 23 degreeC, 50 %RH, the tensile velocity of 300 mm/min, and a peeling angle of 180 degrees peeling conditions, the steel plate for SUS304) of the adhesive layer formed with the said flame-retardant adhesive composition is made into the adhesive force B, Adhesive force B / adhesive force A[180 degree peel adhesive force of the adhesive layer formed with the 180 degree peel adhesive force / the above-mentioned composition of the adhesive layer formed with the said flame-retardant adhesive composition] is 0.8 or more, The adhesive layer formed with the said flame-retardant adhesive composition has the flame retardance of VTM-0 or VTM-1 by the flame-retardant test of UL94 specification, The flame-retardant adhesive composition characterized by the above-mentioned. 2. The said metal hydroxide and/or average particle diameter of 10 micrometers or less is [ content of the said hydration metallic compound of 10 micrometers or less of an average particle diameter ] 40-300 weight part with respect to 100 weight part of said acryl-type polymers, The flame-retardant adhesive composition of Claim 1. 3. The adhesive tape which has the adhesive layer formed from the flame-retardant adhesive composition of Claim 1 or 2. | C09J013300 ¦ C09J000700 ¦ C09J001104 | - | Composition comprises an acrylic polymer having an average particle diameter of ≤ 10 μ m, metal hydroxide, a hydrated metal compound having an average particle diameter of 10 μ m, an adhesive layer A formed on SUS304 steel sheet under conditions including a temperature of 23° C, a relative humidity of 50%, a tensile rate of 300 mm/minute, and a peeling angle of 180° , and an adhesive layer B formed on SUS304 steel sheet under conditions including a temperature of 23° C, a relative humidity of 50%, a tensile rate of 300 mm/minute, and a peeling angle of 180° . | The composition is useful for forming an adhesive tape (claimed). | The composition has improved flame retardancy and adhesiveness.
JP2014136750A | 2014-07-28 | Polycarbonate resin composition for motor vehicle material, housing material, and electrical and electronic materials comprises phosphazene compound, fluoropolymer, polycarbonate resin, and glass beads | POLYCARBONATE RESIN COMPOSITION | MITSUBISHI ENGINEERING PLASTICS CORP | KADOTA TOSHIKI | A polycarbonate resin composition comprises 3-30 mass parts of phosphazene compound (C) and 0.001-1 mass part of fluoropolymer (D) with respect to 100 mass parts of component derived from 60-95 mass% polycarbonate resin (A) and 5-40 mass% glass beads (B). A polycarbonate resin composition for motor vehicle material, housing material, and electrical and electronic materials. The polycarbonate resin composition exhibits excellent flame retardant property, rigidity, impact resistance, heat resistance, and abrasion resistance. Preferred Components: Compound (C) is aromatic phosphazene compound.Preferred Compositions: Polycarbonate resin composition contains 0.5-10 mass parts of elastomer (E) with respect 100 mass parts of component (A) and component (B). Component (E) is graft copolymer produced by graft polymerization of rubber polymer derived from aromatic vinyl compound, cyanidated vinyl compound, and/or (meth)acrylic acid ester compound. | PROBLEM TO BE SOLVED: To provide a polycarbonate resin composition superior in fire retardancy, impact resistance, heat resistance, and excoriation resistance.SOLUTION: A polycarbonate resin composition is characterized in that: with respect to 100 pts.mass of the total of (A) component and (B) component, wherein the (A) component is 60-95 mass% of polycarbonate resin and the (B) component is 5-40 mass% of glass beads, 3-30 pts.mass of (C) phosphazene compound, and 0.001-1 pts.mass of (D) fluoropolymer are contained. SUBJECT of the Invention The polycarbonate resin composition which is excellent in a flame retardance, impact resistance, heat resistance, and abrasion resistance is provided. PROBLEM to be solved To a total of 100 mass parts of (A) component which becomes 60-95 mass % of polycarbonate resin (A) from 5-40 mass % of glass beads (B), and (B) component, 3-30 mass parts of phosphazene compounds (C) and 0.001-1 mass part of fluoropolymer (D) are contained, The polycarbonate resin composition characterized by the above-mentioned. SELECTED DRAWINGS Absence | JP20136041A | 2013-01-17 | JP2014136750A | JP2014136750A | 1. To a total of 100 mass parts of (A) component which becomes 60-95 mass % of polycarbonate resin (A) from 5-40 mass % of glass beads (B), and (B) component, 3-30 mass parts of phosphazene compounds (C) and 0.001-1 mass part of fluoropolymer (D) are contained, The polycarbonate resin composition characterized by the above-mentioned. 2. (A) The polycarbonate resin composition of Claim 1 which contains 0.5-10 mass parts for an elastomer (E) with respect to a total of 100 mass parts of a component and (B) component. 3. An elastomer (E) is a graft copolymer which graft-polymerizes at least 1 sort(s) chosen as a rubber polymer from an aromatic vinyl compound, cyanidated vinyl compound, and (meth)acrylic acid ester compound, The polycarbonate resin composition of Claim 1 or 2. 4. A phosphazene compound (C) is an aromatic phosphazene compound, The polycarbonate resin composition in any one of Claims 1 thru¦or 3. | C08L006900 ¦ C08K00055399 ¦ C08K000720 ¦ C08L002100 ¦ C08L002712 ¦ C08L005104 | 2015-11-20 A621 WRITTEN REQUEST FOR APPLICATION EXAMINATION + JAPANESE INTERMEDIATE CODE: A621 2015-11-20 ¦ 2015-07-31 RD04 NOTIFICATION OF RESIGNATION OF POWER OF ATTORNEY JAPANESE INTERMEDIATE CODE: A7424 2015-07-31 ¦ 2015-02-27 RD03 NOTIFICATION OF APPOINTMENT OF POWER OF ATTORNEY JAPANESE INTERMEDIATE CODE: A7423 2015-02-27 | A polycarbonate resin composition comprises 3-30 mass parts of phosphazene compound (C) and 0.001-1 mass part of fluoropolymer (D) with respect to 100 mass parts of component derived from 60-95 mass% polycarbonate resin (A) and 5-40 mass% glass beads (B). | A polycarbonate resin composition for motor vehicle material, housing material, and electrical and electronic materials. | The polycarbonate resin composition exhibits excellent flame retardant property, rigidity, impact resistance, heat resistance, and abrasion resistance.
JP2014136749A | 2014-07-28 | Glass fiber reinforcement polycarbonate resin composition for smart phone, comprises polycarbonate resin having preset ratio of average fiber length to average fiber diameter, milled glass fiber, phosphazene compound and fluoropolymer | GLASS-FIBER REINFORCED POLYCARBONATE RESIN COMPOSITION ¦ Glass fiber reinforcement polycarbonate resin composition | MITSUBISHI ENGINEERING PLASTICS CORP | KADOTA TOSHIKI | A glass fiber reinforcement polycarbonate resin composition comprises 60-95 %mass polycarbonate resin in which the ratio of average fiber length to average fiber diameter is 10 or less, 5-40 %mass milled glass fiber with respect to 100 parts mass component (A) and component (B), 3-30 parts mass phosphazene compound, and 0.001-1 parts mass fluoropolymer (D). Glass fiber reinforcement polycarbonate resin composition. Uses include but are not limited to motor vehicle material, electrical and electronic equipment material, housing material, components manufacturing material, computer, book-type personal computer, tablet terminal, smart phone, mobile telephone, printer and copying machine. The glass fiber reinforcement polycarbonate resin composition has excellent flame retardance, fluidity, rigidity, low warpability, impact resistance, and heat resistance. Preferred Composition: The phosphazene compound (C) is an aromatic phosphazene compound.Preferred Composition: The glass fiber reinforcement polycarbonate resin composition further contains 0.5-10 parts mass elastomer (E) with respect to 100 parts mass component (A) and component (B). Preferred Process: The elastomer (E) is a graft copolymer which graft-polymerizes rubber polymer from an aromatic vinyl compound, cyanidated vinyl compound, and/or (meth)acrylic acid ester compound. | PROBLEM TO BE SOLVED: To provide a glass-fiber reinforced polycarbonate resin composition superior in fire retardancy, rigidity, impact resistance, heat resistance, and humidity and thermal stability.SOLUTION: A glass-fiber reinforced polycarbonate resin composition is characterized in that: with respect to 100 pts.mass of the total of (A) component and (B) component, wherein the (A) component is 60-95 mass% of polycarbonate resin and the (B) component is 5-40 mass% of milled glass fiber with the ratio of an average fiber length to an average fiber diameter being 10 or less, 3-30 pts.mass of (C) phosphazene compound, and 0.001-1 pts.mass of (D) fluoropolymer are contained. SUBJECT of the Invention The glass fiber reinforcement polycarbonate resin composition which is excellent in a flame retardance, rigidity, impact resistance, heat resistance, and wet heat stability is provided. PROBLEM to be solved With respect to a total of 100 mass parts of 60-95 mass % of polycarbonate resin (A), (A) component in which ratio of the mean fiber length with respect to an average fiber diameter consists of 5-40 mass % of milled-glass fibers (B) which are ten or less, and (B) component, 3-30 mass parts of phosphazene compounds (C) and 0.001-1 mass part of fluoropolymer (D) are contained, The glass fiber reinforcement polycarbonate resin composition characterized by the above-mentioned. SELECTED DRAWINGS Absence | JP20136039A | 2013-01-17 | JP2014136749A | JP2014136749A | 1. With respect to a total of 100 mass parts of 60-95 mass % of polycarbonate resin (A), (A) component in which ratio of the mean fiber length with respect to an average fiber diameter consists of 5-40 mass % of milled-glass fibers (B) which are ten or less, and (B) component, 3-30 mass parts of phosphazene compounds (C) and 0.001-1 mass part of fluoropolymer (D) are contained, The glass fiber reinforcement polycarbonate resin composition characterized by the above-mentioned. 2. (A) The glass fiber reinforcement polycarbonate resin composition of Claim 1 which contains 0.5-10 mass parts for an elastomer (E) with respect to a total of 100 mass parts of a component and (B) component. 3. An elastomer (E) is a graft copolymer which graft-polymerizes at least 1 sort(s) chosen as a rubber polymer from an aromatic vinyl compound, cyanidated vinyl compound, and (meth)acrylic acid ester compound, The glass fiber reinforcement polycarbonate resin composition of Claim 1 or 2. 4. A phosphazene compound (C) is an aromatic phosphazene compound, The glass fiber reinforcement polycarbonate resin composition in any one of Claims 1 thru¦or 3. | C08L006900 ¦ C08K00055399 ¦ C08K000714 ¦ C08L002712 | 2015-11-20 A621 WRITTEN REQUEST FOR APPLICATION EXAMINATION + JAPANESE INTERMEDIATE CODE: A621 2015-11-20 ¦ 2015-07-31 RD04 NOTIFICATION OF RESIGNATION OF POWER OF ATTORNEY JAPANESE INTERMEDIATE CODE: A7424 2015-07-31 ¦ 2015-02-27 RD03 NOTIFICATION OF APPOINTMENT OF POWER OF ATTORNEY JAPANESE INTERMEDIATE CODE: A7423 2015-02-27 | A glass fiber reinforcement polycarbonate resin composition comprises 60-95 %mass polycarbonate resin in which the ratio of average fiber length to average fiber diameter is 10 or less, 5-40 %mass milled glass fiber with respect to 100 parts mass component (A) and component (B), 3-30 parts mass phosphazene compound, and 0.001-1 parts mass fluoropolymer (D). | Glass fiber reinforcement polycarbonate resin composition. Uses include but are not limited to motor vehicle material, electrical and electronic equipment material, housing material, components manufacturing material, computer, book-type personal computer, tablet terminal, smart phone, mobile telephone, printer and copying machine. | The glass fiber reinforcement polycarbonate resin composition has excellent flame retardance, fluidity, rigidity, low warpability, impact resistance, and heat resistance.
JP2014132292A | 2014-07-17 | Photosensitive resin composition for cured film comprises resin, compound consisting of isothiocyanate compound and/or cyclic dithiocarbonate compound, and solvent | PHOTOSENSITIVE RESIN COMPOSITION, CURED PRODUCT, METHOD OF PRODUCING THE SAME, RESIN PATTERN MANUFACTURING METHOD, CURED FILM, LIQUID CRYSTAL DISPLAY DEVICE, ORGANIC EL DISPLAY DEVICE, AND TOUCH PANEL DISPLAY DEVICE ¦ The photosensitive resin composition, hardened¦cured material, its manufacturing method, the resin pattern manufacturing method, a cured film, a liquid crystal display device, an organic electroluminescence display, and a touchscreen display apparatus | FUJIFILM CORP | YAMASHITA SHIE | A photosensitive resin composition has resin (A), compound (B) consisting of isothiocyanate compound and/or cyclic dithiocarbonate compound, and solvent (C). INDEPENDENT CLAIMS are included for:manufacturing cured material which involves applying photosensitive resin composition on a substrate, removing solvent from applied resin composition, and heat processing;manufacturing resin pattern which involves applying photosensitive resin composition on a substrate, removing solvent, exposing to actinic light to form a pattern, developing image using water-based developing solution, and heat processing;cured material; andcured film formed by curing the photosensitive resin composition. Photosensitive resin composition for cured film used as interlayer insulation film in LCD device, organic electroluminescence display, and touchscreen display apparatus (claimed). Solvent resistance is excellent, and refractive index is improved. Preferred Components: Component B is a compound of formula (S=C=N) n -R 1 (1) or (2), such as formula S=C=N-R 3 (1-1), S=C=N-R 5 -N=C=S (1-2), (2-1), or (2-2). Component A contains polymer with structural unit which has a group where acidic radical is protected by acid-decomposable group, and/or alkali-soluble resin. The photosensitive resin composition contains photo-acid generator (D), ethylenic unsaturated compound (E), photoinitiator (F), heat crosslinking agent (G), and/or antioxidant (H).R 1n-valent organic group;R 2m-valent organic group;n, m1-10;R 3 , R 4monovalent organic group; andR 5 , R 6divalent organic group. | PROBLEM TO BE SOLVED: To provide a photosensitive resin composition which gives a cured product excellent in solvent resistance and refractive index-improving effect.SOLUTION: The photosensitive resin composition contains (component A) a resin, (component B) a compound selected from the group consisting of an isothiocyanate compound and a cyclic dithiocarbonate compound, and (component C) a solvent. The component B is preferably a compound represented by formula (1) or formula (2). In the formulae, Rrepresents an n-valent organic group; Rrepresents an m-valent organic group; n represents an integer of 1-10; and m represents an integer of 1-10. PROBLEM TO BE SOLVED: To provide a photosensitive resin composition which gives a cured product excellent in solvent resistance and refractive index-improving effect. SOLUTION: The photosensitive resin composition contains (component A) a resin, (component B) a compound selected from the group consisting of an isothiocyanate compound and a cyclic dithiocarbonate compound, and (component C) a solvent. The component B is preferably a compound represented by formula (1) or formula (2). In the formulae, R 1 represents an n-valent organic group; R2 represents an m-valent organic group; n represents an integer of 1-10; and m represents an integer of 1-10. SUBJECT of the Invention Provide the photosensitive resin composition excellent in the solvent resistance and the refractive index improvement effect of hardened¦cured material which are acquired. PROBLEM to be solved (Component A) The compound chosen from the group which consists of resin, an isothiocyanate (component B) compound, and a cyclic¦annular dithiocarbonate compound, and the photosensitive resin composition characterized by including a solvent (component C). It is preferable that component B is a compound represented by Formula (1) or Formula (2). In formula, R 1 represents a n valent organic group, R2 represents a m valent organic group, and n represents the integer of 1-10, m represents the integer of 1-10. [MAT_IMAGE 000070] SELECTED DRAWINGS Absence | JP2013154A | 2013-01-04 | JP2014132292A | JP2014132292A | 1. (Component A) Resin, (Component B) The compound chosen from the group which consists of an isothiocyanate compound and a cyclic¦annular dithiocarbonate compound, and (Component C) It is characterized by including a solvent. Photosensitive resin composition. 2. The photosensitive resin composition of Claim 1 whose component B is a compound represented by Formula (1) or Formula (2). [FORMULA 1] [MAT_IMAGE 000068] (In formula, R 1 represents a n valent organic group, R2 represents a m valent organic group, and n represents the integer of 1-10, m represents the integer of 1-10.) 3. The photosensitive resin composition of Claim 1 or 2 which is a compound by which component B is represented with the formula chosen from the group which consists of Formula(1-1), Formula(1-2), Formula(2-1), and Formula(2-2). [FORMULA 2] [MAT_IMAGE 000069] (In formula, R 3 and R4 represent monovalent organic group each independently, and R5 and R6 represent a divalent organic group each independently.) 4. (Component D) The photosensitive resin composition of any one of Claims 1-3 in which component A contains a polymer including the structural unit which has the group from which the acidic radical was protected by the acid-decomposable group further including a photo-acid generator. 5. (Component E) The photosensitive resin composition of any one of Claims 1-3 which further contains ethylenic unsaturated compound and (component F) a photoinitiator and in which component A contains alkali-soluble resin. 6. (Component G) The photosensitive resin composition of any one of Claims 1-5 which further contains a heat-crosslinking agent. 7. (Component H) The photosensitive resin composition of any one of Claims 1-6 which further contains antioxidant. 8. The manufacturing method of the hardened¦cured material characterized by including process(a)-(c) in this order at least. (a) Application¦coating process which apply¦coats photosensitive resin composition of any one of Claims 1-7 on board¦substrate (b) Solvent removal process which removes solvent from apply¦coated resin composition (c) Heat treatment process which heat-processes resin composition from which solvent was removed 9. The resin pattern manufacturing method characterized by including process (1)-(5) in this order at least. (1) Application¦coating process which apply¦coats photosensitive resin composition of any one of Claims 1-7 on board¦substrate (2) Solvent removal process which removes solvent from apply¦coated resin composition (3) Exposure process of exposing resin composition from which solvent was removed to pattern shape with actinic light (4) Image development process of developing exposed resin composition with aqueous¦water-based developing solution (5) Heat treatment process which heat-processes developed resin composition 10. Hardened¦cured material obtained by the manufacturing method of the hardened¦cured material of Claim 8, or the resin pattern manufacturing method of Claim 9. 11. The cured film formed by hardening¦curing the photosensitive resin composition of any one of Claims 1-7. 12. The cured film of Claim 11 which is an interlayer insulation film. 13. The liquid crystal display device which has a cured film of Claim 11 or 12. 14. The organic electroluminescence display which has a cured film of Claim 11 or 12. 15. The touchscreen display apparatus which has a cured film of Claim 11 or 12. | G03F0007004 ¦ C08F000250 ¦ G03F0007027 ¦ G03F0007039 ¦ H01L0021027 | 2016-05-13 RD03 NOTIFICATION OF APPOINTMENT OF POWER OF ATTORNEY JAPANESE INTERMEDIATE CODE: A7423 2016-05-13 ¦ 2016-03-22 A521 WRITTEN AMENDMENT JAPANESE INTERMEDIATE CODE: A523 2016-03-22 ¦ 2016-01-28 A977 REPORT ON RETRIEVAL JAPANESE INTERMEDIATE CODE: A971007 2016-01-27 ¦ 2016-01-27 A131 NOTIFICATION OF REASONS FOR REFUSAL - JAPANESE INTERMEDIATE CODE: A131 2016-01-26 ¦ 2015-05-07 A621 WRITTEN REQUEST FOR APPLICATION EXAMINATION + JAPANESE INTERMEDIATE CODE: A621 2015-05-07 ¦ 2015-03-30 RD04 NOTIFICATION OF RESIGNATION OF POWER OF ATTORNEY JAPANESE INTERMEDIATE CODE: A7424 2015-03-30 | A photosensitive resin composition has resin (A), compound (B) consisting of isothiocyanate compound and/or cyclic dithiocarbonate compound, and solvent (C). | Photosensitive resin composition for cured film used as interlayer insulation film in LCD device, organic electroluminescence display, and touchscreen display apparatus (claimed). | Solvent resistance is excellent, and refractive index is improved.
JP2014095030A | 2014-05-22 | Aromatic vinyl type copolymer used in thermoplastic resin composition, is obtained by polymerizing monomer mixture containing aromatic vinylic monomer, and vinyl cyanide monomer, and has oligomer content below preset value | AROMATIC VINYL COPOLYMER, THERMOPLASTIC RESIN COMPOSITION AND MANUFACTURING METHOD OF AROMATIC VINYL COPOLYMER ¦ The manufacturing method of an aromatic vinyl-type copolymer, a thermoplastic resin composition, and an aromatic vinyl-type copolymer | NIPPON A&L INC | TAKEDA FUMITOSHI ¦ YAMAMOTO KOKI ¦ SHIMAMURA ATSUMI | An aromatic vinyl type copolymer is obtained by polymerizing monomer mixture containing 50-82 wt.% aromatic vinyl monomer obtained by carrying out continuous block polymerization of monomer component using an initiator, and 18-50 wt.% vinyl cyanide monomer. The ratio of the oligomer remaining in the aromatic vinyl type copolymer is 1.2 wt.% or less, and the ratio of the initiator remaining is 20 ppm or less. INDEPENDENT CLAIMS are included for the following:thermoplastic resin composition, which contains the aromatic vinyl type copolymer and 3-40 wt.% rubber-like polymer; andmanufacture of the aromatic vinyl type copolymer, which involves carrying out continuous block polymerization using a single polymerization tank. The polymerization is carried out at 100-140° C using an initiator in the presence or absence of a solvent, and the temperature in the gas-liquid separation apparatus which separates the copolymer, unreacted monomer, oligomer and initiator, is 270-290° C. Aromatic vinyl type polymer used in thermoplastic resin composition (claimed) used for forming interior and exterior cladding material of motor vehicles, domestic electrical appliances and housing of electronic office equipment. The composition containing the aromatic vinyl type copolymer produces products with excellent impact resistance, external appearance and heat resistance. Preferred Property: The half life temperature of the initiator is 50-145° C for 10 hours. The initiator is used in the ratio of 0.001-1.0 pt. wt. with respect to 100 pts. wt. monomer components. | PROBLEM TO BE SOLVED: To provide an aromatic vinyl copolymer capable of being obtained by a continuous bulk polymerization method, and excellent in shock resistance, product appearance and heat resistance, and to provide a thermoplastic resin composition obtained from the copolymer and a manufacturing method of the copolymer.SOLUTION: An aromatic vinyl copolymer is obtained by polymerizing a monomer mixture containing an aromatic vinyl-based monomer obtained by continuous bulk polymerization of a monomer component using an initiator of 50 to 82 wt.% and a vinyl cyanide monomer of 18 to 50 wt.%, and has the amount of an oligomer remaining in the aromatic vinyl-based copolymer of 1.2 wt.% or less and the amount of the remaining initiator of 20 ppm or less. SUBJECT of the Invention Provide the manufacturing method of the thermoplastic resin composition obtained from the aromatic vinyl-type copolymer obtained by the continuous block-polymerization method excellent in impact resistance, a product external appearance, and heat resistance, and this copolymer, and this copolymer. PROBLEM to be solved It is an aromatic vinyl-type copolymer obtained by superposing¦polymerizing the monomer mixture containing 50 to 82 weight% of aromatic vinylic monomers obtained by carrying out continuous block polymerization of the monomer component using an initiator, and 18 to 50 weight% of vinyl cyanide monomers, Comprising: The quantity of the oligomer which remains to an aromatic vinyl-type copolymer is 1.2 weight% or less, and the quantity of the initiator which remains is 20 ppm or less, The aromatic vinyl-type copolymer characterized by the above-mentioned SELECTED DRAWINGS Absence | JP2012247146A | 2012-11-09 | JP2014095030A | JP2014095030A | 1. It is an aromatic vinyl-type copolymer obtained by superposing¦polymerizing the monomer mixture containing 50 to 82 weight% of aromatic vinylic monomers obtained by carrying out continuous block polymerization of the monomer component using an initiator, and 18 to 50 weight% of vinyl cyanide monomers, Comprising: The quantity of the oligomer which remains to an aromatic vinyl-type copolymer is 1.2 weight% or less, and the quantity of the initiator which remains is 20 ppm or less, The aromatic vinyl-type copolymer characterized by the above-mentioned 2. It is a thermoplastic resin composition containing the aromatic vinyl-type copolymer and rubber reinforcement styrene resin of Claim 1, Comprising: The thermoplastic resin composition characterized by the following. Content of the rubber-like polymer in this thermoplastic resin composition is 3 to 40 weight%. 3. It is continuous block polymerization which uses only one polymerization reaction tank, Comprising: It superposes¦polymerizes by 100-140 degreeC polymerization temperature using an initiator in the presence or absence of a solvent, The temperature in the gas-liquid separation apparatus which isolate¦separates a copolymer, an unreacted monomer, an oligomer, an initiator, etc. is a continuous block-polymerization method which is 270-290 degreeC, The manufacturing method of the aromatic vinyl-type copolymer of Claim 1 characterized by the above-mentioned 4. Half life temperature uses 0.001-1.0 weight part of initiators which are 50-145 degreeC with respect to 100 weight part of monomer components for 10 hours, The manufacturing method of the aromatic vinyl-type copolymer of Claim 3 characterized by the above-mentioned. | C08F021210 ¦ C08F000202 ¦ C08L002512 ¦ C08L005104 | 2016-07-13 A977 REPORT ON RETRIEVAL JAPANESE INTERMEDIATE CODE: A971007 2016-07-13 | An aromatic vinyl type copolymer is obtained by polymerizing monomer mixture containing 50-82 wt.% aromatic vinyl monomer obtained by carrying out continuous block polymerization of monomer component using an initiator, and 18-50 wt.% vinyl cyanide monomer. The ratio of the oligomer remaining in the aromatic vinyl type copolymer is 1.2 wt.% or less, and the ratio of the initiator remaining is 20 ppm or less. | Aromatic vinyl type polymer used in thermoplastic resin composition (claimed) used for forming interior and exterior cladding material of motor vehicles, domestic electrical appliances and housing of electronic office equipment. | The composition containing the aromatic vinyl type copolymer produces products with excellent impact resistance, external appearance and heat resistance.
JP2014055231A | 2014-03-27 | Resin composition used for decorative molding used in decorative casings e.g. tablet decorative casing, contains aromatic polycarbonate resin, styrene resin, flame retarder, and dripping inhibiting agent in specified weight ratio | RESIN COMPOSITION FOR DECORATIVE MOLDING ¦ The resin composition for decorative molding | TEIJIN LTD | ISHIDA MASAFUMI ¦ INASAWA YASUNORI | A resin composition comprises 10-99 wt.% aromatic polycarbonate resin (A), 1-90 wt.% polycarbonate-polydiorganosiloxane copolymer resin (B), 1-30 pts. wt. styrene resin (C), 40-220 pts. wt. flat cross-sectional glass fibers (D), 1-50 pts. wt. phosphorus-based flame retarder (E), and 0.01-3 pts. wt. fluorine-containing dripping inhibiting agent (F) with respect to 100 pts. wt. resin components in the composition. The component (D) has an average length of 10-50 μ m in the fiber cross section. The average ratio of length with respect to breadth of the component (D) is 3-8. Resin composition is used for decorative molding used in decorative casings e.g. tablet decorative casing, mobile telephone decorative casing and notebook decorative casing (all claimed), and motor vehicles. The resin composition has excellent rigidity and flame retardance, and provides the decorative molding with excellent external appearance. Preferred Composition: The resin composition further contains 0.1-50 pts. wt. silicate minerals (G) with respect to 100 pts. wt. resin components.Preferred Property: The resin composition has thickness of 0.6 mm, when measured using V-test UL94 standard. The drawing shows the top view of the decorative molding. 1Decorative molded product2Decorative molded product longitudinal length3Decorative molded product lateral length4Hot runner gate position | PROBLEM TO BE SOLVED: To provide a resin composition that is excellent in rigidity and in fire retardancy, and that exhibits a good appearance when subjected to decorative molding, and to provide a decorated molded article.SOLUTION: The resin composition includes: (A) 10-99 wt.% of an aromatic polycarbonate resin (component A); (B) 1-90 wt.% of a polycarbonate-polydiorganosiloxane copolymer resin (component B); (C) 1-30 pts.wt. of a styrenic resin (component C); (D) 40-220 pts.wt. of a flat-section glass fiber having an average of the major axes of the fiber sections of 10-50 μm, and having an average of the major axis to minor axis ratios (major axis/minor axis) of 3-8 (component D); (E) 1-50 pts.wt. of a phosphorus-based fire retardant (component E); and (F) 0.01-3 pts.wt. of a fluorine-containing dripping inhibitor (component F), based on 100 pts.wt. of the resin components containing (A) the aromatic polycarbonate resin and (B) the polycarbonate-polydiorganosiloxane copolymer resin. SUBJECT of the Invention It is excellent in rigid and a flame retardance, and provides the resin composition and decorative compact¦molding¦casting which have a favorable external appearance at the time of decorative molding. PROBLEM to be solved (A) 10 to 99 weight% of aromatic polycarbonate resin (A component) and (B) To 100 weight part of resin components consisting of 1 to 90 weight% of polycarbonate polydiorganosiloxane copolymer resins (B component), (C) 1-30 weight part of styrene resins (C component), (D) 40-220 weight part of flat cross section glass fiber (D component) whose average value of 10-50 micrometers of length¦longer_axis of fiber cross section and average value of ratio (length/breadth) of length¦longer_axis and shorter axis are 3-8, (E) 1-50 weight part of phosphorus base flame retarders (E component) and 0.01-3 weight part of (F) fluorine-containing dripping inhibiting agents (F component) are contained, The resin composition characterized by the above-mentioned. SELECTED DRAWINGS Absence | JP2012200619A | 2012-09-12 | JP2014055231A | JP2014055231A | 1. (A) 10 to 99 weight% of aromatic polycarbonate resin (A component) and (B) To 100 weight part of resin components consisting of 1 to 90 weight% of polycarbonate polydiorganosiloxane copolymer resins (B component), (C) 1-30 weight part of styrene resins (C component), (D) 40-220 weight part of flat cross section glass fiber (D component) whose average value of 10-50 micrometers of length¦longer_axis of fiber cross section and average value of ratio (length/breadth) of length¦longer_axis and shorter axis are 3-8, (E) 1-50 weight part of phosphorus base flame retarders (E component) and 0.01-3 weight part of (F) fluorine-containing dripping inhibiting agents (F component) are contained, The resin composition characterized by the above-mentioned. 0.1-50 weight part of (G) silicate minerals (G component) are contained with respect to 100 weight part of resin components, The resin composition of Claim 1 characterized by the above-mentioned. 0.6mmV-0 is satisfy¦filled in V test of UL94 specification, The resin composition of Claim 1 or 2 characterized by the above-mentioned. 4. It is an object for decorative molding, The resin composition in any one of Claims 1-3 characterized by the above-mentioned. 5. Decorative compact¦molding¦casting which consists of a resin composition in any one of Claims 1-4. 6. The tablet decorative housing¦casing which consists of a resin composition in any one of Claims 1-4, a mobile telephone decorative housing¦casing, or a notebook decorative housing¦casing. | C08L006900 ¦ C08K000334 ¦ C08K000714 ¦ C08L002504 ¦ C08L008310 | 2016-06-07 A131 NOTIFICATION OF REASONS FOR REFUSAL - JAPANESE INTERMEDIATE CODE: A131 2016-06-07 ¦ 2016-06-01 A977 REPORT ON RETRIEVAL JAPANESE INTERMEDIATE CODE: A971007 2016-05-31 ¦ 2015-06-15 A621 WRITTEN REQUEST FOR APPLICATION EXAMINATION + JAPANESE INTERMEDIATE CODE: A621 2015-06-15 | A resin composition comprises 10-99 wt.% aromatic polycarbonate resin (A), 1-90 wt.% polycarbonate-polydiorganosiloxane copolymer resin (B), 1-30 pts. wt. styrene resin (C), 40-220 pts. wt. flat cross-sectional glass fibers (D), 1-50 pts. wt. phosphorus-based flame retarder (E), and 0.01-3 pts. wt. fluorine-containing dripping inhibiting agent (F) with respect to 100 pts. wt. resin components in the composition. The component (D) has an average length of 10-50 μ m in the fiber cross section. The average ratio of length with respect to breadth of the component (D) is 3-8. | Resin composition is used for decorative molding used in decorative casings e.g. tablet decorative casing, mobile telephone decorative casing and notebook decorative casing (all claimed), and motor vehicles. | The resin composition has excellent rigidity and flame retardance, and provides the decorative molding with excellent external appearance.
JP2014058660A | 2014-04-03 | Polycarbonate resin composition used for light-diffusion component used as cover for illumination of light-emitting diode, contains polycarbonate resin, acrylic polymer particles, and tetraazaporphyrin compound in specified mass ratio | POLYCARBONATE RESIN COMPOSITION FOR LED ILLUMINATION MEMBER AND TRANSLUCENT MEMBER FOR LED ILLUMINATION ¦ The polycarbonate resin composition for LED lighting members, and the light diffusable member for LED lighting | MITSUBISHI ENGINEERING PLASTICS CORP | SUZUKI MASAMI ¦ MATSUI HIROMICHI | A polycarbonate resin composition comprises 100 parts mass aromatic polycarbonate resin, 0.001-10 parts mass crosslinking acrylic polymer particles and/or crosslinking siloxane-type polymer particles, and 0.00001-1 parts mass tetraazaporphyrin compound. The average particle diameter of the crosslinking acrylic polymer particles is 1-20 μ m. An INDEPENDENT CLAIM is included for light-diffusion component (5), which contains the polycarbonate resin composition. Polycarbonate resin composition is used for light-diffusion component used as cover for illumination of white light-emitting diode used in white light-emitting diode electric light bulbs and white light-emitting diode straight pipes (all claimed) used in illuminating lamps. The polycarbonate resin composition has excellent flame retardance, color-rendering property, and transparency. Preferred Composition: The amount of tetraazaporphyrin compound contained in the resin composition is preferably 0.00001-0.005 parts mass with respect to 100 parts mass aromatic polycarbonate resin. Preferred Properties: The tetraazaporphyrin compound exhibits maximal absorption peaks having wavelength of 570-600 nm and half-value width of 50 nm or less.Preferred Composition: The crosslinking siloxane-type polymer particles contain polymethylsilsesquioxane. The amount of crosslinking siloxane-type polymer particles and crosslinking acrylic polymer particles contained in the resin composition is 0.1-5 parts mass and 0.1-5 parts mass, respectively, with respect to 100 parts mass aromatic polycarbonate resin. The resin composition further contains 0.01-1 parts mass fluorine resin and 0.01-1 parts mass organic sulfonic acid-alkali metal salts with respect to 100 parts mass aromatic polycarbonate resin. Preferred Properties: The average particle diameter of the polymethylsilsesquioxane is 1.5-5 μ m. The crosslinking acrylic polymer particles have 5%-thermogravimetry reduction temperature of 280° C or more. The drawing shows the block diagram of light-emitting diode straight pipe-type illuminating lamp. 1Substrate2Light-emitting diode3Nozzle4Terminal5Light-diffusion component | PROBLEM TO BE SOLVED: To provide a polycarbonate resin composition for an LED illumination member excellent in flame resistance, color rendering property and total flux of light, and to provide a translucent member for an LED illumination.SOLUTION: A polycarbonate resin composition for an LED illumination member contains (A) 100 pts.mass of an aromatic polycarbonate resin, (B) 0.001 to 10 pts.mass of a crosslinked acrylic polymer particle (B1) and/or a crosslinked siloxane-based polymer particle (B2), having an average particle diameter of 1 to 20 μm, and (C) 0.00001 to 1 pts.mass of a tetraazaporphyrin compound. SUBJECT of the Invention The polycarbonate resin composition for LED lighting members and the translucent member of LED lighting excellent in a flame retardance, a color rendering properties, and total luminous flux are provided. PROBLEM to be solved (A) To 100 mass parts of aromatic polycarbonate resin, (B) It is 0.001-10 mass parts about bridge¦crosslinking acrylic polymer particle¦grain (B1) with an average particle diameter of 1-20 micrometers and/or bridge¦crosslinking siloxane type polymer particle (B2), (C) 0.00001-1 mass part of tetraaza porphyrin compounds are contained, The polycarbonate resin composition for LED lighting members characterized by the above-mentioned. SELECTED DRAWINGS Absence | JP2012185534A | 2012-08-24 | JP2014058660A | JP2014058660A | 1. (A) To 100 mass parts of aromatic polycarbonate resin, (B) It is 0.001-10 mass parts about bridge¦crosslinking acrylic polymer particle¦grain (B1) with an average particle diameter of 1-20 micrometers and/or bridge¦crosslinking siloxane type polymer particle (B2), (C) 0.00001-1 mass part of tetraaza porphyrin compounds are contained, The polycarbonate resin composition for LED lighting members characterized by the above-mentioned. 2. A bridge¦crosslinking siloxane type polymer particle (B2) is polymethylsilsesquioxane with an average particle diameter of 1.5-5 micrometers, Content, (A) It is 0.1-5 mass parts with respect to 100 mass parts of aromatic polycarbonate resin, The polycarbonate resin composition for LED lighting members of Claim 1. 3. The bridge¦crosslinking acrylic polymer particle¦grains (B1) are 280 degreeC or more in 5-% thermogravimetry reduction¦decrease temperature, and content is 0.1-5 mass parts with respect to 100 mass parts of (A) aromatic polycarbonate resin, The polycarbonate resin composition for LED lighting members of Claim 1 or 2. 4. (C) Content of tetraaza porphyrin compound is 0.00001 mass part or more and 0.005 mass part or less with respect to 100 mass parts of (A) aromatic polycarbonate resin, The polycarbonate resin composition for LED lighting members in any one of Claims 1-3. 5. (C) Tetraaza porphyrin compound exists in wavelength range of 570-600 nm of maximal absorption peaks, and the half value width is 50 nm or less, The polycarbonate resin composition for LED lighting members in any one of Claims 1-4. 6. Further, (D) Organic sulfonic-acid alkali metal salt, (A) The polycarbonate resin composition for LED lighting members in any one of Claims 1-5 contained 0.01-1 mass part with respect to 100 mass parts of aromatic polycarbonate resin. 7. Further, (E) The polycarbonate resin composition for LED lighting members in any one of Claims 1-6 which contain 0.01-1 mass part of fluorine resins with respect to 100 mass parts of (A) aromatic polycarbonate resin. 8. The light-diffusion member for LED lighting which consists of a polycarbonate resin composition for LED lighting members in any one of Claims 1-7. 9. It is a cover for the white LED illumination, The light-diffusion member for LED lighting of Claim 8. 10. It is a cover for white LED electric light bulbs, The light-diffusion member for LED lighting of Claim 8. 11. It is a cover for white LED straight tube¦pipes, The light-diffusion member for LED lighting of Claim 8. | C08L006900 ¦ C08K000534 ¦ C08K000542 ¦ C08L002712 ¦ C08L003306 ¦ C08L008304 ¦ F21S000200 ¦ F21V000304 ¦ G02B000104 ¦ H01L003300 ¦ F21Y010102 | 2016-05-13 A621 WRITTEN REQUEST FOR APPLICATION EXAMINATION + JAPANESE INTERMEDIATE CODE: A621 2016-05-13 ¦ 2015-07-31 RD04 NOTIFICATION OF RESIGNATION OF POWER OF ATTORNEY JAPANESE INTERMEDIATE CODE: A7424 2015-07-31 ¦ 2015-02-27 RD03 NOTIFICATION OF APPOINTMENT OF POWER OF ATTORNEY JAPANESE INTERMEDIATE CODE: A7423 2015-02-27 | A polycarbonate resin composition comprises 100 parts mass aromatic polycarbonate resin, 0.001-10 parts mass crosslinking acrylic polymer particles and/or crosslinking siloxane-type polymer particles, and 0.00001-1 parts mass tetraazaporphyrin compound. The average particle diameter of the crosslinking acrylic polymer particles is 1-20 μ m. | Polycarbonate resin composition is used for light-diffusion component used as cover for illumination of white light-emitting diode used in white light-emitting diode electric light bulbs and white light-emitting diode straight pipes (all claimed) used in illuminating lamps. | The polycarbonate resin composition has excellent flame retardance, color-rendering property, and transparency.
JP2014058611A | 2014-04-03 | Ink for inkjet recording comprises water, moistening agent, coloring agent, and polymer microparticles | INK FOR INKJET RECORDING, INK CARTRIDGE, INKJET RECORDING DEVICE, INKJET RECORDING METHOD, AND INK RECORDED MATERIAL ¦ The ink for inkjet recording, an ink cartridge, an inkjet recording device, an inkjet-recording method, and an ink recording matter | RICOH CO LTD | NARUSE MITSURU ¦ NONOGAKI MASAYASU ¦ HAKIRI MINORU ¦ KATO KEITA | An ink has water, moistening agent, coloring agent, and polymer microparticles. An ink has water, moistening agent, coloring agent, and polymer microparticles consisting of copolymerized structural units of formula A or formula B, structural units of formula 2, and structural units of formula 3 or formula 4.R 11-4C alkyl group;R 2 , R 4 , R 5H, 1-2C alkyl group;R 31-2C alkyl group;l1-300; andm1-90.INDEPENDENT CLAIMS are included for:ink cartridge comprising ink for inkjet recording accommodated in a container;inkjet recording method which involves stimulating and providing ink for inkjet recording to record an image;inkjet recording device comprising ink provision unit which provides ink to record an image; andink recording matter comprising image recorded with ink for inkjet recording on a recording medium. Ink for inkjet recording used in ink cartridges for recording matter (claimed). Storage and discharge stability are favorable, high image density is obtained using conventional paper, and adherance of ink around the nozzle is prevented. Preferred Components: Polymer microparticles contains copolymerized structural units of formula -CH 2 -C(R 12 )(COOR 11 )- (A1) or formula B1, structural units of formula -CH 2 -C(CH 3 )(COOCH 2 CH 2 N(R 13 ) 2 )- (12), and structural units of formula 13 or formula -CH 2 -C(R 14 )(COO(CH 2 CH 2 O) o R 15 )- (14). [JP2014058611A-003]R 111-4C alkyl group;R 12 , R 14 , R 15H, 1-2C alkyl group;R 131-2C alkyl group;n1-300; ando1-90. The drawing shows a schematic diagram of the production of polymer microparticle. (Drawing includes non-English language text). | PROBLEM TO BE SOLVED: To provide an ink for inkjet recording, and an ink cartridge, a recording device, a recording method and an ink recorded material using the ink, which show good storage stability of the ink, give a high image density on a plain paper, show good discharge stability of the ink, and prevent ink adhesion in a periphery of a nozzle.SOLUTION: The ink comprises water, a wetting agent, a colorant and polymer fine particles. The polymer fine particles comprise a copolymer of: an alkyl (meth)acrylate having 1 to 4 carbon atoms or styrene; N,N dialkylaminoethyl (meth)acrylate; and a polyethylene oxide (meth)acrylate or a monomer expressed by formula 3. In the formula, l represents an integer of 1 to 300. (Amendments Included) SUBJECT of the Invention Provide the ink cartridge, recording device and the recording method using the ink for inkjet recording whose discharge stability of an ink the storage stability of an ink is favorable, high image density is obtained with conventional paper, and is favorable and which does not have ink adhering around a nozzle, and this ink, and an ink recording matter. PROBLEM to be solved Water, a moistening agent, a coloring agent, and a polymer microparticle are contained, The said polymer microparticle is a copolymer of the monomer represented by C1-C4 alkyl (meth)acrylate or styrene and N,N dialkyl aminoethy (meth)acrylate, the allylate (meta) of a polyethylene oxide, or the following formula 3, It is characterized by the above-mentioned. [MAT_IMAGE 000034] [Said l represents the integer of 1-300.] SELECTED DRAWINGS FIG. 1 [MAT_IMAGE 000002] | JP2012203647A | 2012-09-14 | JP2014058611A | JP2014058611A | 1. Water, a moistening agent, a coloring agent, and a polymer microparticle are contained, The said polymer microparticle is a polymer microparticle which the structural unit represented by the following formula A or the following formula B, the structural unit represented by the following formula 2, and the structural unit represented by the following formula 3 or the following formula 4 copolymerize at least, The ink for inkjet recording characterized by the above-mentioned. [FORMULA 1] [MAT_IMAGE 000024] [In said Formula A, R 1 represents a C1-C4 alkyl group and R2 represents H, carbon number 1, or the lower alkyl group of 2.] [FORMULA 2] [MAT_IMAGE 000025] [FORMULA 3] [MAT_IMAGE 000026] [The said Formula 2 and R 3 are the same, and represent a C1 or C2 lower alkyl group.] [FORMULA 4] [MAT_IMAGE 000027] [The said Formula 3 and l represent the integer of 1-300.] [FORMULA 5] [MAT_IMAGE 000028] [The said Formula 4 and R 4, R5 represent H, carbon number 1, or the lower alkyl group of 2, and m represents the integer of 1-90.] 2. Water, a moistening agent, a coloring agent, and a polymer microparticle are contained, The said polymer microparticle is a polymer microparticle which the structure represented by following formula A1 or following formula B1, the structural unit represented by the following formula 12, and the structural unit represented by the following formula 13 or the following formula 14 copolymerize at least, The ink for inkjet recording characterized by the above-mentioned. [FORMULA 6] [MAT_IMAGE 000029] [In said Formula A, R 11 represents a C1-C4 alkyl group and R12 represents H, carbon number 1, or the lower alkyl group of 2.] [FORMULA 7] [MAT_IMAGE 000030] [FORMULA 8] [MAT_IMAGE 000031] [The said Formula 12 and R 13 are the same, and represent a C1 or C2 lower alkyl group.] [FORMULA 9] [MAT_IMAGE 000032] [The said Formula 13 and n represent the integer of 1-300.] [FORMULA 10] [MAT_IMAGE 000033] [The said Formula 14 and R 14, R15 represent H, carbon number 1, or the lower alkyl group of 2, and o represents the integer of 1-90.] 3. The ink for inkjet recording of Claim 1 or 2 is accommodated in a container, The ink cartridge characterized by the above-mentioned. 4. Irritation¦stimulation is applied to the ink for inkjet recording of Claim 1 or 2, The inkjet-recording method characterized by including at least the ink flight¦flying process of making the said ink for inkjet recording flying, and recording an image. 5. Irritation¦stimulation is applied to the ink for inkjet recording of Claim 1 or 2, and it has at least an ink flight¦flying means to make the said ink for inkjet recording fly, and to record an image, The inkjet recording device characterized by the above-mentioned. 6. It has the image recorded with the ink for inkjet recording of Claim 1 or 2 on the recording medium, The ink recording matter characterized by the above-mentioned. | C09D001100 ¦ B41J000201 ¦ B41M000500 ¦ C08F022034 | 2016-06-28 A131 NOTIFICATION OF REASONS FOR REFUSAL - JAPANESE INTERMEDIATE CODE: A131 2016-06-28 ¦ 2016-06-21 A977 REPORT ON RETRIEVAL JAPANESE INTERMEDIATE CODE: A971007 2016-06-21 ¦ 2015-08-18 A621 WRITTEN REQUEST FOR APPLICATION EXAMINATION + JAPANESE INTERMEDIATE CODE: A621 2015-08-18 | An ink has water, moistening agent, coloring agent, and polymer microparticles. | Ink for inkjet recording used in ink cartridges for recording matter (claimed). | Storage and discharge stability are favorable, high image density is obtained using conventional paper, and adherance of ink around the nozzle is prevented.
JP2014044362A | 2014-03-13 | Manufacture of colored composition used for color filter, involves microdispersing millbase comprising coloring agent containing yellow pigment, resin, resin-type dispersing agent and/or solvent with media-type dispersion machine | PRODUCTION METHOD OF COLORED COMPOSITION FOR COLOR FILTER, COLORED COMPOSITION FOR COLOR FILTER, AND COLOR FILTER ¦ The manufacturing method, the coloring composition for color filters, and color filter of the coloring composition for color filters | TOYO INK SC HOLDINGS CO LTD | AIKYO SUMIHIRO ¦ FUJINO TAKUYA ¦ SHIRAI TSUTOMU ¦ YANO HISAYO | Manufacture of colored composition involves microdispersing millbase comprising coloring agent (a) containing yellow pigment (a1) with acid surface, resin (b), resin-type dispersing agent (c) and/or solvent (d) with a media-type dispersion machine. The specific surface area of the coloring agent containing yellow pigment (a1) with acid surface by Brunauer-Emmett-Teller method is 90 m 2 /g or more. The media-type dispersion machine has media diameter of 0.01-0.1 mm. An INDEPENDENT CLAIM is included for color filter, which consists of filter segment containing colored composition formed on a substrate. Manufacture of colored composition used for color filter (claimed) for liquid crystal display and imaging tube element of television and personal computer monitor. The colored composition has high fluidity. The color filter formed using the colored composition has high brightness and contrast ratio, and favorable stability. Preferred Component: The yellow pigment (a1) is pigment yellow 150. The coloring agent is chosen from C.I. pigment green 58, C.I. pigment green 36 and C.I. pigment green 7. The colored composition further contains a photoinitiator.Preferred Composition: The resin-type dispersing agent (c) is A-B block copolymer or B-A-B block copolymer which consists of A block having solvophilicity and B block having functional group containing nitrogen, and acryl-type block copolymer having amine value of 10-99 mg potassium hydroxide/g in conversion of effective solid content. The acryl-type copolymer contains 5-40 mol% carboxylic-containing repeating unit of formula (I) in the A block and carboxylic-containing repeating unit of formula (II) in the B block.R 51 ,R 52H or methyl;n1-5;R 531C or more alkylene;andR 54 ,R 55cyclic or linear alkyl, aryl or aralkyl (all optionally substituted). | PROBLEM TO BE SOLVED: To provide a production method of a colored composition for a color filter, by which fine pulverization of a yellow pigment having an acidic surface and application of resin on the pigment can be simultaneously promoted by dispersing the pigment into a size in a sub-micron region of 1 μm or smaller by use of minute media, and a stable colored composition having high lightness, a high contrast ratio and excellent fluidity can be produced, and to provide a colored composition for a color filter and a color filter having good color characteristics and excellent heat resistance formed by using the production method.SOLUTION: The production method of a colored composition for a color filter comprises finely dispersing a mill base including a colorant (a) containing a yellow pigment (a1) having a specific surface area of 90 m/g or more by the BET method and an acidic surface, and at least one compound selected from the group consisting of resin (b), a resin type dispersant (c) and a solvent (d), by use of a media type dispersing machine having media with a diameter of 0.01 to 0.1 mmφ. PROBLEM TO BE SOLVED: To provide a production method of a colored composition for a color filter, by which fine pulverization of a yellow pigment having an acidic surface and application of resin on the pigment can be simultaneously promoted by dispersing the pigment into a size in a sub-micron region of 1 μm or smaller by use of minute media, and a stable colored composition having high lightness, a high contrast ratio and excellent fluidity can be produced, and to provide a colored composition for a color filter and a color filter having good color characteristics and excellent heat resistance formed by using the production method. SOLUTION: The production method of a colored composition for a color filter comprises finely dispersing a mill base including a colorant (a) containing a yellow pigment (a1) having a specific surface area of 90 m 2/g or more by the BET method and an acidic surface, and at least one compound selected from the group consisting of resin (b), a resin type dispersant (c) and a solvent (d), by use of a media type dispersing machine having media with a diameter of 0.01 to 0.1 mmφ. SUBJECT of the Invention By disperse¦distributing to a submicron area¦region of 1 micrometer or less by micro media, Refinement¦miniaturization of a yellow pigment with the acidic surface and resin coating to a pigment can be accelerated¦stimulated simultaneously, Provide the coloring composition for color filters which the brightness and contrast ratio were high, and the color characteristic formed using manufacture of the stable coloring composition for color filters excellent in fluidity¦liquidity and this manufacturing method was good, and was excellent in heat resistance, and a color filter. PROBLEM to be solved The coloring agent (a) in which the specific surface area according [ the said subject ] to BET method includes a yellow pigment (a1) with the acidic surface 90 m 2/g or more, Millbase containing at least 1 sort(s) chosen from the group which consists of resin (b), a resin mold¦type dispersing agent (c), and a solvent (d) is microdispersed with the media type dispersion machine which has 0.01-0.1 mm diameter media, It solves with the manufacturing method of the coloring composition for color filters characterized by the above-mentioned. SELECTED DRAWINGS Absence | JP2012187658A | 2012-08-28 | JP2014044362A | JP2014044362A | 1. The coloring agent (a) in which the specific surface area by BET method includes a yellow pigment (a1) with the acidic surface 90 m2/g or more, Millbase containing at least 1 sort(s) chosen from the group which consists of resin (b), a resin mold¦type dispersing agent (c), and a solvent (d) is microdispersed with the media type dispersion machine which has 0.01-0.1 mm diameter media, The manufacturing method of the coloring composition for color filters characterized by the above-mentioned. 2. A yellow pigment (a1) is the pigment yellow 150, The manufacturing method of the coloring composition for color filters of Claim 1 characterized by the above-mentioned. 3. A resin mold¦type dispersing agent (c) is the A-B block copolymer or B-A-B block copolymer which consists of a A block which has solvophilicity, and B blocks which has a functional group containing a nitrogen atom, And an amine titer contains the acryl-type block copolymer which are 10 mgKOH/g or more and 99 mgKOH/g or less in conversion of effective solid content, The manufacturing method of the coloring composition for color filters of Claim 1 or 2 characterized by the above-mentioned. 4. An acryl-type block copolymer contains 5-40 mol% of repeating units represented by the following general formula (I) in the A block which has solvophilicity, The repeating unit represented by the following general formula (II) in B blocks which has a functional group containing a nitrogen atom is contained, The manufacturing method of the yellow coloring composition for color filters of Claim 3 characterized by the above-mentioned. [FORMULA 1] [MAT_IMAGE 000022] [In General Formula (I), n represents the integer of 1-5 and R 51 represents a hydrogen atom or a methyl group.] [FORMULA 2] [MAT_IMAGE 000023] [-- in General Formula (II), R 54 and R55 respectively independently show the aryl group which may have the alkyl group of cyclic¦annular form or chain¦strand shape and substituent which may have a substituent, or the aralkyl group which may have a substituent R 53 shows a C1 or more alkylene group, and R52 shows a hydrogen atom or a methyl group. ] 5. A coloring agent (a) contains at least 1 sort(s) chosen from the group which consists of C.I. pigment green 58, C.I. pigment green 36, and C.I. pigment green 7 further, The manufacturing method of the coloring composition for color filters of any one of Claims 1-4 characterized by the above-mentioned. 6. The coloring composition for color filters manufactured with the manufacturing method of any one of Claims 1-5. 7. Furthermore, a photoinitiator is contained, The coloring composition for color filters of Claim 6 characterized by the above-mentioned. 8. The filter segment which uses the coloring composition for color filters of Claim 6 or 7, and is formed on a board¦substrate is comprised, The color filter characterized by the above-mentioned. | G02B000520 ¦ C08F029300 ¦ C09D001700 ¦ G02B000522 ¦ G03F0007004 ¦ G03F0007028 ¦ C09D001100 | - | Manufacture of colored composition involves microdispersing millbase comprising coloring agent (a) containing yellow pigment (a1) with acid surface, resin (b), resin-type dispersing agent (c) and/or solvent (d) with a media-type dispersion machine. The specific surface area of the coloring agent containing yellow pigment (a1) with acid surface by Brunauer-Emmett-Teller method is 90 m 2 /g or more. The media-type dispersion machine has media diameter of 0.01-0.1 mm. | Manufacture of colored composition used for color filter (claimed) for liquid crystal display and imaging tube element of television and personal computer monitor. | The colored composition has high fluidity. The color filter formed using the colored composition has high brightness and contrast ratio, and favorable stability.
JP2014016606A | 2014-01-30 | Photosensitive paste used for forming pattern, comprises glass powder, acryl-type copolymer comprising comprises carboxy group-containing and/or aromatic group-containing repeating unit, photoinitiator, and photosensitive monomer | PHOTOSENSITIVE PASTE AND PATTERN FORMING METHOD ¦ The formation method of a photosensitive paste and a pattern | TORAY IND INC | YAMAMOTO YOHEI ¦ KOBAYASHI YASUHIRO ¦ YANO TAKAHIRO ¦ TAKASE KOHEI | A photosensitive paste comprises glass powder, acryl-type copolymer comprising 0.5-23 %mass carboxy group-containing repeating unit (I) and/or aromatic group-containing repeating unit (II), photoinitiator, and photosensitive monomer. The acryl-type copolymer has acid value of 30-70 mg potassium hydroxide/g. A photosensitive paste comprises glass powder, acryl-type copolymer comprising 0.5-23 %mass carboxy group-containing repeating unit of formula (I) and/or aromatic group-containing repeating unit of formula (II), photoinitiator, and photosensitive monomer. The acryl-type copolymer has acid value of 30-70 mg potassium hydroxide/g.R 1H or methyl;R 23-18C hydrocarbyl excluding aromatic ring;andR 3H or 1-4C hydrocarbyl.An INDEPENDENT CLAIM is included for formation of pattern, which involves applying photosensitive paste on substrate, baking, exposing, and developing. Photosensitive paste is used for forming pattern (claimed). Uses include but are not limited to plane display, scintillator panel, plasma display, field-emission display, fluorescent display tube, liquid-crystal display device, electroluminescent display and light-emitting diode. The photosensitive paste has excellent thermal decomposability, and is prepared by highly efficient method. The pattern obtained using photosensitive paste has high precision and partition with high reflectance having reduced carbon residues. Preferred Composition: The aromatic group-containing repeating unit (II) is derived form styrene. | PROBLEM TO BE SOLVED: To provide a photosensitive paste capable of forming pattern excellent in pyrolytic property of an organic component during firing, having low carbon residue after firing and high reflectance, and to provide a panel for a flat display containing the pattern having low carbon residue and high reflectance, excellent in display properties including luminance and having high reliability, and to provide a pattern forming method suitable for a scintillator panel, etc.SOLUTION: A photosensitive paste containing a glass powder, an acrylic copolymer containing 0.5 to 23 mass% of a repeating unit derived from styrene, etc. and having an acid value of 30 to 70 mgKOH/g, a photoinitiator, and a photosensitive monomer is provided. SUBJECT of the Invention It is excellent in the thermal decomposability of the organic component at the time of baking, and aims at providing the photosensitive paste which can form the pattern with a high reflectance which has few carbon residues after baking. Moreover, it has a pattern with a high reflectance which has few carbon residues, It aims at providing the formation method of the suitable pattern for the reliable panel for a plane display, a scintillator panel, etc. excellent in display properties, such as a brightness¦luminance. PROBLEM to be solved This invention provides the photosensitive paste which contains a glass powder and 0.5-23 mass % of repeating units derived from styrene etc., and contains the acryl-type copolymer which is an acid value of 30-70 mgKOH/g, a photoinitiator, and a photosensitive monomer. SELECTED DRAWINGS Absence | JP2012131530A | 2012-06-11 | JP2014016606A | JP2014016606A | 1. Glass powder, The acryl-type copolymer which 0.5-23 mass % of repeating units represented by the repeating unit represented by the following general formula (I) and/or the following general formula (II) are contained, and is an acid value of 30-70 mgKOH/g, Photoinitiator, The photosensitive paste containing a photosensitive monomer. [FORMULA 1] [MAT_IMAGE 000007] (R 1 shows hydrogen or a methyl group and R2 shows the C3-C18 hydrocarbon group except an aromatic ring.) [FORMULA 2] [MAT_IMAGE 000008] (R 3 shows hydrogen or a C1-C4 hydrocarbon group, and is respectively independently optionally same or different.) 2. The repeating unit represented by the said general formula (II) is a photosensitive paste of Claim 1 which is of styrene origin. 3. The formation method of a pattern baked after apply¦coating the photosensitive paste of Claim 1 or 2 on a board¦substrate and exposing and developing it. | G03F0007033 ¦ C08F022018 ¦ G03F0007004 ¦ G03F000740 | 2016-03-31 A621 WRITTEN REQUEST FOR APPLICATION EXAMINATION + JAPANESE INTERMEDIATE CODE: A621 2016-03-31 | A photosensitive paste comprises glass powder, acryl-type copolymer comprising 0.5-23 %mass carboxy group-containing repeating unit (I) and/or aromatic group-containing repeating unit (II), photoinitiator, and photosensitive monomer. The acryl-type copolymer has acid value of 30-70 mg potassium hydroxide/g. | Photosensitive paste is used for forming pattern (claimed). Uses include but are not limited to plane display, scintillator panel, plasma display, field-emission display, fluorescent display tube, liquid-crystal display device, electroluminescent display and light-emitting diode. | The photosensitive paste has excellent thermal decomposability, and is prepared by highly efficient method. The pattern obtained using photosensitive paste has high precision and partition with high reflectance having reduced carbon residues.
JP2013254127A | 2013-12-19 | Coloring composition used for color filters, comprises pigment, binder resin, solvent, and specified amount of resin type dispersing agent having (meth)acryloyl group | COLORED COMPOSITION FOR COLOR FILTER, AND COLOR FILTER ¦ The coloring composition for color filters, and a color filter | TOYO INK SC HOLDINGS CO LTD | MIYABAYASHI KOJI ¦ MIKAMI JOSHI | A coloring composition comprises pigment (A), binder resin (B), solvent (D), and resin type dispersing agent (C) having (meth)acryloyl group. The amount of resin type dispersing agent (C) is 0.3-5 mmol/g. An INDEPENDENT CLAIM is included for color filter, which consists of filter segment formed on a base material using the coloring composition. Coloring composition used for forming filter segment for color filters (claimed) and color imaging pipe element for color liquid crystal display operating in twisted nematic (TN) mode, super twisted nematic (STN) mode, in-plane switching (IPS) mode, vertical alignment (VA) mode and optically compensated bending (OPB) mode. The coloring composition has excellent dispersion stability, heat resistance, light resistance, uniform coating property and chemical resistance. The aggregation of pigment in the coloring composition is suppressed. Preferred Composition: The pigment comprises diketopyrrolopyrrole pigment, halogenated zinc phthalocyanine pigment, photopolymerizable monomer and/or photoinitiator. The filter segment is formed on base material. The average primary particle diameter of diketopyrrolopyrrole pigment and halogenated zinc phthalocyanine pigment is 10-40 nm.Preferred Composition: The binder resin has ethylenically unsaturated double bond. The amount of double bonds of binder resin is 0.2-2 mmol/g. The weight average molecular weight of resin type dispersing agent is 2000-100000. The resin type dispersing agent contains polyester component (C1) and vinyl polymer component (C2). The polyester component (C1) is obtained by reacting carboxy group-containing acid anhydride with hydroxy group having two hydroxyl groups and one thiol group in a molecule. The acid anhydride is chosen from tetracarboxylic-acid anhydride (a) and tricarboxylic acid anhydride (b). The vinyl polymer component containing (meth)acryloyl group (C2) is formed by radically polymerizing ethylenically unsaturated monomer having hydroxy group (f) and ethylenically unsaturated monomer (e) which does not have hydroxyl group. Preferred Properties: The acid value of resin type dispersing agent is 5-200 mg potassium hydroxide/g. | PROBLEM TO BE SOLVED: To provide a colored composition for color filters which has excellent dispersion stability, and can also maintain physical properties such as chemical resistance, and a color filter formed using the coloring composition.SOLUTION: A colored composition for color filters includes a pigment (A), a binder resin (B), a resin type dispersant (C), and a solvent (D). The resin type dispersant (C) has a (meth)acryloyl group, and the double bond amounts of resin components composed of the binder resin (B) and the resin type dispersant (C) are 0.3-5 mmol/g. SUBJECT of the Invention An object of this invention is to provide the color filter formed using the coloring composition for color filters which is excellent in a dispersion stability and also makes the maintenance of physical properties, such as chemical-resistance, compatible, and this coloring composition. PROBLEM to be solved It is a coloring composition for color filters containing binder resin (B), and a resin mold¦type dispersing agent (C) and a solvent (D), [ a pigment (A), and ] Comprising: The amount of double bonds of the resin component which a resin mold¦type dispersing agent (C) has a (meth)acryloyl group, and becomes from binder resin (B) and a resin mold¦type dispersing agent (C) is 0.3-5 millimole/g, The coloring composition for color filters characterized by the above-mentioned. SELECTED DRAWINGS Absence | JP2012130451A | 2012-06-08 | JP2013254127A | JP2013254127A | 1. Pigment (A), Binder resin (B), Resin mold¦type dispersing agent (C), Solvent (D) It is a coloring composition for color filters including the above, Comprising: A resin mold¦type dispersing agent (C) has a (meth)acryloyl group, And the amount of double bonds of the resin component consisting of binder resin (B) and a resin mold¦type dispersing agent (C) is 0.3-5 millimole/g, The coloring composition for color filters characterized by the above-mentioned. 2. Binder resin (B) has ethylenically unsaturated double bond, and the amount of double bonds of binder resin (B) is 0.2-2 millimole/g, The coloring composition for color filters of Claim 1 characterized by the above-mentioned. 3. The acid value of a resin mold¦type dispersing agent (C) is 5-200 mgKOH/g, The coloring composition for color filters of Claim 1 or 2 characterized by the above-mentioned. 4. The weight average molecular weights of a resin mold¦type dispersing agent (C) are 2,000-100,000, The coloring composition for color filters of any one of Claim 1 thru¦or 3 characterized by the above-mentioned. 5. A resin mold¦type dispersing agent (C), The polyester part (C1) which has a carboxyl group with which the acid-anhydride group in the 1 or more types of acid anhydride chosen from a tetracarboxylic-acid anhydride (a) and the tricarboxylic acid anhydride (b) and the hydroxyl group in the compound (g) which has two hydroxyl groups and one thiol group in a molecule¦numerator are made to react, The vinyl polymer part (C2) formed by radically polymerizing the ethylenically unsaturated monomer (f) which has an ethylenically unsaturated monomer (e) which does not have a hydroxyl group, and a hydroxyl group is contained, and it has a (meth)acryloyl group into a vinyl polymer (C2) part, The coloring composition for color filters any one of Claim 1 thru¦or 4 characterized by the above-mentioned. 6. The amount of double bonds of a resin mold¦type dispersing agent (C) is 0.3-3.3 millimole/g, The coloring composition for color filters of any one of Claim 1 or 3 characterized by the above-mentioned. 7. A pigment (A) includes the diketopyrrolopyrrole pigment whose average primary particle diameter is 10-40 nm, The coloring composition for color filters of any one of Claim 1 thru¦or 6 characterized by the above-mentioned. 8. A pigment (A) includes the halogenated zinc phthalocyanine pigment whose average primary particle diameter is 10-40 nm, The coloring composition for color filters of any one of Claim 1 thru¦or 6 characterized by the above-mentioned. 9. Furthermore, a photopolymerizable monomer and/or a photoinitiator are contained, The coloring composition for color filters of any one of Claim 1 thru¦or 8 characterized by the above-mentioned. 10. The filter segment formed on a base material from the coloring composition for color filters of any one of Claims 1-9 is comprised, The color filter characterized by the above-mentioned. | G02B000520 ¦ C08F029008 ¦ C08F029904 ¦ G02B000522 ¦ G03F0007004 ¦ G03F0007038 | - | A coloring composition comprises pigment (A), binder resin (B), solvent (D), and resin type dispersing agent (C) having (meth)acryloyl group. The amount of resin type dispersing agent (C) is 0.3-5 mmol/g. | Coloring composition used for forming filter segment for color filters (claimed) and color imaging pipe element for color liquid crystal display operating in twisted nematic (TN) mode, super twisted nematic (STN) mode, in-plane switching (IPS) mode, vertical alignment (VA) mode and optically compensated bending (OPB) mode. | The coloring composition has excellent dispersion stability, heat resistance, light resistance, uniform coating property and chemical resistance. The aggregation of pigment in the coloring composition is suppressed.
JP2013224387A | 2013-10-31 | Dispersion liquid for aqueous coating material, contains polymer having preset surface acid value, and containing specified amount of structural unit derived from carboxyl group-containing monomer | DISPERSION LIQUID OF POLYMER AND PRODUCTION METHOD ¦ The dispersion liquid and manufacturing method of a polymer | MITSUBISHI RAYON CO LTD | HARAGUCHI SHINSUKE ¦ NATSUI DAISUKE ¦ MAE SATOSHI ¦ URA MASATOSHI | A dispersion liquid contains polymer having surface acid value of 3.5 mg potassium hydroxide/g or more and containing 0.5-1.9 %mass structural unit derived from carboxyl group-containing monomer. An INDEPENDENT CLAIM is included for manufacture of polymer dispersion liquid, which involves emulsion-polymerizing monomer mixture (A) containing 0.5-1.9 %mass carboxyl group-containing monomer, and polymerizing monomer mixture (an) in the last stage. The content of monomer mixture (an) is 0.5-30 %mass of monomer mixture (A). The content of carboxyl group-containing monomer in monomer mixture (an) is 25 %mass or more of carboxyl group-containing monomers contained in monomer mixture. Dispersion liquid is used for aqueous coating material (claimed) for forming coating film on materials such as cement mortar, slate board, plaster bard, extrusion molding board, foamable concrete, metal, glass, porcelain tile, asphalt, timber, waterproof rubber material, and calcium-silicate base material. The coating film formed of aqueous coating material containing dispersion liquid of polymer has excellent mud crack-proof property, water resistance and blocking resistance. | PROBLEM TO BE SOLVED: To provide a dispersion liquid of a polymer forming a coating film excellent in mud crack resistance, water resistance and blocking resistance.SOLUTION: An aqueous coating material using a dispersion liquid containing a polymer containing 0.5-1.9 mass% of a structural unit derived from a carboxyl group-containing monomer and having a surface acid value of ≥3.5 mgKOH/g is used. In a method for producing a dispersion liquid of a polymer obtained by multistage emulsion polymerization of a monomer mixture (A), the dispersion liquid of the polymer is produced in such a manner that the monomer mixture (A) contains 0.5-1.9 mass% of a carboxyl group-containing monomer, a monomer mixture (an) polymerized in the final stage accounts for 0.5-30 mass% of the monomer mixture (A), and the carboxyl group-containing monomer contained in the monomer mixture (an) accounts for ≥25 mass% of the carboxyl group-containing monomer contained in the monomer mixture (A). SUBJECT of the Invention The dispersion liquid of the polymer which forms the coating film excellent in mud crack-proof property, water resistance, and a blocking resistance is provided. PROBLEM to be solved The aqueous coating material using the dispersion liquid containing the polymer whose surface acid value is 3.5 mgKOH/g or more is used including the structural unit derived from a carboxyl group-containing monomer 0.5-1.9 mass %. Furthermore, it is the method to manufacture the dispersion liquid of the polymer obtained by being multistage and emulsion-polymerizing a monomer mixture (A), Comprising: The monomer mixture (an) into which 0.5-1.9 mass % of said monomer mixtures (A) superpose¦polymerize in the last stage including a carboxyl group-containing monomer is 0.5-30 mass % of the said monomer mixture (A), The carboxyl group-containing monomer by which the carboxyl group-containing monomer contained in a monomer mixture (an) is contained in a monomer mixture (A) contains 25 mass % or more, It exists in manufacturing the dispersion liquid of a polymer. SELECTED DRAWINGS Absence | JP201298070A | 2012-04-23 | JP2013224387A | JP2013224387A | 1. The dispersion liquid which contains the polymer whose surface acid value is 3.5 mgKOH/g or more including the structural unit derived from a carboxyl group-containing monomer 0.5-1.9 mass %. 2. It is the method to manufacture the dispersion liquid of the polymer obtained by being multistage and emulsion-polymerizing a monomer mixture (A), Comprising: The said monomer mixture (A) contains 0.5-1.9 mass % of carboxyl group-containing monomers, The monomer mixture (an) which superposes¦polymerizes in the last stage is 0.5-30 mass % of the said monomer mixture (A), The method the carboxyl group-containing monomer contained in a monomer mixture (an) manufactures the dispersion liquid of the polymer of Claim 1 which 25 mass % or more of carboxyl group-containing monomers contained in a monomer mixture (A) contain. 3. The aqueous coating material containing the dispersion liquid of the polymer of Claim 1. | C08L010108 ¦ C08F000224 ¦ C08F002012 ¦ C09D000502 ¦ C09D020108 | 2016-02-19 A131 NOTIFICATION OF REASONS FOR REFUSAL - JAPANESE INTERMEDIATE CODE: A131 2016-02-18 ¦ 2016-02-10 A977 REPORT ON RETRIEVAL JAPANESE INTERMEDIATE CODE: A971007 2016-02-10 ¦ 2015-04-17 A621 WRITTEN REQUEST FOR APPLICATION EXAMINATION + JAPANESE INTERMEDIATE CODE: A621 2015-04-17 | A dispersion liquid contains polymer having surface acid value of 3.5 mg potassium hydroxide/g or more and containing 0.5-1.9 %mass structural unit derived from carboxyl group-containing monomer. | Dispersion liquid is used for aqueous coating material (claimed) for forming coating film on materials such as cement mortar, slate board, plaster bard, extrusion molding board, foamable concrete, metal, glass, porcelain tile, asphalt, timber, waterproof rubber material, and calcium-silicate base material. | The coating film formed of aqueous coating material containing dispersion liquid of polymer has excellent mud crack-proof property, water resistance and blocking resistance.
JP2013209614A | 2013-10-10 | New quinophthalone dye monomer used for colorable polymer for coloring photosensitive composition and color filter pigment used in coloring composition for color filter | QUINOPHTHALONE PIGMENT MONOMER, COLORING POLYMER USING THE SAME, COLORED PHOTOSENSITIVE COMPOSITION USING THE SAME, AND USE OF THE SAME ¦ Quinophthalone dye monomer, a colorable polymer using the same, a coloring photosensitive composition using the same, and its use | TOYO INK SC HOLDINGS CO LTD | EGUSA NAOKI ¦ SHIMIZU HIROAKI ¦ MINASHIMA HIDENORI | A quinophthalone dye monomer (I), is new. A quinophthalone dye monomer of formula (I), is new.Qquinophthalone dye of formula (II);R 1H or methyl;X 1-R 2 -, -O-R 3 -, -CO-R 3 -, -COO-R 3 - or -O-CO-R 3 -;R 2alkylene having optionally substituted tertiary carbon, alkylene having -COO-, -O-, or alkenylene or bivalence aryl (both optionally substituted), -R 4 -O-R 5 -, -R 4 -CO-R 5 -, -R 4 -O-CO-R 5 -, -R 4 -O-CONH-R 5 - or -R 4 -O-CO-R 6 -CO-R 5 -;R 3aryl alkylene, alkenylene or bivalence (all optionally substituted), -R 4 -O-R 5 -, -R 4 -CO-R 5 -, -R 4 -O-CO-R 5 -, -R 4 -O-CONH-R 5 - or -R 4 -O-CO-R 6 -CO-R 5 -;R 4 ,R 6alkylene, alkenylene or bivalence aryl (all optionally substituted);R 5optionally substituted alkylene or -O-CH 2 -CHOH-CH 2 -;R 7 -R 12H, halo, or alkyl, alkenyl or aryl (all optionally substituted);R 13 -R 16H, halo, optionally substituted alkyl, -COO-R 17 or -O-R 18 , where adjacent substituent of R 8 -R 12 and adjacent substituent of R 13 -R 16 optionally combines to form 5 or 6 membered ring;andR 17 ,R 18alkyl or aryl (both optionally substituted).At least any one of R 7 -R 16 is bonded with X 1 . INDEPENDENT CLAIMS are included for the following:colorable polymer, which is formed by polymerizing the quinophthalone dye monomer (I), and polymerizable monomer (excluding quinophthalone dye monomer (I));coloring photosensitive composition, which contains colorable polymer and radical photopolymerization initiator;color filter pigment, which contains colorable polymer of quinophthalone dye monomer (I);coloring composition, which consists of coloring agent containing color filter pigment, and/or binder resin; andcolor filter, which is equipped with red filter segment, green filter segment and/or blue filter segment. At least one filter segment is formed with the coloring composition. New quinophthalone dye monomer is used for colorable polymer for coloring photosensitive composition and color filter pigment used in coloring composition for color filter (all claimed) for television and personal computer monitor. The quinophthalone dye monomer has excellent solvent solubility, heat resistance, light resistance and solvent resistance. The color filter formed using colorable polymer has high contrast ratio. Preparation (disclosed): A 2-methylquinolineof formula (Ia) and phthalic acid anhydrideof formula (Ib) are reacted in presence of benzoic acid, to obtain quinophthalone dye monomer (I). Preferred Compound: The quinophthalone dye monomer (I) is preferably quinophthalone dye monomer of formula (III), or quinophthalone dye monomer of formula (IV).R 19 -R 23R 7 ;R 24 -R 27H, halo, optionally substituted alkyl, -COO-R 28 or -O-R 29 , where adjacent substituent of R 19 -R 23 and adjacent substituent of R 24 -R 27 optionally combines to form 5 or 6 membered ring;R 28 ,R 29 ,R 42 ,R 43R 17 ;X 2alkylene having optionally substituted tertiary carbon, alkylene having -COO-, -O-, or alkenylene, bivalence aryl (both optionally substituted), -R 30 -O-R 31 -, -R 30 -CO-R 31 -, -R 30 -O-CO-R 31 -, -R 30 -O-CONH-R 31 - or -R 30 -O-CO-R 32 -CO-R 31 -;R 30 ,R 32R 4 ,R 46 ,R 48 ;R 31optionally substituted alkylene or -O-CH 2 -CHOH-CH 2 -;R 33alkyl, alkenyl or aryl (all optionally substituted);R 34 -R 38H, halo, or alkyl, alkenyl or aryl (all optionally substituted);R 39 -R 41H, halo, optionally substituted alkyl, aryl, -COO-R 42 or -O-R 43 , where adjacent substituent of R 34 -R 38 optionally combines to form 5 or 6 membered ring;X 3-R 44 -, -O-R 45 -, -CO-R 45 -, -COO-R 45 - or -O-CO-R 45 -;R 44alkylene having optionally substituted tertiary carbon, alkylene having -COO-, -O-, or alkenylene or bivalence aryl (both optionally substituted), -R 46 -O-R 47 -, -R 46 -CO-R 47 -, -R 46 -O-CO-R 47 -, -R 46 -O-CONH-R 47 - or -R 46 -O-CO-R 48 -CO-R 47 -;R 45alkylene, alkenylene or bivalence aryl (all optionally substituted), -R 46 -O-R 47 -, -R 46 -CO-R 47 -, -R 46 -O-CO-R 47 -, -R 46 -O-CONH-R 47 -, or -R 46 -O-CO-R 48 -CO-R 47 -;andR 47optionally substituted alkylene or -O-CH 2 -CHOH-CH 2 -. | PROBLEM TO BE SOLVED: To provide a quinophthalone pigment monomer (A) satisfying both solvent solubility and fastness (heat resistance, light resistance, and solvent resistance), a coloring polymer (C) using the same, and a colored photosensitive composition using the same; and further to provide a color filter pigment satisfying both solvent solubility and fastness and having good color properties (brightness) and an excellent contrast ratio, a colored composition for a color filter using the same, and a color filter using the same.SOLUTION: A quinophthalone pigment monomer (A) is represented by general formula (1). (In the formula: Q is a quinophthalone pigment; Ris a hydrogen atom or a methyl group; and Xis a bivalent binding group). PROBLEM TO BE SOLVED: To provide a quinophthalone pigment monomer (A) satisfying both solvent solubility and fastness (heat resistance, light resistance, and solvent resistance), a coloring polymer (C) using the same, and a colored photosensitive composition using the same; and further to provide a color filter pigment satisfying both solvent solubility and fastness and having good color properties (brightness) and an excellent contrast ratio, a colored composition for a color filter using the same, and a color filter using the same. SOLUTION: A quinophthalone pigment monomer (A) is represented by general formula (1). (In the formula: Q is a quinophthalone pigment; R 1 is a hydrogen atom or a methyl group; and X1 is a bivalent binding group). (Amendments Included) SUBJECT of the Invention The quinophthalone dye monomer (A) which makes compatible and satisfy¦fills solvent solubility and fastness (heat resistance, light resistance, solvent resistance), a colorable polymer (C) using the same, and a coloring photosensitive composition using the same are provided. Furthermore, solvent solubility and fastness are made compatible and satisfy¦filled, And a color characteristic (brightness) is also favorable and it provides the color filter pigment excellent in contrast ratio, the coloring composition for color filters using the same, and a color filter using the same. PROBLEM to be solved Quinophthalone dye monomer (A) represented by following General formula (1). General formula (1) [MAT_IMAGE 000086] (In formula, Q represents a quinophthalone pigment¦dye. R 1 represents a hydrogen atom or a methyl group. X 1 represents a bivalent coupling group.) SELECTED DRAWINGS Absence | JP201244448A | 2012-02-29 | JP2013209614A ¦ JP2013210621A | JP2013209614A | 1. Quinophthalone dye monomer (A) represented by following General formula (1). General formula (1) [FORMULA 1] [MAT_IMAGE 000082] (In formula, Q represents the quinophthalone pigment¦dye represented by following General formula (2).) R 1 represents a hydrogen atom or a methyl group. X 1 represents -R2-, -O-R3-, -CO-R3-, -COO-R3- or -O-CO-R3-. The alkylene group in which R 2 has substituted or unsubstituted tertiary carbon, The alkylene group which contains at least one the coupling¦bonding of 1 type or more chosen from a substituted or unsubstituted ester bond (-COO-) or an ether bond (-O-), The aryl group of a substituted or unsubstituted alkenylene group and substituted or unsubstituted bivalence, -R 4-O-R5-, -R4-CO-R5-, -R4-O-CO-R5-, -R4-O-CONH-R5-, or -R4-O-CO-R6-CO-R5- is represented. R 3 represents the aryl group of a substituted or unsubstituted alkylene group, a substituted or unsubstituted alkenylene group, and substituted or unsubstituted bivalence, -R4-O-R5-, -R4-CO-R5-, -R4-O-CO-R5-, -R4-O-CONH-R5-, or -R4-O-CO-R6-CO-R5-. R 4 and R6 represent a substituted or unsubstituted alkylene group, a substituted or unsubstituted alkenylene group, or the aryl group of substituted or unsubstituted bivalence each independently. R 5 represents a substituted or unsubstituted alkylene group or -O-CH2-CHOH-CH2-. General formula (2) [FORMULA 2] [MAT_IMAGE 000083] (In Formula, R 7-R12 represents a hydrogen atom, a halogen atom, a substituted or unsubstituted alkyl group, a substituted or unsubstituted alkenyl group, or a substituted or unsubstituted aryl group each independently, R 13-R16 represents hydrogen atom, halogen atom, substituted or unsubstituted alkyl-group, substituted or unsubstituted aryl group, and -COO-R17 or -O-R18 each independently. Here, any one of the R 7-R16 is a bond of X. It may combine with each other, respectively and the substituents which adjoin among R 8-R12, and the substituents which adjoin among R13-R16 may form a 5 or 6 membered ring. R 17 and R18 represent a substituted or unsubstituted alkyl group or a substituted or unsubstituted aryl group. 2. Quinophthalone dye monomer (A) of Claim 1 represented by following General formula (3). General formula (3) [FORMULA 3] [MAT_IMAGE 000084] (In Formula, R 1 represents a hydrogen atom or a methyl group. R 19-R23 represents a hydrogen atom, a halogen atom, a substituted or unsubstituted alkyl group, a substituted or unsubstituted alkenyl group, or a substituted or unsubstituted aryl group each independently, R 24-R27 represents hydrogen atom, halogen atom, substituted or unsubstituted alkyl-group, substituted or unsubstituted aryl group, and -COO-R28 or -O-R29 each independently. It may combine with each other, respectively and the substituents which adjoin among R 19-R23, and the substituents which adjoin among R24-R27 may form a 5 or 6 membered ring. R 28 and R29 represent a substituted or unsubstituted alkyl group or a substituted or unsubstituted aryl group. The alkylene group in which X 2 has substituted or unsubstituted tertiary carbon, The alkylene group which contains at least one the coupling¦bonding of 1 type or more chosen from a substituted or unsubstituted ester bond (-COO-) or an ether bond (-O-), The aryl group of a substituted or unsubstituted alkenylene group and substituted or unsubstituted bivalence, -R 30-O-R31-, -R30-CO-R31-, -R30-O-CO-R31-, -R30-O-CONH-R31-, or -R30-O-CO-R32-CO-R31- is represented. R 30 and R32 represent a substituted or unsubstituted alkylene group, a substituted or unsubstituted alkenylene group, or the aryl group of substituted or unsubstituted bivalence each independently. R 31 represents a substituted or unsubstituted alkylene group or -O-CH2-CHOH-CH2-. 3. Quinophthalone dye monomer (A) of Claim 1 represented by following General formula (4). General formula (4) [FORMULA 4] [MAT_IMAGE 000085] (In Formula, R 1 represents a hydrogen atom or a methyl group. R 33 represents a substituted or unsubstituted alkyl group, a substituted or unsubstituted alkenyl group, or a substituted or unsubstituted aryl group, R 34-R38 represents a hydrogen atom, a halogen atom, a substituted or unsubstituted alkyl group, a substituted or unsubstituted alkenyl group, or a substituted or unsubstituted aryl group each independently, R 39-R41 represents hydrogen atom, halogen atom, substituted or unsubstituted alkyl-group, substituted or unsubstituted aryl group, and -COO-R42 or -O-R43 each independently. It may combine with each other, respectively and the substituents which adjoin among R 34-R38 may form a 5 or 6 membered ring. R 42 and R43 represent a substituted or unsubstituted alkyl group or a substituted or unsubstituted aryl group. X 3 represents -R44-, -O-R45-, -CO-R45-, -COO-R45- or -O-CO-R45-. The alkylene group in which R 44 has substituted or unsubstituted tertiary carbon, The alkylene group which contains at least one the coupling¦bonding of 1 type or more chosen from a substituted or unsubstituted ester bond (-COO-) or an ether bond (-O-), The aryl group of a substituted or unsubstituted alkenylene group and substituted or unsubstituted bivalence, -R 46-O-R47-, -R46-CO-R47-, -R46-O-CO-R47-, -R46-O-CONH-R47-, or -R46-O-CO-R48-CO-R47- is represented. R 45 represents the aryl group of a substituted or unsubstituted alkylene group, a substituted or unsubstituted alkenylene group, and substituted or unsubstituted bivalence, -R46-O-R47-, -R46-CO-R47-, -R46-O-CO-R47-, -R46-O-CONH-R47-, or -R46-O-CO-R48-CO-R47-. R 46 and R48 represent a substituted or unsubstituted alkylene group, a substituted or unsubstituted alkenylene group, or the aryl group of substituted or unsubstituted bivalence each independently. R 47 represents a substituted or unsubstituted alkylene group or -O-CH2-CHOH-CH2-. 4. The colorable polymer (C) which forms by polymerizing the quinophthalone dye monomer (A) in any one of Claims 1-3, and polymerizable monomers (B) other than quinophthalone dye monomer (A). 5. The colorable polymer (C) of the quinophthalone dye monomer (A) in any one of Claims 1-3, and/or Claim 4, polymerizable monomers (B) other than quinophthalone dye monomer (A), and the coloring photosensitive composition that has radical photopolymerization initiator (D). 6. Color filter pigment which comprises the colorable polymer (C) of the quinophthalone dye monomer (A) in any one of Claims 1-3, and/or Claim 4. 7. The coloring composition for color filters which consists of a coloring agent and binder resin at least WHEREIN: The coloring composition for color filters characterized by this coloring agent containing the color filter pigment of Claim 6. 8. The color filter equipped with a red filter segment, a green filter segment, and a blue filter segment at least WHEREIN: The color filter in which an at least 1 filter segment is formed with the coloring composition for color filters of Claim 7. | C09B002500 ¦ C09B006720 ¦ G02B000520 ¦ G02B000522 ¦ G02F00011335 ¦ G03F0007004 | 2016-07-06 A521 WRITTEN AMENDMENT JAPANESE INTERMEDIATE CODE: A523 2016-07-06 ¦ 2016-05-17 A131 NOTIFICATION OF REASONS FOR REFUSAL - JAPANESE INTERMEDIATE CODE: A131 2016-05-17 ¦ 2016-05-02 A977 REPORT ON RETRIEVAL JAPANESE INTERMEDIATE CODE: A971007 2016-04-28 ¦ 2015-10-08 A521 WRITTEN AMENDMENT JAPANESE INTERMEDIATE CODE: A523 2015-10-08 ¦ 2015-10-05 A621 WRITTEN REQUEST FOR APPLICATION EXAMINATION + JAPANESE INTERMEDIATE CODE: A621 2015-10-05 | A quinophthalone dye monomer (I), is new. | New quinophthalone dye monomer is used for colorable polymer for coloring photosensitive composition and color filter pigment used in coloring composition for color filter (all claimed) for television and personal computer monitor. | The quinophthalone dye monomer has excellent solvent solubility, heat resistance, light resistance and solvent resistance. The color filter formed using colorable polymer has high contrast ratio.
JP2013234266A | 2013-11-21 | Manufacture of polymer dispersion liquid used for aqueous coating material for e.g. cement mortar, involves emulsion-polymerizing mixture containing monomer having polymerizable groups and specific carbonyl group-containing monomer | METHOD FOR PRODUCING DISPERSION LIQUID OF POLYMER, AND DISPERSION LIQUID OF POLYMER ¦ The method of manufacturing the dispersion liquid of a polymer, and the dispersion liquid of a polymer | MITSUBISHI RAYON CO LTD | HARAGUCHI SHINSUKE ¦ NATSUI DAISUKE ¦ MAE SATOSHI ¦ NODA TETSUYA ¦ SAKASHITA KEIICHI ¦ NAKATANI FUMINORI | A monomer mixture (A) containing 0.1-2 mol% monomer (a1) having two or more radical polymerizable groups and carbonyl group-containing monomer (a2) (I) is emulsion-polymerized, to obtain polymer dispersion liquid. A monomer mixture (A) containing 0.1-2 mol% monomer (a1) having two or more radical polymerizable groups and carbonyl group-containing monomer (a2) of formula (I) is emulsion-polymerized, to obtain polymer dispersion liquid.XO, imino, or group of formula: -[O-CH(-R 4 )-CH(-R 5 )] n -O- or -O-[CH 2 ] n -O-C(=O)-CH 2 -CH 2 -C(=O)-O-;R 2 ,R 3H, linear 1-8C alkyl, branched 1-8C alkyl, or 6-8C cycloaliphatic hydrocarbyl or aryl (both optionally substituted);or R 2 +R 3optionally substituted ring structure;n1-10;andR 4 ,R 5 ,R 1H or methyl, in which at least one of R 4 and R 5 is H.An INDEPENDENT CLAIM is included for aqueous coating material, which contains the polymer dispersion liquid. Manufacture of polymer dispersion liquid used for aqueous coating material (claimed). Uses include but are not limited to surface-finish coating material of cement mortar, slate board, plaster board, extrusion molding board, foamable concrete, metal, glass, porcelain tile, waterproof rubber material, plastics and calcium-silicate base material. The coating film formed using the aqueous coating material containing the polymer dispersion liquid has excellent weather resistance, and adhesiveness with respect to base material. | PROBLEM TO BE SOLVED: To provide a dispersion liquid of a polymer for an aqueous coating, capable of providing an aqueous coated material excellent in weather resistance over a long period and not exfoliating from a substrate.SOLUTION: A dispersion liquid of a polymer is produced by emulsion-polymerizing a monomer mixture (A) containing 0.1 to 2.0 mol% of a monomer (a1) having two or more radical polymerizable groups, and a monomer (a2) having a specific structure represented by 1-methyloxy-2,2,6,6-tetramethyl-4-methacryloyloxypiperidine, 1-propyloxy-2,2,6,6-tetramethyl-4-methacryloyloxypiperidine or the like. SUBJECT of the Invention It is excellent in a weather resistance over a long term, and provides the dispersion liquid of the polymer for aqueous coating materials in which the aqueous coating material in which a coating film does not peel from base¦substrate is obtained. PROBLEM to be solved A radical polymerizable group. The monomer (a1) which it has two or more. The specific structure represented by 0.1-2.0 mol%, 1-methyloxy 2,2,6,6-tetra- methyl-4- methacryloyloxy piperidine, 1-propyloxy- 2,2,6,6-tetra- methyl-4- methacryloyloxy piperidine, etc. The monomer mixture (A) containing the monomer (a2) which it has is emulsion-polymerized, The dispersion liquid of a polymer is manufactured. SELECTED DRAWINGS Absence | JP2012107705A | 2012-05-09 | JP2013234266A | JP2013234266A | 1. The method to emulsion-polymerize the monomer mixture (A) containing the monomer (a2) represented by 0.1-2.0 mol% and following General formula (1) in the monomer (a1) which has two or more radical polymerizable groups, and to manufacture the dispersion liquid of a polymer. [FORMULA 1] [MAT_IMAGE 000015] (In formula (1), as for R 1, a hydrogen atom or a methyl group, and X represent an oxygen atom, an imino group, following General formula (2), or following General formula (3). R 2 and R3 represents the C6-C8 cycloaliphatic hydrocarbon which may have a hydrogen atom, a C1-C8 linear alkyl group, a C1-C8 branched alkyl group, and a substituent, or the aryl group which may have a substituent, It may mutually be same or different. Moreover, ring structure may be formed by R 2 and R3 and ring structure may have a substituent.) It is alike. [FORMULA 2] [MAT_IMAGE 000016] (In formula (2), n represents the integer of 1-10. R 4 and R5 represents a hydrogen atom or a methyl group, and at least one of R4 and R5 is a hydrogen atom.) [FORMULA 3] [MAT_IMAGE 000017] (In formula (3), n represents the integer of 1-10.) 2. R2 and R3 of the said monomer (a2) is a hydrogen atom, The method to manufacture the dispersion liquid of the polymer of Claim 1. 3. The dispersion liquid of the polymer obtained by the method of Claim 1 or Claim 2. 4. The aqueous coating material containing the dispersion liquid of the polymer of Claim 3. | C08F000222 ¦ C08F022000 ¦ C09D000502 ¦ C09D013300 | 2016-05-18 A521 WRITTEN AMENDMENT JAPANESE INTERMEDIATE CODE: A523 2016-05-18 ¦ 2016-03-24 A131 NOTIFICATION OF REASONS FOR REFUSAL - JAPANESE INTERMEDIATE CODE: A131 2016-03-24 ¦ 2016-02-09 A977 REPORT ON RETRIEVAL JAPANESE INTERMEDIATE CODE: A971007 2016-02-09 ¦ 2015-05-07 A621 WRITTEN REQUEST FOR APPLICATION EXAMINATION + JAPANESE INTERMEDIATE CODE: A621 2015-05-07 | A monomer mixture (A) containing 0.1-2 mol% monomer (a1) having two or more radical polymerizable groups and carbonyl group-containing monomer (a2) (I) is emulsion-polymerized, to obtain polymer dispersion liquid. | Manufacture of polymer dispersion liquid used for aqueous coating material (claimed). Uses include but are not limited to surface-finish coating material of cement mortar, slate board, plaster board, extrusion molding board, foamable concrete, metal, glass, porcelain tile, waterproof rubber material, plastics and calcium-silicate base material. | The coating film formed using the aqueous coating material containing the polymer dispersion liquid has excellent weather resistance, and adhesiveness with respect to base material.
JP2013227361A | 2013-11-07 | Aqueous resin composition used for aqueous coating material, comprises emulsion particles having inner layer formed by polymer obtained by emulsion-polymerizing monomer component, and outer layer formed by another polymer | AQUEOUS RESIN COMPOSITION AND METHOD FOR PRODUCING THE SAME ¦ An aqueous resin composition and its manufacturing method | NIPPON SHOKUBAI CO LTD | NAKAO KANJI | An aqueous resin composition comprises emulsion particles having inner layer and outer layer. The inner layer is formed by polymer (A) obtained by emulsion-polymerizing monomer component containing 5-50 wt.% polyfunctional monomer and 50-95 wt.% monomer copolymerizable with the polyfunctional monomer. The outer layer is formed by polymer (B) having glass transition temperature of 40° C or less. The weight ratio of the polymer (A) and polymer (B) is 25/75-75/25. The sum total content of the polymer (A) and polymer (B) is 50-100 wt.%. An INDEPENDENT CLAIM is included for manufacture of aqueous resin composition. Aqueous resin composition is used for aqueous coating material (claimed) used as topcoat and sealer for ceramic building material, inorganic building material and outer wall material. The aqueous coating material formed using the aqueous resin composition has excellent heat resistance, water whitening property, freeze-thawing resistance and blocking resistance. Preferred Composition: The glass transition temperature of polymer (A) is 80° C or more. The content of the monomer component is 80 wt.% or more. The aqueous resin composition has minimum film forming temperature of 60° C or less. The content of the carboxyl group-containing monomer in the monomer component used for polymer (B) is more than the content of the carboxyl group-containing monomer in the monomer component used for polymer (A). | PROBLEM TO BE SOLVED: To provide an aqueous resin composition which is excellent in resistance to hot water whitening, resistance to freeze and thawing and blocking resistance in a comprehensive manner.SOLUTION: An aqueous resin composition contains an emulsion particle having an inner layer and an outer layer. The inner layer is formed from a polymer (I) obtained by emulsion-polymerizing a monomer component containing 5-50 wt.% of a polyfunctional monomer and 50-95 wt.% of a monomer copolymerizable with the polyfunctional monomer, and the outer layer is formed from a polymer (II) having a glass transition temperature of 40°C or lower. The weight ratio [polymer (I)/polymer (II)] of the polymer (I) to the polymer (II) is 25/75 to 75/25, and the total content of the polymer (I) and polymer (II) in the emulsion particle is 50-100 wt.%. SUBJECT of the Invention Provide heat resistance water whitening property, freeze-thawing resistance, and a blocking resistance with the aqueous resin composition excellent in the comprehensive target. PROBLEM to be solved It is an aqueous resin composition containing the emulsion particle¦grains which have an inner layer and an outer layer, Comprising: The said inner layer is formed by polymer (I) which emulsion-polymerizes the monomer component containing 5 to 50 weight% of polyfunctional monomers, and 50 to 95 weight% of monomers copolymerizable with the said polyfunctional monomer, A glass transition temperature is formed by polymer (II) which is 40 degrees C or less, and the said outer layer is weight ratio [polymer (I) / polymer (II)] 25/75 - 75/25 of polymer (I) and polymer (II), The aqueous resin composition whose sum total content of polymer (I) and polymer (II) in the said emulsion particle¦grain is 50 to 100 weight%. SELECTED DRAWINGS Absence | JP201298305A | 2012-04-24 | JP2013227361A | JP2013227361A | 1. It is an aqueous resin composition containing the emulsion particle¦grains which have an inner layer and an outer layer, Comprising: The said inner layer is formed by polymer (I) which emulsion-polymerizes the monomer component containing 5 to 50 weight% of polyfunctional monomers, and 50 to 95 weight% of monomers copolymerizable with the said polyfunctional monomer, A glass transition temperature is formed by polymer (II) which is 40 degrees C or less, and the said outer layer is weight ratio [polymer (I) / polymer (II)] 25/75 - 75/25 of polymer (I) and polymer (II), The aqueous resin composition whose sum total content of polymer (I) and polymer (II) in the said emulsion particle¦grain is 50 to 100 weight%. 2. The glass transition temperature of polymer (I) is 70 degreeC or more, The aqueous resin composition of Claim 1. 3. The glass transition temperature in the monomer component used for polymer (I) is [ the content rate of a monomer 80 degreeC or more ] 80 weight% or more, The aqueous resin composition of Claim 1 or 2. 4. The aqueous resin composition in any one of Claims 1-3 which have a minimum film forming temperature of 60 degrees C or less. 5. The aqueous resin composition in any one of Claims 1-4 whose content rate of the carboxyl group-containing monomer in the monomer component used for polymer (II) is higher than the content rate of the carboxyl group-containing monomer in the monomer component used for polymer (I). 6. The aqueous coating material formed by containing the aqueous resin composition in any one of Claims 1-5. 7. It is a manufacturing method of the aqueous resin composition containing the emulsion particle¦grains which have an inner layer and an outer layer, Comprising: The monomer component containing 50 to 95 weight% of polyfunctional monomers and 5 to 50 weight% of monomers copolymerizable with the said polyfunctional monomer is emulsion-polymerized, When a glass transition temperature forms the outer layer which consists of polymer (II) which is 40 degrees C or less after forming the inner layer which consists of obtained polymer (I), the weight ratio [polymer (I) / polymer (II)] of polymer (I) and polymer (II) is adjusted to 25/75 - 75/25, It adjusts so that it may become 50 to 100 weight% of content of polymer (I) in the said emulsion particle¦grain, and polymer (II), The manufacturing method of the aqueous resin composition characterized by the above-mentioned. | C08F026504 ¦ C08L005100 ¦ C09D000500 ¦ C09D000502 ¦ C09D015106 ¦ C09K000310 | 2016-04-07 A521 WRITTEN AMENDMENT JAPANESE INTERMEDIATE CODE: A523 2016-04-07 ¦ 2016-02-10 A131 NOTIFICATION OF REASONS FOR REFUSAL - JAPANESE INTERMEDIATE CODE: A131 2016-02-09 ¦ 2015-09-11 A521 WRITTEN AMENDMENT JAPANESE INTERMEDIATE CODE: A523 2015-09-11 ¦ 2015-07-15 A131 NOTIFICATION OF REASONS FOR REFUSAL - JAPANESE INTERMEDIATE CODE: A131 2015-07-14 ¦ 2015-06-11 A977 REPORT ON RETRIEVAL JAPANESE INTERMEDIATE CODE: A971007 2015-06-11 ¦ 2014-12-06 A621 WRITTEN REQUEST FOR APPLICATION EXAMINATION + JAPANESE INTERMEDIATE CODE: A621 2014-12-05 | An aqueous resin composition comprises emulsion particles having inner layer and outer layer. The inner layer is formed by polymer (A) obtained by emulsion-polymerizing monomer component containing 5-50 wt.% polyfunctional monomer and 50-95 wt.% monomer copolymerizable with the polyfunctional monomer. The outer layer is formed by polymer (B) having glass transition temperature of 40° C or less. The weight ratio of the polymer (A) and polymer (B) is 25/75-75/25. The sum total content of the polymer (A) and polymer (B) is 50-100 wt.%. | Aqueous resin composition is used for aqueous coating material (claimed) used as topcoat and sealer for ceramic building material, inorganic building material and outer wall material. | The aqueous coating material formed using the aqueous resin composition has excellent heat resistance, water whitening property, freeze-thawing resistance and blocking resistance.
JP2013221046A | 2013-10-28 | Resin composition for e.g. light-guide plate, contains stabilizer and resin component of polycarbonate resin with polycarbonate polydiorganosiloxane copolymer resin having polydiorganosiloxane domain in matrix of polycarbonate polymer | RESIN COMPOSITION HAVING LIGHT GUIDE PERFORMANCE, AND LIGHT GUIDE PLATE AND PLANAR LIGHT SOURCE BODY OBTAINED FROM THE RESIN COMPOSITION ¦ The resin composition which has light guide performance, a light-guide plate consisting thereof, and a surface light source body | TEIJIN LTD | TAKAHASHI SUNAO ¦ MIYAKE RIO ¦ SHINAGAWA ASUKA | A resin composition contains 0.01-1 pts. wt. stabilizer (I) with respect to 100 pts. wt. resin component consisting of polycarbonate resin and polycarbonate polydiorganosiloxane copolymer resin. The polycarbonate resin is polycarbonate polydiorganosiloxane copolymer resin having polydiorganosiloxane domain with average size of 0.5-40 nm exists in matrix of polycarbonate polymer. A resin composition contains 0.01-1 pts. wt. stabilizer of formula (I) with respect to 100 pts. wt. resin component consisting of polycarbonate resin and polycarbonate polydiorganosiloxane copolymer resin. The polycarbonate resin is polycarbonate polydiorganosiloxane copolymer resin having polydiorganosiloxane domain with average size of 0.5-40 nm exists in matrix of polycarbonate polymer.R a1 -R c11-20C linear or branched alkyl;andm,n0-4.INDEPENDENT CLAIMS are included for the following:light-guide plate; andsurface light-source component. Resin composition is used for light-guide plate and surface light-source component (all claimed) e.g. cover for illumination, diffusion plate for display, glass-alternative component, optical disk, battery housing, lens-barrel, memory card, speaker cone, disk cartridge, mechanism element for micromachine, molded article with hinge, light-transmission/light guide-type button and touch-panel component. Uses include but are not limited to cold cathode tube, light-emitting diode, laser diode, organic electroluminescent display device, mobile telephone, portable terminal, camera, timepiece, notebook personal computer and lamp of motor vehicle. The resin composition has excellent transparency, thermal stability and light-guide characteristics. Preferred Composition: The polycarbonate resin is polycarbonate polydiorganosiloxane copolymer resin containing polycarbonate block of formula (II) and polydiorganosiloxane block of formula (IV). The content of polydiorganosiloxane block (IV) and polydiorganosiloxane block of formula: -(Si(-R 21 )(-R 22 )-O) r -(Si(-R 23 )(-R 24 )-O) s -Si(-R 25 )(-R 26 )- (V) is 0.01-0.2 wt.% with respect to total weight of resin composition.R 1 ,R 2H, halo, 1-18C alkyl, 1-18C alkoxy, 6-20C cycloalkyl, 6-20C cycloalkoxy, 2-10C alkenyl, 3-14C aryl, 3-14C aryloxy, 7-20C aralkyl, 7-20C aralkyloxy, nitro, aldehyde, cyano or carboxy;e,f1-4;W'single bond, -(C(-R 11 )(-R 12 )) g -, -O-, -S-, -C(=O)-, -S(=O)-, -C(=O)-O-, -S(=O) 2 -, or group of formula (i)-(iii);R 11 -R 18H, 1-18C alkyl, 3-14C aryl or 7-20C aralkyl;R 19 ,R 20H, halo, 1-18C alkyl, 1-10C alkoxy, 6-20C cycloalkyl, 6-20C cycloalkoxy, 2-10C alkenyl, 3-14C aryl, 6-10C aryloxy, 7-20C aralkyl, 7-20C aralkyloxy, nitro, aldehyde, cyano or carboxy;g1-10;R 21 -R 26H, 1-12C alkyl or 6-12C optionally substituted aryl;rnatural number;s0 or natural number;r+s150 or less;andh4-7.Preferred Composition: The content of polycarbonate resin is 0.01-10 pts. wt. with respect to 100 pts. wt. resin component. | PROBLEM TO BE SOLVED: To provide a polycarbonate resin composition having light guide performance, and a light guide plate and a planar light source body which are obtained from the resin composition.SOLUTION: A resin composition having light guide performance contains: (A) a polycarbonate resin (A component); a polycarbonate-polydiorganosiloxane copolymer resin (B component); and (C) a stabilizer (C component) which is shown by formula [1] and is of 0.01-1.0 pts.wt. based on 100 pts.wt of resin components comprising the A component and the B component. The B component is such the polycarbonate-polydiorganosiloxane copolymer resin that polydiorganosiloxane domains each having 0.5-40 nm average size exist in a matrix of polycarbonate polymer. (Amendments Included) SUBJECT of the Invention The polycarbonate resin composition which has light guide performance, a light-guide plate consisting thereof, and a surface light source body are provided. PROBLEM to be solved (A) To 100 weight part of resin components consisting of polycarbonate resin (A component) and (B) polycarbonate polydiorganosiloxane copolymer resin (B component), (C) It is resin composition containing 0.01-1.0 weight part of stabilizers (C component) represented by following formula, Comprising: B component is a polycarbonate polydiorganosiloxane copolymer resin in which the polydiorganosiloxane domain of 0.5-40 nm of average sizes exists in the matrix of polycarbonate polymer, The resin composition which has the light guide performance characterized by the above-mentioned. [MAT_IMAGE 000024] SELECTED DRAWINGS Absence | JP201291938A | 2012-04-13 | JP2013221046A | JP2013221046A | 1. (A) To 100 weight part of resin components consisting of polycarbonate resin (A component) and (B) polycarbonate polydiorganosiloxane copolymer resin (B component), (C) It is resin composition containing 0.01-1.0 weight part of stabilizers (C component) represented by following formula [1], Comprising: B component is a polycarbonate polydiorganosiloxane copolymer resin in which the polydiorganosiloxane domain of 0.5-40 nm of average sizes exists in the matrix of polycarbonate polymer, The resin composition which has the light guide performance characterized by the above-mentioned. [FORMULA 1] [MAT_IMAGE 000019] (R a1, Rb1, and Rc1 represent a C1-C20 linear or branched alkyl group, respectively, and m and n represent the integer of 0-4, respectively.) 2. B component is a polycarbonate polydiorganosiloxane copolymer resin which consists of a polycarbonate block represented by following formula [2], and a polydiorganosiloxane block represented by following formula [4], The resin composition of Claim 1. [FORMULA 2] [MAT_IMAGE 000020] In [said Formula [2], R 1 and R2 represent the group chosen from the group which consists independently of a hydrogen atom, a halogen atom, a C1-C18 alkyl-group, C1-C18 alkoxy-group, C6-C20 cycloalkyl-group, and C6-C20 cyclo alkoxy group, a C2-C10 alkenyl group, a C3-C14 aryl group, C3-C14 aryloxy-group, C7-C20 aralkyl group, and C7-C20 aralkyloxy group, a nitro group, an aldehyde group, a cyano group, and a carboxyl group, respectively, When there exist more than one, respectively, they may be same or different, e and f are the integers of 1-4, respectively, W is at least 1 group chosen from the group which consists of group represented by a single bond or following formula [3]. [FORMULA 3] [MAT_IMAGE 000021] (In the said Formula [3], R 11,R12,R13,R14,R15,R16,R17 and R18 represent the group chosen from the group which consists independently of a hydrogen atom, a C1-C18 alkyl group, a C3-C14 aryl group, and a C7-C20 aralkyl group, respectively, R 19 and R20 become independent, respectively and A hydrogen atom, A halogen atom, a C1-C18 alkyl group, a C1-C10 alkoxy group, A C6-C20 cycloalkyl-group and C6-C20 cyclo alkoxy group, A C2-C10 alkenyl group, a C3-C14 aryl group, The group chosen from the group which consists of C6-C10 aryloxy-group, C7-C20 aralkyl group, and C7-C20 aralkyloxy group, a nitro group, an aldehyde group, a cyano group, and a carboxyl group is represented, When there exist more than one, they may be same or different, g is an integer of 1-10, h is an integer of 4-7.)] [FORMULA 4] [MAT_IMAGE 000022] (In the said Formula [4], R 3, R4, R5, R6, R7 and R8 are respectively independently a hydrogen atom, a C1-C12 alkyl group, or a C6-C12 substituted or unsubstituted aryl group, R 9 and R10 are a hydrogen atom, a halogen atom, a C1-C10 alkyl group, and a C1-C10 alkoxy group independently, respectively, p is a natural number, q is 0 or a natural number, p+q is a 150 or less natural number. X is a C2-C8 bivalent aliphatic group.) 3. Content of the polydiorganosiloxane block represented by following formula [5] contained in the said Formula [4] on the basis of the total weight of a resin composition is 0.001 to 1.0 weight%, The resin composition of Claim 1 or 2. [FORMULA 5] [MAT_IMAGE 000023] (In the said Formula [5], R 21, R22, R23, R24, R25 and R26 are respectively independently a hydrogen atom, a C1-C12 alkyl group, or a C6-C12 substituted or unsubstituted aryl group, r is a natural number, s is 0 or a natural number, r+s is a 150 or less natural number.) 4. Content of the polydiorganosiloxane block represented by the said Formula [5] contained in the said Formula [4] on the basis of the total weight of a resin composition is 0.01 to 0.2 weight%, The resin composition in any one of Claims 1-3. 5. Content of B component is 0.01-10.0 weight part in 100 weight part of resin components, The resin composition in any one of Claims 1-4. 6. B component is a polycarbonate polydiorganosiloxane copolymer resin in which the polydiorganosiloxane domain of 0.5-18 nm of average sizes exists in the matrix of polycarbonate polymer, The resin composition in any one of Claims 1-5. 7. The light-guide plate formed by shape¦molding the resin composition in any one of Claims 1-6. 8. The surface light source body formed by shape¦molding the resin composition in any one of Claims 1-6. | C08L006900 ¦ C08G006418 ¦ C08K0005524 | - | A resin composition contains 0.01-1 pts. wt. stabilizer (I) with respect to 100 pts. wt. resin component consisting of polycarbonate resin and polycarbonate polydiorganosiloxane copolymer resin. The polycarbonate resin is polycarbonate polydiorganosiloxane copolymer resin having polydiorganosiloxane domain with average size of 0.5-40 nm exists in matrix of polycarbonate polymer. | Resin composition is used for light-guide plate and surface light-source component (all claimed) e.g. cover for illumination, diffusion plate for display, glass-alternative component, optical disk, battery housing, lens-barrel, memory card, speaker cone, disk cartridge, mechanism element for micromachine, molded article with hinge, light-transmission/light guide-type button and touch-panel component. Uses include but are not limited to cold cathode tube, light-emitting diode, laser diode, organic electroluminescent display device, mobile telephone, portable terminal, camera, timepiece, notebook personal computer and lamp of motor vehicle. | The resin composition has excellent transparency, thermal stability and light-guide characteristics.
JP2013196997A | 2013-09-30 | Electroconductive composition used for forming electroconductive pattern, comprises silver fine particles containing carbon single unit or carbon compound, dispersing agent with preset amine titer value, and solvent | CONDUCTIVE COMPOSITION ¦ Electrically conductive composition | TORAY IND INC | NISHIDA DAISUKE ¦ NISHIYAMA MASAHITO | An electroconductive composition comprises silver fine particles (A), dispersing agent (B) with amine titer value of 60-130 mg potassium hydroxide/g, and solvent (C). The fine particles contain 0.1 wt.% or more carbon single unit and/or carbon compound. Electroconductive composition used for forming electroconductive pattern (claimed) used for electronic wiring of flat panel display, mounting material component and solar cell. The electroconductive composition with favorable dispersibility and stable viscosity is provided. The melting of the microparticles at low temperature is suppressed effectively. Preferred Composition: The composition further contains carbon black. The silver fine particles are manufactured by thermal plasma method.Preferred Composition: The composition further contains acryl monomer and photoinitiator.Preferred Composition: The component (B) is acryl type block copolymer. | PROBLEM TO BE SOLVED: To provide a conductive composition good in coating properties and patterning properties.SOLUTION: A composition of the present invention is a conductive composition containing at least a silver fine particle (A), a dispersant (B) and a solvent (C). The silver fine particle (A) contains a carbon simple substance and/or a carbon compound having a carbon content of 0.1 wt.% or more, in a fine particle, and the dispersant (B) has an amine number (in terms of the effective solid content) of 60 mgKOH/g or more and 130 mgKOH/g or less. SUBJECT of the Invention This invention provides electrically conductive composition with the favorable applicable¦paintable and patterning property. PROBLEM to be solved The composition of this invention contains silver fine particles (A), a dispersing agent (B), and a solvent (C) at least, Silver fine particles (A) contains 0.1weight% or more of a carbon single-piece¦unit thing and/or a carbon compound as carbon content in microparticles¦fine-particles, It is characterized by the above-mentioned and the amine titers (effective solid content conversion) of this dispersing agent (B) are 60 mgKOH/g or more and 130 mgKOH/g or less, It is the electrically conductive composition characterized by the above-mentioned. SELECTED DRAWINGS Absence | JP201264944A | 2012-03-22 | JP2013196997A | JP2013196997A | 1. At least, silver fine particles (A), a dispersing agent (B), and a solvent (C) are contained, and silver fine particles (A) contains 0.1weight% or more of a carbon single-piece¦unit thing and/or a carbon compound as carbon content in microparticles¦fine-particles, It is characterized by the above-mentioned and the amine titers (effective solid content conversion) of this dispersing agent (B) are 60 mgKOH/g or more and 130 mgKOH/g or less, Electrically conductive composition characterized by the above-mentioned. 2. Electrically conductive composition of Claim 1 in which this dispersing agent (B) has an acryl-type block copolymer structure. 3. Furthermore, electrically conductive composition of Claim 1 or 2 containing carbon black (D). 4. Furthermore, an acryl monomer (E) and the electrically conductive composition in any one of Claims 1-3 containing a photoinitiator (F). 5. The said silver fine particles (A) is manufactured by a thermal plasma method, Electrically conductive composition in any one of Claims 1-4. 6. The electroconductive pattern formed using the electrically conductive composition in any one of Claims 1-5. | H01B000122 ¦ B22F000100 ¦ B22F000102 ¦ C09D001100 ¦ H01B000100 ¦ H01B000514 ¦ H05K000109 | 2016-03-10 A521 WRITTEN AMENDMENT JAPANESE INTERMEDIATE CODE: A523 2016-03-10 ¦ 2016-01-12 A131 NOTIFICATION OF REASONS FOR REFUSAL - JAPANESE INTERMEDIATE CODE: A131 2016-01-12 ¦ 2015-11-26 A977 REPORT ON RETRIEVAL JAPANESE INTERMEDIATE CODE: A971007 2015-11-25 ¦ 2015-02-18 A621 WRITTEN REQUEST FOR APPLICATION EXAMINATION + JAPANESE INTERMEDIATE CODE: A621 2015-02-18 | An electroconductive composition comprises silver fine particles (A), dispersing agent (B) with amine titer value of 60-130 mg potassium hydroxide/g, and solvent (C). The fine particles contain 0.1 wt.% or more carbon single unit and/or carbon compound. | Electroconductive composition used for forming electroconductive pattern (claimed) used for electronic wiring of flat panel display, mounting material component and solar cell. | The electroconductive composition with favorable dispersibility and stable viscosity is provided. The melting of the microparticles at low temperature is suppressed effectively.
JP2013170211A | 2013-09-02 | Manufacture of polymer emulsion for coating composition, involves polymerizing ethylenically unsaturated monomer mixture, adding acidic radical-containing monomer, polymerizing, maintaining at preset temperature and neutralizing | METHOD OF PRODUCING POLYMERIC EMULSION ¦ The manufacturing method of a polymer emulsion | MITSUBISHI RAYON CO LTD | URA MASATOSHI ¦ MAE SATOSHI ¦ NATSUI DAISUKE ¦ HARAGUCHI SHINSUKE | An ethylenically unsaturated monomer mixture (a1) is emulsion-polymerized. A monomer mixture (a2) containing an acidic radical-containing ethylenically unsaturated monomer is added to dispersion liquid of obtained polymer, and emulsion-polymerized. The dispersion liquid is maintained at 40° C or more and less than boiling point of dispersing liquid of polymer for 20 minutes, and neutralized to manufacture polymer emulsion. Manufacture of polymer emulsion for coating composition (claimed). The polymer emulsion capable of forming coating film having excellent water resistance is manufactured. Preferred Condition: Neutralization is carried out at 45-65° C for 40-110 minutes. | PROBLEM TO BE SOLVED: To provide a method of producing a polymeric emulsion, by which a coating film that can be formed at a low temperature and has excellent water resistance can be obtained.SOLUTION: A method of producing a polymeric emulsion includes the following steps 1 to 3. Step 1: An ethylenically unsaturated monomer mixture (a1) is emulsified and polymerized. Step 2: A monomer mixture (a2) containing an acid group-containing ethylenically unsaturated monomer is added to the polymer dispersion liquid obtained in the step 1, and emulsified and polymerized. Step 3: the polymer dispersion liquid obtained in the step 2 is neutralized by holding the liquid at 40°C or higher and lower than the boiling point of the polymer dispersion liquid, for 20 minutes or longer. SUBJECT of the Invention It can form into a film at low temperature and provides the manufacturing method of a polymer emulsion with which the coating film excellent in water resistance is obtained. PROBLEM to be solved The following process 1 - the process 3 are performed, and it exists in the method of manufacturing a polymer emulsion. Process 1: The process of emulsion-polymerizing an ethylenically unsaturated monomer mixture (a1). Process 2: The process of adding and emulsion-polymerizing the monomer mixture (a2) which contains an acidic radical containing ethylenically unsaturated monomer in the dispersion liquid of the polymer obtained at the said process 1. Process 3: The process which hold¦maintains the dispersion liquid of the polymer obtained at the said process 2 20 minutes or more with 40 degreeC or more and less than the boiling point of the dispersion liquid of a polymer, and it neutralizes. SELECTED DRAWINGS Absence | JP201234901A | 2012-02-21 | JP2013170211A | JP2013170211A | 1. The method to perform the following process 1 - the process 3, and to manufacture a polymer emulsion. Process 1: The process of emulsion-polymerizing an ethylenically unsaturated monomer mixture (a1). Process 2: The process of adding and emulsion-polymerizing the monomer mixture (a2) which contains an acidic radical containing ethylenically unsaturated monomer in the dispersion liquid of the polymer obtained at the said process 1. Process 3: The process which hold¦maintains the dispersion liquid of the polymer obtained at the said process 2 20 minutes or more with 40 degreeC or more and less than the boiling point of the dispersion liquid of a polymer, and it neutralizes. 2. The method to manufacture the polymer emulsion of Claim 1 neutralized at 45 degreeC or more and 65 degrees C or less at the process 3. 3. The method to manufacture the polymer emulsion of Claim 1 which is hold¦maintained 110 minutes or less and neutralized 40 minutes or more at the process 3. 4. The polymer emulsion obtained by the method in any one of Claims 1-3. 5. Coating composition containing the polymer emulsion of Claim 4. | C08F000222 ¦ C08F026506 ¦ C09D000502 ¦ C09D020100 | - | An ethylenically unsaturated monomer mixture (a1) is emulsion-polymerized. A monomer mixture (a2) containing an acidic radical-containing ethylenically unsaturated monomer is added to dispersion liquid of obtained polymer, and emulsion-polymerized. The dispersion liquid is maintained at 40° C or more and less than boiling point of dispersing liquid of polymer for 20 minutes, and neutralized to manufacture polymer emulsion. | Manufacture of polymer emulsion for coating composition (claimed). | The polymer emulsion capable of forming coating film having excellent water resistance is manufactured.
JP2013145364A | 2013-07-25 | Pigment dispersion used for photosensitive coloring composition, contains pigment, solvent, dispersing agent and acrylic resin which is copolymer obtained by copolymerizing ethylenically unsaturated monomers | PIGMENT DISPERSION FOR COLOR FILTER AND PHOTOSENSITIVE COLORING COMPOSITION ¦ The pigment dispersion for color filters, and a photosensitive coloring composition using the same | TOYO INK SC HOLDINGS CO LTD | MIKAMI JOSHI ¦ SUZUKI YUTA ¦ TANAKA MIYUKI ¦ TAKAHATA YOSHIKO ¦ AIKYO SUMIHIRO | A pigment dispersion contains a pigment (A), solvent (B), dispersing agent (C) and acrylic resin (D) which is a copolymer obtained by copolymerizing ethylenically unsaturated monomer (d1) having carboxyl group, ethylenically unsaturated monomer (d2) having hydroxyl group, ethylenically unsaturated monomer (d3) (excluding monomers (d1) and (d2)) having aromatic group, and another ethylenically unsaturated monomer (d4) having glass transition temperature of 10° C or less. An INDEPENDENT CLAIM is included for photosensitive coloring composition, which contains pigment dispersion and an active-energy-ray-curable monomer. Pigment dispersion is used for photosensitive coloring composition (claimed) for color filter. The photosensitive coloring composition formed using pigment dispersion has excellent dispersibility, fluidity, storage stability, and low viscosity even at high solid content concentration and high pigment concentration. The color filter formed using the photosensitive coloring composition has excellent developability and solvent resistance. Preferred Composition: The content of component (d3) is 20-80 wt.% with respect to 100 wt.% total content of components (d1)-(d4). The pigment (A) is pigment yellow 138 and/or pigment green 58.Preferred Properties: The component (D) has weight average molecular weight of 5000-50000, acid value of 10-150 mg potassium hydroxide/g, and hydroxyl value of 10-200 mg potassium hydroxide/g. | PROBLEM TO BE SOLVED: To provide a dispersion which is stable at a low viscosity even in the case of a high solid concentration and a high pigment concentration and a photosensitive coloring composition for a color filter excellent in developability and solvent resistance.SOLUTION: There is provided a pigment dispersion for a color filter containing a pigment (A), a solvent (B), a dispersant (C) and an acrylic resin (D), wherein the acrylic resin (D) is a copolymer having a glass transition temperature of 10°C or less which is obtained by copolymerizing an ethylenically unsaturated monomer (d1) having a carboxyl group, an ethylenically unsaturated monomer (d2) having a hydroxy group, an ethylenically unsaturated monomer (d3) having an aromatic group (provided that (d1) or (d2) is excluded) and the other ethylenically unsaturated monomers (d4). SUBJECT of the Invention Provide the photosensitive coloring composition for color filters which is excellent in a stable dispersion and developability, or solvent tolerance by a low-viscosity also at high solid content concentration and the high pigment density¦concentration. PROBLEM to be solved The said subjects are a pigment (A), a solvent (B), a dispersing agent (C), and a pigment dispersion for color filters containing an acrylic resin (D), Comprising: The ethylenically unsaturated monomer in which an acrylic resin (D) has a carboxyl group (d1), It is a copolymer which copolymerizes the ethylenically unsaturated monomer (d2) which has a hydroxyl group, the ethylenically unsaturated monomer (d3) (However, (d1) or (d2) remove¦excludes.) which has an aromatic group, and another ethylenically unsaturated monomer (d4) and whose glass transition temperature is 10 degrees C or less, The pigment dispersion for color filters characterized by the above-mentioned is solved. SELECTED DRAWINGS Absence | JP2011273191A | 2011-12-14 | JP2013145364A | JP2013145364A | 1. They are a pigment (A), a solvent (B), a dispersing agent (C), and a pigment dispersion for color filters containing an acrylic resin (D), Comprising: The ethylenically unsaturated monomer in which an acrylic resin (D) has a carboxyl group (d1), It is a copolymer which copolymerizes the ethylenically unsaturated monomer (d2) which has a hydroxyl group, the ethylenically unsaturated monomer (d3) (However, (d1) or (d2) remove¦excludes.) which has an aromatic group, and another ethylenically unsaturated monomer (d4) and whose glass transition temperature is 10 degrees C or less, The pigment dispersion for color filters characterized by the above-mentioned. 2. The weight average molecular weights of an acrylic resin (D) are 5000-50000, The pigment dispersion for color filters of Claim 1 characterized by the above-mentioned. 3. It is an acid value of 10-150 mgKOH/g of an acrylic resin (D), The pigment dispersion for color filters of Claim 1 or 2 characterized by the above-mentioned. 4. It is a hydroxyl value of 10-200 mgKOH/g of an acrylic resin (D), The pigment dispersion for color filters in any one of Claims 1-3 characterized by the above-mentioned. 5. When a monomer (d1) and the sum total - (d4) are made into 100 weight% among copolymerization compositions of an acrylic resin (D), the ethylenically unsaturated monomer (d3) which has an aromatic group is 20 to 80 weight%, The pigment dispersion for color filters in any one of Claims 1-4 characterized by the above-mentioned. 6. Pigments (A) are the pigment yellow 138 and/or pigment green 58, The pigment dispersion for color filters in any one of Claims 1-5 characterized by the above-mentioned. 7. The photosensitive coloring composition for color filters characterized by including the pigment dispersion for color filters in any one of Claims 1-6, and an active-energy-ray-curable monomer. | G02B000520 ¦ C09B006746 ¦ G03F0007004 ¦ G03F0007033 ¦ C09B002500 ¦ C09B004710 | 2016-07-08 A521 WRITTEN AMENDMENT JAPANESE INTERMEDIATE CODE: A523 2016-07-08 ¦ 2016-05-31 A131 NOTIFICATION OF REASONS FOR REFUSAL - JAPANESE INTERMEDIATE CODE: A131 2016-05-31 ¦ 2016-04-19 A977 REPORT ON RETRIEVAL JAPANESE INTERMEDIATE CODE: A971007 2016-04-19 ¦ 2015-07-31 A621 WRITTEN REQUEST FOR APPLICATION EXAMINATION + JAPANESE INTERMEDIATE CODE: A621 2015-07-31 | A pigment dispersion contains a pigment (A), solvent (B), dispersing agent (C) and acrylic resin (D) which is a copolymer obtained by copolymerizing ethylenically unsaturated monomer (d1) having carboxyl group, ethylenically unsaturated monomer (d2) having hydroxyl group, ethylenically unsaturated monomer (d3) (excluding monomers (d1) and (d2)) having aromatic group, and another ethylenically unsaturated monomer (d4) having glass transition temperature of 10° C or less. | Pigment dispersion is used for photosensitive coloring composition (claimed) for color filter. | The photosensitive coloring composition formed using pigment dispersion has excellent dispersibility, fluidity, storage stability, and low viscosity even at high solid content concentration and high pigment concentration. The color filter formed using the photosensitive coloring composition has excellent developability and solvent resistance.
JP2013147462A | 2013-08-01 | New reactive compound for polymer composition used for active energy ray hardening-type inkjet ink | REACTIVE COMPOUND, POLYMERIZABLE COMPOSITION USING THE SAME, AND ACTIVE ENERGY RAY-CURING INKJET INK USING THE COMPOSITION ¦ A reactive compound, polymeric composition using the same, and active energy ray hardening-type inkjet ink using the same | TOYO INK SC HOLDINGS CO LTD | SUGANO MAKI | A reactive compound (I), is new. A reactive compound of formula (I), is new.R 1 ,R 2H or methyl;R 3vinyl or allyl;Xbivalent organic residue;andn0 or 1.An INDEPENDENT CLAIM is included for polymer composition, which comprises reactive compound (I) and radical-polymerization initiators (B). New reactive compound is used for polymer composition for active energy ray hardening-type inkjet ink (all claimed). Uses include but are not limited to resin for photofabrication, sealing agent, dental-polymerization resin, printing ink, printing varnish, coating material, photospacer for liquid crystals, screen material for rear projection, optical fiber, rib material for plasma displays, dry film resist, photoresist for semiconductors, etc. The reactive compound has high reactivity and storage stability. The polymer composition containing the reactive compound has high curability. Preparation (Disclosed): The reactive compound is obtained by heat-transfer method. Preferred Component: The radical polymerization initiator (B) is radical photopolymerization initiator. | PROBLEM TO BE SOLVED: To provide a reactive compound of high reactivity with excellent storage stability, to provide a polymerizable composition of extremely high curing rate with excellent storage stability, and to provide an active energy ray-curing inkjet ink using the composition.SOLUTION: A polymerizable composition includes a compound characterized by having in the identical molecule two (meth)acrylic groups and one vinyl or allyl group. Use of this composition enables its own curing surely in a shorter time through its polymerization or crosslinking reaction by radicals produced by its combination with a radical polymerization initiator and enables its own high storage stability to be exhibited as well. SUBJECT of the Invention It is providing the reactive compound which was rich in the reactivity and excellent in storage stability. The further objective of this invention has a very quick cure rate, and is providing polymeric composition excellent in storage stability, and active energy ray hardening-type inkjet ink using the same. PROBLEM to be solved It has two (meth)acryl groups, one vinyl group, or an allyl group in the same molecule, By using polymeric composition which comprises the compound characterized by the above-mentioned, it becomes possible to harden¦cure more reliably the polymerization reaction by the radical which generate¦occur¦produced with the combination with a radical polymerization initiator, a crosslinking reaction, etc. for a short time, Furthermore, it becomes possible to show high storage stability. SELECTED DRAWINGS Absence | JP20129534A | 2012-01-20 | JP2013147462A | JP2013147462A | 1. The reactive compound (A) represented by following General formula (1). General formula (1) [FORMULA 1] [MAT_IMAGE 000022] (In Formula, R 1 and R2 represents a hydrogen atom or a methyl group each independently. R 3 represents a vinyl group or an allyl group. X represents a bivalent organic residue. n represents 0 or 1. 2. The reactive compound (A) of Claim 1, and polymeric composition which consists of radical polymerization initiators (B). 3. A radical polymerization initiator (B) is radical photopolymerization initiator, Polymeric composition of Claim 2 characterized by the above-mentioned. 4. Active energy ray hardening-type inkjet ink which consists of polymeric composition of Claim 3. | C07C006954 ¦ B41M000500 ¦ C07C0069716 ¦ C08F002026 ¦ C09D001100 | 2015-11-18 A02 DECISION OF REFUSAL - JAPANESE INTERMEDIATE CODE: A02 2015-11-17 ¦ 2015-07-22 A131 NOTIFICATION OF REASONS FOR REFUSAL - JAPANESE INTERMEDIATE CODE: A131 2015-07-21 ¦ 2015-07-10 A977 REPORT ON RETRIEVAL JAPANESE INTERMEDIATE CODE: A971007 2015-07-09 ¦ 2014-10-07 A621 WRITTEN REQUEST FOR APPLICATION EXAMINATION + JAPANESE INTERMEDIATE CODE: A621 2014-10-06 | A reactive compound (I), is new. | New reactive compound is used for polymer composition for active energy ray hardening-type inkjet ink (all claimed). Uses include but are not limited to resin for photofabrication, sealing agent, dental-polymerization resin, printing ink, printing varnish, coating material, photospacer for liquid crystals, screen material for rear projection, optical fiber, rib material for plasma displays, dry film resist, photoresist for semiconductors, etc. | The reactive compound has high reactivity and storage stability. The polymer composition containing the reactive compound has high curability.
JP2013136774A | 2013-07-11 | Acrylic film used for e.g. polarizing plate, has specified thickness, thermal expansion coefficients, retardation in surface direction, retardation in film thickness direction, and glass transition temperature | ACRYLIC FILM AND METHOD FOR PRODUCING THE SAME ¦ An acrylic_film and its manufacturing method | FUJIFILM CORP | SE TAKUMIN | An acrylic film has thickness of 20-80 μ m, thermal expansion coefficients of 40-100 ppm/° C in film longitudinal direction and width direction (TD) at 40-90° C, retardation (Re) of -3 nm to 3 nm in surface direction, retardation (Rth) of 0 nm to -15 nm in thickness direction, and glass transition temperature (Tg) of 105-170° C. INDEPENDENT CLAIMS are included for the following:polarizing plate; andliquid crystal display device. Acrylic film is used for polarizing plate and liquid crystal display device (all claimed). Uses include but are not limited to plasma display, organic electroluminescence display, infrared sensor and optical waveguide. The acrylic film is efficiently manufactured with high productivity. Preferred Component: The liquid crystal display device has in-plane switching display device or vertical alignment liquid crystal.Preferred Properties: The acrylic film has elastic modulus of 2500-4000 MPa in film longitudinal direction (MD) and width direction (TD) at 25° C, breaking elongation of 15-38% in longitudinal direction (MD) at 25° C, thickness of preferably 20-60 μ m and total light transmittance of 91-94%. The film forming width of acrylic film is 1.5-4m. The thermal expansion coefficients of polyvinyl acetate film in polarizing plate is 40-90 ppm/° C and 70-120 ppm/° C, respectively. Preferred Components: The acrylic film contains acrylic polymer containing lactone ring unit, maleic acid anhydride unit and glutaric anhydride unit. The acrylic film has knurling process portion having thickness and height of unevenness of 1-50 μ m, and thickness and width of 1-50 mm. The acrylic film has optically anisotropic layer, reflection prevention layer, and primer layer. The primer layer contains cellulose resin. The polarizing plate has cellulose acylate film. | PROBLEM TO BE SOLVED: To provide an acrylic film which causes, when incorporated as a polarizing plate into a liquid crystal display, no image blurring and avoids the occurrence of horizontal streaks, and a method for producing the same, and further to provide a polarizing plate, an optical compensation film for a liquid crystal display plate and an antireflection film each using the acrylic film, and a liquid crystal display device using them.SOLUTION: The acrylic film has a thickness of 20-80 μm, a thermal expansion coefficient at 40-90°C of 40-100 ppm/°C both in film longitudinal direction (MD) and in width direction (TD), a retardation (Re) in in-plane direction of -3 to 3 nm, a retardation (Rth) in film thickness direction of 0 to -15 nm, and a glass transition temperature (Tg) of 105-170°C. SUBJECT of the Invention Provide the acrylic_film which the bleeding of an image does not generate¦occur¦produce when it integrates in a liquid crystal display device as a polarizing plate, and out width does not generate¦occur¦produce, and its manufacturing method. Provide the optical compensation film for a polarizing plate and liquid crystal display panels using the said acrylic_film, an antireflection film, and the liquid crystal display device using these. PROBLEM to be solved Thickness is 20-80 micrometers, Both the thermal expansion coefficients of the film longitudinal direction (MD) in 40 to 90 degreeC and the width direction (TD) are 40-100 ppm/degrees C, The retardation (Re) of surface direction is -3-3nm, The retardation (Rth) of a film thickness direction is 0--15nm, A glass transition temperature (Tg) is 105 to 170 degreeC, The acrylic_film characterized by the above-mentioned. SELECTED DRAWINGS Absence | JP201334448A | 2013-02-25 | JP2013136774A | JP2013136774A | 1. Thickness is 20-80 micrometers, Both the thermal expansion coefficients of the film longitudinal direction (MD) in 40 to 90 degreeC and the width direction (TD) are 40-100 ppm/degrees C, The retardation (Re) of surface direction is -3-3nm, and the retardation (Rth) of a film thickness direction is 0--15nm, A glass transition temperature (Tg) is 105 to 170 degreeC, The acrylic_film characterized by the above-mentioned. 2. Both the elasticity moduli of the film longitudinal direction (MD) in 25 degreeC and the width direction (TD) are 2500-4000 MPa, The acrylic_film of Claim 1. 3. The breaking elongation of the film longitudinal direction (MD) in 25 degreeC is 15 to 38 %, The acrylic_film of Claim 1 or 2. 4. The acrylic_film as described in any one of Claims 1-3 in which the said acrylic_film contains acrylic polymer including the at least 1 sort(s) of unit of a lactone ring unit, a maleic acid anhydride unit, or a glutaric anhydride unit. 5. The thickness of a film is 20-60 micrometers, The acrylic_film as described in any one of Claims 1-4. 6. A total light transmittance is 91 to 94 %, The acrylic_film as described in any one of Claims 1-5. 7. The acrylic_film as described in any one of Claims 1-6 which is thickness and has a process (knurling process) part at one end or both ends of the said acrylic_film. 8. It is the said thickness and the height of the unevenness¦corrugation of a process part is 1 micrometer - 50 micrometers, it is the said thickness and the width¦varieties of a process are 1 mm - 50 mm, The acrylic_film of Claim 7. 9. The film forming width¦varieties of the said acrylic_film are 1.5m-4.0m, The acrylic_film of Claim 7 or 8 characterized by the above-mentioned. 10. The acrylic_film as described in any one of Claims 1-9 which provided the optically anisotropic layer. 11. The acrylic_film as described in any one of Claims 1-9 which provided the reflection prevention layer. 12. The acrylic_film as described in any one of Claims 1-11 which has a primer layer. 13. The acrylic_film of Claim 12 in which the said primer layer contains a cellulose resin at least. 14. The polarizing plate using the acrylic_film as described in any one of Claims 1-13. 15. The thermal expansion coefficients of the longitudinal direction (MD) of a PVA film and the width direction (TD) are 40-90 ppm/degrees C and 70-120 ppm/degrees C, respectively, The polarizing plate of Claim 14. 16. It has a cellulose acylate film, The polarizing plate of Claim 14 or 15 characterized by the above-mentioned. 17. The liquid crystal display device using the acrylic_film or the polarizing plate as described in any one of 14-16 as described in any one of Claims 1-13. 18. The liquid crystal display device of Claim 17 which has IPS or VA liquid crystal. | C08J000518 ¦ C08J000704 ¦ G02B000530 ¦ G02F00011335 | 2015-04-08 A02 DECISION OF REFUSAL - JAPANESE INTERMEDIATE CODE: A02 2015-04-07 ¦ 2014-09-13 A521 WRITTEN AMENDMENT JAPANESE INTERMEDIATE CODE: A523 2014-09-12 ¦ 2014-07-16 A131 NOTIFICATION OF REASONS FOR REFUSAL - JAPANESE INTERMEDIATE CODE: A131 2014-07-15 ¦ 2014-07-10 A977 REPORT ON RETRIEVAL JAPANESE INTERMEDIATE CODE: A971007 2014-07-09 ¦ 2014-01-24 A521 WRITTEN AMENDMENT JAPANESE INTERMEDIATE CODE: A523 2014-01-16 ¦ 2014-01-17 A521 WRITTEN AMENDMENT JAPANESE INTERMEDIATE CODE: A523 2014-01-16 | An acrylic film has thickness of 20-80 μ m, thermal expansion coefficients of 40-100 ppm/° C in film longitudinal direction and width direction (TD) at 40-90° C, retardation (Re) of -3 nm to 3 nm in surface direction, retardation (Rth) of 0 nm to -15 nm in thickness direction, and glass transition temperature (Tg) of 105-170° C. | Acrylic film is used for polarizing plate and liquid crystal display device (all claimed). Uses include but are not limited to plasma display, organic electroluminescence display, infrared sensor and optical waveguide. | The acrylic film is efficiently manufactured with high productivity.
JP2013133350A | 2013-07-08 | Polycarbonate resin composition for molded article comprises polycarbonate resin, acrylic-resin-type microparticles, and aryl-group-containing polysilane compound | POLYCARBONATE RESIN COMPOSITION AND MOLDED ARTICLE COMPRISING THE SAME ¦ A polycarbonate resin composition and a molded article consisting thereof | MITSUBISHI ENGINEERING PLASTICS CORP | YAMAMOTO DAISUKE | A polycarbonate resin composition comprises 100 mass parts polycarbonate resin (A), 0.1-5 mass parts acrylic-resin-type microparticles (B), and 0.05-0.3 mass part aryl-group-containing polysilane compound (C). Component (B) has average particle diameter measured by number basis in the range of 0.4-12 μ m in diameter by Coulter-counter method of 1-4 μ m, ratio of particle with particle size of ≥ 3 μ m, 1-2 μ m, and 2-3 μ m is 20-40%, and does not contain particles with size of ≥ 10 μ m. A polycarbonate resin composition for molded article e.g. lighting cover, light diffusing plate, or light diffusing sheet (all claimed). Molded article has excellent mechanical characteristics, such as impact resistance, excellent total light transmittance, light diffusivity, and dispersion degree, and polycarbonate resin composition has excellent moldability, flame retardance, initial stage hue, and heat-resistant color-change property. Preferred Compositions: Component (C) contains structural units of formulae -{[R 1 -(O) a -]Si[-(O) b -R 2 ]} x - (1), (2), and/or (3). Component (C) is cyclic aryl-group-containing silane of formula (4) e.g. decaphenyl cyclopentasilane. Polycarbonate resin composition contains 0.01-1 mass part organic sulfonic acid metal salt (D) e.g. organic sulfonic-acid alkali metal salt or alkaline-earth metal salt, preferably perfluoro alkanesulfonic acid alkali metal salt, with respect to 100 mass parts component (A).R 1 -R 3monovalent hydrocarbon, H, or silyl provided that R 1 -R 5 contain ≥ 1 aryl e.g. Ph;x-z0 or integer provided that x+y+z is ≥ 2;a-c0 or 1; andm4-12.Preferred Compositions: Component (B) contains 90-99 mass% non-crosslinkable acryl monomer (B1) and 1-10 mass% crosslinked monomer (B2). Component (B) is polymethyl-methacrylate-type microparticles. Component (A) contains ≥ 20 mass% polycarbonate resin with structural viscosity index (N) of ≥ 1.2. Polycarbonate resin composition contains 0.001-1 mass part fluororesin (E) with respect to 100 mass parts component (A). Polycarbonate resin composition contains 0.05-1 mass part UV absorbers (F) with respect to 100 mass parts component (A). | PROBLEM TO BE SOLVED: To provide a polycarbonate resin composition that is excellent in mechanical characteristics such as impact resistance, etc., total light transmittance, light diffusivity, degree of dispersion, moldability and flame retardancy; and a molded article.SOLUTION: The polycarbonate resin composition comprises 100 pts.mass of a polycarbonate resin (A); 0.1-5 pts.mass of acrylic resin-based fine particles (B) in which (i) the average particle diameter is 1-4 μm, (ii) the content of particles having a particle diameter of ≥1 μm and <2 μm, the content of particles having a particle diameter of ≥2 μm and <3 μm and the content of particles having a particle diameter of ≥3 μm are 20-40%, respectively, and (iii) the particles having a particle diameter of ≥10 μm are not substantially contained; and ≥0.05 pt.mass and <0.3 pt.mass of an aryl group-containing polysilane (C). SUBJECT of the Invention The polycarbonate resin composition and molded article which were excellent in mechanical characteristics, such as impact resistance, and excellent in a total light transmittance, light diffusivity, and dispersion degree, and excellent also in the moldability and the flame retardance are provided. PROBLEM to be solved To 100 mass parts of polycarbonate resin (A), (i) Average particle diameter is 1-4 micrometers, (ii) Ratio of particle¦grain of 3 micrometers or more has ratio of particle¦grain with a particle size of 1 micrometer - 2 micrometers, ratio of particle¦grain with a particle size of 2 micrometers - 3 micrometers, and particle size in 20 to 40% of range, respectively, (iii) Particle size contains 0.1-5 mass parts and 0.05 mass part or more of aryl group containing polysilane [ less than 0.3 mass part of ] (C) for acrylic-resin-type microparticles¦fine-particles (B) which do not contain particle¦grain of 10 micrometers or more substantially, It is based on the polycarbonate resin composition characterized by the above-mentioned. SELECTED DRAWINGS Absence | JP2011282769A | 2011-12-26 | JP2013133350A | JP2013133350A | 1. To 100 mass parts of polycarbonate resin (A), (i) Average particle diameter measured by number basis in range 0.4-12 micrometers in diameter by the Coulter-counter method is 1-4 micrometers, (ii) Ratio of particle¦grain of 3 micrometers or more has ratio of particle¦grain with a particle size of 1 micrometer - 2 micrometers, ratio of particle¦grain with a particle size of 2 micrometers - 3 micrometers, and particle size in 20 to 40% of range, respectively, and (iii) Particle size is 0.1-5 mass parts about acrylic-resin-type microparticles¦fine-particles (B) which do not contain particle¦grain of 10 micrometers or more substantially, They are 0.05 mass part or more and less than 0.3 mass part about an aryl group containing polysilane compound (C). It contains, The polycarbonate resin composition characterized by the above-mentioned. 2. Acrylic-resin-type microparticles¦fine-particles (B) are the copolymer microparticles¦fine-particles from non-crosslinkability acryl monomer (B1) 90-99 mass % and crosslinking¦crosslinked monomer (B2) 10-1 mass %, The polycarbonate resin composition of Claim 1 characterized by the above-mentioned. 3. Acrylic-resin-type microparticles¦fine-particles (B) are polymethyl methacrylate type microparticles¦fine-particles, The polycarbonate resin composition of Claim 1 or 2 characterized by the above-mentioned. 4. An aryl group containing polysilane compound (C) has an at least 1 structural unit among the structural units shown by following formula (1) - (3), The polycarbonate resin composition in any one of Claims 1-3 characterized by the above-mentioned. [FORMULA 1] [MAT_IMAGE 000014] [FORMULA 2] [MAT_IMAGE 000015] [FORMULA 3] [MAT_IMAGE 000016] [-- in formula (1) - (3), R 1, R2 and R3 represents at least 1 sort(s) chosen from the monovalent hydrocarbon group, a hydrogen atom, and a silyl group In each repeating unit, it may be same or different. However, R 1, R2 and R3 contains an at least 1 or more aryl group. x, y, z represents 0 or an integer, and satisfy¦fills x+y+z&gt;=2. a, b, and c represent 0 or 1. ] 5. An aryl group is a phenyl group, The polycarbonate resin composition in any one of Claims 1-4 characterized by the above-mentioned. 6. An aryl group containing polysilane compound (C) is the cyclic¦annular aryl group containing silane represented by following formula (4), The polycarbonate resin composition of any one of Claims 1-5 characterized by the above-mentioned. [FORMULA 4] [MAT_IMAGE 000017] [In Formula (4), R 4 and R5 represent at least 1 sort(s) chosen from the monovalent hydrocarbon group, a hydrogen atom, and a silyl group, In each repeating unit, it may be same or different. However, R 4 and R5 contain an at least 1 or more aryl group. m represents 4-12. ] 7. Aryl group containing polysilane of Formula (4) WHEREIN: R 4, R5 is both phenyl groups and d and e are 0 both, The polycarbonate resin composition of Claim 6 characterized by the above-mentioned. 8. An aryl group containing polysilane compound (C) is de-caffeine nyl cyclopentasilane, The polycarbonate resin composition of any one of Claims 1-7 characterized by the above-mentioned. 9. As for polycarbonate resin (A), the structural viscosity index¦exponent N contains 20 mass % or more of 1.2 or more polycarbonate resin, The polycarbonate resin composition of Claim 1 characterized by the above-mentioned. 10. Furthermore, 0.01-1 mass part of organic sulfonic acid metal salt (D) is contained with respect to 100 mass parts of polycarbonate resin (A), The polycarbonate resin composition in any one of Claims 1-9 characterized by the above-mentioned. 11. Organic sulfonic acid metal salt (D) is an organic sulfonic-acid alkali metal salt or an alkaline-earth metal salt, The polycarbonate resin composition of Claim 10 characterized by the above-mentioned. 12. Organic sulfonic acid metal salt (D) is a perfluoro alkanesulfonic acid alkali metal salt, The polycarbonate resin composition of Claim 10 or 11 characterized by the above-mentioned. 13. Furthermore, 0.001-1 mass part of fluororesins (E) are contained with respect to 100 mass parts of polycarbonate resin (A), The polycarbonate resin composition in any one of Claims 1-12 characterized by the above-mentioned. 14. Furthermore, 0.05-1 mass part of ultraviolet absorbers (F) are contained with respect to 100 mass parts of polycarbonate resin (A), The polycarbonate resin composition in any one of Claims 1-13 characterized by the above-mentioned. 15. The molded article obtained from the polycarbonate resin composition in any one of Claims 1-14. 16. A molded article is a lighting cover, a light diffusing plate, or a sheet¦seat, The molded article of Claim 15 characterized by the above-mentioned. | C08L006900 ¦ C08L003312 ¦ C08L008316 | 2015-01-07 A02 DECISION OF REFUSAL - JAPANESE INTERMEDIATE CODE: A02 2015-01-06 ¦ 2014-09-03 A131 NOTIFICATION OF REASONS FOR REFUSAL - JAPANESE INTERMEDIATE CODE: A131 2014-09-02 ¦ 2014-04-09 A977 REPORT ON RETRIEVAL JAPANESE INTERMEDIATE CODE: A971007 2014-04-09 ¦ 2013-12-27 RD02 NOTIFICATION OF ACCEPTANCE OF POWER OF ATTORNEY JAPANESE INTERMEDIATE CODE: A7422 2013-12-26 ¦ 2013-12-27 A621 WRITTEN REQUEST FOR APPLICATION EXAMINATION + JAPANESE INTERMEDIATE CODE: A621 2013-12-26 | A polycarbonate resin composition comprises 100 mass parts polycarbonate resin (A), 0.1-5 mass parts acrylic-resin-type microparticles (B), and 0.05-0.3 mass part aryl-group-containing polysilane compound (C). Component (B) has average particle diameter measured by number basis in the range of 0.4-12 μ m in diameter by Coulter-counter method of 1-4 μ m, ratio of particle with particle size of ≥ 3 μ m, 1-2 μ m, and 2-3 μ m is 20-40%, and does not contain particles with size of ≥ 10 μ m. | A polycarbonate resin composition for molded article e.g. lighting cover, light diffusing plate, or light diffusing sheet (all claimed). | Molded article has excellent mechanical characteristics, such as impact resistance, excellent total light transmittance, light diffusivity, and dispersion degree, and polycarbonate resin composition has excellent moldability, flame retardance, initial stage hue, and heat-resistant color-change property.
JP2013133362A | 2013-07-08 | Aromatic polycarbonate resin composition for molded articles used as e.g. housing for portable terminal comprises aromatic polycarbonate resin, resin which has aromatic vinylic monomer unit, and polymethyl methacrylate type (co)polymers | AROMATIC POLYCARBONATE RESIN COMPOSITION AND MOLDED ARTICLE ¦ An aromatic polycarbonate resin composition and a molded article | MITSUBISHI ENGINEERING PLASTICS CORP | OKAMOTO AKITO ¦ NAGASHIMA HIROMITSU | An aromatic polycarbonate resin composition comprises 100 mass parts aromatic polycarbonate resin (A) which consists of alkyl (meth)acrylate type monomeric unit, vinyl cyanide monomer unit and conjugated diene type monomeric unit, 5-200 mass parts resin (B) which consists of aromatic vinylic monomer unit, 5-100 mass parts polymethyl methacrylate type (co)polymers (C) with pencil hardness higher than F, and 5-60 mass parts polyester resins (D). An INDEPENDENT CLAIM is included for a molded article comprising resin composition. Aromatic polycarbonate resin composition for molded articles used as housing for portable terminal or car navigation, instrument panels for motor vehicle upholstery, or components for console boxes (all claimed). External appearance, chemical-resistance, impact resistance and hardness are excellent. Preferred Components: Content of polymethyl methacrylate type (co)polymer is more than the resin (B). The resin (B) is resin which consists of alkyl methacrylate, butadiene, acrylonitrile and styrene unit. The polyester resin is polybutylene terephthalate. The aromatic polycarbonate resin composition contains 2-40 mass parts core/shell type graft-copolymerization system elastomers (E) with respect to 100 mass parts aromatic polycarbonate resin (A). | PROBLEM TO BE SOLVED: To provide a polycarbonate resin composition excellent in appearance, chemical resistance, impact resistance, hardness and self-tapping property.SOLUTION: There is disclosed an aromatic polycarbonate resin composition which includes, based on 100 pts.mass of an aromatic polycarbonate resin (A): 5 to 200 pts.mass of a resin (B) comprising (a) an alkyl(meth)acrylate monomer unit, (b) a vinyl cyanide monomer unit, (c) a conjugated diene monomer unit and (d) an aromatic vinyl monomer unit; 5 to 100 pts.mass of a polymethylmethacrylate (co)polymer (C) having pencil hardness of F or higher; and 5 to 60 pts.mass of a polyester resin (D). SUBJECT of the Invention The polycarbonate resin composition which was excellent in the external appearance and excellent also in chemical-resistance, impact resistance, hardness, and self tapping property is provided. PROBLEM to be solved To 100 mass parts of aromatic polycarbonate resin (A), (a) Alkyl (meth)acrylate type monomeric unit, (b) Vinyl cyanide monomer unit, (c) Conjugated diene type monomeric unit and (d) 5-200 mass parts, 5-100 mass parts of polymethyl methacrylate type (co)polymers (C) whose pencil hardness is higher than F, and 5-60 mass parts of polyester resins (D) are contained for resin (B) which consists of an aromatic vinylic monomer unit, The aromatic polycarbonate resin composition characterized by the above-mentioned. SELECTED DRAWINGS Absence | JP2011282970A | 2011-12-26 | JP2013133362A | JP2013133362A | 1. To 100 mass parts of aromatic polycarbonate resin (A), (a) Alkyl (meth)acrylate type monomeric unit, (b) Vinyl cyanide monomer unit, (c) Conjugated diene type monomeric unit and (d) 5-200 mass parts, 5-100 mass parts of polymethyl methacrylate type (co)polymers (C) whose pencil hardness is higher than F, and 5-60 mass parts of polyester resins (D) are contained for resin (B) which consists of an aromatic vinylic monomer unit, The aromatic polycarbonate resin composition characterized by the above-mentioned. 2. Is it the same as content of the said resin (B)? Content of polymethyl methacrylate type (co)polymer (C) is more than it, The aromatic polycarbonate resin composition of Claim 1. 3. The said resin (B) is resin which consists of the alkyl methacrylate, a butadiene, an acrylonitrile, and a styrene unit, The aromatic polycarbonate resin composition of Claim 1 or 2. 4. A polyester resin (B) is a polybutylene terephthalate, The aromatic polycarbonate resin composition in any one of Claims 1-3. 5. Furthermore, the aromatic polycarbonate resin composition in any one of Claims 1-4 which contain 2-40 mass parts of core/shell type graft-copolymerization system elastomers (E) with respect to 100 mass parts of aromatic polycarbonate resin (A). 6. The molded article obtained from the resin composition in any one of Claims 1-5. 7. A molded article is a housing¦casing for a portable terminal or for car navigation, The molded article of Claim 6. 8. Molded articles are the components for instrument panels for motor vehicle upholstery, or components for console boxes, The molded article of Claim 6. | C08L006900 ¦ C08L000900 ¦ C08L002508 ¦ C08L003306 ¦ C08L003318 ¦ C08L006700 | - | An aromatic polycarbonate resin composition comprises 100 mass parts aromatic polycarbonate resin (A) which consists of alkyl (meth)acrylate type monomeric unit, vinyl cyanide monomer unit and conjugated diene type monomeric unit, 5-200 mass parts resin (B) which consists of aromatic vinylic monomer unit, 5-100 mass parts polymethyl methacrylate type (co)polymers (C) with pencil hardness higher than F, and 5-60 mass parts polyester resins (D). | Aromatic polycarbonate resin composition for molded articles used as housing for portable terminal or car navigation, instrument panels for motor vehicle upholstery, or components for console boxes (all claimed). | External appearance, chemical-resistance, impact resistance and hardness are excellent.
JP2013133361A | 2013-07-08 | Aromatic polycarbonate resin composition for molded article e.g. components for console boxes, contains aromatic polycarbonate resin, resin having alkyl (meth)acrylate-type monomeric unit, and polymethyl methacrylate-type (co)polymer | AROMATIC POLYCARBONATE RESIN COMPOSITION AND MOLDED ARTICLE ¦ An aromatic polycarbonate resin composition and a molded article | MITSUBISHI ENGINEERING PLASTICS CORP | OKAMOTO AKITO ¦ NAGASHIMA HIROMITSU | An aromatic polycarbonate resin composition contains 100 parts mass aromatic polycarbonate resin, 5-200 parts mass resin (r1) comprising alkyl (meth)acrylate-type monomeric unit, a vinyl cyanide monomer unit, conjugated diene-type monomeric unit and aromatic vinylic monomer unit and 5-70 parts mass polymethyl methacrylate-type (co)polymer having pencil hardness of more than F. An INDEPENDENT CLAIM is included for molded article. Aromatic polycarbonate resin composition is used for molded article e.g. housing for portable terminal and car navigation, components for instrument panels for motor vehicle upholstery and components for console boxes (all claimed). Uses include but are not limited to door trim, meter cluster, flat display panel, personal computer, personal computer, personal digital assistant, television, camera, printer and facsimile. The molded article containing aromatic polycarbonate resin composition has excellent external appearance, impact resistance, hardness and self-tapping property. Preferred Composition: The resin (r1) contains alkyl methacrylate, butadiene, acrylonitrile and styrene unit. The aromatic polycarbonate resin composition further contains 2-40 parts mass core/shell-type graft-copolymerized elastomer with respect to 100 parts mass aromatic polycarbonate resin. | PROBLEM TO BE SOLVED: To provide a polycarbonate resin composition excellent in appearance, impact resistance, hardness and self-tapping property.SOLUTION: There is disclosed an aromatic polycarbonate resin composition which includes, based on 100 pts.mass of an aromatic polycarbonate resin (A): 5 to 200 pts.mass of a resin (B) comprising (a) an alkyl(meth)acrylate monomer unit, (b) a vinyl cyanide monomer unit, (c) a conjugated diene monomer unit and (d) an aromatic vinyl monomer unit; and 5 to 70 pts.mass of a polymethylmethacrylate (co)polymer (C) having pencil hardness of F or higher. SUBJECT of the Invention The polycarbonate resin composition which was excellent in the external appearance and excellent also in impact resistance, and hardness and self tapping property is provided. PROBLEM to be solved To 100 mass parts of aromatic polycarbonate resin (A), (a) Alkyl (meth)acrylate type monomeric unit, (b) Vinyl cyanide monomer unit, (c) Conjugated diene type monomeric unit and (d) 5-70 mass parts of polymethyl methacrylate type (co)polymers (C) whose 5-200 mass parts and pencil hardness are higher than F are contained for resin (B) which consists of an aromatic vinylic monomer unit, The aromatic polycarbonate resin composition characterized by the above-mentioned. SELECTED DRAWINGS Absence | JP2011282958A | 2011-12-26 | JP2013133361A | JP2013133361A | 1. To 100 mass parts of aromatic polycarbonate resin (A), (a) Alkyl (meth)acrylate type monomeric unit, (b) Vinyl cyanide monomer unit, (c) Conjugated diene type monomeric unit and (d) 5-70 mass parts of polymethyl methacrylate type (co)polymers (C) whose 5-200 mass parts and pencil hardness are higher than F are contained for resin (B) which consists of an aromatic vinylic monomer unit, The aromatic polycarbonate resin composition characterized by the above-mentioned. 2. Is it the same as content of the said resin (B)? Content of polymethyl methacrylate type (co)polymer (C) is more than it, The aromatic polycarbonate resin composition of Claim 1. 3. The said resin (B) is resin which consists of the alkyl methacrylate, a butadiene, an acrylonitrile, and a styrene unit, The aromatic polycarbonate resin composition of Claim 1 or 2. 4. Furthermore, the aromatic polycarbonate resin composition in any one of Claims 1-3 which contain 2-40 mass parts of core/shell type graft-copolymerization system elastomers (D) with respect to 100 mass parts of aromatic polycarbonate resin (A). 5. The molded article obtained from the resin composition in any one of Claims 1-4. 6. A molded article is a housing¦casing for a portable terminal or for car navigation, The molded article of Claim 5. 7. Molded articles are the components for instrument panels for motor vehicle upholstery, or components for console boxes, The molded article of Claim 5. | C08L006900 ¦ C08L003312 ¦ C08L005100 | - | An aromatic polycarbonate resin composition contains 100 parts mass aromatic polycarbonate resin, 5-200 parts mass resin (r1) comprising alkyl (meth)acrylate-type monomeric unit, a vinyl cyanide monomer unit, conjugated diene-type monomeric unit and aromatic vinylic monomer unit and 5-70 parts mass polymethyl methacrylate-type (co)polymer having pencil hardness of more than F. | Aromatic polycarbonate resin composition is used for molded article e.g. housing for portable terminal and car navigation, components for instrument panels for motor vehicle upholstery and components for console boxes (all claimed). Uses include but are not limited to door trim, meter cluster, flat display panel, personal computer, personal computer, personal digital assistant, television, camera, printer and facsimile. | The molded article containing aromatic polycarbonate resin composition has excellent external appearance, impact resistance, hardness and self-tapping property.
JP2013122046A | 2013-06-20 | Resin composition used for coating-type damping material for e.g. rail vehicle, boats, aircrafts and building structures, comprises polymer which is formed by polymerizing monomer component, and additive which is dissolved in polymer | RESIN COMPOSITION FOR DAMPING MATERIAL ¦ The resin composition for damping materials | NIPPON SHOKUBAI CO LTD | SAITO NOBUHIKO | A resin composition comprises a polymer which is formed by polymerizing a monomer component, and an additive which is dissolved in the polymer. Resin composition is used for coating-type damping material for rail vehicle, boats, ships, aircrafts, electrical equipments, building structures and construction apparatus. The resin composition has excellent stoving property and provides damping material having excellent damping property and water resistance. Preferred Composition: The additive is chosen from aromatic secondary amine-type additive, guanidinium-type additive, thiourea-type additive, aniline-type additive, quinoline-type additive, benzothiazyl-type additive, benzotriazole-type additive, diphenyl acrylate-type additive, benzophenone-type additive, phenol-type additive, naphthol-type additive, organic thio acid-type additive, phosphorus acid-type additive and phosphate ester-type additive.Preferred Composition: The content of additive is 10-200 %mass with respect to 100 %mass polymer. The monomer component contains a polar group-containing monomer. The weight average molecular weight of the polymer is 20000-400000. The resin composition is a solvent-type resin composition or an aqueous-type resin composition. | <P>PROBLEM TO BE SOLVED: To provide a resin composition for a damping material which can exert an excellent damping performance, and can be suitably used in applications in which a damping effect is required for a coating film. <P>SOLUTION: The resin composition for the damping material containing a polymer obtained by polymerizing a monomer component contains an additive in a state of being dissolved in the polymer. <P>COPYRIGHT: (C)2013,JPO&INPIT PROBLEM TO BE SOLVED: To provide a resin composition for a damping material which can exert an excellent damping performance, and can be suitably used in applications in which a damping effect is required for a coating film. SOLUTION: The resin composition for the damping material containing a polymer obtained by polymerizing a monomer component contains an additive in a state of being dissolved in the polymer. SUBJECT of the Invention The outstanding damping property is exhibited and the resin composition for damping materials which can be used suitably in the use for which the damping effect is calculated¦required by the coating film is provided. PROBLEM to be solved It is a resin composition for damping materials containing the polymer which forms by polymerizing a monomer component, Comprising: This resin composition for damping materials is a resin composition for damping materials characterized by including the additive which is the state mutually dissolved to this polymer. SELECTED DRAWINGS Absence | JP2011244877A | 2011-11-08 | JP2013122046A | JP2013122046A | 1. The resin composition for damping materials containing the polymer which forms by polymerizing a monomer component, Comprising: This resin composition for damping materials contains the additive which is the state mutually dissolved to this polymer, The resin composition for damping materials characterized by the above-mentioned. 2. The said resin composition for damping materials contains 10-200 mass % of additives with respect to 100 mass % of polymers which form by polymerizing a monomer component, The resin composition for damping materials of Claim 1 characterized by the above-mentioned. 3. The said polymer was obtained from the monomer component containing a polar group containing monomer, The resin composition for damping materials of Claim 1 or 2 characterized by the above-mentioned. 4. The weight average molecular weights of the said polymer are 20,000-400,000, The resin composition for damping materials in any one of Claims 1-3 characterized by the above-mentioned. 5. The solvent-type resin composition for damping materials by which the polymer which forms by polymerizing a monomer component including a solvent further, and the additive melt¦dissolved the said resin composition for damping materials in the solvent, Or the polymer which forms by polymerizing a monomer component is either of the water-system resin compositions for damping materials which existed with the form of the emulsion in the aqueous medium, The resin composition for damping materials in any one of Claims 1-4 characterized by the above-mentioned. 6. The said additive is an aromatic secondary amine type¦system¦group additive, a guanidinium system additive, a thiourea type additive, an aniline type additive, a quinoline additive, a benzothiazyl type¦system¦group additive, a benzotriazole type additive, a diphenyl acrylate-type additive, The at least 1 sort(s) of additive selected from the group which consists of a benzophenone series additive, a phenol type additive, a naphthol series additive, an organic thio acid type¦system¦group additive, a phosphorous acid type¦system¦group additive, and a phosphate ester type additive, The resin composition for damping materials in any one of Claims 1-5 characterized by the above-mentioned. | C09K000300 ¦ C08K000500 ¦ C08L010100 | 2016-06-13 A977 REPORT ON RETRIEVAL JAPANESE INTERMEDIATE CODE: A971007 2016-06-13 ¦ 2015-07-28 A621 WRITTEN REQUEST FOR APPLICATION EXAMINATION + JAPANESE INTERMEDIATE CODE: A621 2015-07-28 | A resin composition comprises a polymer which is formed by polymerizing a monomer component, and an additive which is dissolved in the polymer. | Resin composition is used for coating-type damping material for rail vehicle, boats, ships, aircrafts, electrical equipments, building structures and construction apparatus. | The resin composition has excellent stoving property and provides damping material having excellent damping property and water resistance.
JP2013129814A | 2013-07-04 | Heat conductive pressure-sensitive-adhesive composition used for manufacturing molded product for e.g. electronic device, contains (meth)acrylic resin composition, heat conductive filler, dispersing agent and halogenated material fiber | THERMALLY CONDUCTIVE PRESSURE-SENSITIVE ADHESIVE COMPOSITION, THERMALLY CONDUCTIVE PRESSURE-SENSITIVE ADHESIVE SHEET-LIKE MOLDED BODY, METHOD FOR PRODUCING THEM, AND ELECTRONIC EQUIPMENT ¦ A heat conductive pressure sensitive adhesive composition, a heat conductive pressure-sensitive-adhesive sheet-like molded object, a method of manufacturing them, and an electronic device | NIPPON ZEON CO LTD | KUMAMOTO TAKURO ¦ KITAGAWA AKIKO | A heat conductive pressure-sensitive-adhesive composition comprises 100 parts mass (meth)acrylic resin composition (a) containing (meth)acrylate polymer (a1), (meth)acrylate monomer (a2) and polyfunctional monomer (a3) having two or more polymerizable unsaturated bonds, 50-500 parts mass heat conductive filler (b), 2-13 parts mass dispersing agent (c) and 0.05-5 parts mass polar group-containing halogenated carbonization water material fiber (d). The heat conductive filler (b) has BET specific surface area of less than 1 m 2 /g. A heat conductive pressure-sensitive-adhesive composition comprises 100 parts mass (meth)acrylic resin composition (a) containing (meth)acrylate polymer (a1), (meth)acrylate monomer (a2) and polyfunctional monomer (a3) having two or more polymerizable unsaturated bonds, 50-500 parts mass heat conductive filler (b), 2-13 parts mass dispersing agent (c) and 0.05-5 parts mass polar group-containing halogenated carbonization water material fiber (d). The heat conductive filler (b) has BET specific surface area of less than 1 m 2 /g. The dispersing agent (c) is fatty acid ester of polyhydric-alcohol polymer. The polymer is obtained by polymerizing (meth)acrylate monomer (a2) and polyfunctional monomer (a3). A polymer containing the structural unit is derived from crosslinking reaction of (meth)acrylate polymer (a1) and (meth)acrylate monomer (a2). INDEPENDENT CLAIMS are included for the following:heat conductive pressure-sensitive-adhesive sheet-like molded product, which is obtained by molding the mixed composition in sheet form;manufacture of heat conductive pressure-sensitive-adhesive composition, which involves producing mixed composition containing components (a), (a1), (a2), (a3), (b) and (c), and carrying out polymerization reaction and crosslinking reaction;manufacture of heat conductive pressure-sensitive-adhesive sheet-like molded product; andelectronic device, which has heat conductive pressure-sensitive-adhesive sheet-like molded product which is bonded by the heat conductive pressure-sensitive-adhesive composition or thermal radiation component. Heat conductive pressure-sensitive-adhesive composition is used for manufacturing sheet-like molded product for electronic device (all claimed). Uses include but are not limited to plasma display panel, integrated circuit chip, fuel cell, solar cell, mobile telephone, notebook personal computer, organic electroluminescent light source, central processing unit, game machine and washing machine, etc. The heat conductive pressure-sensitive composition has excellent adhesiveness and moldability. The molded product formed using the adhesive composition has excellent thermal conductivity. Preferred Composition: The mixed composition contains 0.05-10 parts mass polyfunctional epoxy compound (e) having 2-10000 functional groups. | PROBLEM TO BE SOLVED: To provide a thermally conductive pressure-sensitive adhesive composition which has strong adhesive force and is easily molded, a thermally conductive pressure-sensitive adhesive sheet-like molded body, a method for producing them, and an electronic equipment provided with the thermally conductive pressure-sensitive adhesive composition or the thermally conductive pressure-sensitive adhesive sheet-like molded body.SOLUTION: The thermally conductive pressure-sensitive adhesive composition is prepared as follows: in a mixed composition which includes 100 pts.mass of a (meth)acrylic resin composition (A) including a (meth)acrylic acid ester polymer (A1), a (meth)acrylic acid ester monomer (α1), and a polyfunctional monomer (D) having a plurality of polymerizable unsaturated bonds, 50-500 pts.mass of a thermally conductive filler (B) having a BET specific surface area of <1.0 m/g, 2-13 pts.mass of a dispersant (C), and 0.05-5 pts.mass of a polar group-containing halogenated hydrocarbon fiber (H), and in which the dispersant (C) is a fatty acid ester of a polyhydric alcohol polymer, a polymerization reaction of the (meth)acrylic acid ester monomer (α1) and the polyfunctional monomer (D), and a crosslinking reaction of the (meth)acrylic acid ester polymer (A1) and/or a polymer including a structural unit derived from the (meth)acrylic acid ester monomer (α1) are performed. PROBLEM TO BE SOLVED: To provide a thermally conductive pressure-sensitive adhesive composition which has strong adhesive force and is easily molded, a thermally conductive pressure-sensitive adhesive sheet-like molded body, a method for producing them, and an electronic equipment provided with the thermally conductive pressure-sensitive adhesive composition or the thermally conductive pressure-sensitive adhesive sheet-like molded body. SOLUTION: The thermally conductive pressure-sensitive adhesive composition is prepared as follows: in a mixed composition which includes 100 pts.mass of a (meth)acrylic resin composition (A) including a (meth)acrylic acid ester polymer (A1), a (meth)acrylic acid ester monomer (α1), and a polyfunctional monomer (D) having a plurality of polymerizable unsaturated bonds, 50-500 pts.mass of a thermally conductive filler (B) having a BET specific surface area of <1.0 m 2/g, 2-13 pts.mass of a dispersant (C), and 0.05-5 pts.mass of a polar group-containing halogenated hydrocarbon fiber (H), and in which the dispersant (C) is a fatty acid ester of a polyhydric alcohol polymer, a polymerization reaction of the (meth)acrylic acid ester monomer (α1) and the polyfunctional monomer (D), and a crosslinking reaction of the (meth)acrylic acid ester polymer (A1) and/or a polymer including a structural unit derived from the (meth)acrylic acid ester monomer (α1) are performed. SUBJECT of the Invention The heat conductive pressure sensitive adhesive composition which is easy to shape¦mold while having strong adhesive force and a heat conductive pressure-sensitive-adhesive sheet-like molded object, and a method of manufacturing them, The electronic device provided with this heat conductive pressure sensitive adhesive composition or this heat conductive pressure-sensitive-adhesive sheet-like molded object is provided. PROBLEM to be solved The (meth)acrylic resin composition (A) containing the (meth)acrylic acid ester polymer (A1), the (meth)acrylic acid ester monomer ((alpha) 1), and the polyfunctional monomer (D) that has two or more polymerizable unsaturated bonds 100 mass parts, A BET specific surface area the heat conductive filler (B) which is less than 1.0 m 2/g 50 mass parts or more and 500 mass parts or less, 2 mass parts or more, 13 mass parts or less, and a polar group containing halogenated carbonization water material fiber (H) for a dispersing agent (C) 0.05 mass part or more, A dispersing agent (C) is a polymerization reaction of the (meth)acrylic acid ester monomer ((alpha) 1) and a polyfunctional monomer (D) in the mixed composition which is fatty acid ester of a polyhydric-alcohol polymer, including 5 mass parts or less, It comes to carry out a crosslinking reaction of the polymer containing the structural unit derived from the (meth)acrylic acid ester polymer (A1) and/or the (meth)acrylic acid ester monomer ((alpha) 1), It is characterized by the above-mentioned. SELECTED DRAWINGS Absence | JP2011257244A | 2011-11-25 | JP2013129814A | JP2013129814A | 100 mass parts of (meth)acrylic resin compositions (A) containing the (meth)acrylic acid ester polymer (A1), the (meth)acrylic acid ester monomer ((alpha) 1), and the polyfunctional monomer (D) that has two or more polymerizable unsaturated bonds, 50 mass parts or more and 500 mass parts or less of the heat conductive filler (B) whose BET specific surface area is less than 1.0 m 2/g, 2 mass parts or more and 13 mass parts or less of a dispersing agent (C), 0.05 mass part or more and 5 mass parts or less of a polar group containing halogenated carbonization water material fiber (H), These are included, and The said dispersing agent (C) is fatty acid ester of a polyhydric-alcohol polymer, In the mixed composition characterized by the above-mentioned, The polymerization reaction of the said (meth)acrylic acid ester monomer ((alpha) 1) and the said polyfunctional monomer (D), A crosslinking reaction of the polymer containing the structural unit derived from the said (meth)acrylic acid ester polymer (A1) and/or the said (meth)acrylic acid ester monomer ((alpha) 1), It comes to carry these out, The heat conductive pressure sensitive adhesive composition (F) characterized by the above-mentioned. 2. The heat conductive pressure sensitive adhesive composition (F) of Claim 1 in which the said mixed composition contains 0.05 mass part or more of polyfunctional epoxy compounds [ 10 mass parts or less of ] (E) which have a functional group 10000 or less two or more. 3. It is 100 mass parts about the (meth)acrylic resin composition (A) containing the (meth)acrylic acid ester polymer (A1), the (meth)acrylic acid ester monomer ((alpha) 1), and the polyfunctional monomer (D) that has two or more polymerizable unsaturated bonds, BET specific surface areas are 50 mass parts or more and 500 mass parts or less about the heat conductive filler (B) which is less than 1.0 m 2/g, They are 2 mass parts or more and 13 mass parts or less about a dispersing agent (C), The mixed composition whose said dispersing agent (C) is fatty acid ester of a polyhydric-alcohol polymer about a polar group containing halogenated carbonization water material fiber (H) including 0.05 mass part or more and 5 mass parts or less was shape¦molded in the sheet form, then -- or -- while shape¦molding the said mixed composition in a sheet form The polymerization reaction of the said (meth)acrylic acid ester monomer ((alpha) 1) and the said polyfunctional monomer (D), The heat conductive pressure-sensitive-adhesive sheet-like molded object (G) to which it comes to carry out a crosslinking reaction of the polymer containing the structural unit derived from the said (meth)acrylic acid ester polymer (A1) and/or the said (meth)acrylic acid ester monomer ((alpha) 1). 4. The heat conductive pressure-sensitive-adhesive sheet-like molded object (G) of Claim 3 in which the said mixed composition contains 0.05 mass part or more of polyfunctional epoxy compounds [ 10 mass parts or less of ] (E) which have a functional group 10000 or less two or more 5. It is 100 mass parts about the (meth)acrylic resin composition (A) containing the (meth)acrylic acid ester polymer (A1), the (meth)acrylic acid ester monomer ((alpha) 1), and the polyfunctional monomer (D) that has two or more polymerizable unsaturated bonds, BET specific surface areas are 50 mass parts or more and 500 mass parts or less about the heat conductive filler (B) which is less than 1.0 m 2/g, They are 2 mass parts or more and 13 mass parts or less about a dispersing agent (C), The process of producing the mixed composition whose said dispersing agent (C) is fatty acid ester of a polyhydric-alcohol polymer about a polar group containing halogenated carbonization water material fiber (H) including 0.05 mass part or more and 5 mass parts or less and It is a polymerization reaction of the said (meth)acrylic acid ester monomer ((alpha) 1) and the said polyfunctional monomer (D) in the said mixed composition, The process of performing a crosslinking reaction of the polymer containing the structural unit derived from the said (meth)acrylic acid ester polymer (A1) and/or the said (meth)acrylic acid ester monomer ((alpha) 1), The manufacturing method of the heat conductive pressure sensitive adhesive composition (F) containing these. 6. The manufacturing method of the heat conductive pressure sensitive adhesive composition (F) of Claim 5 in which the said mixed composition contains 0.05 mass part or more of polyfunctional epoxy compounds [ 10 mass parts or less of ] (E) which have a functional group 10000 or less two or more. 7. It is 100 mass parts about the (meth)acrylic resin composition (A) containing the (meth)acrylic acid ester polymer (A1), the (meth)acrylic acid ester monomer ((alpha) 1), and the polyfunctional monomer (D) that has two or more polymerizable unsaturated bonds, BET specific surface areas are 50 mass parts or more and 500 mass parts or less about the heat conductive filler (B) which is less than 1.0 m 2/g, They are 2 mass parts or more and 13 mass parts or less about a dispersing agent (C), The process of producing the mixed composition whose said dispersing agent (C) is fatty acid ester of a polyhydric-alcohol polymer about a polar group containing halogenated carbonization water material fiber (H) including 0.05 mass part or more and 5 mass parts or less and The said mixed composition was shape¦molded in the sheet form, then -- or -- while shape¦molding the said mixed composition in a sheet form -- the polymerization reaction of the said (meth)acrylic acid ester monomer ((alpha) 1) and the said polyfunctional monomer (D), The process of performing a crosslinking reaction of the polymer containing the structural unit derived from the said (meth)acrylic acid ester polymer (A1) and/or the said (meth)acrylic acid ester monomer ((alpha) 1), The manufacturing method of the heat conductive pressure-sensitive-adhesive sheet-like molded object (G) containing these. 8. The manufacturing method of the heat conductive pressure-sensitive-adhesive sheet-like molded object (G) of Claim 7 with which the said mixed composition contains 0.05 mass part or more of polyfunctional epoxy compounds [ 10 mass parts or less of ] (E) which have a functional group 10000 or less two or more. 9. The electronic device provided with the heat conductive pressure-sensitive-adhesive sheet-like molded object (G) of Claim 3 or 4 bonded by the heat conductive pressure sensitive adhesive composition (F) or the thermal radiation body, and this thermal radiation body of Claim 1 or 2 bonded by the thermal radiation body and this thermal radiation body. | C09J000406 ¦ C09J000700 ¦ C09J000900 ¦ C09J001104 ¦ C09J012700 ¦ C09J016300 ¦ C09J017100 | 2016-05-02 A02 DECISION OF REFUSAL - JAPANESE INTERMEDIATE CODE: A02 2016-05-02 ¦ 2015-12-24 A131 NOTIFICATION OF REASONS FOR REFUSAL - JAPANESE INTERMEDIATE CODE: A131 2015-12-22 ¦ 2015-12-11 A977 REPORT ON RETRIEVAL JAPANESE INTERMEDIATE CODE: A971007 2015-12-11 ¦ 2015-03-03 A621 WRITTEN REQUEST FOR APPLICATION EXAMINATION + JAPANESE INTERMEDIATE CODE: A621 2015-03-03 | A heat conductive pressure-sensitive-adhesive composition comprises 100 parts mass (meth)acrylic resin composition (a) containing (meth)acrylate polymer (a1), (meth)acrylate monomer (a2) and polyfunctional monomer (a3) having two or more polymerizable unsaturated bonds, 50-500 parts mass heat conductive filler (b), 2-13 parts mass dispersing agent (c) and 0.05-5 parts mass polar group-containing halogenated carbonization water material fiber (d). The heat conductive filler (b) has BET specific surface area of less than 1 m 2 /g. | Heat conductive pressure-sensitive-adhesive composition is used for manufacturing sheet-like molded product for electronic device (all claimed). Uses include but are not limited to plasma display panel, integrated circuit chip, fuel cell, solar cell, mobile telephone, notebook personal computer, organic electroluminescent light source, central processing unit, game machine and washing machine, etc. | The heat conductive pressure-sensitive composition has excellent adhesiveness and moldability. The molded product formed using the adhesive composition has excellent thermal conductivity.
JP2013121993A | 2013-06-20 | Manufacture of polymer emulsion used as e.g. inorganic building material sealer, involves emulsion-polymerizing radically polymerizable monomer mixture using polymerization initiator, and other radically polymerizable monomer mixture | METHOD FOR PRODUCTION OF POLYMER EMULSION, POLYMER EMULSION, AND SEALER FOR INORGANIC BUILDING MATERIAL ¦ The manufacturing method of a polymer emulsion, a polymer emulsion, and an inorganic building materials sealer | MITSUBISHI RAYON CO LTD | HARAGUCHI SHINSUKE | A radically polymerizable monomer mixture (a) is emulsion-polymerized using radical polymerization initiator (a1), radically polymerizable monomer mixture (b) is added to the dispersion liquid of the polymer and emulsion-polymerized the resultant product, to obtain polymer emulsion. The glass transition temperature of the copolymer obtained by polymerizing the radically polymerizable monomer mixture (a) is 20° C or less, calculated from Fox equation. The radically polymerizable monomer mixture (b) contains 20-80 %mass styrene. Manufacture of polymer emulsion used as inorganic building material sealer (all claimed) for coating film. Uses include but are not limited to cement mortar, slate board, extrusion molding board, foamable concrete, metal component, glass component, porcelain tile, waterproof rubber material, plastics and asphalt component, etc. The coating film comprising the polymer emulsion has excellent water permeability-proof, water resistance, frost-damage resistance and blocking resistance. Preferred Composition: The radically polymerizable monomer mixture (a) contains 20-60 %mass styrene. The mass ratio of radically polymerizable monomer mixture (a) and radically polymerizable monomer mixture (b) is 25/75-75/25.Preferred Properties: The polymer emulsion has weight average molecular weight of 400000 or more, measured by gel permeation chromatography. The glass transition temperature of the copolymer obtained by polymerizing the radically polymerizable monomer mixture (b) is 40° C or more, calculated from Fox equation. Preferred Condition: The emulsion-polymerization is carried out at the temperature less than 10-hour half-life temperature of the radical polymerization initiator. | <P>PROBLEM TO BE SOLVED: To provide a method for producing a polymer emulsion, capable of forming a coated film excellent in water permeability resistance, water resistance, frost damage resistance and blocking resistance, particularly useful as a sealer for inorganic building material. <P>SOLUTION: The method for producing the polymer emulsion includes a process 1 of emulsion-polymerizing a radically polymerizable monomer mixture (A) using a radical polymerization initiator (a), and a process 2 of adding another radically polymerizable monomer mixture (B) to the polymer dispersion obtained by the process 1 to emulsion-polymerize. The glass transition temperature obtained from Fox calculating formula of a copolymer obtained by polymerizing the monomer mixture (A) is ≤20°C. The radically polymerizable monomer mixture (B) includes 20-80 mass% of styrene. The polymer emulsion obtained by the above method, and the sealer for inorganic building material including the emulsion are also provided. <P>COPYRIGHT: (C)2013,JPO&INPIT PROBLEM TO BE SOLVED: To provide a method for producing a polymer emulsion, capable of forming a coated film excellent in water permeability resistance, water resistance, frost damage resistance and blocking resistance, particularly useful as a sealer for inorganic building material. SOLUTION: The method for producing the polymer emulsion includes a process 1 of emulsion-polymerizing a radically polymerizable monomer mixture (A) using a radical polymerization initiator (a), and a process 2 of adding another radically polymerizable monomer mixture (B) to the polymer dispersion obtained by the process 1 to emulsion-polymerize. The glass transition temperature obtained from Fox calculating formula of a copolymer obtained by polymerizing the monomer mixture (A) is ≤20°C. The radically polymerizable monomer mixture (B) includes 20-80 mass% of styrene. The polymer emulsion obtained by the above method, and the sealer for inorganic building material including the emulsion are also provided. SUBJECT of the Invention The coating film excellent in water permeability-proof, water resistance, frost-damage resistance, and a blocking resistance can be formed, and the method of manufacturing a polymer emulsion useful as an inorganic building materials sealer especially is provided. PROBLEM to be solved It is a manufacturing method of the polymer emulsion which has the process 1 of emulsion-polymerizing a radically polymerizable monomer mixture (A) using a radical polymerization initiator (a), and the process 2 of adding and emulsion-polymerizing a radically polymerizable monomer mixture (B) to the dispersion liquid of the polymer obtained at the process 1, Comprising: The glass transition temperature calculated¦required from the formula of Fox of the copolymer obtained by superposing¦polymerizing a radically polymerizable monomer mixture (A) is 20 degrees C or less, Manufacturing method of the polymer emulsion characterized by a radically polymerizable monomer mixture (B) containing 20-80 mass % of styrene; Polymer emulsion obtained with this method; And the inorganic building materials sealer containing this polymer emulsion. SELECTED DRAWINGS Absence | JP2011270024A | 2011-12-09 | JP2013121993A | JP2013121993A | 1. It is a manufacturing method of the polymer emulsion which has the process 1 of emulsion-polymerizing a radically polymerizable monomer mixture (A) using a radical polymerization initiator (a), and the process 2 of adding and emulsion-polymerizing a radically polymerizable monomer mixture (B) to the dispersion liquid of the polymer obtained at the process 1, Comprising: The glass transition temperature calculated¦required from the formula of Fox of the copolymer obtained by superposing¦polymerizing a radically polymerizable monomer mixture (A) is 20 degrees C or less, The manufacturing method of a polymer emulsion with which a radically polymerizable monomer mixture (B) contains 20-80 mass % of styrene. 2. The manufacturing method of the polymer emulsion of Claim 1 with which a radically polymerizable monomer mixture (A) contains 20-60 mass % of styrene. 3. The glass transition temperature calculated¦required from the formula of Fox of the copolymer obtained by superposing¦polymerizing a radically polymerizable monomer mixture (B) is 40 degreeC or more, The manufacturing method of the polymer emulsion of Claim 1 or 2. 4. Mass ratio (A/B) of a radically polymerizable monomer mixture (A) and a radically polymerizable monomer mixture (B) is 25/75 - 75/25, The manufacturing method of the polymer emulsion as described in any one of Claims 1-3. 5. The manufacturing method of the polymer emulsion as described in any one of Claims 1-4 which emulsion-polymerize at the temperature below the 10-hour half life temperature of the radical polymerization initiator which exists in the reaction system of the process 2. 6. The polymer emulsion obtained by the method as described in any one of Claims 1-5. 7. The weight average molecular weight measured by the gel permeation chromatography (GPC) is 400,000 or more, The polymer emulsion of Claim 6. 8. The inorganic building materials sealer containing the polymer emulsion of Claim 6 or 7. | C08F000222 ¦ C09D000500 ¦ C09D015100 ¦ C09K000310 | 2016-04-18 A601 WRITTEN REQUEST FOR EXTENSION OF TIME JAPANESE INTERMEDIATE CODE: A601 2016-04-18 ¦ 2016-02-24 A131 NOTIFICATION OF REASONS FOR REFUSAL - JAPANESE INTERMEDIATE CODE: A131 2016-02-23 ¦ 2015-11-20 A521 WRITTEN AMENDMENT JAPANESE INTERMEDIATE CODE: A523 2015-11-20 ¦ 2015-09-25 A131 NOTIFICATION OF REASONS FOR REFUSAL - JAPANESE INTERMEDIATE CODE: A131 2015-09-24 ¦ 2015-09-15 A977 REPORT ON RETRIEVAL JAPANESE INTERMEDIATE CODE: A971007 2015-09-15 ¦ 2014-12-10 A621 WRITTEN REQUEST FOR APPLICATION EXAMINATION + JAPANESE INTERMEDIATE CODE: A621 2014-12-09 ¦ 2014-12-10 A521 WRITTEN AMENDMENT JAPANESE INTERMEDIATE CODE: A523 2014-12-09 ¦ 2014-05-22 RD04 NOTIFICATION OF RESIGNATION OF POWER OF ATTORNEY JAPANESE INTERMEDIATE CODE: A7424 2014-05-21 | A radically polymerizable monomer mixture (a) is emulsion-polymerized using radical polymerization initiator (a1), radically polymerizable monomer mixture (b) is added to the dispersion liquid of the polymer and emulsion-polymerized the resultant product, to obtain polymer emulsion. The glass transition temperature of the copolymer obtained by polymerizing the radically polymerizable monomer mixture (a) is 20° C or less, calculated from Fox equation. The radically polymerizable monomer mixture (b) contains 20-80 %mass styrene. | Manufacture of polymer emulsion used as inorganic building material sealer (all claimed) for coating film. Uses include but are not limited to cement mortar, slate board, extrusion molding board, foamable concrete, metal component, glass component, porcelain tile, waterproof rubber material, plastics and asphalt component, etc. | The coating film comprising the polymer emulsion has excellent water permeability-proof, water resistance, frost-damage resistance and blocking resistance.
JP2013124289A | 2013-06-24 | Heat-conductive pressure-sensitive adhesive composition used for molded product for electronic device, is obtained by polymerizing (meth)acrylic acid ester monomer and polyfunctional monomer, and carrying out crosslinking reaction | THERMALLY-CONDUCTIVE PRESSURE-SENSITIVE ADHESIVE COMPOSITION, THERMALLY-CONDUCTIVE PRESSURE-SENSITIVE ADHESIVE SHEET-LIKE MOLDING, METHODS FOR PRODUCING THEM, AND ELECTRONIC DEVICE ¦ A heat conductive pressure sensitive adhesive composition, a heat conductive pressure-sensitive-adhesive sheet-like molded object, a method of manufacturing them, and an electronic device | NIPPON ZEON CO LTD | KUMAMOTO TAKURO ¦ KITAGAWA AKIKO | A heat-conductive pressure-sensitive adhesive composition is obtained by performing polymerization reaction of (meth)acrylic acid ester monomer and polyfunctional monomer in mixed composition containing (meth)acrylic acid ester polymer, 2-13 parts mass dispersing agent, 0.1-4 parts mass polyacrylonitrile-based carbon fiber and 50-500 parts mass heat-conductive filler other than the polyacrylonitrile-based carbon fiber, and carrying out crosslinking reaction of the (meth)acrylic acid ester polymer and/or polymer containing structural unit derived from (meth)acrylic acid ester monomer. A heat-conductive pressure-sensitive adhesive composition is obtained by preparing mixed composition containing 100 parts mass (meth)acrylic resin composition containing (meth)acrylic acid ester polymer, (meth)acrylic acid ester monomer, polyfunctional monomer having two or more polymerizable unsaturated bonds, 2-13 parts mass dispersing agent, 0.1-4 parts mass polyacrylonitrile-based carbon fiber and 50-500 parts mass heat-conductive filler other than the polyacrylonitrile-based carbon fiber, performing polymerization reaction of (meth)acrylic acid ester monomer and polyfunctional monomer in the mixed composition, and carrying out crosslinking reaction of the (meth)acrylic acid ester polymer and/or polymer containing structural unit derived from the (meth)acrylic acid ester monomer. The dispersing agent is fatty acid ester of polyhydric alcohol polymer. INDEPENDENT CLAIMS are included for the following:manufacture of heat-conductive pressure-sensitive adhesive composition; andelectronic device. Heat-conductive pressure-sensitive adhesive composition is used for molded product for electronic device (claimed). Uses include but are not limited to solar cell, battery, mobile telephone, portable information terminal, notebook personal computer, liquid crystal display, plasma display panel, integrated circuit, fuel cell, surface conduction electron-emitter display, etc. The molded product obtained by the heat-conductive pressure-sensitive adhesive composition has excellent strength and dimensional stability. Preferred Composition: The mixed composition further contains 0.05-10 parts mass polyfunctional epoxy compound having 2-10000 functional groups. | <P>PROBLEM TO BE SOLVED: To provide a thermally-conductive pressure-sensitive adhesive composition and a thermally-conductive pressure-sensitive adhesive sheet-like molding which satisfy strength and adhesive force in a high level, methods for producing them, and an electronic device provided with the thermally-conductive pressure-sensitive adhesive composition or thermally-conductive pressure-sensitive adhesive sheet-like molding. <P>SOLUTION: The thermally-conductive pressure-sensitive adhesive composition is obtained by performing, in a mixed composition including: 100 pts.mass of a (meth)acrylic resin composition (A) including a (meth)acrylic ester polymer (A1), a (meth)acrylic ester monomer (α1) and a polyfunctional monomer (D) having a plurality of polymerizable unsaturated bonds; 2 pts.mass or more and 13 prts. mass or less of a dispersant (C); 0.1 pt.mass or more and 4 pts.mass or less of a PAN-based carbon fiber (H); and 50 pts.mass or more and 500 pts.mass or less of a thermally-conductive filler (B) other than the PAN-based carbon fiber (H), the dispersant (C) being a fatty acid ester of a polyhydric alcohol polymer, polymerization reaction of the (meth)acrylic ester monomer (α1) and the polyfunctional monomer (D), and crosslinking reaction of the (meth)acrylic ester polymer (A1) and/or a polymer including a structural unit derived from the (meth)acrylic ester monomer (α1). <P>COPYRIGHT: (C)2013,JPO&INPIT PROBLEM TO BE SOLVED: To provide a thermally-conductive pressure-sensitive adhesive composition and a thermally-conductive pressure-sensitive adhesive sheet-like molding which satisfy strength and adhesive force in a high level, methods for producing them, and an electronic device provided with the thermally-conductive pressure-sensitive adhesive composition or thermally-conductive pressure-sensitive adhesive sheet-like molding. SOLUTION: The thermally-conductive pressure-sensitive adhesive composition is obtained by performing, in a mixed composition including: 100 pts.mass of a (meth)acrylic resin composition (A) including a (meth)acrylic ester polymer (A1), a (meth)acrylic ester monomer (α1) and a polyfunctional monomer (D) having a plurality of polymerizable unsaturated bonds; 2 pts.mass or more and 13 prts. mass or less of a dispersant (C); 0.1 pt.mass or more and 4 pts.mass or less of a PAN-based carbon fiber (H); and 50 pts.mass or more and 500 pts.mass or less of a thermally-conductive filler (B) other than the PAN-based carbon fiber (H), the dispersant (C) being a fatty acid ester of a polyhydric alcohol polymer, polymerization reaction of the (meth)acrylic ester monomer (α1) and the polyfunctional monomer (D), and crosslinking reaction of the (meth)acrylic ester polymer (A1) and/or a polymer including a structural unit derived from the (meth)acrylic ester monomer (α1). SUBJECT of the Invention The heat conductive pressure sensitive adhesive composition and heat conductive pressure-sensitive-adhesive sheet-like molded object which were highly dimensional and made intensity¦strength and adhesive force compatible, and a method of manufacturing them, The electronic device provided with this heat conductive pressure sensitive adhesive composition or this heat conductive pressure-sensitive-adhesive sheet-like molded object is provided. PROBLEM to be solved The (meth)acrylic resin composition (A) containing the (meth)acrylic acid ester polymer (A1), the (meth)acrylic acid ester monomer ((alpha) 1), and the polyfunctional monomer (D) that has two or more polymerizable unsaturated bonds 100 mass parts, 2 mass parts or more, 13 mass parts or less, and PAN system carbon fiber (H) for a dispersing agent (C) 0.1 mass part or more and 4 mass parts or less, A dispersing agent (C) heat conductive fillers (B) other than PAN system carbon fiber (H) in the mixed composition which is fatty acid ester of a polyhydric-alcohol polymer, including 50 mass parts or more and 500 mass parts or less, The polymerization reaction of the (meth)acrylic acid ester monomer ((alpha) 1) and a polyfunctional monomer (D), It comes to carry out a crosslinking reaction of the polymer containing the structural unit derived from the (meth)acrylic acid ester polymer (A1) and/or the (meth)acrylic acid ester monomer ((alpha) 1), It is characterized by the above-mentioned. SELECTED DRAWINGS Absence | JP2011273319A | 2011-12-14 | JP2013124289A | JP2013124289A | 1. The (meth)acrylic resin composition (A) containing the (meth)acrylic acid ester polymer (A1), the (meth)acrylic acid ester monomer ((alpha) 1), and the polyfunctional monomer (D) that has two or more polymerizable unsaturated bonds 100 mass parts, A dispersing agent (C) 2 mass parts or more and 13 mass parts or less, PAN system carbon fiber (H) 0.1 mass part or more and 4 mass parts or less, Heat conductive fillers (B) other than the said PAN system carbon fiber (H) 50 mass parts or more and 500 mass parts or less, In the mixed composition whose said dispersing agent (C) is fatty acid ester of a polyhydric-alcohol polymer including the above, The polymerization reaction of the said (meth)acrylic acid ester monomer ((alpha) 1) and the said polyfunctional monomer (D), A crosslinking reaction of the polymer containing the structural unit derived from the said (meth)acrylic acid ester polymer (A1) and/or the said (meth)acrylic acid ester monomer ((alpha) 1), It comes to carry out the above, The heat conductive pressure sensitive adhesive composition (F) characterized by the above-mentioned. 2. The heat conductive pressure sensitive adhesive composition (F) of Claim 1 in which the said mixed composition contains 0.05 mass part or more of polyfunctional epoxy compounds [ 10 mass parts or less of ] (E) which have a functional group 10000 or less two or more. 3. It is 100 mass parts about the (meth)acrylic resin composition (A) containing the (meth)acrylic acid ester polymer (A1), the (meth)acrylic acid ester monomer ((alpha) 1), and the polyfunctional monomer (D) that has two or more polymerizable unsaturated bonds, They are 2 mass parts or more and 13 mass parts or less about a dispersing agent (C), They are 0.1 mass part or more and 4 mass parts or less about PAN system carbon fiber (H), The mixed composition whose said dispersing agent (C) is fatty acid ester of a polyhydric-alcohol polymer about heat conductive fillers (B) other than the said PAN system carbon fiber (H) including 50 mass parts or more and 500 mass parts or less was shape¦molded in the sheet form, then -- or -- while shape¦molding the said mixed composition in a sheet form The polymerization reaction of the said (meth)acrylic acid ester monomer ((alpha) 1) and the said polyfunctional monomer (D), The heat conductive pressure-sensitive-adhesive sheet-like molded object (G) to which it comes to carry out a crosslinking reaction of the polymer containing the structural unit derived from the said (meth)acrylic acid ester polymer (A1) and/or the said (meth)acrylic acid ester monomer ((alpha) 1). 4. The heat conductive pressure-sensitive-adhesive sheet-like molded object (G) of Claim 3 in which the said mixed composition contains 0.05 mass part or more of polyfunctional epoxy compounds [ 10 mass parts or less of ] (E) which have a functional group 10000 or less two or more. 5. It is 100 mass parts about the (meth)acrylic resin composition (A) containing the (meth)acrylic acid ester polymer (A1), the (meth)acrylic acid ester monomer ((alpha) 1), and the polyfunctional monomer (D) that has two or more polymerizable unsaturated bonds, They are 2 mass parts or more and 13 mass parts or less about a dispersing agent (C), They are 0.1 mass part or more and 4 mass parts or less about PAN system carbon fiber (H), The process of producing the mixed composition whose said dispersing agent (C) is fatty acid ester of a polyhydric-alcohol polymer about heat conductive fillers (B) other than the said PAN system carbon fiber (H) including 50 mass parts or more and 500 mass parts or less and It is a polymerization reaction of the said (meth)acrylic acid ester monomer ((alpha) 1) and the said polyfunctional monomer (D) in the said mixed composition, The process of performing a crosslinking reaction of the polymer containing the structural unit derived from the said (meth)acrylic acid ester polymer (A1) and/or the said (meth)acrylic acid ester monomer ((alpha) 1), The manufacturing method of the heat conductive pressure sensitive adhesive composition (F) containing these. 6. The manufacturing method of the heat conductive pressure sensitive adhesive composition (F) of Claim 5 in which the said mixed composition contains 0.05 mass part or more of polyfunctional epoxy compounds [ 10 mass parts or less of ] (E) which have a functional group 10000 or less two or more. 7. It is 100 mass parts about the (meth)acrylic resin composition (A) containing the (meth)acrylic acid ester polymer (A1), the (meth)acrylic acid ester monomer ((alpha) 1), and the polyfunctional monomer (D) that has two or more polymerizable unsaturated bonds, They are 2 mass parts or more and 13 mass parts or less about a dispersing agent (C), They are 0.1 mass part or more and 4 mass parts or less about PAN system carbon fiber (H), The process of producing the mixed composition whose said dispersing agent (C) is fatty acid ester of a polyhydric-alcohol polymer about heat conductive fillers (B) other than the said PAN system carbon fiber (H) including 50 mass parts or more and 500 mass parts or less and The said mixed composition was shape¦molded in the sheet form, then -- or -- while shape¦molding the said mixed composition in a sheet form -- the polymerization reaction of the said (meth)acrylic acid ester monomer ((alpha) 1) and the said polyfunctional monomer (D), The process of performing a crosslinking reaction of the polymer containing the structural unit derived from the said (meth)acrylic acid ester polymer (A1) and/or the said (meth)acrylic acid ester monomer ((alpha) 1), The manufacturing method of the heat conductive pressure-sensitive-adhesive sheet-like molded object (G) containing these. 8. The manufacturing method of the heat conductive pressure-sensitive-adhesive sheet-like molded object (G) of Claim 7 with which the said mixed composition contains 0.05 mass part or more of polyfunctional epoxy compounds [ 10 mass parts or less of ] (E) which have a functional group 10000 or less two or more. 9. The electronic device provided with the heat conductive pressure-sensitive-adhesive sheet-like molded object (G) of Claim 3 or 4 bonded by the heat conductive pressure sensitive adhesive composition (F) or the thermal radiation body, and this thermal radiation body of Claim 1 or 2 bonded by the thermal radiation body and this thermal radiation body. | C09J000406 ¦ C09J000700 ¦ C09J001104 ¦ C09J001106 ¦ C09J013300 ¦ C09J016300 | - | A heat-conductive pressure-sensitive adhesive composition is obtained by performing polymerization reaction of (meth)acrylic acid ester monomer and polyfunctional monomer in mixed composition containing (meth)acrylic acid ester polymer, 2-13 parts mass dispersing agent, 0.1-4 parts mass polyacrylonitrile-based carbon fiber and 50-500 parts mass heat-conductive filler other than the polyacrylonitrile-based carbon fiber, and carrying out crosslinking reaction of the (meth)acrylic acid ester polymer and/or polymer containing structural unit derived from (meth)acrylic acid ester monomer. | Heat-conductive pressure-sensitive adhesive composition is used for molded product for electronic device (claimed). Uses include but are not limited to solar cell, battery, mobile telephone, portable information terminal, notebook personal computer, liquid crystal display, plasma display panel, integrated circuit, fuel cell, surface conduction electron-emitter display, etc. | The molded product obtained by the heat-conductive pressure-sensitive adhesive composition has excellent strength and dimensional stability.
JP2013112752A | 2013-06-10 | Aromatic polycarbonate resin composition for forming aromatic polycarbonate resin molded product, comprises aromatic polycarbonate resin having specific viscosity average molecular weight, polyglycolic acid, and styrene resin | AROMATIC POLYCARBONATE RESIN COMPOSITION AND MOLDED ARTICLE COMPRISING THE SAME ¦ An aromatic polycarbonate resin composition and a molded article consisting thereof | MITSUBISHI ENGINEERING PLASTICS CORP | KUROKAWA HARUHIKO | An aromatic polycarbonate resin composition comprises 50-80 parts mass aromatic polycarbonate resin (A) having viscosity average molecular weight of 15000-40000, 20-50 parts mass polyglycolic acid (B) which has repeating unit (I), 4-50 parts mass styrene resin (C). An aromatic polycarbonate resin composition comprises 50-80 parts mass aromatic polycarbonate resin (A) having viscosity average molecular weight of 15000-40000, 20-50 parts mass polyglycolic acid (B) which has repeating unit of formula: -O-CH 2 -C(=O)- (I), 4-50 parts mass styrene resin (C). Aromatic polycarbonate resin composition is used for forming aromatic polycarbonate resin molded product (claimed). Uses include but are not limited to personal computer, game machine, television, car-navigation apparatus, electronic paper, printer, video camera, mobile telephone, battery pack, ten-key pad, CD player, etc. The molded product formed using the composition has high external appearance, impact resistance, heat resistance, chemical resistance and rigidity. Preferred Component: The styrene resin is acrylonitrile-butadiene-styrene copolymer, acrylonitrile-styrene-acrylic-rubber copolymer and acrylonitrile-ethylene-propylene-type rubber-styrene copolymer. | <P>PROBLEM TO BE SOLVED: To provide an aromatic polycarbonate resin composition which gives molded articles excellent in the balance of physical properties such as chemical resistance, heat resistance, surface hardness, and rigidity, and excellent in molded article appearance and impact resistance. <P>SOLUTION: The aromatic polycarbonate resin composition is characterized by comprising (A) an aromatic polycarbonate resin having a viscosity-average molecular weight of 15,000-40,000 in an amount of 50-80 pts.mass, (B) a polyglycolic acid having repeating units represented by formula (I) in an amount of 20-50 pts.mass, and (C) a styrenic resin in an amount of 4-50 pts.mass based on 100 pts.mass of the total amount of (A) and (B). (C) The styrenic resin can prevent the degradation of (B) the polyglycolic acid, and control a rise in a flow value (Q value) caused by the degradation of the polyglycolic acid to improve the molded article appearance and the impact resistance. <P>COPYRIGHT: (C)2013,JPO&INPIT PROBLEM TO BE SOLVED: To provide an aromatic polycarbonate resin composition which gives molded articles excellent in the balance of physical properties such as chemical resistance, heat resistance, surface hardness, and rigidity, and excellent in molded article appearance and impact resistance. SOLUTION: The aromatic polycarbonate resin composition is characterized by comprising (A) an aromatic polycarbonate resin having a viscosity-average molecular weight of 15,000-40,000 in an amount of 50-80 pts.mass, (B) a polyglycolic acid having repeating units represented by formula (I) in an amount of 20-50 pts.mass, and (C) a styrenic resin in an amount of 4-50 pts.mass based on 100 pts.mass of the total amount of (A) and (B). (C) The styrenic resin can prevent the degradation of (B) the polyglycolic acid, and control a rise in a flow value (Q value) caused by the degradation of the polyglycolic acid to improve the molded article appearance and the impact resistance. SUBJECT of the Invention The aromatic polycarbonate resin composition which gives the molded article which is excellent in chemical-resistance, heat resistance, surface hardness, and which rigid properties balance, and also was excellent in a molded article external appearance and impact resistance is provided. PROBLEM to be solved (A) 50-80 mass parts of aromatic polycarbonate resin of viscosity average molecular weights 15,000-40,000, (B) To a total of 100 mass parts with 20-50 mass parts of polyglycolic acid which has repeating unit represented by following formula (I), (C) The aromatic polycarbonate resin composition containing 4-50 mass parts of styrene resins. (C) A styrene resin can prevent disassembly of (B) polyglycolic acid, a raise of the flow value (Q value) resulting from disassembly of polyglycolic acid can be suppressed, and a molded article external appearance and impact resistance can be improved. [MAT_IMAGE 000009] SELECTED DRAWINGS Absence | JP2011260585A | 2011-11-29 | JP2013112752A | JP2013112752A | 1. (A) 50-80 mass parts of aromatic polycarbonate resin of viscosity average molecular weights 15,000-40,000, (B) To a total of 100 mass parts with 20-50 mass parts of polyglycolic acid which has repeating unit represented by following formula (I), (C) 4-50 mass parts of styrene resins are contained, The aromatic polycarbonate resin composition characterized by the above-mentioned. [FORMULA 1] [MAT_IMAGE 000008] 2. The above-mentioned (C) styrene resin The acrylonitrile- butadiene-styrene copolymer (ABS resin), It is at least 1 sort(s) chosen from the group which consists of an acrylonitrile- styrene- acrylic-rubber copolymer (ASA resin) and an acrylonitrile- ethylene propylene-type rubber- styrene copolymer (AES resin), The aromatic polycarbonate resin composition of Claim 1 characterized by the above-mentioned. 3. The aromatic polycarbonate resin composition of Claim 1 or 2 is shape¦molded, The aromatic polycarbonate resin molded product characterized by the above-mentioned. | C08L006900 ¦ C08L005104 ¦ C08L006704 | 2014-10-29 A02 DECISION OF REFUSAL - JAPANESE INTERMEDIATE CODE: A02 2014-10-28 ¦ 2014-06-25 A131 NOTIFICATION OF REASONS FOR REFUSAL - JAPANESE INTERMEDIATE CODE: A131 2014-06-24 ¦ 2014-06-20 A977 REPORT ON RETRIEVAL JAPANESE INTERMEDIATE CODE: A971007 2014-06-20 ¦ 2013-12-27 A621 WRITTEN REQUEST FOR APPLICATION EXAMINATION + JAPANESE INTERMEDIATE CODE: A621 2013-12-26 | An aromatic polycarbonate resin composition comprises 50-80 parts mass aromatic polycarbonate resin (A) having viscosity average molecular weight of 15000-40000, 20-50 parts mass polyglycolic acid (B) which has repeating unit (I), 4-50 parts mass styrene resin (C). | Aromatic polycarbonate resin composition is used for forming aromatic polycarbonate resin molded product (claimed). Uses include but are not limited to personal computer, game machine, television, car-navigation apparatus, electronic paper, printer, video camera, mobile telephone, battery pack, ten-key pad, CD player, etc. | The molded product formed using the composition has high external appearance, impact resistance, heat resistance, chemical resistance and rigidity.
JP2013043908A | 2013-03-04 | Aromatic polycarbonate resin for e.g. mobile devices composition comprises aromatic polycarbonate resin, polyester resin, graft copolymer, acrylonitrile-ethylene-propylene-styrene copolymer, and polymethyl methacrylate type (co)polymer | AROMATIC POLYCARBONATE RESIN COMPOSITION AND MOLDING COMPRISING THE SAME ¦ An aromatic polycarbonate resin composition and a molded article consisting thereof | MITSUBISHI ENGINEERING PLASTICS CORP | OKAMOTO AKITO ¦ NAGASHIMA HIROMITSU | Aromatic polycarbonate resin has 100 mass parts resins (A) and (B) consists of 61-99 mass% aromatic polycarbonate resin (A) and 39-1 mass% polyester resin (B), 1-30 mass parts graft copolymer (C) consists of graft-copolymerized aromatic vinylic monomer (c1), vinylcyanide monomer (c2), methyl methacrylate monomer (c3), and other copolymerizable monomer (c4), 1-20 mass parts acrylonitrile-ethylene-propylene-styrene copolymer (D), and 10-60 mass parts polymethyl methacrylate type (co)polymer (E) with pencil hardness higher than F. An INDEPENDENT CLAIM is included for polycarbonate resin molded product comprising resin composition. Aromatic polycarbonate resin for mobile terminal devices, housing for car navigation, or motor vehicle upholstery (claimed). Chemical resistance, impact resistance, and external appearance are excellent, surface hardness is high, has high gloss, and does not require surface coating. Preferred Components: Acrylonitrile-ethylene-propylene-styrene copolymer (D) is acrylonitrile-ethylene-propylene-styrene-methyl methacrylate copolymer. Polyester resin (B) is polybutylene terephthalate. The composition contains 1-10 mass parts core/shell graftcopolymerized elastomer (F) and 0.1-1 mass part UV absorber (G) with respect to 100 mass parts resins (A) and (B). | <P>PROBLEM TO BE SOLVED: To provide a polycarbonate resin composition excellent in chemical resistance and having high surface hardness and low decrease in hardness, and a molding comprising the same. <P>SOLUTION: The aromatic polycarbonate resin composition contains 61-99 mass% of an aromatic polycarbonate resin (A) and 39-1 mass% of a polyester resin (B), wherein the total of (A) and (B) is 100 mass%. The aromatic polycarbonate resin composition contains based on total 100 pts.mass of the (A) and (B): 1-30 pts.mass of a graft copolymer (C) obtained by performing graft copolymerization of an aromatic vinyl-based monomer (c1), a vinyl cyanide monomer (c2), a methyl methacrylate monomer (c3), and a monomer selected from other copolymerizable monomers (c4), wherein (c1), (c2), and (c3) are essential components; 1-20 pts.mass of an acrylonitrile-ethylene propylene-styrene-based copolymer (D); and 10-60 pts.mass of a polymethylmethacrylate-based (co)polymer (E) having pencil hardness higher than F. <P>COPYRIGHT: (C)2013,JPO&INPIT PROBLEM TO BE SOLVED: To provide a polycarbonate resin composition excellent in chemical resistance and having high surface hardness and low decrease in hardness, and a molding comprising the same. SOLUTION: The aromatic polycarbonate resin composition contains 61-99 mass% of an aromatic polycarbonate resin (A) and 39-1 mass% of a polyester resin (B), wherein the total of (A) and (B) is 100 mass%. The aromatic polycarbonate resin composition contains based on total 100 pts.mass of the (A) and (B): 1-30 pts.mass of a graft copolymer (C) obtained by performing graft copolymerization of an aromatic vinyl-based monomer (c1), a vinyl cyanide monomer (c2), a methyl methacrylate monomer (c3), and a monomer selected from other copolymerizable monomers (c4), wherein (c1), (c2), and (c3) are essential components; 1-20 pts.mass of an acrylonitrile-ethylene propylene-styrene-based copolymer (D); and 10-60 pts.mass of a polymethylmethacrylate-based (co)polymer (E) having pencil hardness higher than F. SUBJECT of the Invention It is excellent in chemical-resistance and surface hardness provides a high polycarbonate resin composition with few hardness falls, and a molded article consisting thereof. PROBLEM to be solved 61-99 mass % and a polyester resin (B) are 39- 1 mass %--(However, the sum total of (A) and (B) is 100 mass %.) -contained for aromatic polycarbonate resin (A), To a total of 100 mass parts of the said (A) and (B), The monomer chosen from the aromatic vinylic monomer (c1), the cyanidation vinyl monomer (c2), the methyl methacrylate monomer (c3), and the other monomer (c4) that can be copolymerized, 1-30 mass parts of graft copolymers (C) which graft-copolymerized (c1), (c2), (c3) as an essential component, 1-20 mass parts of the acrylonitrile- ethylene propylene- styrene-type copolymers (D), 10-60 mass parts is contained for the polymethyl methacrylate type (co)polymer (E) whose pencil hardness is higher than F, The aromatic polycarbonate resin composition characterized by the above-mentioned. SELECTED DRAWINGS Absence | JP2011181130A | 2011-08-23 | JP2013043908A | JP2013043908A | 61-99 mass % and a polyester resin (B) are 39- 1 mass %--(However, the sum total of (A) and (B) is 100 mass %.) -contained for aromatic polycarbonate resin (A), To a total of 100 mass parts of the said (A) and (B), The monomer chosen from the aromatic vinylic monomer (c1), the cyanidation vinyl monomer (c2), the methyl methacrylate monomer (c3), and the other monomer (c4) that can be copolymerized, It is 1-30 mass parts about the graft copolymer (C) which graft-copolymerized (c1), (c2), (c3) as an essential component, It is 1-20 mass parts about the acrylonitrile- ethylene propylene- styrene-type copolymer (D), It is 10-60 mass parts about the polymethyl methacrylate type (co)polymer (E) whose pencil hardness is higher than F. It contains, The aromatic polycarbonate resin composition characterized by the above-mentioned. 2. The acrylonitrile- ethylene propylene- styrene-type copolymer (D) is the acrylonitrile- ethylene propylene- styrene- methyl methacrylate type copolymer, The aromatic polycarbonate resin composition of Claim 1 characterized by the above-mentioned. 3. A polyester resin (B) is a polybutylene terephthalate, The aromatic polycarbonate resin composition of Claim 1 or 2 characterized by the above-mentioned. 1-10 mass parts of core/shell type graft-copolymerization system elastomers (F) are contained with respect to a total of 100 mass parts of the said (A) and (B), The aromatic polycarbonate resin composition in any one of Claims 1-3 characterized by the above-mentioned. 0.1-1 mass part of ultraviolet absorbers (G) are contained with respect to a total of 100 mass parts of the said (A) and (B), The aromatic polycarbonate resin composition in any one of Claims 1-4 characterized by the above-mentioned. 6. The polycarbonate resin molded product obtained from the resin composition in any one of Claims 1-5. 7. A molded article is an object for mobile terminal devices, or a housing¦casing for car navigation, The polycarbonate resin molded product of Claim 6 characterized by the above-mentioned. 8. Molded articles are components for motor vehicle upholstery, The polycarbonate resin molded product of Claim 6 characterized by the above-mentioned. | C08L006900 ¦ C08K00053472 | 2014-11-04 A300 WITHDRAWAL OF APPLICATION BECAUSE OF NO REQUEST FOR EXAMINATION - JAPANESE INTERMEDIATE CODE: A300 2014-11-04 | Aromatic polycarbonate resin has 100 mass parts resins (A) and (B) consists of 61-99 mass% aromatic polycarbonate resin (A) and 39-1 mass% polyester resin (B), 1-30 mass parts graft copolymer (C) consists of graft-copolymerized aromatic vinylic monomer (c1), vinylcyanide monomer (c2), methyl methacrylate monomer (c3), and other copolymerizable monomer (c4), 1-20 mass parts acrylonitrile-ethylene-propylene-styrene copolymer (D), and 10-60 mass parts polymethyl methacrylate type (co)polymer (E) with pencil hardness higher than F. | Aromatic polycarbonate resin for mobile terminal devices, housing for car navigation, or motor vehicle upholstery (claimed). | Chemical resistance, impact resistance, and external appearance are excellent, surface hardness is high, has high gloss, and does not require surface coating.
JP2013023549A | 2013-02-04 | Polymeric composition used for e.g. manufacture of polymer, molded resin and adhesive agent, comprises radical polymerization initiator, benzophenone derivative, 1,4-dialkoxynaphthalene and radically polymerizable compound | POLYMERIZABLE COMPOSITION AND PRODUCTION METHOD FOR POLYMER USING THE SAME ¦ Polymeric composition, and the manufacturing method of polymer using the same | TOYO INK SC HOLDINGS CO LTD ¦ TOYO INK CO LTD ¦ TOYOCHEM CO LTD | SUGANO MAKI ¦ SHIRAISHI KINYA ¦ ITO MITSUHITO ¦ SUZUKI NORIO ¦ KUGE HIROYUKI ¦ TANABE SHINGO ¦ SASAKI MASAHIRO | Polymeric composition comprises radical polymerization initiator (A), benzophenone derivative (B), 1,4-dialkoxynaphthalene (C), and radically polymerizable compound (D). An INDEPENDENT CLAIM is included for manufacture of polymer, which involves polymerizing the polymeric composition by light-irradiation. Polymeric composition is used for manufacture of polymer (claimed), cured material, molded resin, casting resin, resin for photofabrication, sealing agent, dental polymerization resin, printing ink, printing varnish, inkjet ink, coating material, photosensitive resin for printing plate, color-proof printing, resist for color filter and black matrix, photospacer for liquid crystal, screen material for rear projection, optical fiber, rib material for plasma display, dry film resist, resist for printed circuit board, microelectronics and manufacture of micromachine, soldering resist, photoresist for semiconductor, etching resist, microlens array, insulating material, hologram material, optical switch, waveguide material, overcoat agent, powder coating material, adhesive agent, mold release agent, optical recording medium and coating agent. The cured material obtained by the polymeric composition has suppressed yellowing, after the curing process. The coating material obtained by the polymeric composition has excellent solvent resistance, and contamination resistance. | <P>PROBLEM TO BE SOLVED: To provide a polymerizable composition for obtaining an advantageous cured product having high sensitivity and capable of suppressing yellowing after curing. <P>SOLUTION: This polymerizable composition includes a radical polymerization initiator (A), a benzophenone derivative (B), 1,4-dialkoxynaphthalene (C), and a radical polymerizable compound (D), and by using the polymerizable composition, a polymerization reaction, a crosslinking reaction, and the like by a radical generated by a combination with a radical polymerization initiator can be cured in a shorter time and reliably and further, coloring caused after curing can be suppressed. <P>COPYRIGHT: (C)2013,JPO&INPIT PROBLEM TO BE SOLVED: To provide a polymerizable composition for obtaining an advantageous cured product having high sensitivity and capable of suppressing yellowing after curing. SOLUTION: This polymerizable composition includes a radical polymerization initiator (A), a benzophenone derivative (B), 1,4-dialkoxynaphthalene (C), and a radical polymerizable compound (D), and by using the polymerizable composition, a polymerization reaction, a crosslinking reaction, and the like by a radical generated by a combination with a radical polymerization initiator can be cured in a shorter time and reliably and further, coloring caused after curing can be suppressed. SUBJECT of the Invention It is providing polymeric composition which the yellowing after the high sensitivity and hardening for obtaining favorable hardened¦cured material can restrain. PROBLEM to be solved By using a radical polymerization initiator (A), and a benzophenone derivative (B), and 1, 4- dialkoxy naphthalene (C) and polymeric composition which comprises a radically polymerizable compound (D), It becomes possible to harden¦cure more reliably the polymerization reaction by the radical which generate¦occur¦produced with the combination with a radical polymerization initiator, a crosslinking reaction, etc. for a short time, Furthermore, it becomes possible to suppress the coloring which occurs after hardening. SELECTED DRAWINGS Absence | JP2011158512A | 2011-07-20 | JP2013023549A | JP2013023549A | 1. Radical polymerization initiator (A), Benzophenone derivative (B), 1, 4- dialkoxy naphthalene (C), Radically polymerizable compound (D) Polymeric composition which comprises the above. 2. The manufacturing method of polymer polymerized by light-irradiating polymeric composition of Claim 1. | C08F000250 | 2014-10-07 A300 WITHDRAWAL OF APPLICATION BECAUSE OF NO REQUEST FOR EXAMINATION - JAPANESE INTERMEDIATE CODE: A300 2014-10-07 | Polymeric composition comprises radical polymerization initiator (A), benzophenone derivative (B), 1,4-dialkoxynaphthalene (C), and radically polymerizable compound (D). | Polymeric composition is used for manufacture of polymer (claimed), cured material, molded resin, casting resin, resin for photofabrication, sealing agent, dental polymerization resin, printing ink, printing varnish, inkjet ink, coating material, photosensitive resin for printing plate, color-proof printing, resist for color filter and black matrix, photospacer for liquid crystal, screen material for rear projection, optical fiber, rib material for plasma display, dry film resist, resist for printed circuit board, microelectronics and manufacture of micromachine, soldering resist, photoresist for semiconductor, etching resist, microlens array, insulating material, hologram material, optical switch, waveguide material, overcoat agent, powder coating material, adhesive agent, mold release agent, optical recording medium and coating agent. | The cured material obtained by the polymeric composition has suppressed yellowing, after the curing process. The coating material obtained by the polymeric composition has excellent solvent resistance, and contamination resistance.
JP2012251107A | 2012-12-20 | Aromatic polycarbonate resin composition used for molded product e.g. light-diffusing plate, comprises specified amount of aromatic polycarbonate resin, (meth)acrylate copolymer, and (meth)acrylic resin-type microparticles | AROMATIC POLYCARBONATE RESIN COMPOSITION AND MOLDING COMPRISING THE SAME ¦ An aromatic polycarbonate resin composition and a molded article consisting thereof | MITSUBISHI ENGINEERING PLASTICS CORP | NAGASHIMA HIROMITSU ¦ NISHIBAYASHI YUTAKA ¦ KUROKAWA HARUHIKO | An aromatic polycarbonate resin composition comprises (in %mass) aromatic polycarbonate resin (A) (40-95), (meth)acrylate copolymer (B) (5-60) containing aromatic (meth)acrylate unit (b1) and methyl methacrylate unit (b2), and (meth)acrylic resin-type microparticles (C) (0.1-10 parts mass). The aromatic polycarbonate resin and (meth)acrylate copolymer have mass mean molecular weight of 15000-40000, and 5000-30000, respectively. The mass ratio of aromatic (meth)acrylate unit (b1) and methyl methacrylate unit (b2) is 5-80/20-95. An aromatic polycarbonate resin composition comprises (in %mass) aromatic polycarbonate resin (A) (40-95), (meth)acrylate copolymer (B) (5-60) containing aromatic (meth)acrylate unit (b1) and methyl methacrylate unit (b2), and (meth)acrylic resin-type microparticles (C) (0.1-10 parts mass). The aromatic polycarbonate resin and (meth)acrylate copolymer have mass mean molecular weight of 15000-40000 and 5000-30000, respectively. The mass ratio of aromatic (meth)acrylate unit (b1) and methyl methacrylate unit (b2) is 5-80/20-95. The (meth)acrylic resin-type microparticles have particle size of 0.4-12 μ m, measured using Coulter-counter method. The (meth)acrylic resin-type microparticles have average particle diameter of 1-4 μ m. The content of particles having diameter of 3 μ m or more, content of particles having diameter of 1-2 μ m, and content of particles having diameter of 2-3 μ m in the (meth)acrylic resin-type microparticles are 20-40%, respectively. The (meth)acrylic resin-type microparticles do not contain particles having particle size of 10 μ m or more. Aromatic polycarbonate resin composition is used for molded product e.g. lighting cover and light-diffusing plate (all claimed). Uses include but are not limited to illumination signboard, liquid crystal display device, fluorescent lamp, incandescent lamp, chandelier, paper shade lamp, pendant-type light, garage light, stairway lamp, electrical decoration signboard, etc. The aromatic polycarbonate resin composition has excellent moldability, transparency and dispersion degree, and high rigidity and fluidity. The molded product obtained using aromatic polycarbonate resin composition has excellent total light transmittance, light diffusivity, surface hardness, damage resistance and abrasion resistance. Preferred Composition: The (meth)acrylic resin-type microparticles are copolymer particles containing (in %mass) non-crosslinkable (meth)acryl monomer (c1) (90-99), and crosslinked monomer (c2) (10-1). The (meth)acrylic resin-type microparticles (C) are polymethylmethacrylate-type microparticles. The aromatic polycarbonate resin composition further contains 0.05-1 part mass of ultraviolet absorber (D). | <P>PROBLEM TO BE SOLVED: To provide an aromatic polycarbonate resin composition that has superior all light transmission rates, a light diffusion property, and moldability, has also high surface hardness, and has superior scratch resistance. <P>SOLUTION: The aromatic polycarbonate resin composition includes: 0.1-10 pts.mass of a (meth)acrylic resin based fine particle (C) of a specific average particle size and a particle size distribution, based on 100 pts.mass of a resin component that includes: 60-85 mass% of an aromatic polycarbonate resin (A) in which the weight average molecular weight is 15,000-40,000; and 15-40 mass% of a (meth)acrylate copolymer (B) in which the mass ratio (b1/b2) of an aromatic (meth)acrylate unit (b1) and a methyl methacrylate unit (b2) is 5-80/20-95, and the weight average molecular weight is 5,000-30,000 mass%. <P>COPYRIGHT: (C)2013,JPO&INPIT PROBLEM TO BE SOLVED: To provide an aromatic polycarbonate resin composition that has superior all light transmission rates, a light diffusion property, and moldability, has also high surface hardness, and has superior scratch resistance. SOLUTION: The aromatic polycarbonate resin composition includes: 0.1-10 pts.mass of a (meth)acrylic resin based fine particle (C) of a specific average particle size and a particle size distribution, based on 100 pts.mass of a resin component that includes: 60-85 mass% of an aromatic polycarbonate resin (A) in which the weight average molecular weight is 15,000-40,000; and 15-40 mass% of a (meth)acrylate copolymer (B) in which the mass ratio (b1/b2) of an aromatic (meth)acrylate unit (b1) and a methyl methacrylate unit (b2) is 5-80/20-95, and the weight average molecular weight is 5,000-30,000 mass%. SUBJECT of the Invention While it is excellent in a total light transmittance and light diffusivity and excellent in a moldability, surface hardness is also high and it provides the aromatic polycarbonate resin composition excellent in abrasion resistance. PROBLEM to be solved 40-95 mass % of aromatic polycarbonate resin (A) of the mass mean molecular weights 15,000-40,000, Mass ratio (b1/b2) of an aromatic (meth)acrylate unit (b1) and a methylmethacrylate unit (b2) by 5 - 80/20 - 95, A mass mean molecular weight with respect to 100 mass parts of resin components which consist of 5-60 mass % of (meth)acrylate copolymers (B) which are 5,000-30,000, The aromatic polycarbonate resin composition containing a specific average particle diameter and 0.1-10 mass parts of (meth)acrylic resin type¦system¦group microparticles¦fine-particles (C) of a particle size distribution. SELECTED DRAWINGS FIG. 1 [MAT_IMAGE 000002] | JP2011126483A | 2011-06-06 | JP2012251107A | JP2012251107A | 40-95 mass % of aromatic polycarbonate resin (A) of the mass mean molecular weights 15,000-40,000, Mass ratio (b1/b2) of an aromatic (meth)acrylate unit (b1) and a methylmethacrylate unit (b2) by 5 - 80/20 - 95, A mass mean molecular weight with respect to 100 mass parts of resin components which consist of 5-60 mass % of (meth)acrylate copolymers (B) which are 5,000-30,000, The particle size measured by number basis in a range 0.4-12 micrometers in diameter by the Coulter-counter method contains 0.1-10 mass parts of (meth)acrylic resin type¦system¦group microparticles¦fine-particles (C) which satisfy¦fill following (i) - the conditions of (iii), The aromatic polycarbonate resin composition characterized by the above-mentioned. (i) An average particle diameter is 1-4 micrometers. (ii) The ratios of a particle¦grain of 3 micrometers or more are a ratio of the particle¦grains of an one to 2 micrometer particle size, and a ratio of the particle¦grains of a two to 3 micrometer particle size, and a particle size is 20 to 40% of range, respectively. (iii) A particle size does not contain a particle¦grain of 10 micrometers or more substantially. 2. (meth)acrylic resin type¦system¦group microparticles¦fine-particles (C) are copolymer microparticles¦fine-particles of 90-99 mass % of non-crosslinkable (meth)acryl monomers (c1), and 10-1 mass % of crosslinking¦crosslinked monomers (c2), The aromatic polycarbonate resin composition of Claim 1 characterized by the above-mentioned. 3. (meth)acrylic resin type¦system¦group microparticles¦fine-particles (C) are polymethylmethacrylate type¦system¦group microparticles¦fine-particles, The aromatic polycarbonate resin composition of Claim 1 or 2 characterized by the above-mentioned. 4. Furthermore, 0.05-1 mass part of ultraviolet absorbers (D) are contained with respect to 100 mass parts of said resin components, The aromatic polycarbonate resin composition in any one of Claim 1 thru¦or 3 characterized by the above-mentioned. 5. The aromatic polycarbonate resin composition in any one of Claim 1 thru¦or 4 is shape¦molded, The aromatic polycarbonate resin molded product characterized by the above-mentioned. 6. They are a lighting cover or a light diffusing plate, The aromatic polycarbonate resin molded product of Claim 5 characterized by the above-mentioned. | C08L006900 ¦ C08L003306 | 2015-01-21 A02 DECISION OF REFUSAL - JAPANESE INTERMEDIATE CODE: A02 2015-01-20 ¦ 2014-09-10 A131 NOTIFICATION OF REASONS FOR REFUSAL - JAPANESE INTERMEDIATE CODE: A131 2014-09-09 ¦ 2014-08-22 A521 WRITTEN AMENDMENT JAPANESE INTERMEDIATE CODE: A523 2014-08-21 ¦ 2014-07-16 A131 NOTIFICATION OF REASONS FOR REFUSAL - JAPANESE INTERMEDIATE CODE: A131 2014-07-15 ¦ 2014-07-09 A977 REPORT ON RETRIEVAL JAPANESE INTERMEDIATE CODE: A971007 2014-07-09 ¦ 2013-12-27 A621 WRITTEN REQUEST FOR APPLICATION EXAMINATION + JAPANESE INTERMEDIATE CODE: A621 2013-12-26 | An aromatic polycarbonate resin composition comprises (in %mass) aromatic polycarbonate resin (A) (40-95), (meth)acrylate copolymer (B) (5-60) containing aromatic (meth)acrylate unit (b1) and methyl methacrylate unit (b2), and (meth)acrylic resin-type microparticles (C) (0.1-10 parts mass). The aromatic polycarbonate resin and (meth)acrylate copolymer have mass mean molecular weight of 15000-40000, and 5000-30000, respectively. The mass ratio of aromatic (meth)acrylate unit (b1) and methyl methacrylate unit (b2) is 5-80/20-95. | Aromatic polycarbonate resin composition is used for molded product e.g. lighting cover and light-diffusing plate (all claimed). Uses include but are not limited to illumination signboard, liquid crystal display device, fluorescent lamp, incandescent lamp, chandelier, paper shade lamp, pendant-type light, garage light, stairway lamp, electrical decoration signboard, etc. | The aromatic polycarbonate resin composition has excellent moldability, transparency and dispersion degree, and high rigidity and fluidity. The molded product obtained using aromatic polycarbonate resin composition has excellent total light transmittance, light diffusivity, surface hardness, damage resistance and abrasion resistance.
JP2012251108A | 2012-12-20 | Aromatic polycarbonate resin composition used for resin molded product e.g. decoration signboard, comprises resin component containing aromatic polycarbonate resin, (meth)acrylate copolymer and polyalkyl silsesquioxane microparticles | AROMATIC POLYCARBONATE RESIN COMPOSITION AND MOLDING COMPRISING THE SAME ¦ An aromatic polycarbonate resin composition and a molded article consisting thereof | MITSUBISHI ENGINEERING PLASTICS CORP | NAGASHIMA HIROMITSU ¦ NISHIBAYASHI YUTAKA ¦ KUROKAWA HARUHIKO | An aromatic polycarbonate resin composition comprises (in parts weight) resin component (100) containing aromatic polycarbonate resin (40-95 %mass) and (meth)acrylate copolymer (5-60 %mass), and polyalkyl silsesquioxane microparticles (0.01-5 parts mass). The mass mean molecular weight of aromatic polycarbonate resin and (meth)acrylate copolymer is 15000-40000 and 5000-30000, respectively. The copolymer includes aromatic (meth)acrylate unit (a) and methyl (meth)acrylate unit (b). The largest peak particle size distribution and second largest peak of microparticles are 1-3 μ m. An aromatic polycarbonate resin composition comprises (in parts weight) resin component (100) containing aromatic polycarbonate resin (40-95 %mass) and (meth)acrylate copolymer (5-60 %mass), and polyalkyl silsesquioxane microparticles (0.01-5 parts mass). The mass mean molecular weight of aromatic polycarbonate resin and (meth)acrylate copolymer is 15000-40000 and 5000-30000, respectively. The copolymer includes aromatic (meth)acrylate unit (a) and methyl (meth)acrylate unit (b) in mass ratio of 5-80/20-95. The average particle diameter of polyalkyl silsesquioxane microparticles in range of 0.4-12 μ m as measured by Coulter-counter method with respect to average particle diameter of polyalkyl silsesquioxane microparticles is 1-3 μ m. Largest peak particle size distribution and second largest peak of polyalkyl silsesquioxane microparticles is 1-3 μ m. An INDEPENDENT CLAIM is included for aromatic polycarbonate resin molded product, is obtained by molding aromatic polycarbonate resin composition. Aromatic polycarbonate resin composition is used for resin molded product (claimed). Uses include but are not limited to sheet of lighting cover, illumination signboard, liquid crystal display device, cover for porch light, garden light, fluorescent lamp, paper shade lamp, ceiling light, pendant-type light, decoration signboard and two-wheeled motor vehicle. The aromatic polycarbonate resin composition has excellent moldability and high surface hardness. The molded product formed using aromatic polycarbonate resin composition has excellent light transmittance, light diffusivity, abrasion resistance, impact resistance, durability and damage resistance. Preferred Properties: The number-based frequency of polyalkyl silsesquioxane microparticles in the range of 0.4-12 μ m as measured by Coulter-counter method is 0.1-8% with respect to polyalkyl silsesquioxane microparticles in the range of 0.5-1 μ m as measured by Coulter-counter method. The volume-based frequency of polyalkyl silsesquioxane microparticles in the range of 4-11 μ m is 0.05-2.5%. Preferred Composition: The polyalkyl silsesquioxane microparticles are polymethylsilsesquioxane microparticles. The aromatic polycarbonate resin further contains ultraviolet absorber (0.05-1 parts mass with respect to 100 parts mass of resin component). The aromatic polycarbonate resin molded product is lighting cover or light diffusing plate. | <P>PROBLEM TO BE SOLVED: To provide an aromatic polycarbonate resin composition that has superior all light transmission rates, a light diffusion property, and moldability, has also high surface hardness, and has superior scratch resistance. <P>SOLUTION: The aromatic polycarbonate resin composition includes: 0.1-5 pts.mass of a polyalkylsilsesquioxane fine particle (C) of a specific average particle size and a particle size distribution, based on 100 pts.mass of a resin component that includes: 40-95 mass% of an aromatic polycarbonate resin (A) in which the weight average molecular weight is 15,000-40,000; and 5-60 mass% of a (meth)acrylate copolymer (B) in which the mass ratio (b1/b2) of an aromatic (meth)acrylate unit (b1) and a methyl methacrylate unit (b2) is 5-80/20-95, and the weight average molecular weight is 5,000-30,000. <P>COPYRIGHT: (C)2013,JPO&INPIT PROBLEM TO BE SOLVED: To provide an aromatic polycarbonate resin composition that has superior all light transmission rates, a light diffusion property, and moldability, has also high surface hardness, and has superior scratch resistance. SOLUTION: The aromatic polycarbonate resin composition includes: 0.1-5 pts.mass of a polyalkylsilsesquioxane fine particle (C) of a specific average particle size and a particle size distribution, based on 100 pts.mass of a resin component that includes: 40-95 mass% of an aromatic polycarbonate resin (A) in which the weight average molecular weight is 15,000-40,000; and 5-60 mass% of a (meth)acrylate copolymer (B) in which the mass ratio (b1/b2) of an aromatic (meth)acrylate unit (b1) and a methyl methacrylate unit (b2) is 5-80/20-95, and the weight average molecular weight is 5,000-30,000. SUBJECT of the Invention While it is excellent in a total light transmittance and light diffusivity and excellent in a moldability, surface hardness is also high and it provides the aromatic polycarbonate resin composition excellent in abrasion resistance. PROBLEM to be solved 40-95 mass % of aromatic polycarbonate resin (A) of the mass mean molecular weights 15,000-40,000, Mass ratio (b1/b2) of an aromatic (meth)acrylate unit (b1) and a methylmethacrylate unit (b2) by 5 - 80/20 - 95, A mass mean molecular weight with respect to 100 mass parts of resin components which consist of 5-60 mass % of (meth)acrylate copolymers (B) which are 5,000-30,000, The aromatic polycarbonate resin composition containing a specific average particle diameter and 0.1-5 mass parts of polyalkyl silsesquioxane microparticles¦fine-particles (C) of a particle size distribution. SELECTED DRAWINGS FIG. 1 [MAT_IMAGE 000002] | JP2011126484A | 2011-06-06 | JP2012251108A | JP2012251108A | 40-95 mass % of aromatic polycarbonate resin (A) of the mass mean molecular weights 15,000-40,000, Mass ratio (b1/b2) of an aromatic (meth)acrylate unit (b1) and a methylmethacrylate unit (b2) by 5 - 80/20 - 95, The average particle diameter at the time of a mass mean molecular weight measuring in the range 0.4-12 micrometers in diameter by the Coulter-counter method with respect to 100 mass parts of resin components which consist of 5-60 mass % of (meth)acrylate copolymers (B) which are 5,000-30,000 is 1-3 micrometers, And both the largest peak of the particle size distribution and a 2nd largest peak contain 0.01-5 mass parts of polyalkyl silsesquioxane microparticles¦fine-particles (C) in the range which is 1-3 micrometers, The aromatic polycarbonate resin composition characterized by the above-mentioned. 2. Number-based frequency (%) in the range of 0.5-1 micrometer at the time of polyalkyl silsesquioxane microparticles¦fine-particles (C) measuring number-based frequency (%) in the range 0.4-12 micrometers in diameter by the Coulter-counter method is 0.1 to 8 %, Volume-based frequency (%) in the range of 4-11 micrometers is 0.05 to 2.5 %, The aromatic polycarbonate resin composition of Claim 1 characterized by the above-mentioned. 3. Polyalkyl silsesquioxane microparticles¦fine-particles (C) are polymethylsilsesquioxane microparticles¦fine-particles, The aromatic polycarbonate resin composition of Claim 1 or 2 characterized by the above-mentioned. 4. Furthermore, 0.05-1 mass part of ultraviolet absorbers (D) are contained with respect to 100 mass parts of said resin components, The aromatic polycarbonate resin composition in any one of Claim 1 thru¦or 3 characterized by the above-mentioned. 5. The aromatic polycarbonate resin composition in any one of Claim 1 thru¦or 4 is shape¦molded, The aromatic polycarbonate resin molded product characterized by the above-mentioned. 6. They are a lighting cover or a light diffusing plate, The aromatic polycarbonate resin molded product of Claim 5 characterized by the above-mentioned. | C08L006900 ¦ C08L003306 ¦ G02B000104 ¦ G02F00011335 | 2014-09-10 A02 DECISION OF REFUSAL - JAPANESE INTERMEDIATE CODE: A02 2014-09-09 ¦ 2014-08-22 A521 WRITTEN AMENDMENT JAPANESE INTERMEDIATE CODE: A523 2014-08-21 ¦ 2014-07-16 A131 NOTIFICATION OF REASONS FOR REFUSAL - JAPANESE INTERMEDIATE CODE: A131 2014-07-15 ¦ 2014-07-09 A977 REPORT ON RETRIEVAL JAPANESE INTERMEDIATE CODE: A971007 2014-07-09 ¦ 2013-12-27 A621 WRITTEN REQUEST FOR APPLICATION EXAMINATION + JAPANESE INTERMEDIATE CODE: A621 2013-12-26 | An aromatic polycarbonate resin composition comprises (in parts weight) resin component (100) containing aromatic polycarbonate resin (40-95 %mass) and (meth)acrylate copolymer (5-60 %mass), and polyalkyl silsesquioxane microparticles (0.01-5 parts mass). The mass mean molecular weight of aromatic polycarbonate resin and (meth)acrylate copolymer is 15000-40000 and 5000-30000, respectively. The copolymer includes aromatic (meth)acrylate unit (a) and methyl (meth)acrylate unit (b). The largest peak particle size distribution and second largest peak of microparticles are 1-3 μ m. | Aromatic polycarbonate resin composition is used for resin molded product (claimed). Uses include but are not limited to sheet of lighting cover, illumination signboard, liquid crystal display device, cover for porch light, garden light, fluorescent lamp, paper shade lamp, ceiling light, pendant-type light, decoration signboard and two-wheeled motor vehicle. | The aromatic polycarbonate resin composition has excellent moldability and high surface hardness. The molded product formed using aromatic polycarbonate resin composition has excellent light transmittance, light diffusivity, abrasion resistance, impact resistance, durability and damage resistance.
JP2012251007A | 2012-12-20 | Manufacture of polymer emulsion for aqueous coating agent, involves emulsion-polymerizing radically-polymerizable monomer mixture using radical-polymerization initiator, adding monomer mixture to obtained emulsion and emulsion-polymerizing | METHOD FOR PRODUCING POLYMER EMULSION ¦ The manufacturing method of a polymer emulsion | MITSUBISHI RAYON CO LTD | HARAGUCHI SHINSUKE | A radically-polymerizable monomer mixture (A) is emulsion-polymerized using radical-polymerization initiator after reaching maximum peak temperature of polymerization temperature. The polymerization temperature is lowered to 10-hour half life temperature of radical-polymerization initiator to obtain emulsion solution (B) and monomer mixture (C) is added and emulsion-polymerized to obtain polymer emulsion. Manufacture of polymer emulsion used for aqueous coating agent for coated material (all claimed) for plaster board, building, civil engineering structure, extrusion molding material, metal, plastics, etc. The method efficiently manufactures polymer emulsion with high productivity. The coating film using polymer emulsion has excellent weather resistance and water resistance. | <P>PROBLEM TO BE SOLVED: To provide a technique for producing in good productivity an aqueous resin dispersion for coating which forms a coated film excellent in water resistance and weatherability. <P>SOLUTION: This production method of a polymer emulsion comprises: a first step of carrying out emulsion polymerization by using a radically polymerizable monomer mixture A and a radical polymerization initiator; a second step of lowering the polymerization temperature to the 10 hour half-life temperature of the radical polymerization initiator or lower after confirming the peak-top temperature of the polymerization temperature; and a third step of adding a monomer mixture C to the emulsion solution B obtained in the step 2, and carrying out emulsion polymerization. <P>COPYRIGHT: (C)2013,JPO&INPIT PROBLEM TO BE SOLVED: To provide a technique for producing in good productivity an aqueous resin dispersion for coating which forms a coated film excellent in water resistance and weatherability. SOLUTION: This production method of a polymer emulsion comprises: a first step of carrying out emulsion polymerization by using a radically polymerizable monomer mixture A and a radical polymerization initiator; a second step of lowering the polymerization temperature to the 10 hour half-life temperature of the radical polymerization initiator or lower after confirming the peak-top temperature of the polymerization temperature; and a third step of adding a monomer mixture C to the emulsion solution B obtained in the step 2, and carrying out emulsion polymerization. SUBJECT of the Invention It aims at providing the method of manufacturing the resin dispersion for aqueous coating materials which forms the coating film excellent in water resistance and a weather resistance with sufficient productivity. PROBLEM to be solved At the process 1 which is the method of manufacturing a polymer emulsion and it emulsion-polymerizes using the radically polymerizable monomer mixture A and a radical polymerization initiator, and the said process 1, after confirming the peak top temperature of polymerization temperature, The method to manufacture the polymer emulsion which includes the process 3 to emulsion-polymerize after adding the monomer mixture C to the emulsion solution B obtained at the process 2 of lowering¦hanging polymerization temperature to below the 10-hour half life temperature of the said radical polymerization initiator, and the said process 2. SELECTED DRAWINGS Absence | JP2011122100A | 2011-05-31 | JP2012251007A | JP2012251007A | 1. It is the method to manufacture a polymer emulsion, Comprising: At the process 1 emulsion-polymerized using the radically polymerizable monomer mixture A and a radical polymerization initiator, and the said process 1, after confirming the peak top temperature of polymerization temperature, The method to manufacture the polymer emulsion which includes the process 3 to emulsion-polymerize after adding the monomer mixture C to the emulsion solution B obtained at the process 2 of lowering¦hanging polymerization temperature to below the 10-hour half life temperature of the said radical polymerization initiator, and the said process 2. 2. The polymer emulsion obtained by the method of Claim 1. 3. The aqueous coating agent containing the polymer emulsion of Claim 2. 4. The coated material which coated the aqueous coating agent of Claim 3. | C08F000244 ¦ C08F026506 ¦ C09D000502 ¦ C09D020100 | 2014-08-05 A300 WITHDRAWAL OF APPLICATION BECAUSE OF NO REQUEST FOR EXAMINATION - JAPANESE INTERMEDIATE CODE: A300 2014-08-05 | A radically-polymerizable monomer mixture (A) is emulsion-polymerized using radical-polymerization initiator after reaching maximum peak temperature of polymerization temperature. The polymerization temperature is lowered to 10-hour half life temperature of radical-polymerization initiator to obtain emulsion solution (B) and monomer mixture (C) is added and emulsion-polymerized to obtain polymer emulsion. | Manufacture of polymer emulsion used for aqueous coating agent for coated material (all claimed) for plaster board, building, civil engineering structure, extrusion molding material, metal, plastics, etc. | The method efficiently manufactures polymer emulsion with high productivity. The coating film using polymer emulsion has excellent weather resistance and water resistance.
JP2012246408A | 2012-12-13 | Aqueous emulsion composition for aqueous coating material composition, contains silica, anionic surfactant, nonionic surfactant and polymer obtained by polymerizing ethylenically unsaturated monomer mixture | AQUEOUS EMULSION COMPOSITION, WATER-BASED COATING MATERIAL COMPOSITION AND METHOD FOR PRODUCING THE SAME ¦ A water-based emulsion composition, an aqueous coating material composition, and its manufacturing method | MITSUBISHI RAYON CO LTD | MAE SATOSHI ¦ HARAGUCHI SHINSUKE | An aqueous emulsion composition contains a polymer, silica, an anionic surfactant and a nonionic surfactant. The polymer is obtained by polymerizing ethylenically unsaturated monomer mixture (b) in the presence of a polymer obtained by polymerizing ethylenically unsaturated monomer mixture (a). The glass transition temperature of copolymer obtained by polymerizing monomer mixture (a,b) is less than 10° C, and 30° C or more and less than 55° C, respectively. INDEPENDENT CLAIMS are included for the following:aqueous coating material composition, which consists of the aqueous emulsion composition and a coloring agent;manufacture of aqueous coating material composition, which involves mixing aqueous emulsion composition and dispersion liquid obtained by dispersing coloring agent in water using polyoxyethylene distyrene phenyl ether and/or polyoxyethylene tribenzyl phenyl ether; andarticle, which is formed by coating the aqueous coating material composition. Aqueous emulsion composition is used for aqueous coating material composition for coated article (all claimed). Uses include but are not limited to building material, display apparatus, advertising sign, sound insulation wall for road, outdoor display board, illuminating lamp for vehicles, glass lens, plastic lens, food packaging material, roof material, etc. The aqueous coating material composition formed using the emulsion composition enables to form coating film with excellent hydrophilicity, elongation and glossiness, and is environmentally-friendly. | <P>PROBLEM TO BE SOLVED: To provide an aqueous emulsion composition useful for use in a water-based coating material composition forming a coated film excellent in hydrophilicity, elongation and gloss. <P>SOLUTION: This aqueous emulsion composition includes: a polymer (A) obtained by polymerizing an ethylenically unsaturated monomer mixture (ii) satisfying the equation (2) in the presence of a polymer obtained by polymerizing an ethylenically unsaturated monomer mixture (i) satisfying the equation (1); silica (B); an anionic surfactant (C) and a nonionic surfactant (D). The water-based coating material composition is obtained by formulating a colorant to the aqueous emulsion composition. A method of producing the water-based coating material composition is also disclosed. The equation (1) is Tg(i)<10°C. The equation (2) is 30°C≤Tg(ii)<55°C. The Tg(i) is a glass transition temperature determined from Fox calculating formula for the copolymer (i). The Tg(ii) is a glass transition temperature determined from Fox calculating formula for the copolymer (ii). <P>COPYRIGHT: (C)2013,JPO&INPIT PROBLEM TO BE SOLVED: To provide an aqueous emulsion composition useful for use in a water-based coating material composition forming a coated film excellent in hydrophilicity, elongation and gloss. SOLUTION: This aqueous emulsion composition includes: a polymer (A) obtained by polymerizing an ethylenically unsaturated monomer mixture (ii) satisfying the equation (2) in the presence of a polymer obtained by polymerizing an ethylenically unsaturated monomer mixture (i) satisfying the equation (1); silica (B); an anionic surfactant (C) and a nonionic surfactant (D). The water-based coating material composition is obtained by formulating a colorant to the aqueous emulsion composition. A method of producing the water-based coating material composition is also disclosed. The equation (1) is Tg(i)<10°C. The equation (2) is 30°C≤Tg(ii)<55°C. The Tg(i) is a glass transition temperature determined from Fox calculating formula for the copolymer (i). The Tg(ii) is a glass transition temperature determined from Fox calculating formula for the copolymer (ii). SUBJECT of the Invention The use of the aqueous coating material composition which forms the coating film excellent in hydrophilicity, elongation, and a glossiness is provided with a useful water-based emulsion composition. PROBLEM to be solved (1) Polymer (A) obtained by superposing¦polymerizing ethylenically unsaturated monomer mixture (ii) which satisfy¦fills (2) Formula in presence of polymer obtained by superposing¦polymerizing ethylenically unsaturated monomer mixture (i) which satisfy¦fills formula, Water-based emulsion composition containing a silica (B), anionic surfactant (C), and nonionic surfactant (D); Aqueous coating material composition which mix¦blended this coloring agent; And the manufacturing method of an aqueous coating material composition. Tg(i)<10 degreeC.. (1) 30 degreeC<=Tg(ii)<55 degreeC...(2) (Tg(i): The glass transition temperature calculated¦required from the formula of Fox of the copolymer of (i). Tg(ii): The glass transition temperature calculated¦required from the formula of Fox of the copolymer of (ii)) SELECTED DRAWINGS Absence | JP2011120157A | 2011-05-30 | JP2012246408A | JP2012246408A | 1. The polymer (A) obtained by superposing¦polymerizing ethylenically unsaturated monomer mixture (ii) which satisfy¦fills the following (2) formula in presence of the polymer obtained by superposing¦polymerizing ethylenically unsaturated monomer mixture (i) which satisfy¦fills the following (1) formula Tg(i)&lt;10(degreeC)...(1) 30(degreeC)&lt;=Tg(ii)&lt;55(degreeC)...(2) (Tg(i): The glass transition temperature calculated¦required from the formula of Fox of the copolymer obtained by superposing¦polymerizing monomer mixture (i). Tg(ii): The glass transition temperature calculated¦required from the formula of Fox of the copolymer obtained by superposing¦polymerizing monomer mixture (ii)), Silica (B), Anionic surfactant (C), and Nonionic surfactant (D) The water-based emulsion composition containing these. 2. The water-based emulsion composition of Claim 1, and the aqueous coating material composition containing a coloring agent (E). 3. It is a method for manufacturing the aqueous coating material composition of Claim 2, Comprising: The manufacturing method of an aqueous coating material composition including the process of mix¦blending the dispersion liquid obtained by disperse¦distributing a coloring agent (E) to water using a polyoxyethylene distyrene-ized phenyl ether and/or a polyoxyethylene tribenzyl phenyl ether, and the component of the water-based emulsion composition of Claim 1. 4. Articles¦goods which coated the aqueous coating material composition of Claim 2. | C08L005106 ¦ C08K000336 ¦ C08K000500 ¦ C09D000502 ¦ C09D020100 | 2014-08-05 A300 WITHDRAWAL OF APPLICATION BECAUSE OF NO REQUEST FOR EXAMINATION - JAPANESE INTERMEDIATE CODE: A300 2014-08-05 ¦ 2014-05-22 RD04 NOTIFICATION OF RESIGNATION OF POWER OF ATTORNEY JAPANESE INTERMEDIATE CODE: A7424 2014-05-21 | An aqueous emulsion composition contains a polymer, silica, an anionic surfactant and a nonionic surfactant. The polymer is obtained by polymerizing ethylenically unsaturated monomer mixture (b) in the presence of a polymer obtained by polymerizing ethylenically unsaturated monomer mixture (a). The glass transition temperature of copolymer obtained by polymerizing monomer mixture (a,b) is less than 10° C, and 30° C or more and less than 55° C, respectively. | Aqueous emulsion composition is used for aqueous coating material composition for coated article (all claimed). Uses include but are not limited to building material, display apparatus, advertising sign, sound insulation wall for road, outdoor display board, illuminating lamp for vehicles, glass lens, plastic lens, food packaging material, roof material, etc. | The aqueous coating material composition formed using the emulsion composition enables to form coating film with excellent hydrophilicity, elongation and glossiness, and is environmentally-friendly.
JP2012214804A | 2012-11-08 | Aqueous resin composition for e.g. coating material, is formed using polymer containing carboxyl group, polymer containing 2-oxazoline group as crosslinking agent of polymer and additive | AQUEOUS RESIN COMPOSITION | NIPPON SHOKUBAI CO LTD | SHIRAISHI SATOHIRO | An aqueous resin composition is formed using polymer (A) containing carboxyl group, polymer (B) containing 2-oxazoline group as crosslinking agent of the polymer (A) and additive (C). The amount of polymer (B) is 1-50 parts weight with respect to 100 parts weight of polymer (A). The amount of additive (C) is 0.0001-0.01 part weight part with respect to 1 part weight of component (B). Aqueous resin composition is used for forming film, coating material, surface-treating agent, coating agent, adhesive agent and sealing agent. The aqueous resin composition has excellent storage stability, mechanical strength, water resistance, solvent resistance, heat resistance, durability and adhesiveness with respect to base material. Preferred Composition: The additive (C) contains chlorine.Preferred Composition: The polymer (A) is acrylic resin polymer containing 1-15 parts weight of monomer and 85-99 parts weight of other monomer. | <P>PROBLEM TO BE SOLVED: To provide an aqueous resin composition that can exhibit a desired performance for a long period of time, wherein a problem caused due to the degradation of an aqueous resin composition, the degradation occurring due to a decomposed matter, is solved. <P>SOLUTION: The aqueous resin composition comprises: a polymer (A) as a main agent, wherein a part of the polymer (A) has a functional group that reacts with 2-oxazoline group; a polymer (B) having the 2-oxazoline group as a crosslinking agent of the polymer (A); and an additive (C). <P>COPYRIGHT: (C)2013,JPO&INPIT PROBLEM TO BE SOLVED: To provide an aqueous resin composition that can exhibit a desired performance for a long period of time, wherein a problem caused due to the degradation of an aqueous resin composition, the degradation occurring due to a decomposed matter, is solved. SOLUTION: The aqueous resin composition comprises: a polymer (A) as a main agent, wherein a part of the polymer (A) has a functional group that reacts with 2-oxazoline group; a polymer (B) having the 2-oxazoline group as a crosslinking agent of the polymer (A); and an additive (C). SUBJECT of the Invention Solve the problem by deterioration of the aqueous resin composition resulting from a septic matter, and provide the aqueous resin composition which can take out desired performance over a long period of time. PROBLEM to be solved This invention contains a polymer (A) as a main ingredient, This a part of polymer (A) is a polymer which has 2-oxazoline group and a functional group which may react, The polymer (B) which has 2-oxazoline group is contained as a crosslinking agent of the said polymer (A), Furthermore, the aqueous resin composition of the structure containing an additive (C) is provided. SELECTED DRAWINGS Absence | JP201181307A | 2011-03-31 | JP2012214804A | JP2012214804A | 1. The polymer (A) which has a carboxyl group is contained as a main ingredient, The polymer (B) which has 2-oxazoline group is contained as a crosslinking agent of the said polymer (A), The mixture ratio of the said polymer (B) is 1-50 weight part with respect to 100 weight part of said polymers (A), Furthermore, the aqueous resin composition formed by containing 0.0001-0.01 weight part of additives (C) with respect to (B)1 weight part. 2. They are 1-15 weight part of monomers which have a carboxyl group of a polymer (A), and an acrylic resin polymer which consists of 85-99 weight part of other monomers, The aqueous resin composition of Claim 1 characterized by the above-mentioned. 3. The aqueous resin composition of Claim 1 or 2 in which an additive (C) contains chlorine. | C08L010102 ¦ C08K000500 | 2016-07-12 A911 TRANSFER OF RECONSIDERATION BY EXAMINER BEFORE APPEAL (ZENCHI) JAPANESE INTERMEDIATE CODE: A911 2016-07-11 ¦ 2016-07-04 A521 WRITTEN AMENDMENT JAPANESE INTERMEDIATE CODE: A523 2016-07-04 ¦ 2016-04-05 A02 DECISION OF REFUSAL - JAPANESE INTERMEDIATE CODE: A02 2016-04-05 ¦ 2015-10-23 A521 WRITTEN AMENDMENT JAPANESE INTERMEDIATE CODE: A523 2015-10-23 ¦ 2015-08-26 A131 NOTIFICATION OF REASONS FOR REFUSAL - JAPANESE INTERMEDIATE CODE: A131 2015-08-25 ¦ 2015-07-08 A977 REPORT ON RETRIEVAL JAPANESE INTERMEDIATE CODE: A971007 2015-07-08 ¦ 2014-10-07 A621 WRITTEN REQUEST FOR APPLICATION EXAMINATION + JAPANESE INTERMEDIATE CODE: A621 2014-10-06 | An aqueous resin composition is formed using polymer (A) containing carboxyl group, polymer (B) containing 2-oxazoline group as crosslinking agent of the polymer (A) and additive (C). The amount of polymer (B) is 1-50 parts weight with respect to 100 parts weight of polymer (A). The amount of additive (C) is 0.0001-0.01 part weight part with respect to 1 part weight of component (B). | Aqueous resin composition is used for forming film, coating material, surface-treating agent, coating agent, adhesive agent and sealing agent. | The aqueous resin composition has excellent storage stability, mechanical strength, water resistance, solvent resistance, heat resistance, durability and adhesiveness with respect to base material.
JP2012212030A | 2012-11-01 | Photosensitive coloring composition for color filter substrate for LCD device, contains photoinitiator, organic-type coloring agent, acryl-type polymer, solvent, and specified amount of specific photopolymerizable monomer | PHOTOSENSITIVE COLORING COMPOSITION FOR COLOR FILTER AND COLOR FILTER ¦ The photosensitive coloring composition for color filters, and a color filter | TORAY IND INC | UDAGAWA KEIZO ¦ KAWABE KENICHI | A photosensitive coloring composition contains photoinitiator (A), organic-type coloring agent (B), acryl-type polymer (C), solvent (D), and photopolymerizable monomer (E) which is photopolymerizable monomer (E1) (I). The content of component (E) is 50-75 %mass with respect to total content of components (C) and (E). A photosensitive coloring composition contains photoinitiator (A), organic-type coloring agent (B), acryl-type polymer (C), solvent (D), and photopolymerizable monomer (E) which is photopolymerizable monomer (E1) of formula (I). The content of component (E) is 50-75 %mass with respect to total content of components (C) and (E).n1-5;R 1H or methyl;andR 2hydroxy, acryloyl or methacryloyl.An INDEPENDENT CLAIM is included for color filter substrate, which is formed by coating the photosensitive coloring composition on a transparent substrate having black matrix, and forming pattern. Photosensitive coloring composition is used for color filter substrate for LCD device (all claimed). Uses include but are not limited to solid-state image sensor, thin-film transistor element, thin film diode element, scanning line, signal wire, notebook personal computer, portable information terminal, digital camera and desktop monitor. The photosensitive coloring composition has high pigment concentration and excellent adhesiveness with respect to protective film and support, and suppresses the residue of unexposed portion after alkali image development. The color filter formed using the photosensitive coloring composition has excellent transparency. Preferred Composition: The component (E) is photopolymerizable monomer (E2) of formula (II) and/or photopolymerizable monomer (E3) of formula (III). The content of component (E2) and/or (E3) is 5-20 %mass with respect to total content of component (E). The total content of component (E) is 60-70 %mass with respect to total content of components (C) and (E). The component (B) contains red pigment.R 3hydroxy or -X-CO-Y'-COOH;X-O-, -O(CH 2 CH 2 ) m O- or -O(CH 2 CH 2 CH 2 ) m O-;Y'1-8C alkylene, optionally substituted phenylene, cyclohexylene, or cyclohexylene having unsaturated bond;andm1-8. | <P>PROBLEM TO BE SOLVED: To provide a color filter substrate which has excellent adhesion to a protection film and a support body even with a high pigment concentration. <P>SOLUTION: In the photosensitive coloring composition for the color filter which contains at least (A) a photoinitiator, (B) an organic coloring agent, (C) an acrylic polymer, (E) a photopolymerizable monomer, and (D) a solvent, (E) the photopolymerizable monomer contains at least a photopolymerizable monomer (E-1) represented by general formula (1), and the content of (E) the photopolymerizable monomer is 50-75 mass% with respect to the total sum of (C) the acrylic polymer and (E) the photopolymerizable monomer. <P>COPYRIGHT: (C)2013,JPO&INPIT PROBLEM TO BE SOLVED: To provide a color filter substrate which has excellent adhesion to a protection film and a support body even with a high pigment concentration. SOLUTION: In the photosensitive coloring composition for the color filter which contains at least (A) a photoinitiator, (B) an organic coloring agent, (C) an acrylic polymer, (E) a photopolymerizable monomer, and (D) a solvent, (E) the photopolymerizable monomer contains at least a photopolymerizable monomer (E-1) represented by general formula (1), and the content of (E) the photopolymerizable monomer is 50-75 mass% with respect to the total sum of (C) the acrylic polymer and (E) the photopolymerizable monomer. SUBJECT of the Invention Even if it is a high pigment density¦concentration, the color filter substrate excellent in adhesiveness with a protective film and a support body is provided. PROBLEM to be solved The photosensitive coloring composition for color filters which contains the (A) photoinitiator, (B) organic type coloring agent, (C) acryl-type polymer, (E) photopolymerizable monomer, and the (D) solvent at least WHEREIN: (E) Photopolymerizable monomer contains photopolymerizable monomer represented by following General formula (1) at least (E-1), and (E) Content of photopolymerizable monomer, (C) The photosensitive coloring composition for color filters which makes it the feature to be 50-75 mass % with respect to total of the mass of an acryl-type polymer and (E) photopolymerizable monomer. SELECTED DRAWINGS Absence | JP201177721A | 2011-03-31 | JP2012212030A | JP2012212030A | 1. The photosensitive coloring composition for color filters which contains the (A) photoinitiator, (B) organic type coloring agent, (C) acryl-type polymer, the (D) solvent, and (E) photopolymerizable monomer at least WHEREIN: (E) As a photopolymerizable monomer, photopolymerizable monomer represented by following General formula (1) at least (E-1) is contained, and (E) Content of photopolymerizable monomer, (C) It is 50-75 mass % with respect to total of mass of acryl-type polymer and (E) photopolymerizable monomer, The photosensitive coloring composition for color filters characterized by the above-mentioned. [FORMULA 1] [MAT_IMAGE 000008] (In formula, n represents the integer of 1-5, R 1 respectively independently represents a hydrogen atom or a methyl group, and R2 represents a hydroxyl group, acryloyl group, or a methacryloyl group.) 2. As an above-mentioned (E) photopolymerizable monomer (E-2), the photopolymerizable monomer represented by following General formula (2) and/or (E-3) following General formula (3) is contained, And it is content of 5-20 mass % closed in a photopolymerizable monomer (E-2) and/or the (E) photopolymerizable all monomer of a photopolymerizable monomer (E-3), The photosensitive coloring composition for color filters of Claim 1 characterized by the above-mentioned. [FORMULA 2] [MAT_IMAGE 000009] (In formula, R 3 represents a hydroxyl group or -X-CO-Y-COOH, -X- represents -O-, -O(CH 2CH2)mO- or -O(CH2CH2CH2)mO-, -Y- represents a C1-C8 alkylene group, the phenylene group which may be substituted, respectively, a cyclohexylene group, and the group chosen from the group which a part of cyclohexylene group becomes from the group which is a unsaturated bond. However, m represents the integer of 1-8.) [FORMULA 3] [MAT_IMAGE 000010] (In formula, R 4 represents a hydrogen atom or a methyl group.) 3. Content of above-mentioned (E) photopolymerizable monomer is 60-70 mass % with respect to total of the mass of (C) acryl-type polymer and (E) photopolymerizable monomer, The photosensitive coloring composition for color filters of Claim 1 or 2 characterized by the above-mentioned. 4. Above-mentioned (B) organic type coloring agent contains a red pigment at least, The photosensitive coloring composition for color filters of any one of the Claims 1-3 characterized by the above-mentioned. 5. The photosensitive coloring composition for color filters of any one of Claims 1-4 was apply¦coated and pattern-formed on the transparent substrate in which the black matrix was formed. The color filter substrate characterized by the above-mentioned. 6. The color filter substrate of Claim 5 was used. The liquid crystal display device characterized by the above-mentioned. | G02B000520 ¦ C08F002028 ¦ G02B000522 ¦ G03F0007004 ¦ G03F0007027 ¦ G03F0007038 | 2014-06-03 A300 WITHDRAWAL OF APPLICATION BECAUSE OF NO REQUEST FOR EXAMINATION - JAPANESE INTERMEDIATE CODE: A300 2014-06-03 | A photosensitive coloring composition contains photoinitiator (A), organic-type coloring agent (B), acryl-type polymer (C), solvent (D), and photopolymerizable monomer (E) which is photopolymerizable monomer (E1) (I). The content of component (E) is 50-75 %mass with respect to total content of components (C) and (E). | Photosensitive coloring composition is used for color filter substrate for LCD device (all claimed). Uses include but are not limited to solid-state image sensor, thin-film transistor element, thin film diode element, scanning line, signal wire, notebook personal computer, portable information terminal, digital camera and desktop monitor. | The photosensitive coloring composition has high pigment concentration and excellent adhesiveness with respect to protective film and support, and suppresses the residue of unexposed portion after alkali image development. The color filter formed using the photosensitive coloring composition has excellent transparency.
JP2012207215A | 2012-10-25 | Resin particles used in e.g. coating material, have multi-phase structure comprising crosslinking (meth)acrylic type resin and polymer derived from monofunctional (meth)acrylate monomer | RESIN PARTICLE, METHOD FOR PRODUCING THE SAME, AND USE THEREOF ¦ A resin particle, its manufacturing method, and its use | SEKISUI PLASTICS CO LTD | MATSUMOTO SATORU | A resin particles have multi-phase structure comprising crosslinking (meth)acrylic type resin (A) and polymer (B) derived from monofunctional (meth)acrylate monomer, polyfunctional vinyl monomer having polymerizable carbon-carbon double bonds and (meth)acrylate monomer (I) having surface activity. The polymers (A, B) phase-separate, and a dispersion layer (1) having micro phase-separation structure in which the polymer (A) dispersed is formed in center portion, and the homogeneous layer containing the polymer (A or B) is formed in the outer side of the dispersion layer. A resin particles have multi-phase structure comprising crosslinking (meth)acrylic type resin (A) and polymer (B) derived from monofunctional (meth)acrylate monomer, polyfunctional vinyl monomer having two or more polymerizable carbon-carbon double bonds and (meth)acrylate monomer of formula: H 2 C=C(-R 1 )(-C(=O)-O(C 2 H 4 O) m -(C 3 H 6 O) n -H) (I) having surface activity. The polymer (A) and polymer (B) phase-separate, and a dispersion layer having micro phase-separation structure in which the polymer (A) dispersed in particulate form having length of 1-200 nm is formed in center portion, and the homogeneous layer containing the polymer (A or B) is formed in the outer side of the dispersion layer.R 1H or CH 3 ;m,n0-50;andm+nmore than 1.INDEPENDENT CLAIMS are included for the following:manufacture of the resin particles, which involves polymerizing crosslinking (meth)acrylic type resin particles dispersed as seed particles, polyfunctional vinyl monomer, (meth)acrylate monomer and monofunctional alkyl (meth)acrylate monomer in an aqueous emulsion, in the presence of polymerization initiator at temperature more than 10-hour half life temperature of T-10° C of the initiator; andlight diffusion film, which consists of surface layer formed using the resin composition containing 10-500 parts weight of the resin particles and 100 parts weight of binder. Resin particles used in coating material, external preparation, resin composition, light diffusion component and light diffusion film (all claimed). Uses include but are not limited to spacer, lubricacy imparting agent, toner for copier, lusterless agent of coating material and functional carrier. The resin particles have excellent light diffusion performance. Preferred Particles: The resin particles have a convex portion on the surface and homogeneous layers (2,3) on the outer side of the dispersion layer. The weight ratio of the crosslinking (meth)acrylic type resin particles and the monomers is 1:0.4-1.0. The weight ratio of the monofunctional alkyl (meth)acrylate monomer, polyfunctional vinyl monomer and (meth)acrylate monomer is 1:0.03-1:5:0.001-0.3. The monomers are added in the aqueous emulsion at a rate of 3-50 g/minute with respect to 100 g of the crosslinking (meth)acrylic type resin particles. The drawing shows the internal structure of the resin particle.1Dispersion layer2,3Homogeneous layers11,12Phases containing polymers | <P>PROBLEM TO BE SOLVED: To provide: a resin particle excellent in light-diffusing performance; a method for producing the same; and a use thereof. <P>SOLUTION: This resin particle includes: a first polymer of crosslinked (meth)acrylic resin; and a second polymer derived from three kinds of monomers of a multifunctional vinyl monomer having two or more polymerizable carbon-carbon double bonds, a (meth)acrylate monomer having surface-active capacity and a monofunctional alkyl (meth)acrylate monomer (provided that the (meth)acrylate monomer having surface-active capacity is excluded). The first polymer and the second polymer is phase-separated. This resin particle has: a dispersion layer in the central part, wherein in the dispersion layer, a microphase-separation structure is formed where the first polymer phase exists in a state of dispersed particles with major axis of 1-200 nm; and at least one homogeneous layer outside the dispersion layer, the homogeneous layer comprising the first polymer or the second polymer. <P>COPYRIGHT: (C)2013,JPO&INPIT PROBLEM TO BE SOLVED: To provide: a resin particle excellent in light-diffusing performance; a method for producing the same; and a use thereof. SOLUTION: This resin particle includes: a first polymer of crosslinked (meth)acrylic resin; and a second polymer derived from three kinds of monomers of a multifunctional vinyl monomer having two or more polymerizable carbon-carbon double bonds, a (meth)acrylate monomer having surface-active capacity and a monofunctional alkyl (meth)acrylate monomer (provided that the (meth)acrylate monomer having surface-active capacity is excluded). The first polymer and the second polymer is phase-separated. This resin particle has: a dispersion layer in the central part, wherein in the dispersion layer, a microphase-separation structure is formed where the first polymer phase exists in a state of dispersed particles with major axis of 1-200 nm; and at least one homogeneous layer outside the dispersion layer, the homogeneous layer comprising the first polymer or the second polymer. SUBJECT of the Invention Let it be a subject to provide the resin particle excellent in the light-diffusion performance, its manufacturing method, and its use. PROBLEM to be solved The 1st polymer whose resin particle is bridge¦crosslinking (meth)acrylic-type resin, and the polyfunctional vinyl monomer which has two or more polymerizable carbon-carbon double bonds, The 2nd polymer originating in the (meth)acrylate monomer which has surface activity ability, and 3 types of monomers of monofunctional alkyl (meth)acrylate monomer (However, the (meth)acrylate monomer which has the said surface activity ability is remove¦excluded.) is included. A said 1st polymer and a said 2nd polymer phase-separate this resin particle, It has the dispersion layer in which the micro phase-separation structure which exists in the state which the phase of the said 1st polymer disperse¦distributed to the particulate form which is length¦longer_axis of 1-200 nm was formed in center part, The homogeneous layer which becomes an outer side of the said dispersion layer from a said 1st polymer or a said 2nd polymer is had at least 1. SELECTED DRAWINGS FIG. 2 [MAT_IMAGE 000002] | JP201156943A | 2011-03-15 | JP2012207215A | JP2012207215A | 1. It is a resin particle which has multi-phase structure, Comprising: The 1st polymer which is bridge¦crosslinking (meth)acrylic-type resin, The polyfunctional vinyl monomer which has two or more polymerizable carbon-carbon double bonds, The (meth)acrylate monomer which has the surface activity ability represented by following Formula : [FORMULA 1] [MAT_IMAGE 000008] (In formula, R1 is H or CH 3, m is 0-50, n means 0-50. However, it is referred to as m+n&gt;1.), And the 2nd polymer originating in 3 types of monomers of monofunctional alkyl (meth)acrylate monomer (However, the (meth)acrylate monomer which has the surface activity ability of said Formula is remove¦excluded.) is included, A said 1st polymer and a said 2nd polymer phase-separate, and it has the dispersion layer in which the micro phase-separation structure which exists in the state which the phase of the said 1st polymer disperse¦distributed to the particulate form which is length¦longer_axis of 1-200 nm was formed in center part, The homogeneous layer which becomes an outer side of the said dispersion layer from a said 1st polymer or a said 2nd polymer is had at least 1, The resin particle characterized by the above-mentioned. 2. It is a resin particle of Claim 1, Comprising: The resin particle characterized by the following. It has a convex part on the surface of the said resin particle. 3. It is a resin particle of Claim 1 or 2, Comprising: The resin particle characterized by the following. It has two said homogeneous layers on the outer side of the said dispersion layer, One said near homogeneous layer of the said dispersion layer consists of a said 2nd polymer, and the other said homogeneous layer consists of a said 1st polymer. 4. In presence of a polymerization initiator, by the temperature conditions more than (10-hour half life temperature of T-10 degreeC of the said polymerization initiator), In the aqueous emulsion which the bridge¦crosslinking (meth)acrylic-type resin particle as a seed particle disperse¦distributed, The polyfunctional vinyl monomer which has two or more polymerizable carbon-carbon double bonds, The (meth)acrylate monomer and 3 types of monomers of monofunctional alkyl (meth)acrylate monomer (However, the (meth)acrylate monomer which has the surface activity ability of said Formula is remove¦excluded.) which have the surface activity ability represented by following Formula : [FORMULA 2] [MAT_IMAGE 000009] (In formula, R1 is H or CH 3, m is 0-50, n means 0-50. However, it is referred to as m+n&gt;1.) are added, It is made to superpose¦polymerize, making the said bridge¦crosslinking (meth)acrylic-type resin particle absorb 3 types of said monomers. A resin particle is obtained, The manufacturing method of the resin particle characterized by the above-mentioned. 5. It is a manufacturing method of the resin particle of Claim 4, Comprising: The manufacturing method of the resin particle characterized by the following. The weight ratio of the said bridge¦crosslinking (meth)acrylic-type resin particle and 3 types of said monomers is 1:0.4-1.0. 6. It is a manufacturing method of the resin particle of Claim 4 or 5, Comprising: The manufacturing method of the resin particle characterized by the following. The weight ratio of the said monofunctional alkyl (meth)acrylate monomer, the above-mentioned polyfunctional vinyl monomer, and the (meth)acrylate monomer that has the said surface activity ability is 1:0.03 to 1.5:0.001-0.3. 7. It is a manufacturing method of the resin particle as described in any one of Claims 4-6, Comprising: The manufacturing method of the resin particle characterized by the following. 3 types of said monomers are added in the said aqueous emulsion with the adding speed of the range of 3-50 g/min with respect to the said bridge¦crosslinking (meth)acrylic-type resin particle 100g. 8. The coating material characterized by including the resin particle as described in any one of Claims 1-3. 9. External preparation characterized by including the resin particle as described in any one of Claims 1-3. 10. The resin composition characterized by including the resin particle as described in any one of Claims 1-3. 11. The light-diffusion member characterized by including the resin particle as described in any one of Claims 1-3. 12. The surface layer formed from the resin composition for surface layers containing 10-500 weight part of resin particles and 100 weight part of binder resin as described in any one of Claims 1-3 is provided, The light-diffusion film characterized by the above-mentioned. | C08F026506 ¦ A61K000891 ¦ A61Q000112 ¦ C08F000244 ¦ C08L005100 ¦ C09D000502 ¦ C09D013300 ¦ C09D013308 ¦ C09D013310 | - | A resin particles have multi-phase structure comprising crosslinking (meth)acrylic type resin (A) and polymer (B) derived from monofunctional (meth)acrylate monomer, polyfunctional vinyl monomer having polymerizable carbon-carbon double bonds and (meth)acrylate monomer (I) having surface activity. The polymers (A, B) phase-separate, and a dispersion layer (1) having micro phase-separation structure in which the polymer (A) dispersed is formed in center portion, and the homogeneous layer containing the polymer (A or B) is formed in the outer side of the dispersion layer. | Resin particles used in coating material, external preparation, resin composition, light diffusion component and light diffusion film (all claimed). Uses include but are not limited to spacer, lubricacy imparting agent, toner for copier, lusterless agent of coating material and functional carrier. | The resin particles have excellent light diffusion performance.
JP2012163652A | 2012-08-30 | Optical film for polarizing plate used for image display apparatus, has hard-coat layer contains actinic-ray-curable resin and does not contain incompatible resin, and having protrusion shape | OPTICAL FILM, MANUFACTURING METHOD OF OPTICAL FILM, POLARIZING PLATE AND IMAGE DISPLAY DEVICE ¦ The manufacturing method of an optical film and an optical film, a polarizing plate, and an image display apparatus | KONICA MINOLTA ADVANCED LAYERS INC | OKANO MASARU | An optical film (33) has a hard-coat layer (32,34) containing actinic-ray-curable resin on diagonally-stretched film (31) produced by diagonally crossing film containing thermoplastic resin with respect to longitudinal direction. The hard-coat layer has protrusion shape which does not have period along the longitudinal direction. The hard-coat layer does not contain incompatible resin substantially with respect to microparticles and actinic-ray-curable resin. INDEPENDENT CLAIMS are included for the following:manufacture of optical film;polarizing plate; andimage display apparatus. Optical film is used for electroconductive optical film for polarizing plate for image display apparatus e.g. three-dimensional image display apparatus for touch panel (all claimed) used for liquid crystal display device. The optical film has excellent flexibility, surface damage characteristics and adhesiveness of hard-coat layer and diagonally-stretched film. The image display apparatus containing the optical film has high visibility and high contrast. Preferred Composition: The thermoplastic resin contains cellulose-ester resin, cellulose-ester resin and/or acrylic polymer. Preferred Property: The actinic-ray-curable resin has viscosity of 20-3000 mPa.second at 25° C. Preferred Process: A low-refractive-index layer is laminated directly or through other layer(s) on the hard-coat layer. The drawing shows the schematic view of the optical film.30Electroconductive optical film31Diagonally-stretched film32,34Hard-coat layers33Optical film35Transparent conductive thin film | <P>PROBLEM TO BE SOLVED: To provide an optical film which has a hard coat layer on an obliquely stretched film, is excellent in flexibility after an endurance test and in adhesion between the film and the hard coat layer, to provide an image display device which uses the optical film, and is excellent in visibility and contrast, to provide a stereoscopic image display device in which crosstalk is remedied, and to provide an image display device including a touch panel excellent against being scratched or peeling of a surface due to sliding of a pen at the time of an input. <P>SOLUTION: The optical film has a hard coat layer including an active ray curable resin on an obliquely stretched film formed by stretching a film composed of a thermoplastic resin in a direction oblique to a longitudinal direction of the film. The hard coat layer has irregular projection shapes having no periodicity in the longitudinal direction, and the hard coat layer does not substantially include fine particles and resin being incompatible with the active ray curable resin. <P>COPYRIGHT: (C)2012,JPO&INPIT PROBLEM TO BE SOLVED: To provide an optical film which has a hard coat layer on an obliquely stretched film, is excellent in flexibility after an endurance test and in adhesion between the film and the hard coat layer, to provide an image display device which uses the optical film, and is excellent in visibility and contrast, to provide a stereoscopic image display device in which crosstalk is remedied, and to provide an image display device including a touch panel excellent against being scratched or peeling of a surface due to sliding of a pen at the time of an input. SOLUTION: The optical film has a hard coat layer including an active ray curable resin on an obliquely stretched film formed by stretching a film composed of a thermoplastic resin in a direction oblique to a longitudinal direction of the film. The hard coat layer has irregular projection shapes having no periodicity in the longitudinal direction, and the hard coat layer does not substantially include fine particles and resin being incompatible with the active ray curable resin. SUBJECT of the Invention The objective of this invention is an optical film which has a hard-coat layer on a diagonal stretched film. WHEREIN: The optical film which is excellent in the flexibility after an endurance test, and excellent in the adhesiveness of a film and a hard-coat layer is provided. Furthermore, the image display apparatus which is excellent in the visibility using this optical film or contrast, the three-dimensional image display apparatus by which cross talk was improved, and the image display apparatus containing the touch panel which is excellent in the surface damage and peeling by the pen sliding at the time of input are provided. PROBLEM to be solved The optical film which has a hard-coat layer which contains an actinic-rays curable resin on the diagonal stretched film produced by making the direction which diagonally crosses the film consisting of a thermoplastic resin with respect to the longitudinal direction of a film extend¦stretch this film WHEREIN: This hard-coat layer has an irregular processus¦protrusion shape which does not have a period in a longitudinal direction, And the optical film characterized by the said hard-coat layer not containing incompatible resin substantially with respect to microparticles¦fine-particles and the said actinic-rays curable resin. SELECTED DRAWINGS Absence | JP201122406A | 2011-02-04 | JP2012163652A | JP2012163652A | 1. The optical film which has a hard-coat layer which contains an actinic-rays curable resin on the diagonal stretched film produced by making the direction which diagonally crosses the film consisting of a thermoplastic resin with respect to the longitudinal direction of a film extend¦stretch this film WHEREIN: This hard-coat layer has an irregular processus¦protrusion shape which does not have a period in a longitudinal direction, And the optical film characterized by the said hard-coat layer not containing incompatible resin substantially with respect to microparticles¦fine-particles and the said actinic-rays curable resin. 2. The said thermoplastic resin contains cellulose-ester resin, cellulose-ester resin, and the mixture of an acrylic polymer, The optical film of Claim 1 characterized by the above-mentioned. 3. It exists in the range of 20-3000 mPa*s viscosity at 25 degrees C of the said actinic-rays curable resin, The optical film of Claim 1 or 2 characterized by the above-mentioned. 4. On the said hard-coat layer, the low-refractive-index layer is laminated¦stacked directly or through other layer(s), The optical film of any one of the Claims 1-3 characterized by the above-mentioned. 5. It is a manufacturing method of the optical film which manufactures the optical film of any one of Claims 1-4, Comprising: The manufacturing method of the optical film characterized by the following. The hard-coat layer containing the actinic-rays curable resin in the range of 20-3000 mPa*s said viscosity in 25 degreeC is formed via an application¦coating process, a drying process, and a hardening process at least, And the temperature of the falling-rate drying area in this drying process is dried on the conditions maintained in the range of 90-160 degreeC. 6. The optical film of any one of Claims 1-4 was used for one surface. The polarizing plate characterized by the above-mentioned. 7. The image display apparatus characterized by including the optical film of any one of Claims 1-4. 8. The said image display apparatus equips at least one surface of a liquid crystal cell with the polarizing plate of Claim 6, The image display apparatus of Claim 7 characterized by the above-mentioned. 9. The said image display apparatus is a three-dimensional image display apparatus, The image display apparatus of Claim 8 characterized by the above-mentioned. 10. The said image display apparatus is an image display apparatus with a touch panel, Comprising: The optical film of any one of Claims 1-4 is used for the structural member of this touch panel, The image display apparatus of Claim 7 characterized by the above-mentioned. | G02B000110 ¦ B32B002716 ¦ B32B002720 ¦ C08J000518 ¦ C08J000704 ¦ G02B000530 ¦ G02F00011335 ¦ G02F000113363 | 2016-06-09 A521 WRITTEN AMENDMENT JAPANESE INTERMEDIATE CODE: A523 2016-06-09 ¦ 2015-07-27 A912 REMOVAL OF RECONSIDERATION BY EXAMINER BEFORE APPEAL (ZENCHI) - JAPANESE INTERMEDIATE CODE: A912 2015-07-24 ¦ 2015-05-18 A911 TRANSFER OF RECONSIDERATION BY EXAMINER BEFORE APPEAL (ZENCHI) JAPANESE INTERMEDIATE CODE: A911 2015-05-15 ¦ 2015-05-08 A521 WRITTEN AMENDMENT JAPANESE INTERMEDIATE CODE: A523 2015-05-08 ¦ 2015-02-12 A02 DECISION OF REFUSAL - JAPANESE INTERMEDIATE CODE: A02 2015-02-10 ¦ 2014-07-16 A131 NOTIFICATION OF REASONS FOR REFUSAL - JAPANESE INTERMEDIATE CODE: A131 2014-07-15 ¦ 2014-03-31 A977 REPORT ON RETRIEVAL JAPANESE INTERMEDIATE CODE: A971007 2014-03-31 ¦ 2014-01-25 RD03 NOTIFICATION OF APPOINTMENT OF POWER OF ATTORNEY JAPANESE INTERMEDIATE CODE: A7423 2014-01-24 ¦ 2013-07-06 A621 WRITTEN REQUEST FOR APPLICATION EXAMINATION + JAPANESE INTERMEDIATE CODE: A621 2013-07-05 ¦ 2013-04-16 A711 NOTIFICATION OF CHANGE IN APPLICANT JAPANESE INTERMEDIATE CODE: A712 2013-04-15 | An optical film (33) has a hard-coat layer (32,34) containing actinic-ray-curable resin on diagonally-stretched film (31) produced by diagonally crossing film containing thermoplastic resin with respect to longitudinal direction. The hard-coat layer has protrusion shape which does not have period along the longitudinal direction. The hard-coat layer does not contain incompatible resin substantially with respect to microparticles and actinic-ray-curable resin. | Optical film is used for electroconductive optical film for polarizing plate for image display apparatus e.g. three-dimensional image display apparatus for touch panel (all claimed) used for liquid crystal display device. | The optical film has excellent flexibility, surface damage characteristics and adhesiveness of hard-coat layer and diagonally-stretched film. The image display apparatus containing the optical film has high visibility and high contrast.
JP2012170853A | 2012-09-10 | Polymer flocculant used for sludge dehydration process contains water-soluble polymer | POLYMER FLOCCULANT ¦ Polymer flocculent | SANYO CHEM IND LTD | NAKADA SHIGEKUNI ¦ IWATA TOSHIYA ¦ MIZUNO YUSUKE | Polymer flocculant contains water-soluble polymer (A). Polymer flocculant contains water-soluble polymer (A). Polymer flocculant satisfies the relational expression CE2/CE1=0.1-0.9, wherein CE1 represents colloid equivalent measured in pure water and CE2 represents colloid equivalent measured in 0.05 wt.% sodium sulfate (Na 2 SO 4 ) aqueous solution. An INDEPENDENT CLAIM is included for processing method of wastewater which involves adding polymer flocculant in wastewater with sludge, mixing, forming floc, and separating into solid and liquid. Polymer flocculant used for sludge dehydration process. Firm floc is formed, flocculation process is stable, cake moisture content after sludge dewatering process is low, amount of waste materials is reduced, and incineration cost is decreased. Preferred Compositions: Component c is ≤ 6C organic solvent (c1), modified silicone oil (c2), and/or surfactant (c3). Amount of component c with respect to the total weight of components a and b is 0.001-30 wt.%.Preferred Compositions: Component A contains water-soluble monomer (a) which has 1 unsaturated group and hydrophobic monomer (b) e.g. aromatic ring-containing vinyl compound (b2) which has 1 unsaturated group and/or methacryloyl group-containing compound (b1) which has 1 unsaturated group. Amount of component b with respect to the total weight of components a and b is 0.001-50 wt.%. Preferred Processes: Component A polymerizes in the presence of amphiphilic compound (c). Component A is polymerized by reverse phase suspension polymerization method. Preferred Parameters: Hydrophilic-lipophilic balance (HLB) of component b is 0.5-12. Component A has intrinsic viscosity of 1-30 dl/g at 30° C in 1N sodium nitrate (NaNO 3 ). | <P>PROBLEM TO BE SOLVED: To provide a polymer flocculant capable of reducing the water content of a cake after dehydration by forming a stronger flock using a small amount of addition. <P>SOLUTION: The polymer flocculant includes a water-soluble polymer (A) that meets the following relational expression: 0.1≤CE2/CE1≤0.9. (In the formula, CE1 represents a measured value of colloid equivalent (cation colloid equivalent and/or anion colloid equivalent) in pure water and CE2 represents a measured value of colloid equivalent in a 0.05 wt% Na<SB POS="POST">2</SB>SO<SB POS="POST">4</SB>aqueous solution.) The water-soluble polymer (A) is formed when a water-soluble monomer having one unsaturated group and at least one kind of hydrophobic monomer selected from the group consisting of a (meth)acryloyl base-containing compound having one unsaturated group and an aromatic ring-containing vinyl compound having one unsaturated group are polymerized in the presence of an amphiphilic compound (c). <P>COPYRIGHT: (C)2012,JPO&INPIT PROBLEM TO BE SOLVED: To provide a polymer flocculant capable of reducing the water content of a cake after dehydration by forming a stronger flock using a small amount of addition. SOLUTION: The polymer flocculant includes a water-soluble polymer (A) that meets the following relational expression: 0.1≤CE2/CE1≤0.9. (In the formula, CE1 represents a measured value of colloid equivalent (cation colloid equivalent and/or anion colloid equivalent) in pure water and CE2 represents a measured value of colloid equivalent in a 0.05 wt% Na 2SO4 aqueous solution.) The water-soluble polymer (A) is formed when a water-soluble monomer having one unsaturated group and at least one kind of hydrophobic monomer selected from the group consisting of a (meth)acryloyl base-containing compound having one unsaturated group and an aromatic ring-containing vinyl compound having one unsaturated group are polymerized in the presence of an amphiphilic compound (c). SUBJECT of the Invention Form a firmer floc with the low addition amount, and provide the polymer flocculent which can reduce the cake moisture content after spin-drying¦dehydration. PROBLEM to be solved The polymer flocculent formed by containing the water-soluble polymer (A) which satisfies the following relational expression. 0.1<=CE2/CE1<=0.9 [In formula, CE1 is a colloid-equivalent (A cation colloid equivalent and/or an anion colloid equivalent) measured value in a pure water, CE2 represents the colloid-equivalent measured value in 0.05weight% of Na 2SO4 aqueous solution.] SELECTED DRAWINGS Absence | JP201133749A | 2011-02-18 | JP2012170853A | JP2012170853A | 1. The polymer flocculent formed by containing the water-soluble polymer (A) which satisfies the following relational expression. 0.1&lt;=CE2/CE1&lt;=0.9 [In formula, CE1 is a colloid-equivalent measured value in a pure water, CE2 represents the colloid-equivalent measured value in 0.05weight% of Na 2SO4 aqueous solution.] 2. The at least 1 sort(s) of hydrophobic monomer (b) chosen from the group which consists of an aromatic ring containing vinyl compound (b2) which has a (meth)acryloyl-group containing compound (b1) in which (A) has a water soluble monomer (a) which has one unsaturated group, and one unsaturated group, and one unsaturated group, It is a water-soluble polymer which superposes¦polymerizes in presence of an amphiphilic compound (c), The polymer flocculent of Claim 1. 3. HLB of (b) is 0.5-12, The polymer flocculent of Claim 2. 4. (c) is an at least 1 sort(s) of compound chosen from the group which consists of a C6 or less organic solvent (c1), modified silicone oil (c2), and surfactant (c3), The polymer flocculent of Claim 2 or 3. 5. Content of (b) based on the total weight of (a) and (b) is 0.001 to 50 weight%, The polymer flocculent in any one of Claims 2-4. 6. The quantity of (c) based on the total weight of (a) and (b) is 0.001 to 30 weight%, The polymer flocculent in any one of Claims 2-5. 7. The polymer flocculent in any one of Claims 1-6 in which (A) has the intrinsic viscosity of 1-30 dl/g at 30 degreeC in 1 N-NaNO3. 8. (A) is the water-soluble polymer which superposed¦polymerized by the reverse-phase-suspension-polymerization method, The polymer flocculent in any one of Claims 1-7. 9. The sludge which adds and mixes the polymer flocculent in any one of Claims 1-8 with sludge or a wastewater, is made to form a floc, and is separated into solid and liquid, or the processing method of a wastewater. | B01D002101 ¦ C02F000156 ¦ C02F001114 ¦ C08F022010 | 2014-05-13 A300 WITHDRAWAL OF APPLICATION BECAUSE OF NO REQUEST FOR EXAMINATION - JAPANESE INTERMEDIATE CODE: A300 2014-05-13 | Polymer flocculant contains water-soluble polymer (A). | Polymer flocculant used for sludge dehydration process. | Firm floc is formed, flocculation process is stable, cake moisture content after sludge dewatering process is low, amount of waste materials is reduced, and incineration cost is decreased.
JP2012168281A | 2012-09-06 | Photosensitive composition used for photosensitive lithographic printing plate material, contains aqueous dispersion liquid of emulsion-in-water of photoinitiator, and emulsion-in-water of compound having polymerizable double bond group | PHOTOSENSITIVE COMPOSITION AND PHOTOSENSITIVE PLANOGRAPHIC PRINTING PLATE MATERIAL ¦ A photosensitive composition and a photosensitive lithographic printing plate material | MITSUBISHI PAPER MILLS LTD | HAGIWARA TAKAHIRO | A photosensitive composition contains aqueous dispersion liquid including emulsion-in-water of photoinitiator, and emulsion-in-water of compound having polymerizable double bond group. The emulsion-in-water of photoinitiator, and/or emulsion-in-water of compound having polymerizable double bond group is obtained by emulsify-dispersing compound having polymerizable double bond group, or photoinitiator in water in presence of water-soluble polymer having sulfonate group, and anionic surfactant. An INDEPENDENT CLAIM is included for photosensitive lithographic printing plate material. Photosensitive composition is used for photosensitive lithographic printing plate material (claimed). Can also be used for forming fluorescent substance pattern, resist for forming printed wiring board, and color filter. The photosensitive composition has high sensitivity, high quality, and excellent storage stability, processability and development property. Preferred Components: The volatile organic solvent is ethyl acetate. The photoinitiator is organic boron salt or trihalo alkyl-substituted compound. The anionic surfactant is chosen from polyethylene-oxide addition product of sodium dioctyl sulfosuccinate, alkylnaphthalene sulfonate and alkyl ether sulfate, preferably sodium dioctyl sulfosuccinate.Preferred Process: The emulsify-dispersing process is performed in presence of high-molecular compound having carbonyl group-containing repeating unit (I). After emulsify-dispersing, the compound having polymerizable double bond group, or photoinitiator is dissolved in a volatile organic solvent, and the volatile organic solvent is distilled.R 1H or methyl;L 1coupling group including carbon, hydrogen, oxygen, nitrogen or sulfur;andR 2substituent comprised from repeating unit chosen from ethylene oxide and propylene oxide.Preferred Components: The water-soluble polymer having sulfonate group is polymer having polymerizable double bond group in a side chain. The number of repeating unit containing ethylene oxide or propylene oxide in the high-molecular compound having carbonyl group-containing repeating unit (I) is 5-80. The content of ethylene oxide in the repeating unit with respect to total number of ethylene oxide and propylene oxide in the repeating unit is 60% or more. | <P>PROBLEM TO BE SOLVED: To provide a photosensitive composition, or aqueous dispersion liquid having a superior pot life and to provide a water-developable photosensitive planographic printing plate material which utilizes the photosensitive composition and has high sensitivity. <P>SOLUTION: The photosensitive composition is an aqueous dispersion liquid that includes at least an emulsion-in-water of a photopolymerization initiator, an emulsion-in-water of a compound having a polymerizable double bond group, and a water-soluble polymer having a sulfonate group. At least one of the emulsion-in-water of the photopolymerization initiator and the emulsion-in-water of the compound having the polymerizable double bond group is an emulsion-in-water that is obtained by emulsifying and dispersing a photopolymerization initiator or a compound having a polymerizable double bond group into water in the presence of a polymer compound having a repeating unit expressed by a general formula 1. <P>COPYRIGHT: (C)2012,JPO&INPIT PROBLEM TO BE SOLVED: To provide a photosensitive composition, or aqueous dispersion liquid having a superior pot life and to provide a water-developable photosensitive planographic printing plate material which utilizes the photosensitive composition and has high sensitivity. SOLUTION: The photosensitive composition is an aqueous dispersion liquid that includes at least an emulsion-in-water of a photopolymerization initiator, an emulsion-in-water of a compound having a polymerizable double bond group, and a water-soluble polymer having a sulfonate group. At least one of the emulsion-in-water of the photopolymerization initiator and the emulsion-in-water of the compound having the polymerizable double bond group is an emulsion-in-water that is obtained by emulsifying and dispersing a photopolymerization initiator or a compound having a polymerizable double bond group into water in the presence of a polymer compound having a repeating unit expressed by a general formula 1. SUBJECT of the Invention Give the photosensitive composition which is the aqueous dispersion liquid which is excellent in a pot life, and a photosensitive lithographic printing plate material using this photosensitive composition possible [ water image development ] and highly sensitive. PROBLEM to be solved At least, they are an emulsion in water of a photoinitiator, an emulsion in water of the compound which has polymerizable double bond group, and a photosensitive composition that is the aqueous dispersion liquid containing the water-soluble polymer which has sulfonate group, Comprising: It is an emulsion in the water obtained by at least one of the emulsion in water of a photoinitiator and the emulsion in water of the compound which has polymerizable double bond group emulsify-dispersing in water the compound which has a photoinitiator or polymerizable double bond group in presence of the high molecular compound which has a repeating unit represented by General formula 1, The photosensitive composition characterized by the above-mentioned. SELECTED DRAWINGS Absence | JP201127614A | 2011-02-10 | JP2012168281A ¦ DE112011101165T5 ¦ JP05508085B2 ¦ JP2011209354A ¦ US20130022927A1 ¦ US8647813B2 ¦ WO2011122473A1 | WO2011122473A1 ¦ JP2011209354A ¦ JP2012168281A ¦ US20130022927A1 ¦ DE112011101165T5 ¦ US8647813B2 ¦ JP05508085B2 | 1. At least, they are an emulsion in water of a photoinitiator, an emulsion in water of the compound which has polymerizable double bond group, and a photosensitive composition that is the aqueous dispersion liquid containing the water-soluble polymer which has sulfonate group, Comprising: It is an emulsion in the water obtained by at least one of the emulsion in water of a photoinitiator and the emulsion in water of the compound which has polymerizable double bond group emulsify-dispersing in water the compound which has a photoinitiator or polymerizable double bond group in presence of the high molecular compound which has a repeating unit represented by General formula 1, The photosensitive composition characterized by the above-mentioned. [FORMULA 1] [MAT_IMAGE 000021] In General Formula 1, R 1 represents a hydrogen atom or a methyl group, L 1 represents the coupling group comprised including a carbon atom, a hydrogen atom, an oxygen atom, a nitrogen atom, and the atom selected from the group which consists of sulfur atoms, R 2 represents the substituent comprised from the repeating unit selected from ethylene oxide and a propylene oxide. 2. In addition to the high molecular compound which it has, at least one of the emulsion in water of a photoinitiator and the emulsion in water of the compound which has polymerizable double bond group the repeating unit represented by General formula 1 in presence of anionic surfactant, It is an emulsion in the water obtained by emulsify-dispersing in water the compound which has a photoinitiator or polymerizable double bond group, The photosensitive composition of Claim 1. 3. It is an emulsion in the water obtained by the emulsion in water of a photoinitiator emulsify-dispersing a photoinitiator in water in presence of the high molecular compound which has a repeating unit represented by General formula 1, And it is an emulsion in the water obtained by the emulsion in water of the compound which has polymerizable double bond group emulsify-dispersing in water the compound which has polymerizable double bond group in presence of the high molecular compound which has a repeating unit represented by General formula 1, The photosensitive composition of Claim 1 or 2. 4. After the emulsion in water of the compound which has the emulsion in water and polymerizable double bond group of a photoinitiator melt¦dissolves the compound which has a photoinitiator or polymerizable double bond group in a volatile organic solvent, it emulsify-disperses in water, It is an emulsion in the water obtained by distiling a volatile organic solvent after that, The photosensitive composition in any one of Claims 1-3. 5. Photosensitive lithographic printing plate material which has the photocurable photosensitive layer which apply¦coated and provided the coating liquid containing the photosensitive composition in any one of Claims 1-4 on the support body. | G03F0007004 ¦ C08F000248 ¦ G03F000700 ¦ G03F0007033 | 2014-05-13 A300 WITHDRAWAL OF APPLICATION BECAUSE OF NO REQUEST FOR EXAMINATION - JAPANESE INTERMEDIATE CODE: A300 2014-05-13 | A photosensitive composition contains aqueous dispersion liquid including emulsion-in-water of photoinitiator, and emulsion-in-water of compound having polymerizable double bond group. The emulsion-in-water of photoinitiator, and/or emulsion-in-water of compound having polymerizable double bond group is obtained by emulsify-dispersing compound having polymerizable double bond group, or photoinitiator in water in presence of water-soluble polymer having sulfonate group, and anionic surfactant. | Photosensitive composition is used for photosensitive lithographic printing plate material (claimed). Can also be used for forming fluorescent substance pattern, resist for forming printed wiring board, and color filter. | The photosensitive composition has high sensitivity, high quality, and excellent storage stability, processability and development property.
JP2012149242A | 2012-08-09 | Resin composition for molded product e.g. electronic component, contains thermoplastic resin, carbon material and branched polymer dispersing agent having vinyl polymer chain through branched portion | RESIN COMPOSITION FOR MOLDING, ELECTRONIC COMPONENT, AND HEAT DISSIPATION MATERIAL ¦ The resin composition for shaping¦molding, an electronic member, and thermal radiation material | DIC CORP | ITOTANI KAZUO ¦ MAEKAWA FUMIHIKO ¦ KINOSHITA KOJI ¦ TAKADA SHINGO ¦ SUZUKI TORU | A resin composition contains a thermoplastic resin, a carbon material and a branched polymer dispersing agent having a vinyl polymer chain through branched portion. An INDEPENDENT CLAIM is included for method for improving fluidity of resin composition, which involves adding branched polymer dispersing agent (0.1-50 weight%) with respect to carbon material. Resin composition for molded product e.g. electronic component, thermal radiation material (all claimed) and electroconductive material. Uses include but are not limited to connector, light emitting diode lamp cover, lamp cover, instrument panel bumper door trim, optical shielding film, solar cell back sheet, power module, wafer case, sliding component, heat radiation sheet, etc. The resin composition has improved dispersibility, thermal conductivity and electroconductivity, and provides molded product with favorable exterior. Preferred Material: The carbon material is chosen from carbon black and graphite.Preferred Component: The branched polymer dispersing agent is comb-shaped polymer dispersing agent or star-shape polymer dispersing agent. | <P>PROBLEM TO BE SOLVED: To provide a carbon material-containing resin composition for molding, capable of enhancing the electrical and thermal conductivities without damaging flowability at molding or appearance after molding by favorable dispersion of the carbon material. <P>SOLUTION: In the resin composition for molding, containing a thermoplastic resin (A) and the carbon material (B), the carbon material is favorably dispersed to enhance the electrical and thermal conductivities by using a branched polymer dispersant (C) having a vinyl polymer chain through a branched portion. The resin composition for molding excellent in dispersibility is also provided. <P>COPYRIGHT: (C)2012,JPO&INPIT PROBLEM TO BE SOLVED: To provide a carbon material-containing resin composition for molding, capable of enhancing the electrical and thermal conductivities without damaging flowability at molding or appearance after molding by favorable dispersion of the carbon material. SOLUTION: In the resin composition for molding, containing a thermoplastic resin (A) and the carbon material (B), the carbon material is favorably dispersed to enhance the electrical and thermal conductivities by using a branched polymer dispersant (C) having a vinyl polymer chain through a branched portion. The resin composition for molding excellent in dispersibility is also provided. SUBJECT of the Invention The resin composition for shaping¦molding containing a carbon material WHEREIN: By disperse¦distributing a carbon material favorably, the resin composition for shaping¦molding which can improve electroconductivity and thermal conductivity and by which neither the fluidity¦liquidity at the time of shaping¦molding nor the external appearance after shaping¦molding is impaired is provided. PROBLEM to be solved The resin composition for shaping¦molding containing a thermoplastic resin (A) and a carbon material (B) WHEREIN: By using the branched polymer dispersing agent (C) which has a vinyl-polymer chain¦strand through a branch part, a carbon material is disperse¦distributed favorably and electroconductivity and thermal conductivity can be improved, And the resin composition for shaping¦molding which is excellent in a dispersibility is provided. SELECTED DRAWINGS Absence | JP2010289906A | 2010-12-27 | JP2012149242A | JP2012149242A | 1. A thermoplastic resin (A), and a carbon material (B) and the branched polymer dispersing agent (C) which has a vinyl-polymer chain¦strand through a branch part are contained, The resin composition for shaping¦molding characterized by the above-mentioned. 2. The said branched polymer dispersing agent (C) is a comb-shaped polymer dispersing agent (C-1), The resin composition for shaping¦molding of Claim 1. 3. The said branched polymer dispersing agent (C) is a star-shape polymer dispersing agent (C-2), The resin composition for shaping¦molding of Claim 1. 4. The said carbon material (B) is carbon black (B-1), The resin composition for shaping¦molding in any one of Claims 1-3. 5. The said carbon material (B) is graphite (B-2), The resin composition for shaping¦molding in any one of Claims 1-3. 6. The resin composition for shaping¦molding of Claim 4 is used, The electronic member characterized by the above-mentioned. 7. The resin composition for shaping¦molding of Claim 5 is used, Thermal radiation material characterized by the above-mentioned. 8. It is the method to improve the fluidity¦liquidity of the resin composition containing a thermoplastic resin (A) and a carbon material (B), Comprising: The branched polymer dispersing agent (C) which has a vinyl-polymer chain¦strand through a branch part is added 0.1 to 50weight% with respect to a carbon material (B), The method of improving fluidity¦liquidity by which it is characterized by the above-mentioned. | C08L010100 ¦ C08K000304 | - | A resin composition contains a thermoplastic resin, a carbon material and a branched polymer dispersing agent having a vinyl polymer chain through branched portion. | Resin composition for molded product e.g. electronic component, thermal radiation material (all claimed) and electroconductive material. Uses include but are not limited to connector, light emitting diode lamp cover, lamp cover, instrument panel bumper door trim, optical shielding film, solar cell back sheet, power module, wafer case, sliding component, heat radiation sheet, etc. | The resin composition has improved dispersibility, thermal conductivity and electroconductivity, and provides molded product with favorable exterior.
JP2012108450A | 2012-06-07 | Light-diffusion component for e.g. light-emitting diode illumination, contains specified amount of aromatic polycarbonate resin, n-butylacrylate-n-butyl methacrylate-type crosslinked resin particles and ultraviolet-absorber | LED ILLUMINATION LIGHT DIFFUSION MEMBER ¦ The light-diffusion member for LED illumination | MITSUBISHI ENGINEERING PLASTICS CORP | YAMAMOTO DAISUKE ¦ SUZUKI MASAMI | A light-diffusion component contains (in parts mass) aromatic polycarbonate resin having viscosity average molecular weight of 21000-30000, n-butylacrylate-n-butyl methacrylate-type crosslinked resin particles (0.2-3.5) and ultraviolet-absorber (0.1-0.5). Light-diffusion component e.g. lighting cover, light-diffusing plate, light-diffusion sheet, light-transmissive diffused light filter and light-guide plate (all claimed) for light-emitting diode illumination for light-emitting diode electric light bulb and fluorescent-tube-shaped light-emitting diode tube. The light-diffusion component has excellent light transmittance, light diffusivity, dispersion degree, impact strength durability and flame retardant characteristics. Preferred Component: The organic sulfonic acid metal salt is organic sulfonic-acid alkali metal salt or alkaline-earth metal salt, or perfluoro alkanesulfonic acid alkali metal salt.Preferred Composition: The content of n-butylacrylate and n-butyl methacrylate in crosslinked resin particles is 70-99 %mass and 1-30 %mass respectively. The ratio of n-butylacrylate and n-butyl methacrylate in the crosslinked resin particle is 10-90/90-10. The light-diffusion component contains poly(dimethylsiloxane)-poly(diphenylsiloxane) copolymer (0.05-3 parts mass), polycarbonate resin (20 or more), organic sulfonic acid metal salt (0.01-1 parts mass), and fluororesin (0.001-1 parts mass), with respect to 100 parts weight of polycarbonate resin. The poly(dimethylsiloxane)-poly(diphenylsiloxane) copolymer is of formula (I).a,bnatural numbers.Preferred Properties: The poly(dimethylsiloxane)-poly(diphenylsiloxane) copolymer has dynamic viscosity of 1-120 centistokes. The polycarbonate resin has structural viscosity index of 1.2 or more. The dispersion degree of the light-diffusion component is 40° C or less. | <P>PROBLEM TO BE SOLVED: To provide an LED illumination light diffusion member which is excellent in terms of all light transmittance property, light diffusion and degree of dispersion and which is also good at impact resistance durability and fire retardant property. <P>SOLUTION: An LED illumination light diffusion member includes, with respect to 100 parts by mass of aromatic polycarbonate resin (A) with a viscosity average molecular weight of 21,000 to 30,000, 0.2 to 3.5 parts by mass of n-butylacrylate-n-butylmethacrylate-based crosslinking resin powder (B) and 0.1 to 0.5 parts by mass of a UV absorption agent (C). <P>COPYRIGHT: (C)2012,JPO&INPIT PROBLEM TO BE SOLVED: To provide an LED illumination light diffusion member which is excellent in terms of all light transmittance property, light diffusion and degree of dispersion and which is also good at impact resistance durability and fire retardant property. SOLUTION: An LED illumination light diffusion member includes, with respect to 100 parts by mass of aromatic polycarbonate resin (A) with a viscosity average molecular weight of 21,000 to 30,000, 0.2 to 3.5 parts by mass of n-butylacrylate-n-butylmethacrylate-based crosslinking resin powder (B) and 0.1 to 0.5 parts by mass of a UV absorption agent (C). SUBJECT of the Invention The light-diffusion member for LED illumination which was excellent in a total light transmittance, light diffusivity, and dispersion degree, and excellent also in impact strength durability and a flame retardance is provided. PROBLEM to be solved A ultraviolet absorber (C) (a 0.2-3.5 mass parts n-butylacrylate n-butyl methacrylate type¦system¦group crosslinked resin particle¦grain (B) and 0.1-0.5 mass part) is contained with respect to 100 mass parts of aromatic polycarbonate resin (A) of the viscosity average molecular weights 21,000-30,000, It is based on the light-diffusion member for LED illumination characterized by the above-mentioned. SELECTED DRAWINGS Absence | JP2010236455A | 2010-10-21 | JP2012108450A | JP2012108450A | 1. n-butylacrylate n-butyl methacrylate type¦system¦group crosslinked resin particle¦grain (B):0.2-3.5 mass part and ultraviolet-absorber (C):0.1-0.5 mass part are contained with respect to 100 mass parts of aromatic polycarbonate resin (A) of the viscosity average molecular weights 21,000-30,000, The light-diffusion member for LED illumination characterized by the above-mentioned. 2. Crosslinked resin particle¦grains (B) are crosslinked resin particle¦grains which n-butylacrylate and n-butyl methacrylate become from 70-99 mass % of things of 10 - 90/90 - 10, and 1-30 mass % of crosslinking¦crosslinked monomers by mass ratio, The light-diffusion member for LED illumination of Claim 1 characterized by the above-mentioned. 3. Furthermore, 0.05-3 mass parts of poly (dimethylsiloxane)-poly (diphenylsiloxane) copolymers (D) with a dynamic viscosity of 1-120 centistokes are contained with respect to 100 mass parts of polycarbonate resin (A), The light-diffusion member for LED illumination of Claim 1 or 2 characterized by the above-mentioned. 4. A poly (dimethylsiloxane)-poly (diphenylsiloxane) copolymer (D) is represented by following formula (1), The light-diffusion member for LED illumination in any one of the Claims 1-3 characterized by the above-mentioned. [FORMULA 1] [MAT_IMAGE 000016] [In formula (1), a and b represent a natural number, respectively.] 5. As for polycarbonate resin (A), the structural viscosity index¦exponent N contains 20 mass % or more of 1.2 or more polycarbonate resin, The light-diffusion member for LED illumination in any one of the Claims 1-4 characterized by the above-mentioned. 6. Furthermore, 0.01-1 mass part of organic sulfonic acid metal salt (E) is contained with respect to 100 mass parts of polycarbonate resin (A), The light-diffusion member for LED illumination in any one of the Claims 1-5 characterized by the above-mentioned. 7. Organic sulfonic acid metal salt (E) is an organic sulfonic-acid alkali metal salt or an alkaline-earth metal salt, The light-diffusion member for LED illumination of Claim 6 characterized by the above-mentioned. 8. Organic sulfonic acid metal salt (E) is a perfluoro alkanesulfonic acid alkali metal salt, The light-diffusion member for LED illumination of Claim 6 or 7 characterized by the above-mentioned. 9. Furthermore, 0.001-1 mass part of fluororesins (F) are contained with respect to 100 mass parts of polycarbonate resin (A), The light-diffusion member for LED illumination in any one of the Claims 1-8 characterized by the above-mentioned. 10. Dispersion degree is 40 degrees or less, The light-diffusion member for LED illumination in any one of the Claims 1-9 characterized by the above-mentioned. 11. A spreading¦diffusion member is a lighting cover, a light diffusing plate, a light diffusion sheet, a light transmissive diffused light filter, or a light-guide plate, The light-diffusion member for LED illumination of the Claims 1-10 characterized by the above-mentioned. | G02B000502 ¦ C08K000542 ¦ C08L003306 ¦ C08L006900 ¦ C08L008304 ¦ F21S000200 ¦ F21V000300 ¦ F21V000304 ¦ G02B000104 ¦ F21Y010102 | 2015-06-24 A02 DECISION OF REFUSAL - JAPANESE INTERMEDIATE CODE: A02 2015-06-23 ¦ 2015-02-27 RD03 NOTIFICATION OF APPOINTMENT OF POWER OF ATTORNEY JAPANESE INTERMEDIATE CODE: A7423 2015-02-27 ¦ 2014-11-18 A131 NOTIFICATION OF REASONS FOR REFUSAL - JAPANESE INTERMEDIATE CODE: A131 2014-11-18 ¦ 2014-10-27 A977 REPORT ON RETRIEVAL JAPANESE INTERMEDIATE CODE: A971007 2014-10-27 ¦ 2014-01-17 A621 WRITTEN REQUEST FOR APPLICATION EXAMINATION + JAPANESE INTERMEDIATE CODE: A621 2014-01-16 | A light-diffusion component contains (in parts mass) aromatic polycarbonate resin having viscosity average molecular weight of 21000-30000, n-butylacrylate-n-butyl methacrylate-type crosslinked resin particles (0.2-3.5) and ultraviolet-absorber (0.1-0.5). | Light-diffusion component e.g. lighting cover, light-diffusing plate, light-diffusion sheet, light-transmissive diffused light filter and light-guide plate (all claimed) for light-emitting diode illumination for light-emitting diode electric light bulb and fluorescent-tube-shaped light-emitting diode tube. | The light-diffusion component has excellent light transmittance, light diffusivity, dispersion degree, impact strength durability and flame retardant characteristics.
JP2012058498A | 2012-03-22 | Photosensitive coloring composition for color filter substrate, contains organic-type coloring agent, acryl-type polymer, solvent and photoinitiator containing alpha-amino acetophenone-type photoinitiator and oxime ester photoinitiator | PHOTOSENSITIVE COLORED COMPOSITION FOR COLOR FILTER AND COLOR FILTER ¦ The photosensitive coloring composition for color filters, and a color filter | TORAY IND INC | UDAGAWA KEIZO ¦ KAWABE KENICHI | A photosensitive coloring composition contains photoinitiator (A), organic-type coloring agent (B), acryl-type polymer (C), reactive monomer (D) and solvent (E). The component (A) contains α -amino acetophenone-type photoinitiator (I) and oxime ester photoinitiator (II). A photosensitive coloring composition contains photoinitiator (A), organic-type coloring agent (B), acryl-type polymer (C), reactive monomer (D) and solvent (E). The component (A) contains α -amino acetophenone-type photoinitiator of formula (I) and oxime ester photoinitiator of formula (II).R 1 ,R 2 ,R 4 ,R 5H or methyl;R 3H, 1-4C alkyl or halo;X 1 ,X 2O or S;andR 6 -R 9H or 1-6C alkyl.An INDEPENDENT CLAIM is included for color filter substrate, which is formed by coating the photosensitive coloring composition on a transparent substrate in which black matrix is formed. Photosensitive coloring composition is used for color filter substrate for LCD (all claimed). Uses include but are not limited to solid-state image sensor, thin film transistor, thin film diode, notebook personal computer, portable information terminal, digital camera, and desk-top monitor. The photosensitive coloring composition has excellent adhesiveness with respect to protective film and support, and enables to provide color filter substrate without image development residue. Preferred Composition: The component (C) has alkali-soluble group and ethylenically unsaturated double bond. The content of component (D) is 45-75 weight% with respect to total content of components (C) and (D). | <P>PROBLEM TO BE SOLVED: To provide a color filter substrate which is excellent in adhesion between a protective film and a support body even in the case of a high pigment concentration, and leaves no development residue. <P>SOLUTION: In the photosensitive colored composition for color filter containing (A) a photoinitiator, (B) an organic coloring agent, (C) an acrylic polymer, (D) a reactive monomer, and (E) a solvent, (A) the photoinitiator contains at least (A-1) an oxime ester-based photopolymerization initiator expressed by general formula (1), and (A-2) an α-aminoacetophenone-based photopolymerization initiator expressed by general formula (2). <P>COPYRIGHT: (C)2012,JPO&INPIT PROBLEM TO BE SOLVED: To provide a color filter substrate which is excellent in adhesion between a protective film and a support body even in the case of a high pigment concentration, and leaves no development residue. SOLUTION: In the photosensitive colored composition for color filter containing (A) a photoinitiator, (B) an organic coloring agent, (C) an acrylic polymer, (D) a reactive monomer, and (E) a solvent, (A) the photoinitiator contains at least (A-1) an oxime ester-based photopolymerization initiator expressed by general formula (1), and (A-2) an α-aminoacetophenone-based photopolymerization initiator expressed by general formula (2). SUBJECT of the Invention Even if it is a high pigment density¦concentration, it is excellent in adhesiveness with a protective film and a support body, and a color filter substrate without the image development residue is provided. PROBLEM to be solved The photosensitive coloring composition for color filters which contains the (A) photoinitiator, (B) organic type coloring agent, (C) acryl-type polymer, (D) reactivity monomer, and the (E) solvent at least WHEREIN: (A) The photosensitive coloring composition for color filters which makes it the feature for a photoinitiator to contain the (alpha)- amino acetophenone series photoinitiator represented by the oxime ester photoinitiator and (A-2) General formula (2) which are represented by General formula (1) at least (A-1). SELECTED DRAWINGS Absence | JP2010201684A | 2010-09-09 | JP2012058498A | JP2012058498A | 1. The photosensitive coloring composition for color filters which contains the (A) photoinitiator, (B) organic type coloring agent, (C) acryl-type polymer, (D) reactivity monomer, and the (E) solvent at least WHEREIN: (A) The photosensitive coloring composition for color filters which makes it the feature for a photoinitiator to contain the (alpha)- amino acetophenone series photoinitiator represented by the oxime ester photoinitiator and (A-2) following General formula (2) which are represented by following General formula (1) at least (A-1). [FORMULA 1] [MAT_IMAGE 000009] (In formula, R 1, R2, R4 and R5 respectively independently represent a hydrogen atom or a methyl group, R 3 represents a hydrogen atom, a C1-C4 alkyl group, and a halogen group, X 1 and X2 are respectively independently represented by the oxygen atom or a sulfur atom.) [FORMULA 2] [MAT_IMAGE 000010] (In formula, R 6, R7, R8 and R9 are respectively independently represented by the hydrogen atom or a C1-C6 alkyl group.) 2. Above-mentioned (C) acryl-type polymer has alkali-soluble group, and it has ethylenically unsaturated double bond, The photosensitive coloring composition for color filters of Claim 1 characterized by the above-mentioned. 3. Content of above-mentioned (D) reactivity monomer is 45 to 75 weight% with respect to total of the weight of (C) acryl-type polymer and (D) reactivity monomer, The photosensitive coloring composition for color filters of Claim 1 or 2 characterized by the above-mentioned. 4. The photosensitive coloring composition for color filters in any one of Claims 1-3 was apply¦coated and pattern-formed on the transparent substrate in which the black matrix was formed. The color filter substrate characterized by the above-mentioned. 5. The color filter substrate of Claim 4 was used. The liquid crystal display device characterized by the above-mentioned. | G02B000520 ¦ C08F000250 ¦ G02B000522 ¦ G02F00011335 ¦ G03F0007004 ¦ G03F0007031 ¦ G03F0007038 | 2016-04-05 A02 DECISION OF REFUSAL - JAPANESE INTERMEDIATE CODE: A02 2016-04-05 ¦ 2015-10-20 A131 NOTIFICATION OF REASONS FOR REFUSAL - JAPANESE INTERMEDIATE CODE: A131 2015-10-20 ¦ 2015-03-03 A131 NOTIFICATION OF REASONS FOR REFUSAL - JAPANESE INTERMEDIATE CODE: A131 2015-03-03 ¦ 2014-09-05 A521 WRITTEN AMENDMENT JAPANESE INTERMEDIATE CODE: A523 2014-09-04 ¦ 2014-07-15 A131 NOTIFICATION OF REASONS FOR REFUSAL - JAPANESE INTERMEDIATE CODE: A131 2014-07-15 ¦ 2014-07-10 A977 REPORT ON RETRIEVAL JAPANESE INTERMEDIATE CODE: A971007 2014-07-09 ¦ 2013-07-25 A621 WRITTEN REQUEST FOR APPLICATION EXAMINATION + JAPANESE INTERMEDIATE CODE: A621 2013-07-24 | A photosensitive coloring composition contains photoinitiator (A), organic-type coloring agent (B), acryl-type polymer (C), reactive monomer (D) and solvent (E). The component (A) contains α -amino acetophenone-type photoinitiator (I) and oxime ester photoinitiator (II). | Photosensitive coloring composition is used for color filter substrate for LCD (all claimed). Uses include but are not limited to solid-state image sensor, thin film transistor, thin film diode, notebook personal computer, portable information terminal, digital camera, and desk-top monitor. | The photosensitive coloring composition has excellent adhesiveness with respect to protective film and support, and enables to provide color filter substrate without image development residue.
JP2012068559A | 2012-04-05 | Colored composition for color filters, contains resin, acidic derivative of organic pigment, naphthol-AS pigment, and copolymer with block having quaternary ammonium group and not having quaternary ammonium group, as dispersing agent | COLORING COMPOSITION FOR COLOR FILTER AND COLOR FILTER ¦ The coloring composition for color filters, and a color filter | TOYO INK SC HOLDINGS CO LTD | HAYASAKA TSUTOMU ¦ YAMAMOTO YUICHI | A colored composition comprises a coloring agent, a resin, a resin type dispersing agent, an acidic derivative of organic pigment or its metal salt, and a solvent. The coloring agent includes a naphthol-AS pigment. The resin type dispersing agent is an A-B block copolymer or a B-A-B block copolymer containing block A having quaternary ammonium group as side chain and block B which does not having quaternary ammonium group. Colored composition is used for forming filter segments of color filters (claimed) used in color LCDs of twisted nematic mode, in-plane switching mode, vertical alignment mode, or optically compensatory bend mode used in televisions and computer monitors, and color imaging tube elements. The colored composition has stable color characteristics and excellent fluidity. The composition provides color filters having excellent heat resistance, brightness, and contract ratio. Preferred Compounds: The naphthol-AS pigment is C. I. Pigment Organic 38. The acidic derivative of organic pigment or its metal salt is a sulfonic acid derivative of quinophthalone, or its aluminum salt. The coloring agent contains C. I. Pigment Red 254 or C. I. Pigment Red 177. The colored composition further comprises a photopolymerizable monomer and/or a photoinitiator. | <P>PROBLEM TO BE SOLVED: To provide a coloring composition for a color filter which is excellent in flowability and stable; and a color filter having a good color characteristic and excellent heat resistance which is formed using a red composition having high brightness and a high contrast ratio. <P>SOLUTION: The above problem can be solved by a coloring composition for a color filter which is characterized in that the coloring composition contains a colorant (a), a resin (b), a resin type dispersant (c), an acidic derivative of an organic pigment or a metal salt thereof (d) and a solvent (e), the colorant (a) contains a naphthol AS pigment, and the resin type dispersant (c) is an A-B block copolymer or a B-A-B block copolymer comprising an A block having a quaternary ammonium base and a B block not having a quaternary ammonium base in the side-chain. <P>COPYRIGHT: (C)2012,JPO&INPIT PROBLEM TO BE SOLVED: To provide a coloring composition for a color filter which is excellent in flowability and stable; and a color filter having a good color characteristic and excellent heat resistance which is formed using a red composition having high brightness and a high contrast ratio. SOLUTION: The above problem can be solved by a coloring composition for a color filter which is characterized in that the coloring composition contains a colorant (a), a resin (b), a resin type dispersant (c), an acidic derivative of an organic pigment or a metal salt thereof (d) and a solvent (e), the colorant (a) contains a naphthol AS pigment, and the resin type dispersant (c) is an A-B block copolymer or a B-A-B block copolymer comprising an A block having a quaternary ammonium base and a B block not having a quaternary ammonium base in the side-chain. SUBJECT of the Invention The color characteristic that the stable coloring composition for color filters which is excellent in fluidity¦liquidity, the brightness, and contrast ratio were formed using the high red composition is good, and is providing the color filter excellent in heat resistance. PROBLEM to be solved The said subject is a coloring composition containing a coloring agent (a), resin (b) and a resin mold¦type dispersing agent (c), and the acidic derivative¦guide_body of an organic pigment or its metal salt (d) and a solvent (e). WHEREIN: This coloring agent (a) is the A-B block copolymer or B-A-B block copolymer which consists of a A block to which this resin mold¦type dispersing agent (c) has quaternary ammonium base in a side chain, and B blocks which does not have quaternary ammonium base including a Naphthol-AS pigment, It is solvable with the coloring composition for color filters characterized by the above-mentioned. SELECTED DRAWINGS Absence | JP2010214868A | 2010-09-27 | JP2012068559A | JP2012068559A | 1. The coloring composition containing a coloring agent (a), resin (b) and a resin mold¦type dispersing agent (c), and the acidic derivative¦guide_body of an organic pigment or its metal salt (d) and a solvent (e) WHEREIN: This coloring agent (a) includes a Naphthol-AS pigment, The A-B block copolymer or B-A-B block copolymer in which this resin mold¦type dispersing agent (c) becomes a side chain from the A block which has quaternary ammonium base, and B blocks which does not have quaternary ammonium base They are these, The coloring composition for color filters characterized by the above-mentioned. 2. A Naphthol-AS pigment is C.I. pigment orange 38, The coloring composition for color filters of Claim 1 characterized by the above-mentioned. 3. The acidic derivative¦guide_body of an organic pigment or its metal salt (d) is a sulfonic acid derivative of a quinophthalone, or its aluminum salt, The coloring composition for color filters of Claim 1 or 2 characterized by the above-mentioned. 4. A coloring agent (a) contains C.I. pigment red 254 or C.I. pigment red 177 further, The coloring composition for color filters of any one of the Claims 1-3 characterized by the above-mentioned. 5. Furthermore, a photopolymerizable monomer and/or a photoinitiator are contained, The coloring composition for color filters of any one of the Claims 1-4 characterized by the above-mentioned. 6. The filter segment formed on a board¦substrate with the coloring composition for color filters of any one of Claims 1-5 is comprised, The color filter characterized by the above-mentioned. | G02B000520 ¦ C08L003314 ¦ C08L010100 ¦ C09B006720 ¦ C09B006746 ¦ G02B000522 ¦ G03F0007004 | - | A colored composition comprises a coloring agent, a resin, a resin type dispersing agent, an acidic derivative of organic pigment or its metal salt, and a solvent. The coloring agent includes a naphthol-AS pigment. The resin type dispersing agent is an A-B block copolymer or a B-A-B block copolymer containing block A having quaternary ammonium group as side chain and block B which does not having quaternary ammonium group. | Colored composition is used for forming filter segments of color filters (claimed) used in color LCDs of twisted nematic mode, in-plane switching mode, vertical alignment mode, or optically compensatory bend mode used in televisions and computer monitors, and color imaging tube elements. | The colored composition has stable color characteristics and excellent fluidity. The composition provides color filters having excellent heat resistance, brightness, and contract ratio.
JP2012025867A | 2012-02-09 | Aqueous ink composition for e.g. color filter, contains coloring agent including azo pigment and vinyl polymer having hydrophobic and hydrophilic units, and graft copolymer having polysiloxane structure-containing unit and nonionic unit | INK COMPOSITION CONTAINING AZO PIGMENT ¦ The ink composition containing an azo pigment | FUJIFILM CORP | YAMAMOTO HIROSHI ¦ IMAMURA YAKA ¦ OZAWA TAKASHI | An aqueous ink composition contains coloring agent including azo pigment (I), its tautomer, salts or hydrate, and vinyl polymer including hydrophobic structural unit and hydrophilic structural unit, and graft copolymer including polysiloxane structure-containing unit and nonionic unit. An aqueous ink composition contains coloring agent including azo pigment of formula (I), its tautomer, salts or hydrate, and vinyl polymer including hydrophobic structural unit of formula: -(CH 2 -C(-R 1 )(-L 1 -L 2 -Ar 1 ))- and hydrophilic structural unit, and graft copolymer including polysiloxane structure-containing unit and nonionic unit of formula: -(C(H) 2 -C(Ra' 2 )(-C(=O)-O-(C 2 H 4 O) x )-Ra' 1 )-.Z5 or 6-membered heterocyclic ring;Y 1 ,Y 2 ,R 11 ,R 12H or substituent;G 1 ,G 2H, alkyl, aralkyl, alkenyl, alkynyl, aryl or heterocyclyl;W 1 ,W 2alkoxy, amino, alkyl or aryl;R 1H, methyl or halo;L 1-COO-, -OCO-, -CONR 2 -, -O- or optionally substituted phenylene;R 2H or alkyl;L 2single bond or bivalent coupling group;Ar 1monovalent derived from aromatic ring;Ra' 1 ,Ra' 2H or methyl;andx1 or 2. Aqueous ink composition. Uses include but are not limited to color filter, colored plastic, coating material and ink for forming image using inkjet printer by inkjet recording method. The aqueous ink composition has excellent aging stability, kogation prevention property and maintainability, provides printed product with excellent abrasion resistance and glossiness. Preferred Compound: The azo pigment (I) is preferably of formula (IV) or (V). The content of azo pigment with respect to ink composition is 2-8 %mass.G 1 ,G 21-3C alkyl;andZ',Z"5 or 6-membered nitrogen-containing heterocyclic ring.Preferred Composition: The vinyl polymer contains hydrophobic structural unit (a2) derived from alkyl (meth)acrylate. The hydrophobic structural unit (a) contains 20 %mass or more of phenoxyethyl (meth)acrylate and benzyl (meth)acrylate. The hydrophilic structural unit (b) contains 30 %mass or less of (meth)acrylic acid. The content of graft copolymer with respect to ink composition is 0.3-12 %mass. | <P>PROBLEM TO BE SOLVED: To provide an ink composition excellent in stability with time and capable of improving the glossiness of printed matters. <P>SOLUTION: An aqueous ink for inkjet recording includes the following components A, B and C. The component A is a disazo pigment having a specific structure, a tautomer thereof, or a salt or hydrate thereof. The component B is a vinyl polymer comprising a hydrophobic structural unit (a) and a hydrophilic structural unit (b). The component C is a graft polymer including a nonionic unit comprising poly(meth)acrylic acid ester including a polyoxyalkylene structure represented by general formula (I) and a unit having a polysiloxane structure (wherein Ra<SB POS="POST">1</SB>and Ra<SB POS="POST">2</SB>are each independently hydrogen or methyl; and x is 1 or 2). <P>COPYRIGHT: (C)2012,JPO&INPIT PROBLEM TO BE SOLVED: To provide an ink composition excellent in stability with time and capable of improving the glossiness of printed matters. SOLUTION: An aqueous ink for inkjet recording includes the following components A, B and C. The component A is a disazo pigment having a specific structure, a tautomer thereof, or a salt or hydrate thereof. The component B is a vinyl polymer comprising a hydrophobic structural unit (a) and a hydrophilic structural unit (b). The component C is a graft polymer including a nonionic unit comprising poly(meth)acrylic acid ester including a polyoxyalkylene structure represented by general formula (I) and a unit having a polysiloxane structure (wherein Ra 1 and Ra2 are each independently hydrogen or methyl; and x is 1 or 2). COPYRIGHT: (C)2012,JPO&INPIT (Amendments Included) SUBJECT of the Invention Be excellent in aging stability and provide the ink composition which can improve glossiness of print object. PROBLEM to be solved Aqueous ink for inkjet recording containing the following A, B, and C. Disazo pigment which has specific structure, its tautomer, their salts or hydrate, B : A: Hydrophobic structural unit (a), A vinyl polymer and C containing a hydrophilic structural unit (b): The graft copolymer containing the unit which has the nonionic unit and the polysiloxane structure which consist of poly (meth)acrylic acid ester including the polyoxyalkylene structure shown with general formula (I). [MAT_IMAGE 000047] (In General Formula (I), Ra 1 and Ra2 are a hydrogen atom or a methyl group each independently, and x is 1 or 2.) SELECTED DRAWINGS Absence | JP2010166560A | 2010-07-23 | JP2012025867A | JP2012025867A | 1. The aqueous ink composition for inkjet recording containing the coloring agent containing the following A and B, and the following C. A: Azo pigment with which it represents with following general formula (Y-1), its tautomer, their salts, or hydrate B: Vinyl polymer containing hydrophobic structural unit (a) represented with following general formula (P-I), and hydrophilic structural unit (b) C: The graft copolymer containing the unit which has the nonionic unit and the polysiloxane structure which are represented by the following general formula (I). [FORMULA 1] [MAT_IMAGE 000042] (Z represents a 5-6 membered heterocyclic ring in general formula (Y-1), Y 1, Y2, R11, R12 represents a hydrogen atom or a substituent each independently, G 1, G2 represents a hydrogen atom, an alkyl group, an aralkyl group, an alkenyl group, an alkynyl group, an aryl group, or a heterocyclic group each independently, W 1, W2 represents an alkoxy group, an amino group, an alkyl group, or an aryl group each independently.) [FORMULA 2] [MAT_IMAGE 000043] (R 1 represents a hydrogen atom, a methyl group, or a halogen atom in general formula (P-I), L 1 represents -COO-, -OCO-, -CONR2-, -O- or a substituted or unsubstituted phenylene group, R 2 represents a hydrogen atom and an alkyl group. L 2 represents a single bond or a bivalent coupling group. Ar 1 represents the monovalent group induced¦guided¦derived from an aromatic ring.) [FORMULA 3] [MAT_IMAGE 000044] (In General Formula (I), Ra 1 and Ra2 are a hydrogen atom or a methyl group each independently, and x is 1 or 2.) 2. The said vinyl polymer contains the hydrophobic structural unit (a2) originating in the alkylester of acrylic acid or methacrylic acid further, The aqueous ink composition for inkjet recording of Claim 1 characterized by the above-mentioned. 3. The said hydrophobic structural unit (a) contains 20 mass % or more of at least one selected from the structural unit derived from a phenoxyethyl (meth)acrylate, and the structural unit derived from the benzyl (meth)acrylate with respect to the vinyl-polymer total mass in a total amount, The said hydrophilic structural unit (b) contains 30 mass % or less of at least one selected from the structural unit derived from acrylic acid and methacrylic acid with respect to the vinyl-polymer total mass in a total amount, The aqueous ink composition for inkjet recording in any one of Claim 1 or 2 characterized by the above-mentioned. 4. The said hydrophobic structural unit (a) contains 20 mass % or more of structural units derived from a phenoxyethyl (meth)acrylate with respect to the vinyl-polymer total mass in a total amount, The aqueous ink composition for inkjet recording as described in any one of Claims 1-3 characterized by the above-mentioned. 5. W1, W2 is an alkoxy group with 1-3 total carbons, an amino group, or an alkylamino group with 1-3 total carbons each independently in general formula (Y-1), The aqueous ink composition for inkjet recording as described in any one of Claims 1-4 characterized by the above-mentioned. 6. G1, G2 is an alkyl group with 1-3 total carbons each independently in general formula (Y-1), The aqueous ink composition for inkjet recording as described in any one of Claims 1-5 characterized by the above-mentioned. 7. Z is a 6-membered nitrogen-containing heterocyclic ring in general formula (Y-1), The aqueous ink composition for inkjet recording as described in any one of Claims 1-6 characterized by the above-mentioned. 8. The azo pigment represented by general formula (Y-1) is represented by the following general formula (Y-10), The aqueous ink composition for inkjet recording as described in any one of Claims 1-4 characterized by the above-mentioned. [FORMULA 4] [MAT_IMAGE 000045] (Z' represents a 5 or 6 membered nitrogen-containing heterocyclic ring in general formula (Y-10), and W 1, W2 represents an alkoxy group, an amino group, an alkyl group, or an aryl group each independently.) 9. The azo pigment represented by general formula (Y-10) is represented by the following general formula (Y-11), The aqueous ink composition for inkjet recording of Claim 8 characterized by the above-mentioned. [FORMULA 5] [MAT_IMAGE 000046] (Z'' represents a 6-membered nitrogen-containing heterocyclic ring in general formula (Y-11).) 10. Content of the said graft copolymer is 0.3-12.0 mass % with respect to this ink composition in the said aqueous ink composition for inkjet recording, The aqueous ink composition for inkjet recording as described in any one of Claims 1-9. 11. Content of the azo pigment represented by said general formula (Y-1) is 2.0-8.0 mass % on a mass reference¦standard with respect to this ink composition in the said aqueous ink composition for inkjet recording, The aqueous ink composition for inkjet recording as described in any one of Claims 1-10. | B41J000201 ¦ B41M000500 ¦ C09D001100 ¦ C09D0011322 | 2014-04-18 A762 WRITTEN ABANDONMENT OF APPLICATION - JAPANESE INTERMEDIATE CODE: A762 2014-04-17 ¦ 2014-03-05 A131 NOTIFICATION OF REASONS FOR REFUSAL - JAPANESE INTERMEDIATE CODE: A131 2014-03-04 ¦ 2014-02-26 A977 REPORT ON RETRIEVAL JAPANESE INTERMEDIATE CODE: A971007 2014-02-26 ¦ 2013-01-12 A621 WRITTEN REQUEST FOR APPLICATION EXAMINATION + JAPANESE INTERMEDIATE CODE: A621 2013-01-11 ¦ 2012-10-06 RD03 NOTIFICATION OF APPOINTMENT OF POWER OF ATTORNEY JAPANESE INTERMEDIATE CODE: A7423 2012-10-05 ¦ 2011-12-17 RD04 NOTIFICATION OF RESIGNATION OF POWER OF ATTORNEY JAPANESE INTERMEDIATE CODE: A7424 2011-12-16 | An aqueous ink composition contains coloring agent including azo pigment (I), its tautomer, salts or hydrate, and vinyl polymer including hydrophobic structural unit and hydrophilic structural unit, and graft copolymer including polysiloxane structure-containing unit and nonionic unit. | Aqueous ink composition. Uses include but are not limited to color filter, colored plastic, coating material and ink for forming image using inkjet printer by inkjet recording method. | The aqueous ink composition has excellent aging stability, kogation prevention property and maintainability, provides printed product with excellent abrasion resistance and glossiness.
JP2011231223A | 2011-11-17 | Adhesive composition used for adhesive resin sheet for metallic substrate, comprises methacrylic-type polymer having methacrylic-type polymer particle as alkali metal salt of methacrylic-type polymer, and aqueous dispersion | ADHESIVE COMPOSITION FOR METAL SUBSTRATE ¦ Adhesive composition for metallic substrates | NIPPON SHOKUBAI CO LTD | OKA SHIGERU ¦ MATSUMOTO TAKESHI | An adhesive composition comprises (meta)acrylic-type polymer having (meth)acrylic-type polymer particle, which is an alkali metal salt of (meth)acrylic-type polymer obtained by polymerizing monomer component containing cyclohexyl(methyl)acrylate (10-80 %mass), carboxyl group-contained monomers (0.5-5 %mass) and another (meth)acrylic-type monomer copolymerizable with these monomers, and aqueous dispersion by which (meth)acrylic-type polymer particle dispersed in the aqueous medium. Adhesive composition is used for adhesive resin sheet used for metallic substrate (claimed) and coating material. The adhesive composition provides adhesive resin sheet for metallic substrate having excellent workability, weather resistance, peelability and adhesiveness. Preferred Composition: The content of acrylic polymer particle is 40-95 %mass. The adhesive composition further comprises additive chosen from anionic surfactant having molecular weight of 500 or more, nonionic surfactant having molecular weight of 500 or more and water-soluble polymer. The pH of aqueous dispersion is 5-9. Preferred Properties: The glass transition temperature of acrylic polymer particle is -60° C to 50° C. The mean particle diameter of (meth)acrylic polymer particle is 5 nm to 10 mm. | <P>PROBLEM TO BE SOLVED: To provide an adhesive composition for a metal substrate suitably used in an adhesive layer, which uses a monomer component containing cyclohexyl (meth)acrylate having a low hygroscopic functional group as an essential component, adheres to an adherend with a rough surface by thermal adhesion in a short time, and also releases the adhesive layer without leaving the adhesive layer on the adherend. <P>SOLUTION: The adhesive composition for a metal substrate contains an aqueous dispersion obtained by dispersing (meth)acrylic polymer particles in an aqueous medium. A (meth)acrylic polymer constituting the (meth)acrylic polymer particle is an alkali metal salt of the (meth)acrylic polymer obtained by polymerizing a monomer component containing 10-80 mass% of cyclohexyl (meth)acrylate, 0.5-5 mass% of a carboxyl group-containing monomer, and 15-85 mass% of another (meth)acrylic monomer copolymerizable with the monomers. <P>COPYRIGHT: (C)2012,JPO&INPIT PROBLEM TO BE SOLVED: To provide an adhesive composition for a metal substrate suitably used in an adhesive layer, which uses a monomer component containing cyclohexyl (meth)acrylate having a low hygroscopic functional group as an essential component, adheres to an adherend with a rough surface by thermal adhesion in a short time, and also releases the adhesive layer without leaving the adhesive layer on the adherend. SOLUTION: The adhesive composition for a metal substrate contains an aqueous dispersion obtained by dispersing (meth)acrylic polymer particles in an aqueous medium. A (meth)acrylic polymer constituting the (meth)acrylic polymer particle is an alkali metal salt of the (meth)acrylic polymer obtained by polymerizing a monomer component containing 10-80 mass% of cyclohexyl (meth)acrylate, 0.5-5 mass% of a carboxyl group-containing monomer, and 15-85 mass% of another (meth)acrylic monomer copolymerizable with the monomers. COPYRIGHT: (C)2012,JPO&INPIT SUBJECT of the Invention While being able to make the to-be-adhered body which has a rough surface adhere¦attach by thermobonding for a short time using the monomer component which contains as an essential component the cyclo hexyl (meth)acrylate which has a low hygroscopic functional group, Provide the adhesive composition for metallic substrates which can be used conveniently for the adhesive bond layer which can make a to-be-adhered body peel without making an adhesive bond layer remain¦survive. PROBLEM to be solved A (meth)acrylic-type polymer particle is the adhesive composition for metallic substrates containing the aqueous dispersion disperse¦distributed in the aqueous medium, Comprising: The (meth)acrylic-type polymer to comprise the said (meth)acrylic-type polymer particle 10-80 mass % of cyclonhexyl (meth)acrylate, It is an alkali metal salt of the (meth)acrylic-type polymer which polymerizes the monomer component containing 0.5-5 mass % of carboxyl group-containing monomers, and 15-85 mass % of (meth)acrylic-type monomers of others copolymerizable with these monomers, Adhesive composition for metallic substrates characterized by the above-mentioned. SELECTED DRAWINGS Absence | JP2010102977A | 2010-04-28 | JP2011231223A | JP2011231223A | 1. A (meth)acrylic-type polymer particle is the adhesive composition for metallic substrates containing the aqueous dispersion disperse¦distributed in the aqueous medium, Comprising: The (meth)acrylic-type polymer to comprise the said (meth)acrylic-type polymer particle 10-80 mass % of cyclonhexyl (meth)acrylate, It is an alkali metal salt of the (meth)acrylic-type polymer which polymerizes the monomer component containing 0.5-5 mass % of carboxyl group-containing monomers, and 15-85 mass % of (meth)acrylic-type monomers of others copolymerizable with these monomers, Adhesive composition for metallic substrates characterized by the above-mentioned. 2. Adhesive composition for metallic substrates of Claim 1 containing 40-95 mass % of (meth)acrylic-type polymer particles. 3. pHs of the aqueous dispersion by which the (meth)acrylic-type polymer particle was disperse¦distributed in the aqueous medium are 5-9, Adhesive composition for metallic substrates of Claim 1 or 2. 4. The glass transition temperature of a (meth)acrylic-type polymer particle is -60-50 degreeC, Adhesive composition for metallic substrates in any one of Claims 1-3. 5. The average particle diameters of a (meth)acrylic-type polymer particle are 5 nanometer - 10 micrometers, Adhesive composition for metallic substrates in any one of Claims 1-4. 6. Furthermore, adhesive composition for metallic substrates in any one of the Claims 1-5 in which molecular weight contains 500 or more anionic surfactant and the at least 1 sort(s) of additive chosen from the group which molecular weight becomes from 500 or more nonionic surfactants and a water-soluble polymer. 7. The adhesiveness resin sheet formed by shape¦molding the adhesive composition for metallic substrates in any one of Claims 1-6 in a sheet form. 8. The metallic substrate adhesive sheet which has an adhesive bond layer which consists of adhesive composition for metallic substrates in any one of Claims 1-6. | C09J013302 ¦ C09J000700 ¦ C09J000702 ¦ C09J001100 ¦ C09J013304 | - | An adhesive composition comprises (meta)acrylic-type polymer having (meth)acrylic-type polymer particle, which is an alkali metal salt of (meth)acrylic-type polymer obtained by polymerizing monomer component containing cyclohexyl(methyl)acrylate (10-80 %mass), carboxyl group-contained monomers (0.5-5 %mass) and another (meth)acrylic-type monomer copolymerizable with these monomers, and aqueous dispersion by which (meth)acrylic-type polymer particle dispersed in the aqueous medium. | Adhesive composition is used for adhesive resin sheet used for metallic substrate (claimed) and coating material. | The adhesive composition provides adhesive resin sheet for metallic substrate having excellent workability, weather resistance, peelability and adhesiveness.
JP2011168681A | 2011-09-01 | Fluorine-type (meth)acryl resin for molded article has a low melt viscosity decreasing rate measured based on JIS K7199 | FLUORINE-BASED (METH)ACRYLIC RESIN, FLUORINE-BASED RESIN COMPOSITION THEREOF, FLUORINE-BASED RESIN FILM THEREOF, AND FLUORINE-BASED RESIN-LAMINATED ACRYLIC RESIN FILM ¦ Fluorine-type (meth)acryl resin, its fluorine resin composition, its fluorine resin film, and a fluorine resin lamination¦stacking acrylic resin film | KANEKA CORP | HATANO KEISUKE ¦ MORITA KOJI ¦ SAKAMOTO HIDEYUKI ¦ SHIMAMOTO YUKINOBU ¦ AOYAMA TAIZO | A fluorine-type (meth)acryl resin (A) has a melt viscosity decreasing rate of ≤ 20% measured in die temperature of 230° C, shear rate of 24 s -1 , capillary die diameter of 1 mm and residence time of 1 hour based on JIS K7199 . A fluorine-type (meth)acryl resin (A) has a melt viscosity decreasing rate of ≤ 20% measured in die temperature of 230° C, shear rate of 24 s -1 , capillary die diameter of 1 mm and residence time of 1 hour based on JIS K7199 . The value is measured by the formula [(melt viscosity at a residence time of 10 minutes-melt viscosity at a residence time of 1 hour)÷ melt viscosity at a residence time of 10 minutes]x 100%. INDEPENDENT CLAIMS are included for:fluorine resin composition (B) comprising fluorine-type (meth)acryl resin (A) and polyvinylidene fluoride;fluorine resin film comprising molded fluorine-type (meth)acryl resin (A) or fluorine resin composition (B);fluorine resin laminated acrylic resin film comprising fluorine resin film laminated on the surface of acrylic resin (C) film; andmolded article comprising laminated fluorine resin film or laminated fluorine resin laminated acrylic resin film. Fluorine-type (meth)acryl resin for fluorine resin film and fluorine resin laminated acrylic resin film molded bodies (claimed) used as interior materials for motor vehicles. Thermal decomposition is prevented, foaming is suppressed, and the obtained films has beautiful external appearance, stain-resistant, chemical-resistant, has outstanding transparency, does not crack and does not whiten when bent. Preferred Components: Fluorine-type (meth)acryl resin (A) contains 80-100 wt.% fluorine-containing alkyl (meth)acrylate polymer component. Fluorine-containing alkyl (meth)acrylate polymer component contains 80-100 wt.% fluorine-containing alkyl (meth)acrylate and 20-0 wt.% alkylacrylate having an alkylester with 1-8C alkyl chain. Polyvinylidene fluoride is 0.1-15 weight part with respect to 100 weight parts fluorine-type (meth)acryl resin (A). The fluorine resin film contains additives such as antioxidant, thermostabilizer, UV absorber, UV stabilizer, inorganic pigment, organic dye, acrylic matte agent, mica filler, glass filler, antibacterial agent, deodorant, and/or lubricating agent. Acrylic resin (C) contains polymer obtained by polymerizing 50-100 wt.% methyl methacrylate, and 0-50 wt.% other monomers. Acrylic resin (C) contains 5-100 wt.% acrylic type elastic body graft copolymer (c-1) and 0-95 wt.% methacryl type polymer (c-2). Acrylic elastic body graft copolymer (c-1) is 50-99.9 wt.% acrylic acid alkylester obtained by polymerizing 5-85 weight parts monomer mixture (c-1a) which contains 0-49.9 wt% other copolymerizable vinylic monomer and 0.1-10 wt.% copolymerizable polyfunctional monomer having ≥ 2 non-conjugated double bond per molecule, and 15-95 weight parts monomer mixture (c-1b) which contains 0-50 wt.% other copolymerizable vinylic monomer and 50-100 wt.% methacrylic acid alkyl ester. Methacryl polymer (c-2) is obtained by copolymerizing a monomer mixture which contains 0-20 wt.% other copolymerizable vinylic monomers and 80-100 wt.% methacrylic acid alkylester. Preferred Parameters: Melt viscosity of fluorine-type (meth)acryl resin (A) is based on JIS K7199 is 300 - 4000 Pax s measured in die temperature of 220° C, shear rate of 122 s -1 , and capillary die diameter of 1 mm. Thickness of fluorine resin film layer is 1-30 μ m and the whole film thickness is 30-300 μ m. A ≤ 75 μ m thick fluorine resin laminated acrylic resin film has haze of ≤ 2 in 23± 2° C and 50± 5% humidity according to JIS K6714 . Reduced viscosity of the methyl-ethyl-ketone soluble part of acrylic resin (C) is 0.2-0.8 dl/g, measured at 25° C using 0.1 g polymer dissolved in 100 ml chloroform. | <P>PROBLEM TO BE SOLVED: To provide a fluorine-based (meth)acrylic resin single-layered or multilayered film, obtained by improving thermal degradation resistance of a fluorine-based (meth)acrylic resin, providing beautiful appearance of the film, usable for an automotive interior member, and having a balance of various characteristics of the film such as chemical resistance. <P>SOLUTION: The fluorine-based (meth)acrylic resin (A) has &lt;20% of a melt viscosity-decreasing rate represented by the following equation between the melt viscosity at 1 h of the retention time and the melt viscosity at 10 min of the retention time, measured under a condition conforming to JIS K7199 (die temperature: 230&deg;C, shear rate: 24 s<SP>-1</SP>, capillary die diameter: 1 mm, and retention time: 1 h): (melt viscosity-decreasing rate)=[(melt viscosity at 10 min of retention time)-(melt viscosity at 1 h of retention time)]/(melt viscosity at 10 min of retention time)&times;100 (%). <P>COPYRIGHT: (C)2011,JPO&amp;INPIT PROBLEM TO BE SOLVED: To provide a fluorine-based (meth)acrylic resin single-layered or multilayered film, obtained by improving thermal degradation resistance of a fluorine-based (meth)acrylic resin, providing beautiful appearance of the film, usable for an automotive interior member, and having a balance of various characteristics of the film such as chemical resistance. SOLUTION: The fluorine-based (meth)acrylic resin (A) has <20% of a melt viscosity-decreasing rate represented by the following equation between the melt viscosity at 1 h of the retention time and the melt viscosity at 10 min of the retention time, measured under a condition conforming to JIS K7199 (die temperature: 230°C, shear rate: 24 s -1, capillary die diameter: 1 mm, and retention time: 1 h): (melt viscosity-decreasing rate)=[(melt viscosity at 10 min of retention time)-(melt viscosity at 1 h of retention time)]/(melt viscosity at 10 min of retention time)×100 (%). COPYRIGHT: (C)2011,JPO&INPIT SUBJECT of the Invention This invention improves the thermal decomposition-proof property of fluorine-type (meth)acryl resin, A film external appearance is beautiful and primarily aims to provide the fluorine-type (meth)acryl resin single layer and multilayer film which can be used also for the motor vehicle upholstery member and which have the balance of film physical properties, such as chemical-resistance. PROBLEM to be solved Fluorine-type (meth)acryl resin (A) whose melt viscosity decreasing rate which was measured under the conditions (The dice¦dies temperature of 230 degreeC, the shear rate of 24 sec -1, the diameter of capillary die¦dye of 1 mm, residence time 1 hour) based on JISK7199, and which is represented to the following formula of residence time 1-hour melt viscosity in o'clock with respect to melt viscosity in o'clock for residence time 10 minutes is smaller than 20 %. Melt viscosity decreasing rate = (Melt viscosity-residence time 1-hour melt viscosity in o'clock in residence time 10-minute o'clock) /(residence time 10-minute melt viscosity in o'clock) *100(%) SELECTED DRAWINGS Absence | JP201033011A | 2010-02-17 | JP2011168681A | JP2011168681A | 1. Fluorine-type (meth)acryl resin (A) whose melt viscosity decreasing rate which was measured under the conditions (The dice¦dies temperature of 230 degreeC, the shear rate of 24 sec-1, the diameter of capillary die¦dye of 1 mm, residence time 1 hour) based on JIS K7199, and which is represented to following formula (1) of residence time 1-hour melt viscosity in o'clock with respect to melt viscosity in o'clock for residence time 10 minutes is smaller than 20 %. Melt viscosity decreasing rate = (Melt viscosity-residence time 1-hour melt viscosity in o'clock in residence time 10-minute o'clock) /(residence time 10-minute melt viscosity in o'clock) *100(%) Formula (1) 2. Fluorine-type (meth)acryl resin (A) of Claim 1 which contains a fluorine-containing alkyl (meth)acrylate polymer component 80 to 100weight%. 3. A fluorine-containing alkyl (meth)acrylate polymer component is a polymer of the monomer component containing 80 to 100 weight% of fluorine-containing alkyl (meth)acrylates, and 20 to 0 weight% of alkylacrylate of alkyl chain C1-C8 of an alkylester, Fluorine-type (meth)acryl resin (A) of Claim 1 or 2. 4. Melt viscosity of fluorine-type (meth)acryl resin (A) is based on JIS K7199, Fluorine-type (meth)acryl resin (A) in any one of Claims 1-3 which is 300 - 4000 Pa*sec on with the dice¦dies temperature of 220 degreeC, the shear rate of 122 sec -1, and a diameter of capillary die¦dye of 1 mm conditions. 5. The fluorine resin composition (B) containing fluorine-type (meth)acryl resin (A) and the polyvinylidene fluoride in any one of Claims 1-4. 6. The fluorine resin composition (B) of Claim 5 whose content of a polyvinylidene fluoride is 0.1-15 weight part with respect to 100 weight part of fluorine-type (meth)acryl resin (A). 7. The fluorine resin composition (B) in any one of Claims 5-6 which is the dice¦dies temperature of 220 degreeC, the shear rate of 122 sec-1, melt viscosity 300 in conditions with a diameter of capillary die¦dye of 1 mm - 4000 Pa*sec based on JIS K7199. 8. The fluorine resin film formed by shape¦molding fluorine-type (meth)acryl resin (A) in any one of Claims 1-4, or the fluorine resin composition (B) in any one of Claims 5-7. 9. At least one of fluorine-type (meth)acryl resin (A) or a fluorine resin (B), The fluorine resin film containing at least 1 type of additives chosen from the group which consists of an antioxidant, a thermostabilizer, a ultraviolet absorber, a UV stabilizer, an inorganic type pigment, organic type dye, an acrylic type lusterless agent, the mica¦cuttle-fish type¦system¦group filler, a glass-type filler, an antibacterial agent, a deodorant, or a lubricating agent of Claim 8. 10. The fluorine resin film layer formed by shape¦molding fluorine-type (meth)acryl resin (A) in any one of Claims 1-4 or the fluorine resin composition (B) in any one of Claims 5-7, The fluorine resin lamination¦stacking acrylic resin film laminated¦stacked by the at least single side¦surface of the film layer formed by shape¦molding acrylic resin (C). 11. The fluorine resin lamination¦stacking acrylic resin film of Claim 10 in which acrylic resin (C) contains the polymer which forms by polymerizing 50 to 100 weight% of methyl methacrylate, and the monomer of 0 to 50 weight% of other monomers. 12. The acrylic resin composition [(c-1) in which acrylic resin (C) contains 5 to 100 weight% of acrylic type elastic-body graft copolymers (c-1) and 0 to 95 weight% of methacryl type polymers (c-2), and the total amount of (c-2) are 100 weight%], Comprising: An acrylic type elastic-body graft copolymer (c-1) 50 to 99.9 weight% of acrylic acid alkylesters, The monomer mixture (c-1a) which consists of 0 to 49.9 weight% of other vinylic monomers which can be copolymerized, and 0.1 to 10 weight% of polyfunctional monomers which can be copolymerized, and which have a 2 or more nonconjugated double bond per molecule is superposed¦polymerized. In the presence of 5-85 weight part of acrylic acid ester bridge¦crosslinking elastic bodies of becoming at least one layer, The total amount of [(c-1a) formed by copolymerizing 95-15 weight part of monomer mixtures (c-1b) which consist of 0 to 50 weight% of other vinylic monomers in which 50 to 100 weight% of methacrylic acid alkylesters and a copolymerization are possible, and (c-1b) is a 100 weight part] thing, The fluorine resin lamination¦stacking acrylic resin film in any one of Claims 10-11 which is a thing formed by a methacryl type polymer (c-2) copolymerizing the monomer mixture which consists of 0 to 20 weight% of other vinylic monomers in which 80 to 100 weight% of methacrylic acid alkylesters and a copolymerization are possible. 13. The fluororesin lamination¦stacking acrylic resin film in any one of Claims 10-12 which is 0.2-0.8 dl/g of reduced-viscosity (0.1 g of polymers were melt¦dissolved in 100 ml of chloroform, and it measured at 25 degreeC.) of the methyl-ethyl-ketone soluble part of acrylic resin (C). 14. The fluorine resin lamination¦stacking acrylic resin film in any one of Claims 10-13 whose thickness of a fluorine resin film layer the whole thickness is 30-300 micrometers, and is 1-30 micrometers. 15. The fluorine resin lamination¦stacking acrylic resin film in any one of Claims 10-14 whose haze (haze) in with temperature +/- 2 degrees C of 23 degreeC according to JIS K6714, 50% of humidity +/-5%, and a film film thickness of 75 micrometers conditions is 2.0 or less. 16. At least one of fluorine-type (meth)acryl resin (A) or a fluorine resin (B), and acrylic resin (C), An antioxidant, a thermostabilizer, a ultraviolet absorber, a UV stabilizer, an inorganic type pigment, organic type dye, The fluorine resin lamination¦stacking acrylic type film containing at least 1 type of additives chosen from the group which consists of an acrylic type lusterless agent, the mica¦cuttle-fish type¦system¦group filler, a glass-type filler, an antibacterial agent, a deodorant, or a lubricating agent in any one of Claims 10-15. 17. The molded article formed by laminating¦stacking the fluorine resin film of Claim 8 or 9. 18. The molded article formed by laminating¦stacking the fluorine resin lamination¦stacking acrylic resin film in any one of Claims 10-16. | C08F002022 ¦ B32B002730 ¦ C08L002716 ¦ C08L003316 | 2013-12-04 A02 DECISION OF REFUSAL - JAPANESE INTERMEDIATE CODE: A02 2013-12-03 ¦ 2013-10-04 RD02 NOTIFICATION OF ACCEPTANCE OF POWER OF ATTORNEY JAPANESE INTERMEDIATE CODE: A7422 2013-10-03 ¦ 2013-10-04 A521 WRITTEN AMENDMENT JAPANESE INTERMEDIATE CODE: A523 2013-10-03 ¦ 2013-08-08 A977 REPORT ON RETRIEVAL JAPANESE INTERMEDIATE CODE: A971007 2013-08-07 ¦ 2013-08-07 A131 NOTIFICATION OF REASONS FOR REFUSAL - JAPANESE INTERMEDIATE CODE: A131 2013-08-06 ¦ 2012-12-18 A621 WRITTEN REQUEST FOR APPLICATION EXAMINATION + JAPANESE INTERMEDIATE CODE: A621 2012-12-17 | A fluorine-type (meth)acryl resin (A) has a melt viscosity decreasing rate of ≤ 20% measured in die temperature of 230° C, shear rate of 24 s -1 , capillary die diameter of 1 mm and residence time of 1 hour based on JIS K7199 . | Fluorine-type (meth)acryl resin for fluorine resin film and fluorine resin laminated acrylic resin film molded bodies (claimed) used as interior materials for motor vehicles. | Thermal decomposition is prevented, foaming is suppressed, and the obtained films has beautiful external appearance, stain-resistant, chemical-resistant, has outstanding transparency, does not crack and does not whiten when bent.
JP2011190394A | 2011-09-29 | Structure e.g. chassis component, contains hardened material of curable composition containing vinyl polymer, curing catalyst and benzophenone compound which does not have hydroxyl group | STRUCTURE WHICH COMPRISES JOINT COMPRISING AT LEAST ONE LIGHT-TRANSMISSIVE MEMBER AND CURED PRODUCT OF CURABLE COMPOSITION FILLING THE JOINT ¦ The structure which consists of hardened¦cured material of the curable composition with which the joint consisting of the member which at least one makes permeate¦transmit light, and its joint were filled | KANEKA CORP | IKARI YOSHIHIRO ¦ OKAMOTO TOSHIHIKO | A structure consists of at least one component containing hardened material of curable composition joined with a component which permeates light. The joint in the structure is filled. The curable composition contains vinyl polymer having at least one crosslinkable functional group, curing catalyst and benzophenone compound (diphenyl ketone compound) which does not have hydroxyl group in the 2- or 2'-position. An INDEPENDENT CLAIM is included for the curable composition. Structure. Uses include but are not limited to chassis component, engine-mount rubber for anti-vibration and sound insulation, hose for fuel supply, sealing material for engine oil, waste gas purification apparatus component, brake component, O-ring, belt, decoration for lighting fixture, waterproof packing, gymnasium floor, mortar hose, silt fence, anti-vibration pad, waterproof sheet, drip-proof cover for electric water heater, etc. The curable composition is used as elastic sealing agent for construction, siding board, multilayer glass, irrigation canal, vehicle, construction material and industrial material, solar cell backside sealing agent, insulation coating, elastic adhesive agent, contact adhesive, adhesive agent for tiles, reactive hot-melt adhesive agent, coating material, potting agent, casting material, sound insulation and seismic isolation material, etc. The structure has excellent adhesive durability, air tightness and waterproof property over a long period of time. Preferred Component: The component which permeates light is glass.Preferred Composition: The curable composition contains 0.001-20 parts weight of benzophenone compound with respect to 100 parts weight of total amount of vinyl polymer and polyether polymer.Preferred Polymer: The vinyl polymer is obtained by polymerizing monomer chosen from (meth)acrylic type monomer, acrylonitrile type monomer, aromatic vinyl type monomer, fluorine-containing vinyl type monomer and silicon-containing vinyl type monomer. The vinyl polymer is preferably (meth)acrylic type polymer containing acrylic polymer or acrylic acid ester polymer as the principal chain. The crosslinkable functional group of the polymer is crosslinkable silyl group of formula: -[Si(R 1 ) 2-b (Y') b O] m -Si(R 2 ) 3-a (Y') a .R 1 ,R 21-20C alkyl, 6-20C aryl, 7-20C aralkyl or triorganosiloxy of formula: (R') 3 SiO-;R'1-20C monovalent hydrocarbyl;Y'OH or hydrolyzable group;a0-3;b0-2;m0-19;anda+mb1 or more.The vinyl polymer has molecular weight distribution of less than 1.8 and number average molecular weight of 10000-40000. The principal chain of the vinyl polymer is manufactured by living radical polymerization or atom transfer radical polymerization. The vinyl polymer has 1.1-4 crosslinkable silyl groups in the molecular chain terminal. The composition further contains polyether polymer having 1.1-4.0 crosslinkable silyl group(s). The ratio of vinyl polymer to the total weight of vinyl polymer and polyether polymer is 1-100 wt.%, preferably 30-100 wt.%. The polyether polymer has polypropylene oxide as principal chain, and number average molecular weight of 3000-50000. | PROBLEM TO BE SOLVED: To provide a structure containing a curable composition excellent in adhesion durability in particular, in association with a structure which comprises: a joint comprising at least one light-transmissive member; and a cured product of a curable composition filling the joint. SOLUTION: The structure comprises: a joint comprising at least one light-transmissive member (I) of the members which form the joint; and a cured product (A) of a curable composition filling the joint. The cured product (A) of the curable composition filling the joint is the cured product of the curable composition containing a vinyl-based polymer (II) having at least one crosslinkable functional group on average, a curing catalyst (III), and a benzophenone compound (also referred to as a diphenylketone compound) (IV) not having a hydroxy group at positions 2 and 2'. COPYRIGHT: (C)2011,JPO&INPIT SUBJECT of the Invention At least one is related with the structure which consists of hardened¦cured material of the curable composition with which the joint consisting of the member which permeate¦transmits light, and its joint were filled. Specifically, It aims at provision of the structure containing the curable composition excellent in adhesive durability. PROBLEM to be solved At least one of the members which form a joint is a structure which consists of hardened¦cured material (A) of the curable composition with which the joint which consists of member (I) which permeate¦transmits light, and the said joint were filled, Comprising: They are vinyl polymer (II) curing catalyst (III) which the hardened¦cured material (A) of the curable composition with which the joint was filled averages a crosslinkable functional group, and has at least one piece, and a benzophenone compound (it is also called a diphenyl-ketone compound), Comprising: Benzophenone compound (IV) which does not have a hydroxyl group in 2nd-position and 2'-position is contained, The structure which is the hardened¦cured material of the curable composition characterized by the above-mentioned. SELECTED DRAWINGS Absence <P>PROBLEM TO BE SOLVED: To provide a structure containing a curable composition excellent in adhesion durability in particular, in association with a structure which comprises: a joint comprising at least one light-transmissive member; and a cured product of a curable composition filling the joint. <P>SOLUTION: The structure comprises: a joint comprising at least one light-transmissive member (I) of the members which form the joint; and a cured product (A) of a curable composition filling the joint. The cured product (A) of the curable composition filling the joint is the cured product of the curable composition containing a vinyl-based polymer (II) having at least one crosslinkable functional group on average, a curing catalyst (III), and a benzophenone compound (also referred to as a diphenylketone compound) (IV) not having a hydroxy group at positions 2 and 2'. <P>COPYRIGHT: (C)2011,JPO&INPIT | JP201059434A | 2010-03-16 | JP2011190394A | JP2011190394A | 1. At least one of the members which form a joint is a structure which consists of hardened¦cured material (A) of the curable composition with which the joint which consists of member (I) which permeate¦transmits light, and the said joint were filled, Comprising: The hardened¦cured material of the curable composition with which the joint was filled (A). Vinyl polymer (II) which averages a crosslinkable functional group and it has at least one piece Curing catalyst (III) and It is a benzophenone compound (it is also called a diphenyl-ketone compound), Comprising: Benzophenone compound (IV) which does not have a hydroxyl group in 2nd-position and 2'-position These are contained, The structure which is the hardened¦cured material of the curable composition characterized by the above-mentioned. 2. Member (I) which permeate¦transmits light is glass, The structure of Claim 1. 3. A principal chain A (meth)acrylic-type monomer, an acrylonitrile-type monomer, The structure containing vinyl polymer (II) which is what mainly superposes¦polymerizes and is manufactured in the monomer chosen from the group which consists of an aromatic vinyl-type monomer, a fluorine-containing vinyl-type monomer, and a silicon-containing vinyl-type monomer of any one of Claims 1-2. 4. The structure of Claim 3 in which a principal chain contains vinyl polymer (II) which is a (meth)acrylic-type polymer. 5. The structure of Claim 4 in which a principal chain contains vinyl polymer (II) which is an acrylic polymer. 6. The structure of Claim 5 in which a principal chain contains vinyl polymer (II) which is an acrylic acid ester polymer. 7. The crosslinkable functional group of vinyl polymer (II) is a crosslinking silyl group, Comprising: The structure of any one of Claims 1-6 represented by General formula (1). -[Si(R 1)2-b(Y)bO]m-Si(R2)3-a(Y)a(1) (In formula, R 1 and R2 shows same or different, a C1-C20 alkyl group, a C6-C20 aryl group, a C7-C20 aralkyl group, or the triorganosiloxy group represented by (R') 3SiO-. (In formula, R' shows a C1-C20 monovalent hydrocarbon group. Several R' is same or different.). When R 1 or 2 or more of R2 exist, respectively, they may be the same and may differ. Y shows a hydroxyl group or a hydrolysable group. When 2 or more Y exists, they may be the same and may differ. a shows 0, 1, 2, or 3. b shows 0, 1, or 2. m shows the integer of 0-19. However, it satisfies that it is a+mb&gt;=1.) 8. The structure of any one of Claims 1-7 in which molecular weight distribution contains vinyl polymer (II) which is less than 1.8. 9. The structure of any one of Claims 1-8 by which the principal chain of vinyl polymer (II) is manufactured by a living radical polymerization method. 10. The structure of any one of Claims 1-9 by which the principal chain of vinyl polymer (II) is manufactured by an atom transfer radical polymerization method. 11. The structure of any one of Claims 1-10 which has a crosslinking silyl group of vinyl polymer (II) in the molecular chain terminal. 12. The structure of any one of Claims 1-11 which is a vinyl polymer which vinyl polymer (II) averages a crosslinking silyl group per molecule, and has 1.1 to 4.0 pieces. 13. The structure of any one of Claims 1-12 whose number average molecular weight of vinyl polymer (II) is 10,000-40,000. 14. Vinyl polymer (II) which averages a crosslinkable functional group and it has at least one piece Curing catalyst (III) and Benzophenone series compound (IV) It consists of hardened¦cured material of the curable composition containing polyether polymer (V) which the hardened¦cured material (A) of the curable composition containing these averages the crosslinking silyl group represented by General formula (1) as a (V) component, and has at least one piece, The structure of any one of the Claims 1-13 characterized by the above-mentioned. 15. The ratio of vinyl polymer (II) contained in the hardened¦cured material (A) of a curable composition and vinyl polymer (II) occupied to the total weight of polyether polymer (V) is 1 to 100 weight%, The structure containing the hardened¦cured material (A) of the curable composition which is characterized by the above-mentioned and to contain of Claim 14. 16. The ratio of vinyl polymer (II) contained in the hardened¦cured material (A) of a curable composition and vinyl polymer (II) occupied to the total weight of polyether polymer (V) is 30 to 100 weight%, The structure containing the hardened¦cured material (A) of the curable composition which is characterized by the above-mentioned and to contain of any one of Claims 14-15. 17. The structure of any one of Claims 14-16 whose principal chain of polyether polymer (V) is a polypropylene oxide essentially. 18. The structure of any one of Claims 14-17 which is a polyether polymer which is a crosslinking silyl group, and the crosslinkable functional group of polyether polymer (V) averages per molecule, and has 1.1 to 4.0 pieces. 19. The structure of any one of Claims 14-18 whose number average molecular weight of polyether polymer (V) is 3,000-50,000. 0.001 weight part - 20 weight part of said benzophenone compound (IV) is contained with respect to 100 weight part of total amounts of vinyl polymer (II) and polyether polymer (V), The structure of any one of Claims 14-19 which consists of hardened¦cured material (A) of the curable composition characterized by the above-mentioned. 21. Vinyl polymer (II) which averages a crosslinkable functional group and it has at least one piece Curing catalyst (III) and It is a benzophenone compound (it is also called a diphenyl-ketone compound), Comprising: Benzophenone compound (IV) which does not have a hydroxyl group in 2nd-position and 2'-position These are contained, The curable composition characterized by the above-mentioned. | C09K000310 ¦ C08L010100 | - | A structure consists of at least one component containing hardened material of curable composition joined with a component which permeates light. The joint in the structure is filled. The curable composition contains vinyl polymer having at least one crosslinkable functional group, curing catalyst and benzophenone compound (diphenyl ketone compound) which does not have hydroxyl group in the 2- or 2'-position. | Structure. Uses include but are not limited to chassis component, engine-mount rubber for anti-vibration and sound insulation, hose for fuel supply, sealing material for engine oil, waste gas purification apparatus component, brake component, O-ring, belt, decoration for lighting fixture, waterproof packing, gymnasium floor, mortar hose, silt fence, anti-vibration pad, waterproof sheet, drip-proof cover for electric water heater, etc. The curable composition is used as elastic sealing agent for construction, siding board, multilayer glass, irrigation canal, vehicle, construction material and industrial material, solar cell backside sealing agent, insulation coating, elastic adhesive agent, contact adhesive, adhesive agent for tiles, reactive hot-melt adhesive agent, coating material, potting agent, casting material, sound insulation and seismic isolation material, etc. | The structure has excellent adhesive durability, air tightness and waterproof property over a long period of time.
JP2011107180A | 2011-06-02 | Polarizing plate for liquid crystal display panel, has biaxially-stretched polarizer protective film(s) containing resin which has complex aromatic structure, and having in-plane phase difference in specific range | POLARIZING PLATE AND LIQUID CRYSTAL PANEL WITH THE SAME, AND LIQUID CRYSTAL DISPLAY DEVICE OF VA MODE WITH THE LIQUID CRYSTAL PANEL ¦ A polarizing plate, and a liquid crystal panel provided with the same, VA mode liquid crystal display device | NIPPON SHOKUBAI CO LTD | MIYAI TAKASHI ¦ MAEDA YORIHIRO ¦ SHIOYA YOSHIYUKI | A polarizing plate (9) has biaxially-stretched polarizer protective film(s) (1) containing resin (A) which has complex aromatic structure (I), (II) or (III), and having in-plane phase difference of 30-80 nm and thickness direction phase difference of 90-160 nm. The biaxially-stretched polarizer protective film has reduced wavelength in visible region since the birefringence show reduced wavelength-dispersion property. A polarizing plate has biaxially-stretched polarizer protective film(s) containing resin (A) which has complex aromatic structure of formula (I), (II) or (III), and having in-plane phase difference of 30-80 nm and thickness direction phase difference of 90-160 nm. The biaxially-stretched polarizer protective film has reduced wavelength in visible region since the birefringence show reduced wavelength-dispersion property.R 1 ,R 2H or methyl;andn1-4.An INDEPENDENT CLAIM is included for liquid crystal display panel. Polarizing plate is used for liquid crystal display panel for vertical-alignment type liquid crystal display cell (both claimed). The liquid crystal display panel using the polarizing plate has excellent adaptability, display quality and reduced weight. Preferred Components: The complex aromatic unit (IV) is preferably N-vinyl-2-pyrrolidone unit, N-vinyl-ε -caprolactam unit, N-vinyl-2-piperidone unit, N-vinyl-4-methyl-2-pyrrolidone unit, N-vinyl-5-methyl-2-pyrrolidone, N-vinyl-ω -hepta lactam unit. The α ,β -unsaturated monomer unit is chosen from vinylcarbazole unit, vinylpyridine unit, vinylimidazole unit or vinylthiophene unit. The ring structure of (meth)acrylate polymer is lactone ring or glutaramide ring. Preferred Property: The intrinsic birefringence of polymer (B) is negative. The structural unit (a) is a (meth)acrylate unit or its derivative.Preferred Composition: The polarizing plate further has a layer containing resin which contains polymer having positive intrinsic birefringence. The resin is acrylic resin or cycloolefin resin. The resin (A) has complex aromatic structure (I) and further contains polymer (B) having α ,β -unsaturated monomer unit, complex aromatic unit of formula (IV), (V) or (VI) or structural unit (a) which gives positive intrinsic birefringence to the polymer, and polymer (C) having positive intrinsic birefringence and ring structure in principal chain. The polymer (C) is cycloolefin polymer or cellulose derivative, preferably (meth)acrylate polymer having ring structure. The drawing shows the schematic view of image-display surface of liquid crystal display device.1,3,5,7Polarizer protective film2,6Polarizers4Vertical-alignment type liquid crystal cell8Backlight portion9,10Polarizing plates | <P>PROBLEM TO BE SOLVED: To provide a polarizing plate incorporating a polarizer protective film, capable of showing the wavelength dispersion property (reverse wavelength dispersion property), namely, the shorter wavelength is, the smaller birefringence is in at least a visible light region, being favorably usable in optical compensation of a liquid crystal panel and a liquid crystal display device of VA mode, and having a novel composition. <P>SOLUTION: The polarizing plate incorporates at least one polarizer protective film. The polarizer protective film (I) has in-plane phase difference Re of 30 to 80 nm and phase difference in the direction of thickness Rth of 90 to 160 nm, (II) shows the wavelength dispersion property, namely, the shorter wavelength is, the smaller birefringence is in at least a visible light region, and (III) contains a resin (A) having a specific molecular structure or heterocyclic aromatic group and is optically biaxial. <P>COPYRIGHT: (C)2011,JPO&INPIT PROBLEM TO BE SOLVED: To provide a polarizing plate incorporating a polarizer protective film, capable of showing the wavelength dispersion property (reverse wavelength dispersion property), namely, the shorter wavelength is, the smaller birefringence is in at least a visible light region, being favorably usable in optical compensation of a liquid crystal panel and a liquid crystal display device of VA mode, and having a novel composition. SOLUTION: The polarizing plate incorporates at least one polarizer protective film. The polarizer protective film (I) has in-plane phase difference Re of 30 to 80 nm and phase difference in the direction of thickness Rth of 90 to 160 nm, (II) shows the wavelength dispersion property, namely, the shorter wavelength is, the smaller birefringence is in at least a visible light region, and (III) contains a resin (A) having a specific molecular structure or heterocyclic aromatic group and is optically biaxial. COPYRIGHT: (C)2011,JPO&INPIT SUBJECT of the Invention Birefringence¦double_refraction can show the wavelength-dispersion property (reverse wavelength dispersion) which becomes small, so that a wavelength becomes short in visible region at least, It aims at provision of the polarizing plate containing the polarizer protective film which is used suitably for the liquid crystal panel of VA mode, and optical compensation of a liquid crystal display device, and which has a novel composition. PROBLEM to be solved It is a polarizing plate which has at least 1 sheet(s) of polarizer protective film, Comprising: The said polarizer protective film, (I) In-plane phase difference Re is 30-80 nm, and thickness direction phase difference Rth is 90-160 nm, (II) At least, in visible region, birefringence¦double_refraction shows wavelength-dispersion property which becomes small, so that wavelength becomes short, and (III) It is a polarizing plate which is a polarizer protective film containing resin (A) which has specific molecular structure or complex aromatic group which has biaxial property. SELECTED DRAWINGS Absence | JP2009258899A | 2009-11-12 | JP2011107180A | JP2011107180A | 1. It is a polarizing plate which has at least 1 sheet(s) of polarizer protective film, Comprising: The said polarizer protective film, (I) In-plane phase difference Re is 30-80 nm, and thickness direction phase difference Rth is 90-160 nm, (II) At least, in visible region, birefringence¦double_refraction shows wavelength-dispersion property which becomes small, so that wavelength becomes short, and (III) The polarizing plate which is a polarizer protective film containing resin (A) which has the molecular structure or complex aromatic group shown by the following formula¦equation (1) and (2) or (3) which has biaxial property. [FORMULA 1] [MAT_IMAGE 000020] [FORMULA 2] [MAT_IMAGE 000021] [FORMULA 3] [MAT_IMAGE 000022] (In said Formula (1), natural number, R1, and R2 of n of a range of 1-4 are a hydrogen atom or a methyl group mutually independently.) 2. The said resin (A) is an acrylic resin or cycloolefin resin, The polarizing plate of Claim 1. 3. The polarizing plate of Claim 1 in which the said resin (A) has the molecular structure shown by said Formula (1). 4. The polarizing plate of Claim 1 in which the said resin (A) contains the polymer (B-1) which has the (alpha), (beta)- unsaturated monomer unit which has the unit or complex aromatic group shown by the following formula¦equation (4) and (5) or (6) as a structural¦constituent unit. [FORMULA 4] [MAT_IMAGE 000023] [FORMULA 5] [MAT_IMAGE 000024] [FORMULA 6] [MAT_IMAGE 000025] In said Formula (4), natural number, R1, and R2 of n of a range of 1-4 are a hydrogen atom or a methyl group mutually independently. 5. The polarizing plate of Claim 4 which has the (alpha), (beta)- unsaturated monomer unit in which the said polymer (B-1) has the unit or complex aromatic group shown by said Formula (4) as a structural¦constituent unit. 6. The unit shown by said Formula (4) A N-vinyl 2-Pyrrolidone unit, It is at least 1 sort(s) chosen from a N-vinyl ypsilon¦epsilon¦Ipsilon caprolactam unit, a N-vinyl 2 -piperidone unit, a N-vinyl 4-methyl- 2-Pyrrolidone unit, a N-vinyl 5-methyl- 2-Pyrrolidone unit, and a N-vinyl omega- hepta lactam unit, The polarizing plate of Claim 4. 7. The said (alpha), (beta)- unsaturated monomer unit is at least 1 sort(s) chosen from a vinylcarbazole unit, a vinylpyridine unit, the vinylimidazole unit, and a vinyl thiophene unit, The polarizing plate of Claim 4. 8. The intrinsic birefringence of the said polymer (B-1) is negative, The polarizing plate of Claim 4 in which the said resin (A) contains further the polymer (B-2) which has a positive intrinsic birefringence. 9. The polarizing plate of Claim 8 in which the said polymer (B-2) has ring structure in a principal chain. 10. The said polymer (B-2) is at least 1 sort(s) chosen from a cycloolefin polymer and a cellulose derivative, The polarizing plate of Claim 9. 11. The said polymer (B-2) is a (meth)acryl polymer which has ring structure in a principal chain, The polarizing plate of Claim 9. 12. The said ring structure is at least 1 sort(s) chosen from lactone ring structure and a glutarimide structure, The polarizing plate of Claim 11. 13. The intrinsic birefringence of the said resin (A) is negative, It has further a layer which consists of resin (C) which has a positive intrinsic birefringence, The polarizing plate of Claim 4 which has a laminated structure containing the layer which consists of said resin (A), and the layer which consists of said resin (C). 14. The polarizing plate of Claim 13 in which the said resin (C) contains the polymer (B-2) which has a positive intrinsic birefringence. 15. While having the (alpha), (beta)- unsaturated monomer unit which has the unit or complex aromatic group shown by said Formula (4) and (5) or (6) as a structural¦constituent unit which has the effect¦action which gives a negative intrinsic birefringence to the said polymer, the said polymer (B-1), The polarizing plate of Claim 4 which has further a structural¦constituent unit which has the effect¦action which gives a positive intrinsic birefringence to the said polymer. 16. The structural¦constituent unit which has the effect¦action which gives a positive intrinsic birefringence to the said polymer (B-1) is at least 1 sort(s) chosen from the ring structure which is a derivative of the (meth)acrylic acid ester unit and the (meth)acrylic acid ester unit, The polarizing plate of Claim 15. 17. The liquid crystal panel which equips at least one side of VA mode liquid crystal cell with the polarizing plate in any one of Claims 1-16. 18. VA mode liquid crystal display device provided with the liquid crystal panel of Claim 17. | G02B000530 ¦ C08F001204 ¦ C08F002606 ¦ C08J000518 ¦ G02F00011335 ¦ G02F000113363 ¦ C08F000848 | - | A polarizing plate (9) has biaxially-stretched polarizer protective film(s) (1) containing resin (A) which has complex aromatic structure (I), (II) or (III), and having in-plane phase difference of 30-80 nm and thickness direction phase difference of 90-160 nm. The biaxially-stretched polarizer protective film has reduced wavelength in visible region since the birefringence show reduced wavelength-dispersion property. | Polarizing plate is used for liquid crystal display panel for vertical-alignment type liquid crystal display cell (both claimed). | The liquid crystal display panel using the polarizing plate has excellent adaptability, display quality and reduced weight.
JP2011111468A | 2011-06-09 | Polyphenylene sulfide-type resin composition for molded product for e.g. container, contains siloxane rubber containing core layer containing siloxane rubber polymer and intermediate layer containing polyfunctional monomer-type polymer | RESIN COMPOSITION, MOLDED PRODUCT THEREOF AND CONTAINER ¦ A resin composition, its molding, and a container | KANEKA CORP | KANEDA YUTAKA ¦ SAEGUSA KAZUNORI | A polyphenylene sulfide-type resin composition comprises polyphenylene sulfide-type resin (100 parts weight) and multilayered structured polymer-containing siloxane rubber (50 parts weight). Multilayered structured polymer-containing siloxane rubber contains rubber core layer containing siloxane rubber polymer (A) (60-90 weight%), intermediate layer containing polyfunctional monomer-type polymer (B) (0.1-10 weight%) and shell layer containing ethylenically unsaturated monomer-containing polymer (C) (0-34.9 weight%) and epoxy monomer-containing polymer (D) (5-30 weight%). A polyphenylene sulfide-type resin composition comprises polyphenylene sulfide-type resin (100 parts weight) and multilayered structured polymer-containing siloxane rubber (50 parts weight). The multilayered structured polymer-containing siloxane rubber contains rubber core layer, hard intermediate layer covering the rubber core layer and shell layer covering the hard intermediate layer. The rubber core layer contains siloxane rubber polymer (A) (60-90 weight%). The hard intermediate layer contains polyfunctional monomer-type polymer (B) (0.1-10 weight%). The shell layer contains ethylenically unsaturated monomer-containing polymer (C) (0-34.9 weight%) and epoxy monomer-containing polymer (D) (5-30 weight%). An INDEPENDENT CLAIM is included for molded product, which is formed by molding polyphenylene sulfide-type resin composition. Polyphenylene sulfide-type resin composition is used for molded product for container for liquid organic substance (both claimed), residence, building materials, electrical/electronic components, and motor vehicle component. The molded product formed using polyphenylene sulfide-type resin composition has excellent mechanical strength and chemical resistance. Preferred Layer: The shell layer has reactive shell layer containing 5-20 weight% of component (D) and reactive control shell layer containing 14.9-39.9 weight% of component (C). Preferred Component: The polyphenylene sulfide-type resin is polyphenylene sulfide resin. | <P>PROBLEM TO BE SOLVED: To provide a polyphenylene sulfide-based resin composition for providing a molded product having excellent mechanical strength and chemical resistance and a molded product thereof. <P>SOLUTION: The resin composition is a polyphenylene sulfide-based resin composition comprising 100 pts.wt. of a polyphenylene sulfide-based resin and 5-50 pts.wt. of a siloxane rubber polymer-containing multilayer-structured polymer in which 100 wt.% of the siloxane rubber polymer-containing multilayer-structured polymer comprises a rubber core layer composed of 60-90 wt.% of a siloxane rubber polymer (A), a hard intermediate layer that covers the rubber core layer and is composed of 0.1-10 wt.% of a polyfunctional monomer-based polymer (B) and a shell layer that covers the hard intermediate layer and is composed of 4.9-34.9 wt.% of an ethylenic unsaturated monomer-based polymer (C) and 5-30 wt.% of an epoxy group-containing monomer-based polymer (D). <P>COPYRIGHT: (C)2011,JPO&INPIT PROBLEM TO BE SOLVED: To provide a polyphenylene sulfide-based resin composition for providing a molded product having excellent mechanical strength and chemical resistance and a molded product thereof. SOLUTION: The resin composition is a polyphenylene sulfide-based resin composition comprising 100 pts.wt. of a polyphenylene sulfide-based resin and 5-50 pts.wt. of a siloxane rubber polymer-containing multilayer-structured polymer in which 100 wt.% of the siloxane rubber polymer-containing multilayer-structured polymer comprises a rubber core layer composed of 60-90 wt.% of a siloxane rubber polymer (A), a hard intermediate layer that covers the rubber core layer and is composed of 0.1-10 wt.% of a polyfunctional monomer-based polymer (B) and a shell layer that covers the hard intermediate layer and is composed of 4.9-34.9 wt.% of an ethylenic unsaturated monomer-based polymer (C) and 5-30 wt.% of an epoxy group-containing monomer-based polymer (D). COPYRIGHT: (C)2011,JPO&INPIT SUBJECT of the Invention An object of this invention is to provide the polyphenylene sulfide type-resin composition in which the molding which is excellent in a mechanical strength and chemical-resistance is obtained, and its molding. PROBLEM to be solved The resin compositions of this invention are 100 weight part of polyphenylene sulfide type-resins, and a polyphenylene sulfide type-resin composition containing 5-50 weight part of siloxane rubber polymer containing multilayered structure polymers, Comprising: The rubber¦gum core layer which 100 weight% of said siloxane rubber polymer containing multilayered structure polymers become from 60 to 90 weight% of siloxane rubber polymers (A), The hard intermediate¦middle layer which covers the said rubber¦gum core layer and consists of 0.1 to 10 weight% of polyfunctional monomer type¦system¦group polymers (B), The shell layer which covers the said hard intermediate¦middle layer and consists of 4.9 to 34.9 weight% of ethylenically unsaturated monomer polymers (C), and 5 to 30 weight% of epoxy-group-containing monomer polymers (D), It is a polyphenylene sulfide type-resin composition which consists of these. SELECTED DRAWINGS Absence | JP2009266374A | 2009-11-24 | JP2011111468A ¦ JP05425597B2 | JP2011111468A ¦ JP05425597B2 | 1. They are 100 weight part of polyphenylene sulfide type-resins, and a polyphenylene sulfide type-resin composition containing 5-50 weight part of siloxane rubber polymer containing multilayered structure polymers, Comprising: The rubber¦gum core layer which these 100 weight% of siloxane rubber polymer containing multilayered structure polymers become from 60 to 90 weight% of siloxane rubber polymers (A), The hard intermediate¦middle layer which covers this rubber¦gum core layer and consists of 0.1 to 10 weight% of polyfunctional monomer type¦system¦group polymers (B), The shell layer which covers this hard intermediate¦middle layer and consists of 0 to 34.9 weight% of ethylenically unsaturated monomer polymers (C), and 5 to 30 weight% of epoxy-group-containing monomer polymers (D) The polyphenylene sulfide type-resin composition which consists of these. 2. The said shell layer consists of two layers, the reactive shell layer which consists of 5 to 20 weight% of said epoxy-group-containing monomer polymers (D), and the reactive control shell layer which consists of 14.9 % - 34.9 weight% of said ethylenically unsaturated monomer polymers (C). Polyphenylene sulfide type-resin composition. 3. The said polyphenylene sulfide type-resin is polyphenylene sulfide resin, The polyphenylene sulfide type-resin composition of Claim 1, or 2. 4. The molding formed by shape¦molding the polyphenylene sulfide type-resin composition in any one of Claims 1-3. 5. The container for liquid organic substances which consists of a molding of Claim 4. | C08L008102 ¦ C08F028312 ¦ C08L008304 | 2013-12-06 R150 CERTIFICATE OF PATENT (=GRANT) OR REGISTRATION OF UTILITY MODEL + JAPANESE INTERMEDIATE CODE: R150 ¦ 2013-12-05 A61 FIRST PAYMENT OF ANNUAL FEES (DURING GRANT PROCEDURE) + JAPANESE INTERMEDIATE CODE: A61 2013-11-27 ¦ 2013-11-13 A01 WRITTEN DECISION TO GRANT A PATENT OR TO GRANT A REGISTRATION (UTILITY MODEL) + JAPANESE INTERMEDIATE CODE: A01 2013-11-12 ¦ 2013-11-05 TRDD DECISION OF GRANT OR REJECTION WRITTEN + ¦ 2013-04-20 RD03 NOTIFICATION OF APPOINTMENT OF POWER OF ATTORNEY JAPANESE INTERMEDIATE CODE: A7423 2013-04-19 ¦ 2013-04-20 A521 WRITTEN AMENDMENT JAPANESE INTERMEDIATE CODE: A523 2013-04-19 ¦ 2013-02-20 A131 NOTIFICATION OF REASONS FOR REFUSAL - JAPANESE INTERMEDIATE CODE: A131 2013-02-19 ¦ 2013-02-08 A977 REPORT ON RETRIEVAL JAPANESE INTERMEDIATE CODE: A971007 2013-02-08 ¦ 2012-09-22 A621 WRITTEN REQUEST FOR APPLICATION EXAMINATION + JAPANESE INTERMEDIATE CODE: A621 2012-09-21 | A polyphenylene sulfide-type resin composition comprises polyphenylene sulfide-type resin (100 parts weight) and multilayered structured polymer-containing siloxane rubber (50 parts weight). Multilayered structured polymer-containing siloxane rubber contains rubber core layer containing siloxane rubber polymer (A) (60-90 weight%), intermediate layer containing polyfunctional monomer-type polymer (B) (0.1-10 weight%) and shell layer containing ethylenically unsaturated monomer-containing polymer (C) (0-34.9 weight%) and epoxy monomer-containing polymer (D) (5-30 weight%). | Polyphenylene sulfide-type resin composition is used for molded product for container for liquid organic substance (both claimed), residence, building materials, electrical/electronic components, and motor vehicle component. | The molded product formed using polyphenylene sulfide-type resin composition has excellent mechanical strength and chemical resistance.
JP2011063721A | 2011-03-31 | Acrylic resin film for e.g. electrical components, is formed by molding acrylic resin composition containing triazine compound as ultraviolet absorber, and (meth)acrylic resin-containing acrylic rubber particles | ACRYLIC RESIN FILM FOR ELECTRON BEAM IRRADIATION ¦ The acrylic resin film for electron beam irradiations | KANEKA CORP | SHIMAMOTO YUKINOBU ¦ ISHIMARU FUJIO ¦ AOYAMA TAIZO | An acrylic resin film is formed by molding an acrylic resin composition containing triazine compound as ultraviolet absorber, and (meth)acrylic resin-containing acrylic rubber particles. Acrylic resin film. Uses include but are not limited to building materials, electric equipments, housing of electronic office equipments, road sign, signboard, personal computer, optical disk, optical lens, motor vehicle components, illumination components, medical products, toys, and microwave oven cooking vessel. The acrylic resin film has excellent weather resistance and impact resistance, and yellowing is effectively prevented. Preferred Composition: The content of triazine compound is 1.5 parts weight or less with respect to 100 parts weight of (meth)acrylic type resin-containing acrylic type rubber particles. The resin film does not contain benzotriazole type compound as ultraviolet absorber.Preferred Composition: The acrylic-type rubber particles contain (in wt.%) acrylic rubber particles (a) (5-100) and methacryl-type polymer (b) (0-95). The rubber particles (a) are obtained by copolymerizing monomer mixture (a-1) containing acrylic ester (50-99.9), other copolymerizable vinylic monomer (0-49.9) and polyfunctional monomer (0.1-10) having 2 or more non-conjugated double bonds per molecule, and a monomer mixture (a-2) containing methacrylic acid alkylester (50-100) and other copolymerizable vinyl monomer (0-50) in presence of acrylic acid ester cross-linked elastic component. The methacryl type polymer (b) is obtained by copolymerizing monomer mixture containing methacrylic acid alkylester (80-100) and other vinylic monomer (0-20). Preferred Properties: The acrylic resin film has thickness of 30-300 μ m. Electron beam irradiation is carried out using electron beam having intensity of 100 kGy, at voltage of 200 kV, current of 24 mA and rate of 12 m/minute under nitrogen atmosphere. The change of b value of acrylic resin film before and after irradiation is -1 to 1, measured with visual field. | PROBLEM TO BE SOLVED: To provide an acrylic resin film for electron beam irradiation, which is prevented from yellowing after electron beam irradiation and has improved impact resistance and weatherability. SOLUTION: The acrylic resin film for electron beam irradiation is obtained by molding an acrylic resin composition containing a (meth)acrylic resin including acrylic rubber particles and a triazine compound as an ultraviolet absorber. The acrylic rubber particles (a) are obtained by copolymerizing 95-15 pts.wt. of a monomer mixture (a-2) comprising 50-100 wt.% of a methacrylic acid alkyl ester and 0-50 wt.% of other copolymerizable vinyl-based monomer in the presence of 5-85 pts.wt. of an acrylic acid ester-based cross-linked elastomer of at least one layer, wherein the acrylic acid ester-based cross-linked elastomer is obtained by polymerizing a monomer mixture (a-1) comprising 50-99.9 wt.% of an acrylic acid ester, 0-49.9 wt.% of other copolymerizable vinyl-based monomer, and 0.1-10 wt.% of a polyfunctional monomer having at least two copolymerizable non-conjugated double bonds in one molecule. COPYRIGHT: (C)2011,JPO&INPIT (Amendments Included) SUBJECT of the Invention Provision of the acrylic resin film for electron beam irradiations which the yellowing after an electron beam irradiation was suppressed, and improved impact resistance and a weather resistance. PROBLEM to be solved The acrylic resin film for the electron beam irradiations formed by shape¦molding (meth)acrylic-type resin containing acrylic type rubber particle¦grains and the acrylic resin composition which contains a triazine compound as ultraviolet absorbers. Acrylic type rubber particle¦grains (a) 50 to 99.9 weight% of acrylic esters, The monomer mixture (a-1) which consists of 0 to 49.9 weight% of other vinylic monomers which can be copolymerized, and 0.1 to 10 weight% of polyfunctional monomers which can be copolymerized, and which have a 2 or more nonconjugated double bond per molecule is superposed¦polymerized. 95-15 weight part of monomer mixtures (a-2) which become the presence of 5-85 weight part of acrylic acid ester bridge¦crosslinking elastic bodies of becoming at least one layer from 0 to 50 weight% of other vinylic monomers in which 50 to 100 weight% of methacrylic acid alkylesters and a copolymerization are possible are copolymerized. SELECTED DRAWINGS Absence <P>PROBLEM TO BE SOLVED: To provide an acrylic resin film for electron beam irradiation, which is prevented from yellowing after electron beam irradiation and has improved impact resistance and weatherability. <P>SOLUTION: The acrylic resin film for electron beam irradiation is obtained by molding an acrylic resin composition containing a (meth)acrylic resin including acrylic rubber particles and a triazine compound as an ultraviolet absorber. The acrylic rubber particles (a) are obtained by copolymerizing 95-15 pts.wt. of a monomer mixture (a-2) comprising 50-100 wt.% of a methacrylic acid alkyl ester and 0-50 wt.% of other copolymerizable vinyl-based monomer in the presence of 5-85 pts.wt. of an acrylic acid ester-based cross-linked elastomer of at least one layer, wherein the acrylic acid ester-based cross-linked elastomer is obtained by polymerizing a monomer mixture (a-1) comprising 50-99.9 wt.% of an acrylic acid ester, 0-49.9 wt.% of other copolymerizable vinyl-based monomer, and 0.1-10 wt.% of a polyfunctional monomer having at least two copolymerizable non-conjugated double bonds in one molecule. <P>COPYRIGHT: (C)2011,JPO&INPIT | JP2009215901A | 2009-09-17 | JP2011063721A | JP2011063721A | 1. The acrylic resin film for electron beam irradiations which shape¦molds (meth)acrylic-type resin containing acrylic type rubber particle¦grains and the acrylic resin composition which contains a triazine compound as ultraviolet absorbers. 2. (meth)acrylic-type resin containing acrylic type rubber particle¦grains consists of 5 to 100 weight% of acrylic type rubber particle¦grains (a), and 0 to 95 weight% of methacryl type polymers (b), and it is [(a) It reaches and the total amount of (b) is 100 weight%.], Acrylic type rubber particle¦grains (a) 50 to 99.9 weight% of acrylic esters, The monomer mixture (a-1) which consists of 0 to 49.9 weight% of other vinylic monomers which can be copolymerized, and 0.1 to 10 weight% of polyfunctional monomers which can be copolymerized, and which have a 2 or more nonconjugated double bond per molecule is superposed¦polymerized. In the presence of 5-85 weight part of acrylic acid ester bridge¦crosslinking elastic bodies of becoming at least one layer, The total amount of [(a-1) and (a-2) formed by copolymerizing 95-15 weight part of monomer mixtures (a-2) which consist of 0 to 50 weight% of other vinylic monomers in which 50 to 100 weight% of methacrylic acid alkylesters and a copolymerization are possible is a 100 weight part] thing, It is a thing formed by a methacryl type polymer (b) copolymerizing the monomer mixture which consists of 0 to 20 weight% of other vinylic monomers in which 80 to 100 weight% of methacrylic acid alkylesters and a copolymerization are possible, The acrylic resin film for electron beam irradiations of Claim 1. 3. The acrylic resin film for electron beam irradiations of Claim 1 or 2 which does not contain benzotriazole-type compound as a ultraviolet absorber. 4. The acrylic resin film for electron beam irradiations in any one of Claims 1-3 whose content of a triazine series ultraviolet absorber is 1.5 parts weight or less with respect to 100 weight part of (meth)acrylic-type resin containing acrylic type rubber particle¦grains. 5. The acrylic resin film for electron beam irradiations in any one of Claims 1-4 whose film thickness is 30-300 micrometers. 12 m/min in the amount of electron beams of 100 kGy, the voltage of 200 kV, 24 mA of electric currents, and speed¦rate, irradiation width 500mm, and irradiation atmosphere are based on JIS K 7113 before and behind the electron beam irradiation in the conditions of N2, The acrylic resin film for electron beam irradiations in any one of Claims 1-5 the ranges of whose C2 light source and change (b value of the film after the b value-electron beam irradiation of the film in front of an electron beam irradiation) of b value of the film twice measured with a visual field are -1.0 - +1.0 in the transmitted light. 7. It is based on JIS K 7113 before and behind the electron beam irradiation (12 m/min in the amount of electron beams of 100 kGy, the voltage of 200 kV, 24 mA of electric currents, and speed¦rate, irradiation width 500mm, and irradiation atmosphere are N2.) and weathering-test (JIS A 1415 and a test condition are [ 50 %RH with black panel temperature:63 degreeC rain (12 minute spray in 60 minutes), 300-800 nm of 550 W/m2 at(s), and test time ] 1000 hours.), The acrylic resin film for electron beam irradiations in any one of Claims 1-6 the ranges of whose C2 light source and change (b value of the film in front of an electron beam irradiation - An electron beam irradiation is carried out, and also it is b value of the film after weathering-test implementation.) of b value of the film twice measured with a visual field are -1.0 - +1.0 in the transmitted light. | C08L005100 ¦ C08J000700 ¦ C08K00053475 ¦ C08L003310 | - | An acrylic resin film is formed by molding an acrylic resin composition containing triazine compound as ultraviolet absorber, and (meth)acrylic resin-containing acrylic rubber particles. | Acrylic resin film. Uses include but are not limited to building materials, electric equipments, housing of electronic office equipments, road sign, signboard, personal computer, optical disk, optical lens, motor vehicle components, illumination components, medical products, toys, and microwave oven cooking vessel. | The acrylic resin film has excellent weather resistance and impact resistance, and yellowing is effectively prevented.
JP2011032328A | 2011-02-17 | Resin composition for molding fluorescent yellowish green films for retroreflective sheets, comprises (meth)acrylic type resin containing acrylic rubber particles, triazine compound as UV absorber, and thioxanthene compound as dye | ACRYLIC RESIN COMPOSITION AND FLUORESCENT YELLOWISH GREEN FILM THEREOF ¦ The acrylic resin composition and its fluorescence yellowish green film | KANEKA CORP | ISHIMARU FUJIO ¦ KAMIYAMA HIROSHI ¦ SHIMAMOTO YUKINOBU ¦ AOYAMA TAIZO | A resin composition comprises a (meth)acrylic type resin containing acrylic type rubber particles, a triazine compound as UV absorber, and a thioxanthene compound as dye. An INDEPENDENT CLAIM is included for fluorescent yellowish green film molded using the resin composition. Resin composition is used for molding fluorescent yellowish green films for retroreflective sheets (both claimed). Can also be used for protective layer of reflective element layers, coatings of automotive exterior materials, window frames, bathroom fittings, wallpapers, flooring materials, illumination lenses, motor-vehicle headlights, housings of domestic electrical appliances, toys, and optical lenses. The resin composition provides fluorescent yellowish green films having excellent transparency, fading resistance, bending-proof crack resistance, surface hardness, impact resistance, and fluorescence-maintenance property. Preferred Compounds: The resin composition further contains benzotriazole type compound as UV absorber, and a hindered amine light stabilizer having a weight average molecular weight of 800 or less.Preferred Composition: The (meth)acrylic type resin contains (in wt.%) acrylic type rubber particles (5-100) and methacrylic type polymers (0-95). The acrylic type rubber particles are obtained by polymerizing monomer mixture (a2) (95-15 parts weight) containing methacrylic acid alkylester (50-400) and other copolymerizable vinylic monomers (0-50) in the presence of acrylic acid ester crosslinked elastic component (5-85 parts weight) obtained by copolymerizing monomer mixture (a2) containing acrylic esters (50-99.9), other copolymerizable vinylic monomers (0-49.9), and copolymerizable polyfunctional monomers (0.1-10) having 2 or more conjugated double bonds per molecule. The methacrylic type polymer is obtained by copolymerizing a monomer mixture containing methacrylic acid alkylester (80-100) and other copolymerizable vinylic monomers (0-20). Preferred Properties: The fluorescent yellowish green film has a film thickness of 30-500 μ m. When measured at 0/45 positioning and light D65 of CIE standards, the film has chromaticity coordinates (x,y) in the region defined by (0.479,0.520), (0.446,0.483), (0.512,0.421) and (0.557.0.442) by CIE1931 standard color system, 250 hours after the accelerated test. | PROBLEM TO BE SOLVED: To provide an acrylic resin composition giving a fluorescent film having high transparency and excellent color fading resistance. SOLUTION: The acrylic resin composition contains a (meth)acrylic resin containing acrylic rubber particles, a triazine compound as an ultraviolet absorber, and a thioxanthene compound as a dye. A fluorescent yellowish green film is obtained by molding the acrylic resin composition. COPYRIGHT: (C)2011,JPO&INPIT (Amendments Included) SUBJECT of the Invention Transparency is high and the acrylic resin composition which can give the fadeproof outstanding fluorescence film is provided. PROBLEM to be solved The acrylic resin composition contains a triazine compound as (meth)acrylic-type resin containing acrylic type rubber particle¦grains and a ultraviolet absorber, and contains the thioxanthene compound as dye. The fluorescence yellowish green film shape¦molds the said acrylic resin composition. SELECTED DRAWINGS Absence <P>PROBLEM TO BE SOLVED: To provide an acrylic resin composition giving a fluorescent film having high transparency and excellent color fading resistance. <P>SOLUTION: The acrylic resin composition contains a (meth)acrylic resin containing acrylic rubber particles, a triazine compound as an ultraviolet absorber, and a thioxanthene compound as a dye. A fluorescent yellowish green film is obtained by molding the acrylic resin composition. <P>COPYRIGHT: (C)2011,JPO&INPIT | JP2009178059A | 2009-07-30 | JP2011032328A | JP2011032328A | 1. The acrylic resin composition which contains a triazine compound as (meth)acrylic-type resin containing acrylic type rubber particle¦grains and a ultraviolet absorber, and contains the thioxanthene compound as dye. 2. (meth)acrylic-type resin containing acrylic type rubber particle¦grains consists of 5 to 100 weight% of acrylic type rubber particle¦grains (a), and 0 to 95 weight% of methacryl type polymers (b), and [(a) It reaches and the total amount of (b) is 100 weight%.], Acrylic type rubber particle¦grains (a) 50 to 99.9 weight% of acrylic esters, The monomer mixture (a-1) which consists of 0 to 49.9 weight% of other vinylic monomers which can be copolymerized, and 0.1 to 10 weight% of polyfunctional monomers which can be copolymerized, and which have a 2 or more nonconjugated double bond per molecule is superposed¦polymerized. In the presence of 5-85 weight part of acrylic acid ester bridge¦crosslinking elastic bodies of becoming at least one layer, The total amount of [(a-1) and (a-2) formed by copolymerizing 95-15 weight part of monomer mixtures (a-2) which consist of 0 to 50 weight% of other vinylic monomers in which 50 to 100 weight% of methacrylic acid alkylesters and a copolymerization are possible is a 100 weight part] thing, It is a thing formed by a methacryl type polymer (b) copolymerizing the monomer mixture which consists of 0 to 20 weight% of other vinylic monomers in which 80 to 100 weight% of methacrylic acid alkylesters and a copolymerization are possible, The acrylic resin composition of Claim 1. 3. Furthermore, the acrylic resin composition of Claim 2 which contains benzotriazole-type compound as a ultraviolet absorber. 4. Furthermore, the acrylic resin composition in any one of Claims 1-3 containing a hindered amine light stabilizer. 5. The acrylic resin composition of Claim 4 whose hindered amine light stabilizer is weight average molecular weight 800 or less. 6. The fluorescence yellowish green film which shape¦molds the acrylic resin composition in any one of Claims 1-5. 7. The fluorescence yellowish green film of Claim 6 whose film thickness is 30-500 micrometers. 8. When it measured using 0/45 arrangement¦positioning and the light D65 of a CIE standard evaluates, It has chromaticity coordinate (x,y) in the area¦region defined by (0.479,0.520), (0.446,0.483), (0.512,0.421) and (0.557-0.442) by CIE1931 standard color system, The fluorescence yellowish green film of Claim 6 or 7 said in this specification 250 hours after the accelerated test. 9. The fluorescence yellowish green film in any one of Claims 6-8 which is an object for retroreflective sheet¦seats. | C08L005100 ¦ C08F022012 ¦ C08F026506 ¦ C08J000518 ¦ C08K00053492 ¦ C08K000545 ¦ C08L003310 | - | A resin composition comprises a (meth)acrylic type resin containing acrylic type rubber particles, a triazine compound as UV absorber, and a thioxanthene compound as dye. | Resin composition is used for molding fluorescent yellowish green films for retroreflective sheets (both claimed). Can also be used for protective layer of reflective element layers, coatings of automotive exterior materials, window frames, bathroom fittings, wallpapers, flooring materials, illumination lenses, motor-vehicle headlights, housings of domestic electrical appliances, toys, and optical lenses. | The resin composition provides fluorescent yellowish green films having excellent transparency, fading resistance, bending-proof crack resistance, surface hardness, impact resistance, and fluorescence-maintenance property.
JP2011026593A | 2011-02-10 | Manufacturing fluidity improving agent used in polycarbonate resin composition used in manufacturing molded articles, by polymerizing monomer mixture having aromatic vinyl monomer in presence of polymer having alkyl methacrylate unit | FLOW IMPROVER, POLYCARBONATE RESIN COMPOSITION CONTAINING FLOW IMPROVER, AND MOLDING ¦ The polycarbonate resin composition, molded article containing a fluidity improver and this fluidity improver | MITSUBISHI RAYON CO LTD | OTONARI HIROAKI ¦ KASAI TOSHIHIRO | Method of manufacturing fluidity improving agent, involves polymerizing monomer mixture having aromatic vinyl monomer in the presence of polymer having alkyl methacrylate unit to obtain the agent. The agent comprises 90 %mass of soluble component with respect to acetone. The molecular weight of the soluble component is 5000-100000. INDEPENDENT CLAIMS are included for the following:fluidity improving agent obtained by the above-mentioned method; andpolycarbonate resin composition. The method is useful for manufacturing fluidity improving agent used in polycarbonate resin composition which is used in manufacturing of molded articles (both claimed). The fluidity improving agent has excellent flame retarding property, moldability and mechanical strength. | PROBLEM TO BE SOLVED: To provide a flow improver for balancing flowability with a flame-retardant property and further with a mechanical property to a resin composition of a polycarbonate resin and an ABS resin. SOLUTION: A manufacturing method is provided for the flow improver (A) which is obtained by polymerizing a monomer mixture (a2) having an aromatic vinyl monomer as a principal component under existence of a polymer (a1) having an alkyl methacrylate unit as a principal component, has 90 mass% or more content ratio of a soluble component to acetone, and has 5,000 to 100,000 mass average molecular weight of the soluble component. COPYRIGHT: (C)2011,JPO&INPIT SUBJECT of the Invention The fluidity improver for balancing fluidity¦liquidity, a flame retardance, and also mechanical characteristics is provided with respect to the resin composition of polycarbonate resin and an ABS resin. PROBLEM to be solved In presence of the polymer (a1) which has the alkyl methacrylate unit as a main component, the monomer mixture (a2) which has an aromatic vinyl monomer as a main component is superposed¦polymerized and obtained, and the content rate of the soluble component with respect to acetone is 90 mass % or more, The manufacturing method of a fluidity improver (A) whose mass mean molecular weights of a soluble component are 5,000-100,000. SELECTED DRAWINGS Absence <P>PROBLEM TO BE SOLVED: To provide a flow improver for balancing flowability with a flame-retardant property and further with a mechanical property to a resin composition of a polycarbonate resin and an ABS resin. <P>SOLUTION: A manufacturing method is provided for the flow improver (A) which is obtained by polymerizing a monomer mixture (a2) having an aromatic vinyl monomer as a principal component under existence of a polymer (a1) having an alkyl methacrylate unit as a principal component, has 90 mass% or more content ratio of a soluble component to acetone, and has 5,000 to 100,000 mass average molecular weight of the soluble component. <P>COPYRIGHT: (C)2011,JPO&INPIT | JP2010158433A | 2010-07-13 | JP2011026593A | JP2011026593A | 1. In presence of the polymer (a1) which has the alkyl methacrylate unit as a main component, the monomer mixture (a2) which has an aromatic vinyl monomer as a main component is superposed¦polymerized and obtained, The content rate of the soluble component with respect to acetone is 90 mass % or more, The mass mean molecular weights of a soluble component are 5,000-100,000, The manufacturing method of a fluidity improver (A). 2. The fluidity improver (A) obtained by the manufacturing method of Claim 1, Polycarbonate resin (B), The graft copolymer (C) obtained by superposing¦polymerizing the monomer mixture (c2) containing an aromatic vinyl monomer and a vinylcyanide monomer in presence of a rubbery polymer (c1), and The polycarbonate resin composition containing the vinyl copolymer (D) containing an aromatic vinyl monomer unit and a vinylcyanide monomeric unit. 3. Furthermore, the polycarbonate resin composition containing a flame retardant (E) of Claim 2. 4. Furthermore, the polycarbonate resin composition containing the antide lip¦rip agent (F) of a Claim 2 or 3. 5. Furthermore, the polycarbonate resin composition containing a nutrient_supplement¦reinforcing_agent (G) of any one of Claims 2-4. 6. The molded article obtained by shape¦molding the polycarbonate resin composition of any one of Claims 2-5. | C08F000244 ¦ C08F026506 ¦ C08L002512 ¦ C08L005100 | - | Method of manufacturing fluidity improving agent, involves polymerizing monomer mixture having aromatic vinyl monomer in the presence of polymer having alkyl methacrylate unit to obtain the agent. The agent comprises 90 %mass of soluble component with respect to acetone. The molecular weight of the soluble component is 5000-100000. | The method is useful for manufacturing fluidity improving agent used in polycarbonate resin composition which is used in manufacturing of molded articles (both claimed). | The fluidity improving agent has excellent flame retarding property, moldability and mechanical strength.
JP2010222392A | 2010-10-07 | Resin composition used for molded material e.g. component of motor vehicles, comprises specified range of matrix resin, polyorganosiloxane comprising graft copolymer, and filler | RESIN COMPOSITION, MOLDED ARTICLE THEREOF, AND AUTOMOTIVE MEMBER ¦ A resin composition, its molding, and a motor vehicle member | KANEKA CORP | SAEGUSA KAZUNORI | A resin composition contains (in parts weight) matrix resin (100), polyorganosiloxane (0.1-20) comprising graft copolymer, and filler (3-200). INDEPENDENT CLAIMS are included for the following:molded material, which is obtained by molding the resin composition; andcomponent of motor vehicles, which is obtained by in-mold molding a film which is inserted between metal molds during injection molding. Resin composition is used for molded material e.g. component of motor vehicles (both claimed). Uses include but are not limited to chair, steering wheel, wheel cover, sensor cover, control circuit housing, battery housing and light reflection board. The molded material containing the resin composition has excellent impact resistance, chemical resistance, external appearance, flame resistance and rigidity. Preferred Composition: The filler is layered silicate or glass fiber.Preferred Composition: The matrix resin comprises (in wt.%) polyamide-type resin (51-90) and acrylonitrile-butadiene-styrene copolymer resin (10-49), or polyamide-type resin (51-90) and polyphenylene ether resin (10-49). The resin composition further contains electroconductive imparting agent. Preferred Process: The coated resin material is molded by injection molding, injection press molding, blow molding, extrusion molding and/or press molding. | <P>PROBLEM TO BE SOLVED: To provide a resin composition providing a molded article not only having excellent impact resistance at a low temperature but also having excellent chemical resistance, flame-retardancy and rigidity, and to provide the molded article thereof. <P>SOLUTION: The resin composition comprises 100 pts.wt. of a matrix resin, 0.1-20 pts.wt. of a graft copolymer containing a polyorganosiloxane and 10-200 pts.wt. of a filler. In one preferable embodiment, the molded article obtained by molding the resin composition is obtained by using injection molding by inmold molding of inserting a film between the molds in injection molding to form an automotive member. <P>COPYRIGHT: (C)2011,JPO&INPIT PROBLEM TO BE SOLVED: To provide a resin composition providing a molded article not only having excellent impact resistance at a low temperature but also having excellent chemical resistance, flame-retardancy and rigidity, and to provide the molded article thereof. SOLUTION: The resin composition comprises 100 pts.wt. of a matrix resin, 0.1-20 pts.wt. of a graft copolymer containing a polyorganosiloxane and 10-200 pts.wt. of a filler. In one preferable embodiment, the molded article obtained by molding the resin composition is obtained by using injection molding by inmold molding of inserting a film between the molds in injection molding to form an automotive member. COPYRIGHT: (C)2011,JPO&INPIT SUBJECT of the Invention An object of this invention is to provide the resin composition from which it is not only excellent in the impact resistance in low temperature, but the molding excellent in chemical-resistance, a flame retardance, and rigidity is obtained, and its molding. PROBLEM to be solved The resin compositions of this invention are 100 weight part of matrix resin, 0.1-20 weight part of polyorganosiloxane containing graft copolymers, and a resin composition containing 10-200 weight part of filler weight part. One preferable embodiment is setting it as the motor vehicle member which the molding formed by shape¦molding the resin composition of this invention uses injection molding, and is formed by the in-mold molding which inserts¦pinches a film between metal mold¦dies at the time of this injection molding. SELECTED DRAWINGS Absence | JP200968178A | 2009-03-19 | JP2010222392A | JP2010222392A | 100 weight part of matrix resin, 0.1-20 weight part of polyorganosiloxane containing graft copolymers, and the resin composition containing 3-200 weight part of fillers. 2. The said matrix resin has a polyamide-type resin as a main component, The resin composition of Claim 1 characterized by the above-mentioned. 3. The said matrix resin consists of 51 to 90 weight% of polyamide-type resins, and 10 to 49 weight% of acrylonitrile butadiene-styrene copolymer type-resins, The resin composition of Claim 2 characterized by the above-mentioned. 4. The said matrix resin consists of 51 to 90 weight% of polyamide-type resins, and 10 to 49 weight% of polyphenylene ether resins, The resin composition of Claim 2 characterized by the above-mentioned. 5. The resin composition in any one of Claims 1-4 whose said filler is a layered silicate. 6. The resin composition in any one of Claims 1-4 whose said filler is glass fiber. 7. Furthermore, the resin composition containing electroconductivity imparting agent in any one of Claims 1-6. 8. The molding formed by shape¦molding the resin composition in any one of Claims 1-7. 9. The motor vehicle member which the molding of Claim 8 uses injection molding and is formed by the in-mold molding which inserts¦pinches a film between metal mold¦dies at the time of this injection molding. 10. The member for motor vehicles which the molded object of Claim 8 uses the 1 or more shaping¦molding method chosen from the group which consists of injection molding, an injection press molding, a blow molding, extrusion molding, and press molding, and coats to this molded object. | C08L007700 ¦ C08K000334 ¦ C08K000340 ¦ C08L005502 ¦ C08L007112 ¦ C08L008310 | - | A resin composition contains (in parts weight) matrix resin (100), polyorganosiloxane (0.1-20) comprising graft copolymer, and filler (3-200). | Resin composition is used for molded material e.g. component of motor vehicles (both claimed). Uses include but are not limited to chair, steering wheel, wheel cover, sensor cover, control circuit housing, battery housing and light reflection board. | The molded material containing the resin composition has excellent impact resistance, chemical resistance, external appearance, flame resistance and rigidity.
JP2010229410A | 2010-10-14 | Glow-wire polyester molding composition, useful e.g. to manufacture molded bodies and injection-molded circuit board e.g. toggle switches, comprises copper chromite and antimony-containing functional additive with organic bromine compound | GLOW WIRE RESISTANT POLYESTER ¦ Glow wire resistance polyester | LANXESS DEUTSCHLAND GMBH | SCHAEFER MARCUS ¦ ENDTNER JOCHEN ¦ BIENMUELLER MATTHIAS ¦ JANTZ RALF ¦ RADECK ALEXANDER | Glow-wire polyester molding composition comprises copper chromite and at least one antimony-containing functional additive (including sodium antimonate, antimony trioxide or antimony pentoxide) in combination with at least one organic bromine compound (including N,N-ethylene bis (tetrabromophthalimide), epoxidized tetrabromobisphenol A-resin, tetrabromobisphenol A-oligocarbonate, pentabromopolyacrylate, polypentabromobenzyl acrylate, brominated polystyrene, decabromodiphenylether or decabromodiphenyl ethane). An INDEPENDENT CLAIM is included for an injection molded, three-dimensional circuit board obtained by injection molding the glow-wire polyester molding composition and subsequently subjecting to laser direct structuring. The glow wire polyester molding composition is useful for: manufacturing molded bodies, preferably molded bodies with metallic surface, by laser-direct-structuring; manufacturing injection-molded circuit board, preferably toggle switches, rotary switch, knobs, fasteners, connectors, housing, contact chambers, electrical relay, resistor, capacitor or contractor. The injection molded circuit board is useful in industrial electronics, telecommunication electronics, automobile electronics, transportation, medical technology, consumer electronics or measurement and control technology (all claimed). The composition is useful for manufacturing glow wire laser direct structurable components preferably household articles. The composition: meets the required electrical and electronic standards; can be easily processed; and has sufficient mechanical properties. Preferred Composition: The polyester molding composition comprises copper chromite, antimony trioxide or sodium antimonate, and organic bromo compound (including tetrabromobisphenol A-epoxy oligomer, tetrabromo bisphenol A-oligocarbonate, polypentabromobenzyl acrylate or N,N'-ethylene bis(tetrabromophthalimide)). The polyester molding composition comprises 40-90 wt.% of polyester as component A, 0.1-40 wt.% of copper chromite as component B, 0.1-15 wt.% of antimony-containing functional additive as component C, and 0.1-2 wt.% of organic bromo compounds as component D. The composition comprises 45-65 wt.% of component A, 0.5-20 wt.% of component B, 0.5-10 wt.% of component C and 0.5-18 wt.% of component D. | <P>PROBLEM TO BE SOLVED: To provide a glow-wire-resistant polyester molding composition. <P>SOLUTION: The glow-wire-resistant polyester molding composition is provided which comprises copper chromate and at least one antimony-containing functional additive in combination with at least one monomeric, oligomeric or polymeric organic compound which contains a mono- or poly-brominated phenyl group. The polyester molding composition is used for the production of a glow-wire-resistant component that can be subjected to laser direct structuring, preferably domestic equipment. <P>COPYRIGHT: (C)2011,JPO&INPIT PROBLEM TO BE SOLVED: To provide a glow-wire-resistant polyester molding composition. SOLUTION: The glow-wire-resistant polyester molding composition is provided which comprises copper chromate and at least one antimony-containing functional additive in combination with at least one monomeric, oligomeric or polymeric organic compound which contains a mono- or poly-brominated phenyl group. The polyester molding composition is used for the production of a glow-wire-resistant component that can be subjected to laser direct structuring, preferably domestic equipment. COPYRIGHT: (C)2011,JPO&INPIT SUBJECT of the Invention A glow wire resistance polyester shaping¦molding composition is provided. PROBLEM to be solved This invention a mono- or a poly bromination phenyl group in combination with the at least 1 sort(s) of monomer which it has, an oligomer, or a polymer organic compound Chromous-acid copper, The glow wire resistance polyester shaping¦molding composition containing an at least 1 sort(s) of antimony containing functional additive and the glow wire resistance component which can be covered over a laser direct structuring, It is related with use of the said polyester shaping¦molding composition for preferably manufacturing a household appliance. SELECTED DRAWINGS Absence | EP2009156428A | 2009-03-27 | JP2010229410A ¦ AT522568T ¦ CN101845201A ¦ CN101845201B ¦ EP2233519A1 ¦ EP2233519B1 ¦ JP05465056B2 ¦ PL2233519T3 | EP2233519A1 ¦ JP2010229410A ¦ CN101845201A ¦ IN201000643I1 ¦ EP2233519B1 ¦ JP05465056B2 ¦ CN101845201B | 1. N,N'- ethylenebis z (tetrabromo phthalimide), epoxidized tetrabromobisphenol-A resin, It combines with the at least 1 sort(s) of organic bromine compound from the group of A tetrabromobisphenol-A oligo carbonate, a pentabromo polyacrylate, a polypenta bromo benzyl acrylate, brominated polystyrene, a decabromo diphenylether, or decabromo di-phenyl-ethane, Chromous-acid copper (CuCr 2O4), The glow wire resistance polyester shaping¦molding composition containing the at least 1 sort(s) of antimony containing functional additive from the group of a sodium antimonate, antimony trioxide, or antimony pentoxide. 2. Chromous-acid copper, antimony trioxide, and a tetrabromobisphenol-A epoxy oligomer, The glow wire resistance polyester shaping¦molding composition of Claim 1 containing a tetrabromobisphenol-A oligo carbonate, a polypenta bromo benzyl acrylate, or the organic bromine compound from the group of N,N'- ethylenebis z (tetrabromo phthalimide). 3. Chromous-acid copper, a sodium antimonate, and a tetrabromobisphenol-A epoxy oligomer, The glow wire resistance polyester shaping¦molding composition of Claim 1 containing a tetrabromobisphenol-A oligo carbonate, a polypenta bromo benzyl acrylate, or the organic bromine compound from the group of N,N'- ethylenebis z (tetrabromo phthalimide). 0.1 to 20weight% of an organic bromine compound is included as 40 to 90weight% of polyester, and the component B as the component A as 0.1 to 15weight% of an antimony containing functional additive, and the component D as 0.1 to 40weight% of chromous-acid copper, and the component C, The glow wire resistance polyester shaping¦molding composition of Claim 1 characterized by the above-mentioned. 5. The component A of 45 to 65weight% of quantity is included, The glow wire resistance polyester shaping¦molding composition as described in any one of Claims 1-4 characterized by the above-mentioned. 6. The component B of 0.5 to 20weight% of quantity is included, The glow wire resistance polyester shaping¦molding composition as described in any one of Claims 1-5 characterized by the above-mentioned. 7. The component C of 0.5 to 10weight% of quantity is included, The glow wire resistance polyester shaping¦molding composition as described in any one of Claims 1-6 characterized by the above-mentioned. 8. The component D of 0.5 to 18weight% of quantity is included, The glow wire resistance polyester shaping¦molding composition as described in any one of Claims 1-7 characterized by the above-mentioned. 9. Molded article, Use of the glow wire resistance polyester shaping¦molding composition as described in any one of Claims 1-8 for manufacturing the molded article which preferably has a metal surface by laser direct structuring. 10. Injection molding circuit board, The glow wire resistance polyester shaping¦molding composition as described in any one of Claims 1-8 for preferably manufacturing a toggle switch, a rotary switch, a regulator, a connection element, a plug connector, a casing, a contact chamber, a relay, a resistor, a capacitor, and a contactor, Use of the molded article which has a metal surface preferably obtained from them. 11. The three-dimensional injection molding circuit board which inject-molds the glow wire resistance polyester shaping¦molding composition as described in any one of Claims 1-8, and is obtained by structuring directly [ laser ] after that. 12. Are by the entertainment electronics in the iatrotechnique in the field¦area of transport in the motor vehicle electronics in the telecommunication electronics in industrial electronics, or it is use of the injection molding circuit board of Claim 11 in a measurement technique and a control technique. | C08L006302 ¦ B29C004500 ¦ C08K000322 ¦ C08K000324 ¦ C08K000500 ¦ C08L002506 ¦ C08L003316 ¦ C08L006700 | 2014-01-31 R150 CERTIFICATE OF PATENT (=GRANT) OR REGISTRATION OF UTILITY MODEL + JAPANESE INTERMEDIATE CODE: R150 ¦ 2014-01-30 A61 FIRST PAYMENT OF ANNUAL FEES (DURING GRANT PROCEDURE) + JAPANESE INTERMEDIATE CODE: A61 2014-01-21 ¦ 2013-12-25 A01 WRITTEN DECISION TO GRANT A PATENT OR TO GRANT A REGISTRATION (UTILITY MODEL) + JAPANESE INTERMEDIATE CODE: A01 2013-12-24 ¦ 2013-12-18 TRDD DECISION OF GRANT OR REJECTION WRITTEN + ¦ 2013-12-04 A521 WRITTEN AMENDMENT JAPANESE INTERMEDIATE CODE: A523 2013-12-03 ¦ 2013-09-04 A131 NOTIFICATION OF REASONS FOR REFUSAL - JAPANESE INTERMEDIATE CODE: A131 2013-09-03 ¦ 2013-08-30 A977 REPORT ON RETRIEVAL JAPANESE INTERMEDIATE CODE: A971007 2013-08-30 ¦ 2013-01-26 A621 WRITTEN REQUEST FOR APPLICATION EXAMINATION + JAPANESE INTERMEDIATE CODE: A621 2013-01-25 ¦ 2013-01-26 A521 WRITTEN AMENDMENT JAPANESE INTERMEDIATE CODE: A523 2013-01-25 | Glow-wire polyester molding composition comprises copper chromite and at least one antimony-containing functional additive (including sodium antimonate, antimony trioxide or antimony pentoxide) in combination with at least one organic bromine compound (including N,N-ethylene bis (tetrabromophthalimide), epoxidized tetrabromobisphenol A-resin, tetrabromobisphenol A-oligocarbonate, pentabromopolyacrylate, polypentabromobenzyl acrylate, brominated polystyrene, decabromodiphenylether or decabromodiphenyl ethane). | The glow wire polyester molding composition is useful for: manufacturing molded bodies, preferably molded bodies with metallic surface, by laser-direct-structuring; manufacturing injection-molded circuit board, preferably toggle switches, rotary switch, knobs, fasteners, connectors, housing, contact chambers, electrical relay, resistor, capacitor or contractor. The injection molded circuit board is useful in industrial electronics, telecommunication electronics, automobile electronics, transportation, medical technology, consumer electronics or measurement and control technology (all claimed). The composition is useful for manufacturing glow wire laser direct structurable components preferably household articles. | The composition: meets the required electrical and electronic standards; can be easily processed; and has sufficient mechanical properties.
JP2010215575A | 2010-09-30 | New oxime ester compound used for radical polymerization initiator for polymeric composition used for negative resist for forming image pattern | NEW OXIME ESTER COMPOUND, RADICAL POLYMERIZATION INITIATOR CONTAINING THE SAME, POLYMERIZABLE COMPOSITION, NEGATIVE TYPE RESIST BY USING THE SAME AND METHOD FOR FORMING IMAGE PATTERN BY USING THE SAME ¦ A novel oxime ester compound, the radical polymerization initiator which comprises it, polymeric composition, negative resist using the same, and an image pattern formation method using the same | TOYO INK MFG CO LTD | WADA MUNEHIRO ¦ SUGANO MAKI ¦ IWATA KAN | An oxime ester compound (I) is new. An oxime ester compound of formula (I) is new.R 1alkenyl, alkyl, alkyloxy, aryl, aryloxy, heterocyclyl, heterocyclyloxy, alkylsulfanil, arylsulfanil, alkylsulfinyl, arylsulfinyl, alkylsulfonyl, arylsulfonyl, acyl, acyloxy, amino, phosphinoyl, carbamoyl, or sulfamoyl (all optionally substituted);R 2alkenyl, alkyl, alkyloxy, aryl, aryloxy, heterocyclyl, heterocyclyloxy, alkylsulfanil, arylsulfanil, alkylsulfinyl, arylsulfinyl, alkylsulfonyl, arylsulfonyl, acyloxy, or amino (all optionally substituted);R 3alkenyl, alkyl, heterocyclyl or acyl (all optionally substituted);andR 4 -R 10H, halo, nitro, cyano, haloalkyl, or alkenyl, alkyl, alkyloxy, aryl, aryloxy, heterocyclyl, heterocyclyloxy, alkylsulfanil, arylsulfanil, alkylsulfinyl, arylsulfinyl, alkylsulfonyl, arylsulfonyl or amino (all optionally substituted), at least one of R 7 -R 10 is halo, nitro, cyano, haloalkyl, or alkylsulfinyl, arylsulfinyl, alkylsulfonyl or arylsulfonyl (all optionally substituted).INDEPENDENT CLAIMS are included for the following:polymeric composition, which comprises radical polymerization initiator containing the oxime ester compound, and radically polymerizable compound;manufacture of polymer, which involves irradiating the polymeric composition with energy beam, and polymerizing; andformation of image pattern, which involves laminating negative resist on a base material, partially irradiating with an energy beam, polymerizing, removing non-radiated portion using alkaline developing solution. Oxime ester compound is used for radical polymerization initiator for polymeric composition used for manufacturing polymer, negative resist for forming image pattern (all claimed), molded resin, casting resin, resin for photofabrication, sealing agent, dental polymerization resin, printing ink, coating material, photosensitive resin for printing plate, color-proof material for printing, resist for color filter, inkjet ink, resist for black matrix, photospacer for liquid crystal, screen material for rear projection, optical fiber, rib material for plasma display, dry film resist, resist for printed circuit board, soldering resist, photoresist for semiconductor, resist for microelectronics, resist for component of micromachine, etching resist, micro lens array, insulating material, hologram material, optical switch, waveguide material, overcoat agent, powder coating material, adhesive agent, adhesive, mold release agent, optical recording medium, peeling coating agent, etc. The polymeric composition formed using the radical polymerization initiator containing oxime ester compound has excellent adhesiveness with substrate, and enables to form image pattern with high sensitivity. Preparation (Disclosed): Ketone compound of formula (2) is obtained by Friedel-Crafts acylation reaction. Oxime precursor compound of formula (3) is obtained by carrying out nitrosation of active methylene group in ketone compound (2) using nitrous acid or nitrous acid alkylester. The obtained oxime precursor compound, and acyl chloride or acid anhydride are reacted in the presence of a solvent e.g. tetrahydrofuran and benzene, and base e.g. triethylamine or pyridine at 0-30° C to obtain oxime ester compound (I).Preferred Composition: The polymeric composition further comprises a sensitizer, a coloring component and an alkali-soluble resin. | <P>PROBLEM TO BE SOLVED: To provide a new oxime ester compound functioning as a highly sensitive radical polymerization initiator polymerizing a radically polymerizable compound in a short time by the irradiation of an energy beam, and a curable composition by using the same. <P>SOLUTION: This radical polymerization initiator consists of a compound etc., obtained by esterifying a compound expressed by the formula. <P>COPYRIGHT: (C)2010,JPO&INPIT PROBLEM TO BE SOLVED: To provide a new oxime ester compound functioning as a highly sensitive radical polymerization initiator polymerizing a radically polymerizable compound in a short time by the irradiation of an energy beam, and a curable composition by using the same. SOLUTION: This radical polymerization initiator consists of a compound etc., obtained by esterifying a compound expressed by the formula. COPYRIGHT: (C)2010,JPO&INPIT (Amendments Included) SUBJECT of the Invention Provision of the novel oxime ester compound which may function as a highly sensitive radical polymerization initiator which may polymerize a radically polymerizable compound by irradiation of an energy-beam for a short time, and a curable composition using the same. PROBLEM to be solved The radical polymerization initiator which consists of a compound etc. which esterified the compound represented by the following Formula. [MAT_IMAGE 000043] SELECTED DRAWINGS Absence | JP200965350A | 2009-03-18 | JP2010215575A | JP2010215575A | 1. The compound represented by following General formula (1). General formula (1) [FORMULA 1] [MAT_IMAGE 000042] (In Formula, R 1 represents a substituted or non-substituted alkenyl group, a substituted or non-substituted alkyl group, a substituted or non-substituted alkyloxy group, a substituted or non-substituted aryl group, a substituted or non-substituted aryloxy group, a substituted or non-substituted heterocyclic group, A substituted or non-substituted heterocyclic oxy group, substituted or non-substituted alkyl sulfanil group, substituted or non-substituted aryl sulfanil group, substituted or non-substituted alkyl sulfinyl group, a substituted or non-substituted aryl sulfinyl group, A substituted or non-substituted alkylsulfonyl group, substituted or non-substituted arylsulfonyl group, a substituted or non-substituted acyl group, a substituted or non-substituted acyloxy group, a substituted or non-substituted amino group, the substituted or non-substituted phosphinoyl group, A substituted or non-substituted carbamoyl group or substituted or non-substituted sulfamoyl group. R 2 represents a substituted or non-substituted alkenyl group, a substituted or non-substituted alkyl group, a substituted or non-substituted alkyloxy group, a substituted or non-substituted aryl group, a substituted or non-substituted aryloxy group, a substituted or non-substituted heterocyclic group, A substituted or non-substituted heterocyclic oxy group, substituted or non-substituted alkyl sulfanil group, substituted or non-substituted aryl sulfanil group, substituted or non-substituted alkyl sulfinyl group, a substituted or non-substituted aryl sulfinyl group, A substituted or non-substituted alkylsulfonyl group, substituted or non-substituted arylsulfonyl group, a substituted or non-substituted acyloxy group or a substituted or non-substituted amino group. R 3 represents a substituted or non-substituted alkenyl group, a substituted or non-substituted alkyl group, a substituted or non-substituted heterocyclic group, or a substituted or non-substituted acyl group. R 4-R10 represents a hydrogen atom, a halogen atom, a nitro group, a cyano group, haloalkyl group, a substituted or non-substituted alkenyl group, a substituted or non-substituted alkyl group, a substituted or non-substituted alkyloxy group, a substituted or non-substituted aryl group, a substituted or non-substituted aryloxy group, a substituted or non-substituted heterocyclic group, A substituted or non-substituted heterocyclic oxy group, substituted or non-substituted alkyl sulfanil group, substituted or non-substituted aryl sulfanil group, substituted or non-substituted alkyl sulfinyl group, a substituted or non-substituted aryl sulfinyl group, A substituted or non-substituted alkylsulfonyl group, substituted or non-substituted arylsulfonyl group, or a substituted or non-substituted amino group each independently. However, among R 7-R10 at least one, They are a halogen atom, a nitro group, a cyano group, haloalkyl group, substituted or non-substituted alkyl sulfinyl group, a substituted or non-substituted aryl sulfinyl group, a substituted or non-substituted alkylsulfonyl group, or substituted or non-substituted arylsulfonyl group. 2. At least one is a nitro group among R7-R10, The compound of Claim 1. 3. R8 is a nitro group, The compound of Claim 1 or 2. 4. The radical polymerization initiator (A) which comprises the compound in any one of Claim 1 thru¦or 3. 5. Polymeric composition which comprises the radical polymerization initiator (A) and radically polymerizable compound (B) of Claim 4. 6. Furthermore, polymeric composition of Claim 5 which comprises a sensitizer (C). 7. Furthermore, polymeric composition of Claim 5 or 6 which comprises a coloring component (D). 8. Furthermore, polymeric composition in any one of the Claims 5-8 which comprise alkali-soluble resin (E). 9. Negative resist which comprises polymeric composition of Claim 8. 10. The manufacturing method of polymer which irradiates and polymerizes an energy-beam in polymeric composition in any one of Claims 5-8. 11. The negative resist of Claim 9 is laminated¦stacked on a base material, partially, an energy-beam is irradiated, and is polymerized, and alkaline developing solution removes an unradiated part, The formation method of the image pattern characterized by the above-mentioned. 12. The image pattern formed with the formation method of the image pattern of Claim 11. | C07D020986 ¦ C07D020988 ¦ C07D040304 ¦ C07D040504 ¦ C07D040506 ¦ C07D040512 ¦ C07D040904 ¦ C07D040906 ¦ C08F000250 ¦ G02B000520 ¦ G03F0007031 ¦ H01L0021027 | 2013-09-25 A02 DECISION OF REFUSAL - JAPANESE INTERMEDIATE CODE: A02 2013-09-24 ¦ 2013-05-22 A131 NOTIFICATION OF REASONS FOR REFUSAL - JAPANESE INTERMEDIATE CODE: A131 2013-05-21 ¦ 2011-10-28 A621 WRITTEN REQUEST FOR APPLICATION EXAMINATION + JAPANESE INTERMEDIATE CODE: A621 2011-10-27 | An oxime ester compound (I) is new. | Oxime ester compound is used for radical polymerization initiator for polymeric composition used for manufacturing polymer, negative resist for forming image pattern (all claimed), molded resin, casting resin, resin for photofabrication, sealing agent, dental polymerization resin, printing ink, coating material, photosensitive resin for printing plate, color-proof material for printing, resist for color filter, inkjet ink, resist for black matrix, photospacer for liquid crystal, screen material for rear projection, optical fiber, rib material for plasma display, dry film resist, resist for printed circuit board, soldering resist, photoresist for semiconductor, resist for microelectronics, resist for component of micromachine, etching resist, micro lens array, insulating material, hologram material, optical switch, waveguide material, overcoat agent, powder coating material, adhesive agent, adhesive, mold release agent, optical recording medium, peeling coating agent, etc. | The polymeric composition formed using the radical polymerization initiator containing oxime ester compound has excellent adhesiveness with substrate, and enables to form image pattern with high sensitivity.
JP2010174072A | 2010-08-12 | Tackifier for adhesive agent composition, contains rosin ester containing methylation processed material of hydrolyzate containing specified amount of component having specified molecular weight | TACKIFIER, VISCOADHESIVE COMPOSITION, ACRYLIC VISCOADHESIVE COMPOSITION, AND ACRYLIC ACTIVE ENERGY RAY-CURABLE VISCOADHESIVE COMPOSITION ¦ A tackifier, an adhesive agent composition, an acrylic type adhesive agent composition, and an acrylic type active energy ray hardening-type adhesive agent composition | ARAKAWA CHEM IND CO LTD | NAKATANI TAKASHI | A tackifier contains rosin ester containing methylation processed material of hydrolyzate. The amount of component having molecular weight of 320 contained in methylation processed material of hydrolyzate is 95% or more with respect to total amount of the component having molecular weight of 314-320, measured by gas chromatography-mass spectrometry. The rosin ester has light absorbency of 0.15 or less in the wavelength of 254 nm or more, measured using sample having concentration of 1 g/dm 3 and cell length of 1 cm. Tackifier is used for adhesive agent composition e.g. acrylic-type adhesive agent composition and actinic energy-ray curable acrylic-type adhesive agent composition (all claimed) for optical components used for electronic material. The tackifier has favorable light resistance, compatibility, and reduced yellowing. Preferred Property: The tackifier has Hazen color tone of 300 or less. | <P>PROBLEM TO BE SOLVED: To provide a tackifier free from yellowing and embrittlement even when exposed to UV radiation for a long time and having good miscibility with various acrylic polymers; a viscoadhesive composition; an acrylic viscoadhesive composition; and acrylic active energy ray-curable viscoadhesive composition. <P>SOLUTION: A tackifier includes rosin esters (A) having maximum absorbance A of ≤0.15 in a region of ≥254 nm according to ultraviolet spectrophotometric method (measurement conditions: sample concentration is 1 g/dm<SP>3</SP>; cell length is 1 cm), wherein the content of a component which has a molecular weight of 320 measured according to gas chromatography mass spectrometry of a methylated hydrolyzate is ≥95% of the total amount of the components having molecular weight of 314-320. <P>COPYRIGHT: (C)2010,JPO&INPIT PROBLEM TO BE SOLVED: To provide a tackifier free from yellowing and embrittlement even when exposed to UV radiation for a long time and having good miscibility with various acrylic polymers; a viscoadhesive composition; an acrylic viscoadhesive composition; and acrylic active energy ray-curable viscoadhesive composition. SOLUTION: A tackifier includes rosin esters (A) having maximum absorbance A of ≤0.15 in a region of ≥254 nm according to ultraviolet spectrophotometric method (measurement conditions: sample concentration is 1 g/dm 3; cell length is 1 cm), wherein the content of a component which has a molecular weight of 320 measured according to gas chromatography mass spectrometry of a methylated hydrolyzate is ≥95% of the total amount of the components having molecular weight of 314-320. COPYRIGHT: (C)2010,JPO&INPIT PURPOSE Even when you expose to prolonged ultraviolet irradiation, yellowing or embrittlement of adhesive agent should not arise, but provide a tackifier with favorable compatibility with various acrylic polymer, an adhesive agent composition, an acrylic type adhesive agent composition, and an acrylic type actinic-rays energy hard type¦mold adhesive agent composition. PROBLEM to be solved Maximum light-absorbency A(Measurement conditions: Sample density¦concentration m 3 of 1 g/d, cell length of 1 cm) in the 254 nm or more area¦region by an ultraviolet-ray absorptiometric method is 0.15 or less, Content of the component of the molecular weight 320 measured by the gas chromatography mass spectrometry of the methylation processed material of hydrolyzate contains the rosin esters (A) which are 95% or more of a total amount of the component of the molecular weight 314-320, The tackifier characterized by the above-mentioned is used. These are used. SELECTED DRAWINGS Absence | JP200915736A | 2009-01-27 | JP2010174072A ¦ CN101787249A ¦ CN101787249B ¦ JP05598743B2 ¦ KR2010087630A ¦ TW201033291A ¦ TWI462972B | JP2010174072A ¦ CN101787249A ¦ KR2010087630A ¦ TW201033291A ¦ CN101787249B ¦ JP05598743B2 ¦ TWI462972B | 1. Maximum light-absorbency A(Measurement conditions: Sample density¦concentration m3 of 1 g/d, cell length of 1 cm) in the 254 nm or more area¦region by an ultraviolet-ray absorptiometric method is 0.15 or less, Content of the component of the molecular weight 320 measured by the gas chromatography mass spectrometry of the methylation processed material of hydrolyzate contains the rosin esters (A) which are 95% or more of a total amount of the component of the molecular weight 314-320, The tackifier characterized by the above-mentioned. 2. Color tone is 300 or less Hasen, The tackifier of Claim 1 characterized by the above-mentioned. 3. The adhesive agent composition containing the tackifier of Claim 1 or 2. 4. The acrylic type adhesive agent composition containing the tackifier of Claim 1 or 2. 5. The acrylic type actinic-rays energy hard type¦mold adhesive agent composition containing the tackifier of Claim 1 or 2. | C09J019304 ¦ C09J013304 ¦ C09J020100 | 2014-08-22 R150 CERTIFICATE OF PATENT (=GRANT) OR REGISTRATION OF UTILITY MODEL + JP 5598743 JAPANESE INTERMEDIATE CODE: R150 ¦ 2014-08-21 A61 FIRST PAYMENT OF ANNUAL FEES (DURING GRANT PROCEDURE) + JAPANESE INTERMEDIATE CODE: A61 2014-07-31 ¦ 2014-07-22 A01 WRITTEN DECISION TO GRANT A PATENT OR TO GRANT A REGISTRATION (UTILITY MODEL) + JAPANESE INTERMEDIATE CODE: A01 2014-07-18 ¦ 2014-02-14 A911 TRANSFER OF RECONSIDERATION BY EXAMINER BEFORE APPEAL (ZENCHI) JAPANESE INTERMEDIATE CODE: A911 2014-02-13 ¦ 2014-01-22 A521 WRITTEN AMENDMENT JAPANESE INTERMEDIATE CODE: A523 2014-01-21 ¦ 2013-10-30 A02 DECISION OF REFUSAL - JAPANESE INTERMEDIATE CODE: A02 2013-10-29 ¦ 2013-07-04 A131 NOTIFICATION OF REASONS FOR REFUSAL - JAPANESE INTERMEDIATE CODE: A131 2013-07-03 ¦ 2013-06-17 A977 REPORT ON RETRIEVAL JAPANESE INTERMEDIATE CODE: A971007 2013-06-17 ¦ 2011-12-10 A621 WRITTEN REQUEST FOR APPLICATION EXAMINATION + JAPANESE INTERMEDIATE CODE: A621 2011-12-09 | A tackifier contains rosin ester containing methylation processed material of hydrolyzate. The amount of component having molecular weight of 320 contained in methylation processed material of hydrolyzate is 95% or more with respect to total amount of the component having molecular weight of 314-320, measured by gas chromatography-mass spectrometry. The rosin ester has light absorbency of 0.15 or less in the wavelength of 254 nm or more, measured using sample having concentration of 1 g/dm 3 and cell length of 1 cm. | Tackifier is used for adhesive agent composition e.g. acrylic-type adhesive agent composition and actinic energy-ray curable acrylic-type adhesive agent composition (all claimed) for optical components used for electronic material. | The tackifier has favorable light resistance, compatibility, and reduced yellowing.
JP2010138256A | 2010-06-24 | Manufacture of emulsion for aqueous coating, involves emulsion polymerizing ethylenically unsaturated monomer with anionic surfactant and non-ionic surfactant, adding another ethylenically unsaturated monomer and emulsion polymerizing | METHOD FOR PRODUCING EMULSION, AND AQUEOUS COATING MATERIAL ¦ The manufacturing method of an emulsion, and an aqueous¦water-based coating¦covering material | MITSUBISHI RAYON CO LTD | ISHII HIROKI ¦ HARAGUCHI SHINSUKE ¦ TANAKA MOTOMI | Manufacture of emulsion involves forming polymer (A) emulsion polymerizing ethylenically unsaturated monomer (a) in the presence of anionic surfactant and non-ionic surfactant and forming polymer (B) by adding ethylenically unsaturated monomer (b) and emulsion polymerizing. The mass ratio of anionic surfactant and non-ionic surfactant is 4:1-1:4. The total amount of anionic surfactant and non-ionic surfactant used is 0.5-2.5 mass parts with respect to 100 mass parts of the ethylenically unsaturated monomers. Manufacture of emulsion for aqueous coating (claimed) for finishing metal, glass, porcelain tile, concrete, asphalt, slate, timber, siding board, waterproof rubber material, extrusion molding board and plastics. Forms coating film with excellent blocking resistance, frost damage resistance, water resistance and weather resistance. Preferred Component: The ethylenically unsaturated monomer has solubility parameter of 20-30 (J/cm 3 ) 1/2 and 75-100 mass% of ethylenically unsaturated monomers (c) which consists of methyl methacrylate. The amount of ethylenically unsaturated monomer is ≥ 30 mass% with respect to total mass of ethylenically unsaturated monomers (a) and (b). Preferred Method: The emulsion polymerization is performed in an aqueous dispersion liquid which contains a polyorganosiloxane polymer. | <P>PROBLEM TO BE SOLVED: To provide an aqueous coating material that forms a coating film excellent in blocking resistance, freeze damage resistance, water resistance, mud crack resistance, and weatherability, and to provide a method for producing an emulsion from which the aqueous coating material is obtained. <P>SOLUTION: In the method for producing the emulsion, an ethylenically unsaturated monomer (a) is emulsion-polymerized to form a polymer (A) in one or more steps, in the presence of an anionic surfactant (I) and a nonionic surfactant (II), then an ethylenically unsaturated monomer (b) is added thereto and emulsion-polymerized to form a polymer (B). A mass ratio [anionic surfactant (I)/nonionic surfactant (II)] is 4/1 to 1/4, and the total amount of the anionic surfactant (I) and the nonionic surfactant (II) is 0.5-2.5 pts.mass based on the total 100 pts.mass of the ethylenically unsaturated monomer (a) and the ethylenically unsaturated monomer (b) used in the emulsion polymerization. The aqueous coating material includes the emulsion obtained by the method. <P>COPYRIGHT: (C)2010,JPO&INPIT PROBLEM TO BE SOLVED: To provide an aqueous coating material that forms a coating film excellent in blocking resistance, freeze damage resistance, water resistance, mud crack resistance, and weatherability, and to provide a method for producing an emulsion from which the aqueous coating material is obtained. SOLUTION: In the method for producing the emulsion, an ethylenically unsaturated monomer (a) is emulsion-polymerized to form a polymer (A) in one or more steps, in the presence of an anionic surfactant (I) and a nonionic surfactant (II), then an ethylenically unsaturated monomer (b) is added thereto and emulsion-polymerized to form a polymer (B). A mass ratio [anionic surfactant (I)/nonionic surfactant (II)] is 4/1 to 1/4, and the total amount of the anionic surfactant (I) and the nonionic surfactant (II) is 0.5-2.5 pts.mass based on the total 100 pts.mass of the ethylenically unsaturated monomer (a) and the ethylenically unsaturated monomer (b) used in the emulsion polymerization. The aqueous coating material includes the emulsion obtained by the method. COPYRIGHT: (C)2010,JPO&INPIT SUBJECT of the Invention Provision of the manufacturing method of the emulsion for obtaining the aqueous¦water-based coating¦covering material which can form the coating film excellent in a blocking resistance, frost-damage resistance, water resistance, mud crack-proof property, and a weather resistance, and this. PROBLEM to be solved In presence of anionic surfactant (I) and nonionic-surfactant (II), an ethylenically unsaturated monomer (a) is emulsion-polymerized in 1 or more steps¦paragraphs, and a polymer (A) is formed, It is the method to add and emulsion-polymerize an ethylenically unsaturated monomer (b), and form a polymer (B) after that, Comprising: Mass ratio of anionic surfactant (I) and nonionic-surfactant (II), (I): It is (II)=4:1-1:4, And the total amount of anionic surfactant (I) and nonionic-surfactant (II), The aqueous¦water-based coating¦covering material which contains the manufacturing method of the emulsion which is 0.5-2.5 mass parts, and the emulsion obtained from this with respect to the total mass of 100 mass parts of the ethylenically unsaturated monomer (a) and ethylenically unsaturated monomer (b) which are used for emulsion polymerization. SELECTED DRAWINGS Absence | JP2008314940A | 2008-12-10 | JP2010138256A | JP2010138256A | 1. In presence of anionic surfactant (I) and nonionic-surfactant (II), an ethylenically unsaturated monomer (a) is emulsion-polymerized in 1 or more steps¦paragraphs, and a polymer (A) is formed, After that, an ethylenically unsaturated monomer (a) is a manufacturing method of the emulsion which adds and emulsion-polymerizes a compositionally different ethylenically unsaturated monomer (b), and forms a polymer (B), Comprising: Mass ratio of said anionic surfactant (I) and said nonionic-surfactant (II), (I): It is (II)=4:1-1:4, And the manufacturing method of the emulsion which is 0.5-2.5 mass parts with respect to the total mass of 100 mass parts of the ethylenically unsaturated monomer (a) and ethylenically unsaturated monomer (b) which the total amount of anionic surfactant (I) and nonionic-surfactant (II) uses for the said emulsion polymerization. 2. As for the said ethylenically unsaturated monomer (a), the solubility parameter (SP value) contains 75-100 mass % of ethylenically unsaturated monomers (c) of 20-30(J/cm3)1/2, This ethylenically unsaturated monomer (c) is 30 mass % or more on the basis of the total mass of the ethylenically unsaturated monomer (a) and ethylenically unsaturated monomer (b) which content of this methylmethacrylate uses for the said emulsion polymerization including a methylmethacrylate at least, The manufacturing method of the emulsion of Claim 1. 3. The manufacturing method of the emulsion of Claim 1 or 2 with which emulsion polymerization of the said polymer (A) and/or emulsion polymerization of the said polymer (B) are performed in the aqueous dispersion liquid containing polyorganosiloxane polymer (X). 4. The aqueous¦water-based coating¦covering material containing the emulsion obtained by the manufacturing method of the emulsion in any one of Claims 1-3. | C08F000224 ¦ C08F000244 ¦ C08F026506 ¦ C09D000502 ¦ C09D013300 ¦ C09D015100 ¦ C09D018310 | 2015-01-21 A02 DECISION OF REFUSAL - JAPANESE INTERMEDIATE CODE: A02 2015-01-20 ¦ 2014-07-26 A521 WRITTEN AMENDMENT JAPANESE INTERMEDIATE CODE: A523 2014-07-25 ¦ 2014-05-28 A131 NOTIFICATION OF REASONS FOR REFUSAL - JAPANESE INTERMEDIATE CODE: A131 2014-05-27 ¦ 2013-09-13 A521 WRITTEN AMENDMENT JAPANESE INTERMEDIATE CODE: A523 2013-09-12 ¦ 2013-07-17 A131 NOTIFICATION OF REASONS FOR REFUSAL - JAPANESE INTERMEDIATE CODE: A131 2013-07-16 ¦ 2013-06-07 A977 REPORT ON RETRIEVAL JAPANESE INTERMEDIATE CODE: A971007 2013-06-07 ¦ 2011-11-09 A621 WRITTEN REQUEST FOR APPLICATION EXAMINATION + JAPANESE INTERMEDIATE CODE: A621 2011-11-08 | Manufacture of emulsion involves forming polymer (A) emulsion polymerizing ethylenically unsaturated monomer (a) in the presence of anionic surfactant and non-ionic surfactant and forming polymer (B) by adding ethylenically unsaturated monomer (b) and emulsion polymerizing. The mass ratio of anionic surfactant and non-ionic surfactant is 4:1-1:4. The total amount of anionic surfactant and non-ionic surfactant used is 0.5-2.5 mass parts with respect to 100 mass parts of the ethylenically unsaturated monomers. | Manufacture of emulsion for aqueous coating (claimed) for finishing metal, glass, porcelain tile, concrete, asphalt, slate, timber, siding board, waterproof rubber material, extrusion molding board and plastics. | Forms coating film with excellent blocking resistance, frost damage resistance, water resistance and weather resistance.
JP2010144022A | 2010-07-01 | Heat-conductive pressure-sensitive adhesive composition for adhesive sheet, contains expanded graphite powder, silane coupling agent, polyglyceryl fatty acid ester and polymer chosen from rubber, elastomer and resin | HEAT-CONDUCTIVE PRESSURE-SENSITIVE ADHESIVE COMPOSITION AND HEAT-CONDUCTIVE PRESSURE-SENSITIVE ADHESIVE SHEET ¦ A heat conductive pressure-sensitive-adhesive composition and a heat conductive pressure-sensitive-adhesive sheet | NIPPON ZEON CO LTD | KUMAMOTO TAKURO ¦ NISHIOKA RYOKO | A heat-conductive pressure-sensitive adhesive composition contains expanded graphite powder, silane coupling agent, polyglyceryl fatty acid ester and polymer chosen from rubber, elastomer and resin. An INDEPENDENT CLAIM is included for heat-conductive pressure-sensitive adhesive sheet, which is formed by molding heat-conductive pressure-sensitive adhesive composition. Heat conductive pressure sensitive adhesive composition is used for forming heat- conductive pressure-sensitive adhesive sheet (claimed) for adhering heat radiation component e.g. metal heat sink and radiation fin and electronic components e.g. integrated circuit and plasma display panel used in notebook personal computer, mobile telephone and portable information terminal, and electric heater. The sheet formed using heat conductive pressure sensitive adhesive composition suppresses variation in physical property. Preferred Composition: The content of expanded graphite powder is 30-400 parts mass with respect to 100 parts mass of polymer.Preferred Composition: The content of silane coupling agent or polyglyceryl fatty acid ester is 1-150 parts mass with respect to 100 parts mass of polymer. The adhesive composition further contains (meth)acrylate monomer.Preferred Component: The polymer is (meth)acrylate polymer. The heat-conductive pressure-sensitive adhesive sheet is a sheet-like molded product of solidified material of heat-conductive pressure-sensitive adhesive composition. | <P>PROBLEM TO BE SOLVED: To provide a heat-conductive pressure-sensitive adhesive sheet containing expanded graphite and suppressing ununiformness of a physical property, and a heat-conductive pressure-sensitive adhesive composition used as a basis of the heat-conductive pressure-sensitive adhesive sheet. <P>SOLUTION: The heat-conductive pressure-sensitive adhesive composition (E) contains at least one kind of polymer (S) selected from the group consisting of a rubber, an elastomer and a resin, an expanded graphite powder (B), and a silane coupling agent (C) or a polyglycerine fatty acid ester (D). The heat-conductive pressure-sensitive adhesive sheet (F) is obtained by heating and molding the heat-conductive pressure-sensitive adhesive composition (E) to a sheet-like form. <P>COPYRIGHT: (C)2010,JPO&INPIT PROBLEM TO BE SOLVED: To provide a heat-conductive pressure-sensitive adhesive sheet containing expanded graphite and suppressing ununiformness of a physical property, and a heat-conductive pressure-sensitive adhesive composition used as a basis of the heat-conductive pressure-sensitive adhesive sheet. SOLUTION: The heat-conductive pressure-sensitive adhesive composition (E) contains at least one kind of polymer (S) selected from the group consisting of a rubber, an elastomer and a resin, an expanded graphite powder (B), and a silane coupling agent (C) or a polyglycerine fatty acid ester (D). The heat-conductive pressure-sensitive adhesive sheet (F) is obtained by heating and molding the heat-conductive pressure-sensitive adhesive composition (E) to a sheet-like form. COPYRIGHT: (C)2010,JPO&INPIT SUBJECT of the Invention The heat conductive pressure-sensitive-adhesive sheet by which the dispersion¦variation in a physical property was suppressed, and the heat conductive pressure-sensitive-adhesive composition used as the basis of this heat conductive pressure-sensitive-adhesive sheet are provided including expanded graphite. PROBLEM to be solved Expanded graphite powder¦flour (B), and a silane coupling agent (C) or a polyglyceryl fatty acid ester (D) is contained, [ at least 1 type of polymer (S) chosen from the group which consists of rubber¦gum, an elastomer, and resin, and ] It is set as the heat conductive pressure-sensitive-adhesive sheet (F) which shape¦molds the heat conductive pressure-sensitive-adhesive composition (E) characterized by the above-mentioned, and this heat conductive pressure-sensitive-adhesive composition (E) in a heating and a sheet form. SELECTED DRAWINGS Absence | JP2008321997A | 2008-12-18 | JP2010144022A | JP2010144022A | 1. Expanded graphite powder¦flour (B), and a silane coupling agent (C) or a polyglyceryl fatty acid ester (D) is contained, [ at least 1 type of polymer (S) chosen from the group which consists of rubber¦gum, an elastomer, and resin, and ] The heat conductive pressure-sensitive-adhesive composition (E) characterized by the above-mentioned. 2. The 30 to 400 mass parts said expanded graphite powder¦flour (B), the 1 to 150 mass parts said silane coupling agent (C), or the said polyglyceryl fatty acid ester (D) is contained with respect to the said polymer (S)100 mass part, The heat conductive pressure-sensitive-adhesive composition (E) of Claim 1 characterized by the above-mentioned. 3. The heat conductive pressure-sensitive-adhesive composition (E) of Claim 1 or 2 whose said polymer (S) is the (meth)acrylic acid ester polymer (A1). 4. Furthermore, the heat conductive pressure-sensitive-adhesive composition (E) containing the (meth)acrylic acid ester monomer (A2m) of Claim 3. 5. The heat conductive pressure-sensitive-adhesive sheet (F) which shape¦molds the heat conductive pressure-sensitive-adhesive composition (E) in any one of Claims 1-4 in a sheet form. 6. It shape¦molded in the sheet form, shape¦molding the heat conductive pressure-sensitive-adhesive composition (E) of Claim 4 in a sheet form, . Then, are obtained by superposing¦polymerizing the (meth)acrylic acid ester monomer (A2m) in this heat conductive pressure-sensitive-adhesive composition (E) in presence of the (meth)acrylic acid ester polymer (A1) in this heat conductive pressure-sensitive-adhesive composition (E). The heat conductive pressure-sensitive-adhesive sheet (F) which is a sheet-like molded object of the solidified material (E') of this heat conductive pressure-sensitive-adhesive composition (E). | C09J020100 ¦ C09J000402 ¦ C09J000700 ¦ C09J001104 ¦ C09J001106 ¦ C09J001108 ¦ C09J013304 | 2010-11-02 RD01 NOTIFICATION OF CHANGE OF ATTORNEY JAPANESE INTERMEDIATE CODE: A7421 2010-11-01 | A heat-conductive pressure-sensitive adhesive composition contains expanded graphite powder, silane coupling agent, polyglyceryl fatty acid ester and polymer chosen from rubber, elastomer and resin. | Heat conductive pressure sensitive adhesive composition is used for forming heat- conductive pressure-sensitive adhesive sheet (claimed) for adhering heat radiation component e.g. metal heat sink and radiation fin and electronic components e.g. integrated circuit and plasma display panel used in notebook personal computer, mobile telephone and portable information terminal, and electric heater. | The sheet formed using heat conductive pressure sensitive adhesive composition suppresses variation in physical property.
JP2010106095A | 2010-05-13 | Aqueous coating material for building, contains emulsion particles obtained by emulsion-polymerizing monomer having allyl groups and another monomer having specific value of solubility parameter and forming polymer | WATER-BASED COATING MATERIAL AND PRODUCTION METHOD OF EMULSION ¦ An aqueous¦water-based coating¦covering material and the manufacturing method of an emulsion | MITSUBISHI RAYON CO LTD | HARAGUCHI SHINSUKE ¦ TANAKA MOTOMI | An aqueous coating material contains emulsion particles obtained by emulsion-polymerizing ethylenically unsaturated monomer (a), forming polymer, adding ethylenically unsaturated monomer (b), emulsion-polymerizing and forming polymer. The ethylenically unsaturated monomer (a) contains ethylenically unsaturated monomer (a1) having 2 or more alkyl group and 75 %mass or more of ethylenically unsaturated monomer (a2) having solubility parameter of 20-25 (J/cm 3 ) 1/2 . An INDEPENDENT CLAIM is included for manufacture of emulsion, which involves emulsion-polymerizing ethylenically unsaturated monomer (a), forming polymer, adding ethylenically unsaturated monomer (b), emulsion-polymerizing and forming polymer. Aqueous coating material is used for buildings and civil engineering. The aqueous coating material has excellent blocking resistance, frost-damage resistance, smoothness, water resistance, and weather resistance. | <P>PROBLEM TO BE SOLVED: To provide a water-based coating material for forming a coating film excellent in blocking resistance, water resistance and weatherability. <P>SOLUTION: The water-based coating material consisting essentially of emulsion particles obtained by subjecting an ethylenically unsaturated monomer (a) to emulsion polymerization to form a polymer, then adding an ethylenically unsaturated monomer (b) and carrying out emulsion polymerization to form a polymer. The ethylenically unsaturated monomer (a) contains an ethylenically unsaturated monomer (a1) having at least two allyl groups, and contains an ethylenically unsaturated monomer (a2) having a solubility parameter (SP value) of 20 to 25 (J/cm<SP>3</SP>)<SP>1/2</SP>by not less than 75 mass%. <P>COPYRIGHT: (C)2010,JPO&amp;INPIT PROBLEM TO BE SOLVED: To provide a water-based coating material for forming a coating film excellent in blocking resistance, water resistance and weatherability. SOLUTION: The water-based coating material consisting essentially of emulsion particles obtained by subjecting an ethylenically unsaturated monomer (a) to emulsion polymerization to form a polymer, then adding an ethylenically unsaturated monomer (b) and carrying out emulsion polymerization to form a polymer. The ethylenically unsaturated monomer (a) contains an ethylenically unsaturated monomer (a1) having at least two allyl groups, and contains an ethylenically unsaturated monomer (a2) having a solubility parameter (SP value) of 20 to 25 (J/cm 3)1/2 by not less than 75 mass%. COPYRIGHT: (C)2010,JPO&INPIT SUBJECT of the Invention Provide the aqueous¦water-based coating¦covering material which forms the coating film excellent in a blocking resistance, water resistance, and a weather resistance. PROBLEM to be solved An ethylenically unsaturated monomer (a) is emulsion-polymerized and a polymer is formed, It is an aqueous¦water-based coating¦covering material which has the emulsion particle¦grains obtained by adding and emulsion-polymerizing an ethylenically unsaturated monomer (b), and forming a polymer after that as a main component, Comprising: An ethylenically unsaturated monomer (a) is an aqueous¦water-based coating¦covering material in which the ethylenically unsaturated monomer (a1) which has two or more allyl groups is included, and the solubility parameter (SP value) contains 75 mass % or more of ethylenically unsaturated monomers (a2) of 20-25(J/cm 3)1/2. SELECTED DRAWINGS Absence | JP2008277774A | 2008-10-29 | JP2010106095A ¦ JP05336816B2 | JP2010106095A ¦ JP05336816B2 | 1. An ethylenically unsaturated monomer (a) is emulsion-polymerized and a polymer is formed, It is an aqueous¦water-based coating¦covering material which has the emulsion particle¦grains obtained by adding and emulsion-polymerizing an ethylenically unsaturated monomer (b), and forming a polymer after that as a main component, Comprising: An ethylenically unsaturated monomer (a) is an aqueous¦water-based coating¦covering material in which the ethylenically unsaturated monomer (a1) which has two or more allyl groups is included, and the solubility parameter (SP value) contains 75 mass % or more of ethylenically unsaturated monomers (a2) of 20-25(J/cm 3)1/2. 2. It is the method to emulsion-polymerize an ethylenically unsaturated monomer (a), to form a polymer, to add and emulsion-polymerize an ethylenically unsaturated monomer (b), to form a polymer after that, and to manufacture an emulsion, Comprising: An ethylenically unsaturated monomer (a) is the method the ethylenically unsaturated monomer (a1) which has two or more allyl groups is included, and the solubility parameter (SP value) contains 75 mass % or more of ethylenically unsaturated monomers (a2) of 20-25(J/cm 3)1/2. | C09D015700 ¦ C08F027900 ¦ C08L005100 ¦ C09D000502 ¦ C09D014700 | 2016-07-12 R250 RECEIPT OF ANNUAL FEES + JAPANESE INTERMEDIATE CODE: R250 ¦ 2013-08-08 A61 FIRST PAYMENT OF ANNUAL FEES (DURING GRANT PROCEDURE) + JAPANESE INTERMEDIATE CODE: A61 2013-08-02 ¦ 2013-07-26 A01 WRITTEN DECISION TO GRANT A PATENT OR TO GRANT A REGISTRATION (UTILITY MODEL) + JAPANESE INTERMEDIATE CODE: A01 2013-07-25 ¦ 2013-07-23 TRDD DECISION OF GRANT OR REJECTION WRITTEN + ¦ 2013-07-10 A521 WRITTEN AMENDMENT JAPANESE INTERMEDIATE CODE: A523 2013-07-09 ¦ 2013-05-17 A131 NOTIFICATION OF REASONS FOR REFUSAL - JAPANESE INTERMEDIATE CODE: A131 2013-05-16 ¦ 2013-04-22 A977 REPORT ON RETRIEVAL JAPANESE INTERMEDIATE CODE: A971007 2013-04-22 ¦ 2011-10-06 A621 WRITTEN REQUEST FOR APPLICATION EXAMINATION + JAPANESE INTERMEDIATE CODE: A621 2011-10-05 | An aqueous coating material contains emulsion particles obtained by emulsion-polymerizing ethylenically unsaturated monomer (a), forming polymer, adding ethylenically unsaturated monomer (b), emulsion-polymerizing and forming polymer. The ethylenically unsaturated monomer (a) contains ethylenically unsaturated monomer (a1) having 2 or more alkyl group and 75 %mass or more of ethylenically unsaturated monomer (a2) having solubility parameter of 20-25 (J/cm 3 ) 1/2 . | Aqueous coating material is used for buildings and civil engineering. | The aqueous coating material has excellent blocking resistance, frost-damage resistance, smoothness, water resistance, and weather resistance.
JP2010106120A | 2010-05-13 | Resin dispersion used for aqueous coating material, comprises aqueous medium and silicone-containing aqueous vinyl-type resin containing polymer component obtained by polymerizing monomer having allyl groups, and silicone component | RESIN DISPERSION FOR WATER-BASED COATING MATERIAL AND PRODUCTION METHOD OF THE SAME, AND WATER-BASED COATING MATERIAL ¦ The resin dispersion for aqueous¦water-based coating¦covering materials, its manufacturing method, and an aqueous¦water-based coating¦covering material | MITSUBISHI RAYON CO LTD | HARAGUCHI SHINSUKE ¦ TANAKA MOTOMI | Resin dispersion is obtained by dispersing silicone-containing aqueous vinyl-type resin containing polymer component in an aqueous medium. The silicone-containing aqueous vinyl-type resin containing polymer component is obtained by polymerizing radically polymerizable monomer composition containing monomer having 2 or more allyl groups, and silicone component. An INDEPENDENT CLAIM is included for manufacture of resin dispersion. Resin dispersion is used for aqueous coating material (claimed) for building and civil engineering structures. The resin dispersion has excellent blocking resistance, water resistance and weather resistance. Preferred Composition: The vinyl-type resin is graft block copolymer having polymeric block (X) and polymeric block (Y). The polymeric block (X) is obtained by reacting organosiloxane and silicone-containing graft crossing agent. The polymeric block (Y) is obtained by polymerizing radically polymerizable monomer composition in aqueous medium in presence of polymeric block (X). | <P>PROBLEM TO BE SOLVED: To provide a water-based coating material for forming a coating film excellent in blocking resistance, water resistance and weatherability, and to provide a resin dispersion for a water-based coating material for obtaining the above water-based coating material, and a production method of the resin dispersion for a water-based coating material. <P>SOLUTION: Provided is the resin dispersion for a water-based coating material having a silicon-containing water-based vinyl resin dispersed in an aqueous medium, the vinyl resin containing a silicon component and a polymer component that is obtained by polymerizing a radical polymerizable monomer composition containing a monomer having at least two allyl groups. The water-based coating material contains the above resin dispersion for a water-based coating material. The production method of the resin dispersion for a water-based coating material includes polymerizing a radical polymerizable monomer composition containing a monomer having at least two allyl groups in an aqueous medium in the presence of a silicon component to form the silicon-containing water-based vinyl resin. <P>COPYRIGHT: (C)2010,JPO&amp;INPIT PROBLEM TO BE SOLVED: To provide a water-based coating material for forming a coating film excellent in blocking resistance, water resistance and weatherability, and to provide a resin dispersion for a water-based coating material for obtaining the above water-based coating material, and a production method of the resin dispersion for a water-based coating material. SOLUTION: Provided is the resin dispersion for a water-based coating material having a silicon-containing water-based vinyl resin dispersed in an aqueous medium, the vinyl resin containing a silicon component and a polymer component that is obtained by polymerizing a radical polymerizable monomer composition containing a monomer having at least two allyl groups. The water-based coating material contains the above resin dispersion for a water-based coating material. The production method of the resin dispersion for a water-based coating material includes polymerizing a radical polymerizable monomer composition containing a monomer having at least two allyl groups in an aqueous medium in the presence of a silicon component to form the silicon-containing water-based vinyl resin. COPYRIGHT: (C)2010,JPO&INPIT SUBJECT of the Invention It aims at the manufacturing method of the resin dispersion for aqueous¦water-based coating¦covering materials for obtaining the aqueous¦water-based coating¦covering material which can form the coating film excellent in a blocking resistance, water resistance, and a weather resistance, and this aqueous¦water-based coating¦covering material, and this resin dispersion for aqueous¦water-based coating¦covering materials. PROBLEM to be solved The aqueous¦water-based coating¦covering material in which the silicon¦silicone containing aqueous¦water-based vinyl-type resin containing the polymer component obtained by superposing¦polymerizing the radically polymerizable monomer composition containing the monomer which has two or more allyl groups, and a silicon¦silicone component contains the resin dispersion for aqueous¦water-based coating¦covering materials disperse¦distributed in the aqueous¦water-based medium, and this resin dispersion for aqueous¦water-based coating¦covering materials. Moreover, the manufacturing method of the said resin dispersion for aqueous¦water-based coating¦covering materials that superposes¦polymerizes the radically polymerizable monomer composition containing the monomer which has two or more allyl groups in an aqueous¦water-based medium in presence of a silicon¦silicone component, and forms the said silicon¦silicone containing aqueous¦water-based vinyl-type resin. SELECTED DRAWINGS Absence | JP2008278377A | 2008-10-29 | JP2010106120A ¦ JP05324885B2 | JP2010106120A ¦ JP05324885B2 | 1. The resin dispersion for aqueous¦water-based coating¦covering materials by which the silicon¦silicone containing aqueous¦water-based vinyl-type resin containing the polymer component obtained by superposing¦polymerizing the radically polymerizable monomer composition containing the monomer which has two or more allyl groups, and a silicon¦silicone component was disperse¦distributed in the aqueous¦water-based medium. 2. The aqueous¦water-based coating¦covering material containing the resin dispersion for aqueous¦water-based coating¦covering materials of Claim 1. 3. Silicon¦silicone containing aqueous¦water-based vinyl-type resin is a manufacturing method of the dispersion liquid disperse¦distributed in the aqueous¦water-based medium, Comprising: The manufacturing method of the resin dispersion for aqueous¦water-based coating¦covering materials which superposes¦polymerizes the radically polymerizable monomer composition containing the monomer which has two or more allyl groups in an aqueous¦water-based medium in presence of a silicon¦silicone component, and forms the said silicon¦silicone containing aqueous¦water-based vinyl-type resin. 4. It is the method to form the graft¦grafting block copolymer which consists of polymeric block (X) which makes an organosiloxane a repeating unit, the polymeric block (Y) which forms by polymerizing the radically polymerizable monomer composition containing the monomer which has two or more allyl groups and polymeric block (X), and the silicon-containing graft crossing agent (Z) copolymerized to the polymeric block (Y) as said silicon¦silicone containing aqueous¦water-based vinyl-type resin, Comprising: An organosiloxane and a silicon-containing graft crossing agent (Z) are made to react. Polymeric block (X) in which the silicon-containing graft crossing agent (Z) was integrated was formed, Then, the manufacturing method of the resin dispersion for aqueous¦water-based coating¦covering materials of Claim 3 which superposes¦polymerizes the said radically polymerizable monomer composition in an aqueous¦water-based medium in presence of this polymeric block (X), and forms a polymeric block (Y). | C09D000502 ¦ C08F028300 ¦ C09D015108 ¦ C09D015300 ¦ C09D015700 ¦ C09D018304 | 2016-06-28 R250 RECEIPT OF ANNUAL FEES + JAPANESE INTERMEDIATE CODE: R250 ¦ 2013-07-25 A61 FIRST PAYMENT OF ANNUAL FEES (DURING GRANT PROCEDURE) + JAPANESE INTERMEDIATE CODE: A61 2013-07-19 ¦ 2013-07-10 A01 WRITTEN DECISION TO GRANT A PATENT OR TO GRANT A REGISTRATION (UTILITY MODEL) + JAPANESE INTERMEDIATE CODE: A01 2013-07-09 ¦ 2013-07-03 TRDD DECISION OF GRANT OR REJECTION WRITTEN + ¦ 2013-06-21 A521 WRITTEN AMENDMENT JAPANESE INTERMEDIATE CODE: A523 2013-06-20 ¦ 2013-05-15 A131 NOTIFICATION OF REASONS FOR REFUSAL - JAPANESE INTERMEDIATE CODE: A131 2013-05-14 ¦ 2013-04-22 A977 REPORT ON RETRIEVAL JAPANESE INTERMEDIATE CODE: A971007 2013-04-22 ¦ 2011-10-06 A621 WRITTEN REQUEST FOR APPLICATION EXAMINATION + JAPANESE INTERMEDIATE CODE: A621 2011-10-05 | Resin dispersion is obtained by dispersing silicone-containing aqueous vinyl-type resin containing polymer component in an aqueous medium. The silicone-containing aqueous vinyl-type resin containing polymer component is obtained by polymerizing radically polymerizable monomer composition containing monomer having 2 or more allyl groups, and silicone component. | Resin dispersion is used for aqueous coating material (claimed) for building and civil engineering structures. | The resin dispersion has excellent blocking resistance, water resistance and weather resistance.
JP2010092785A | 2010-04-22 | Photosensitive paste used for manufacture of component of plasma display for television, contains component containing inorganic particles including glass powder and metal oxide particles, and photosensitive organic component | PHOTOSENSITIVE PASTE, MANUFACTURING METHOD OF PLASMA DISPLAY MEMBER USING THE SAME, AND PLASMA DISPLAY ¦ The manufacturing method of a photosensitive paste and the member for plasma displays using the same, and a plasma display | TORAY IND INC | KAWABE KENICHI | A photosensitive paste contains component containing inorganic particles and photosensitive organic component. The organic component contains acrylic copolymer having alkoxy silane group in side chain. The inorganic particles contain low-melting-glass powder, and metal oxide particles having central diameter of 0.003-0.05 μ m, measured by dynamic-light-scattering method. An INDEPENDENT CLAIM is included for manufacture of component of plasma display, which involves coating photosensitive paste on base material, patternizing and baking to form partition pattern. Photosensitive paste is used for manufacture of component of plasma display (claimed) for television. The partition pattern formed using photosensitive paste has improved transmittance, and high definition and aspect ratio. Preferred Compounds: The metal oxide particles are chosen from titanium oxide, silicon oxide, aluminum oxide, cerium oxide, tin oxide and zirconium oxide. The inorganic particles further contain high-melting-point glass powder.Preferred Compounds: The acrylic copolymer further has carboxyl group and unsaturated double bond in side chain. | <P>PROBLEM TO BE SOLVED: To provide a photosensitive paste capable of uniformly dispersing metallic-oxide particles having a smaller average particle size than the wavelength of an ultraviolet, and achieving a compatibility between formability of a pattern of partitions and whitening of the partitions. <P>SOLUTION: The photosensitive paste includes an organic component containing an inorganic particle and a photosensitive organic component. The organic particles include a low melting-point glass powder, and the metallic-oxide particles with a median diameter of 0.003 to 0.05 μm through a dynamic light-scattering method. An acrylic copolymer with an alkoxysilane group at least in its side chain is contained in the organic component. <P>COPYRIGHT: (C)2010,JPO&INPIT PROBLEM TO BE SOLVED: To provide a photosensitive paste capable of uniformly dispersing metallic-oxide particles having a smaller average particle size than the wavelength of an ultraviolet, and achieving a compatibility between formability of a pattern of partitions and whitening of the partitions. SOLUTION: The photosensitive paste includes an organic component containing an inorganic particle and a photosensitive organic component. The organic particles include a low melting-point glass powder, and the metallic-oxide particles with a median diameter of 0.003 to 0.05 μm through a dynamic light-scattering method. An acrylic copolymer with an alkoxysilane group at least in its side chain is contained in the organic component. COPYRIGHT: (C)2010,JPO&INPIT SUBJECT of the Invention A metal oxide particle with average particle diameter sufficiently smaller than the wavelength of ultraviolet light can be uniformly disperse¦distributed during a photosensitive paste, and a photosensitive paste compatible in the pattern formation of a partition and the whitening of a partition is provided. PROBLEM to be solved It is a photosensitive paste consisting of the organic component containing an inorganic particle and a photosensitive organic component, Comprising: This inorganic particle contains the acrylic copolymer which has alkoxysilane group at least in this organic component at a side chain including a low-melting-glass powder and a metal oxide particle with a diameter [ by a dynamic-light-scattering method ] of a center of 0.003-0.05 micrometer, The photosensitive paste characterized by the above-mentioned. SELECTED DRAWINGS Absence | JP2008263643A | 2008-10-10 | JP2010092785A | JP2010092785A | 1. It is a photosensitive paste consisting of the organic component containing an inorganic particle and a photosensitive organic component, Comprising: This inorganic particle contains the acrylic copolymer which has alkoxysilane group at least in this organic component at a side chain including a low-melting-glass powder and a metal oxide particle with a diameter [ by a dynamic-light-scattering method ] of a center of 0.003-0.05 micrometer, The photosensitive paste characterized by the above-mentioned. 2. The said metal oxide particle is at least 1 sort(s) chosen from a titanium oxide, a silicon oxide, aluminium oxide, a cerium oxide, a tin oxide, and a zirconium oxide, The photosensitive paste of Claim 1. 3. The photosensitive paste of Claim 2 in which the said inorganic particle contains a high melting point glass powder further. 4. The photosensitive paste in any one of Claims 1-3 in which the said acrylic copolymer has a carboxyl group in a side chain. 5. The photosensitive paste in any one of Claims 1-4 in which the said acrylic copolymer has an unsaturated double bond in a side chain. 6. The manufacturing method of the member for plasma displays including the process of forming a partition pattern by baking after apply¦coating and patternizing the photosensitive paste in any one of Claims 1-5 to a base material. 7. The plasma display containing the member for plasma displays manufactured by the manufacturing method of the member for plasma displays of Claim 6. | H01J000902 ¦ C08K000322 ¦ C08K000340 ¦ C08L003314 ¦ G03F0007004 ¦ G03F0007033 ¦ G03F0007038 ¦ G03F0007075 ¦ G03F000740 ¦ H01J001102 ¦ H01J001112 ¦ H01J001122 ¦ H01J001124 ¦ H01J001126 ¦ H01J001134 ¦ H01J001136 | - | A photosensitive paste contains component containing inorganic particles and photosensitive organic component. The organic component contains acrylic copolymer having alkoxy silane group in side chain. The inorganic particles contain low-melting-glass powder, and metal oxide particles having central diameter of 0.003-0.05 μ m, measured by dynamic-light-scattering method. | Photosensitive paste is used for manufacture of component of plasma display (claimed) for television. | The partition pattern formed using photosensitive paste has improved transmittance, and high definition and aspect ratio.
JP2010077402A | 2010-04-08 | Pigment dispersion composition for photocurable composition for color filter, comprises acryl group macromolecular dispersant having anthraquinonyl group, naphthalimide group and benzimidazole group, pigment and organic solvent | PIGMENT DISPERSING COMPOSITION, PHOTOCURING COMPOSITION, COLOR FILTER AND LIQUID CRYSTAL DISPLAY APPARATUS ¦ A pigment dispersion composition, a photocurable composition, a color filter, and a liquid crystal display device | FUJIFILM CORP | FUJIMOTO SHINJI ¦ FUJIMAKI KAZUHIRO ¦ KIKUCHI WATARU ¦ SUGIHARA KOICHI | A pigment dispersion composition comprises acryl group macromolecular dispersant (A) having anthraquinonyl group, naphthalimide group and benzimidazole group, pigment (B) and organic solvent (C). The adsorption rate of acryl group macromolecular dispersant to pigment is 50-70 %mass. INDEPENDENT CLAIMS are included for the following:color filter; andphotocurable composition. Pigment dispersion composition is used for photocurable composition for color filter for liquid crystal display (all claimed) for television. The liquid crystal display formed using pigment dispersion composition has excellent dispersion stability and high contrast. The color filter formed using pigment dispersion has excellent quality and color reproducibility. Preferred Property: The average molecular weight of acryl group macromolecular dispersant is 10000-30000. | <P>PROBLEM TO BE SOLVED: To provide a pigment dispersing liquid excellent in dispersion stability, a high quality color filter, and a liquid crystal display apparatus excellent in color reproducibility and high in contrast. <P>SOLUTION: This pigment dispersing composition includes an acrylic polymer dispersant (A), a pigment (B) and an organic solvent (C), and the acrylic polymer dispersant (A) has at least a group selected from the group consisting of anthraquinonyl, naphthalimide, and benzimidazole. The color filter and this liquid crystal display apparatus are manufactured using the same. <P>COPYRIGHT: (C)2010,JPO&INPIT PROBLEM TO BE SOLVED: To provide a pigment dispersing liquid excellent in dispersion stability, a high quality color filter, and a liquid crystal display apparatus excellent in color reproducibility and high in contrast. SOLUTION: This pigment dispersing composition includes an acrylic polymer dispersant (A), a pigment (B) and an organic solvent (C), and the acrylic polymer dispersant (A) has at least a group selected from the group consisting of anthraquinonyl, naphthalimide, and benzimidazole. The color filter and this liquid crystal display apparatus are manufactured using the same. COPYRIGHT: (C)2010,JPO&INPIT (Amendments Included) SUBJECT of the Invention It is excellent in the pigment dispersion liquid excellent in the dispersion stability and a quality color filter, and color reproducibility, and a high contrast liquid crystal display device is provided. PROBLEM to be solved (A) Acrylic type polymer dispersing agent, (B) Pigment, and (C) Organic solvent is contained, (A) The pigment dispersion composition characterized by having the group of one at least chosen from the group which an acrylic type polymer dispersing agent becomes from the anthraquinonyl group of the following structure, naphthalimido group, and benzimidazole group, the color filter which manufactured using it, and a liquid crystal display device. [MAT_IMAGE 000010] SELECTED DRAWINGS Absence | JP2008222538A | 2008-08-29 | JP2010077402A ¦ KR2010026992A | KR2010026992A ¦ JP2010077402A | 1. (A) Acrylic type polymer dispersing agent which has anthraquinonyl group shown with following Structural formula, naphthalimido group, and group of one at least chosen from group which consists of benzimidazole group, (B) Pigment, (C) Organic solvent is contained, (A) The pigment dispersion composition which is adsorption degree of 50-70 mass % to the (B) pigment of an acrylic type polymer dispersing agent. [FORMULA 1] [MAT_IMAGE 000009] (In said structural formula, * shows the position couple¦bonded with (A) acrylic type polymer dispersing agent.) 2. The pigment dispersion composition of Claim 1 used for the coloring pattern formation of a color filter. 3. The acid value of above-mentioned (A) acrylic type polymer dispersing agent is 100-200 mgKOH/g, The pigment dispersion composition of Claim 1 or Claim 2. 4. Furthermore, the pigment dispersion composition in any one of Claims 1-3 in which an acid value contains the polyester type-dispersant 50 mgKOH/g or less. 5. The above-mentioned (B) pigment is CI Pigment red 177 surface-treated with the pigment derivative which has the anthraquinonyl group, The pigment dispersion composition in any one of Claims 1-4. 6. The ranges of the weight average molecular weight of above-mentioned (A) acrylic type polymer dispersing agent are 10000-30000, The pigment dispersion composition in any one of Claims 1-5. 7. The photocurable composition containing the pigment dispersion composition in any one of Claims 1-6, the (F) polymeric compound, and the (G) photoinitiator. 8. The color filter which has the coloring pattern formed using the photocurable composition of Claim 7. 9. A liquid crystal display device provided with the color filter of Claim 8. | C09B006720 ¦ C09B000148 ¦ C09B006746 ¦ C09D001700 ¦ G02B000520 ¦ G03F0007004 ¦ G03F0007028 | 2014-05-08 A02 DECISION OF REFUSAL - JAPANESE INTERMEDIATE CODE: A02 2014-05-07 ¦ 2013-09-26 A521 WRITTEN AMENDMENT JAPANESE INTERMEDIATE CODE: A523 2013-09-25 ¦ 2013-07-31 A131 NOTIFICATION OF REASONS FOR REFUSAL - JAPANESE INTERMEDIATE CODE: A131 2013-07-30 ¦ 2013-07-17 A977 REPORT ON RETRIEVAL JAPANESE INTERMEDIATE CODE: A971007 2013-07-17 ¦ 2012-01-21 A621 WRITTEN REQUEST FOR APPLICATION EXAMINATION + JAPANESE INTERMEDIATE CODE: A621 2012-01-20 | A pigment dispersion composition comprises acryl group macromolecular dispersant (A) having anthraquinonyl group, naphthalimide group and benzimidazole group, pigment (B) and organic solvent (C). The adsorption rate of acryl group macromolecular dispersant to pigment is 50-70 %mass. | Pigment dispersion composition is used for photocurable composition for color filter for liquid crystal display (all claimed) for television. | The liquid crystal display formed using pigment dispersion composition has excellent dispersion stability and high contrast. The color filter formed using pigment dispersion has excellent quality and color reproducibility.
JP2010059267A | 2010-03-18 | Manufacture of polymer emulsion for coating material, involves polymerizing ethylenically unsaturated monomer components in presence of emulsion having organosiloxane polymer, adjusting pH and adding piperidyl group-having monomer | PREPARATION METHOD OF POLYMER EMULSION AND WATER-BASED COATING MATERIAL ¦ The manufacturing method and aqueous coating material of a polymer emulsion | MITSUBISHI RAYON CO LTD | MUKUDA TAKAHIRO ¦ TANAKA MOTOMI ¦ KIURA MASAAKI | Ethylenically unsaturated monomer component (IV) (in %mass) (19-68) capable of producing polymer having glass transition temperature of -50 to 20° C, and ethylenically unsaturated monomer component (V) (30-79) capable of producing polymer of glass transition temperature 30-100° C are polymerized in the presence of emulsion (E1), to obtain emulsion (E2). Emulsion (E1) contains organosiloxane polymer (III). The pH of emulsion (E2) is adjusted to (6-11). Ethylenically unsaturated monomer component (VI) (1-10) (I) is added and polymerized to manufacture polymer emulsion. Ethylenically unsaturated monomer component (IV) (in %mass) (19-68) capable of producing polymer having glass transition temperature of -50 to 20° C, and ethylenically unsaturated monomer component (V) (30-79) capable of producing polymer having glass transition temperature of 30-100° C are polymerized in the presence of an emulsion (E1), to obtain an emulsion (E2). The emulsion (E1) contains organosiloxane polymer (III) (0.5-50) obtained by condensing organosiloxane (I) and graft-crossing agent (II). The pH of emulsion (E2) is adjusted to (6-11). An ethylenically unsaturated monomer component (VI) (1-10) of formula (I) containing ethylenically unsaturated monomer (a) (6-60) having piperidyl group is added and polymerized to manufacture a polymer emulsion. The total content of components (III, IV, V, VI) is 100 %mass.R 1H or 1-2C alkyl;Xoxygen or imino;Y'H, 1-20C alkyl or alkoxyl;andZH or cyano.An INDEPENDENT CLAIM is included for aqueous coating material containing the polymer emulsion. Manufacture of polymer emulsion used for aqueous coating material (claimed) used for coating slate board, plaster board, extrusion molding board, foamable concrete, metal, glass, porcelain tile, asphalt, timber, waterproof rubber material, plastics, calcium silicate base material and middle coat material. The polymer emulsion having high polymerization stability and storage stability is manufactured. The emulsion provides coating material having excellent contamination resistance, warm water resistance, dispersion stability and extensibility. Preferred Composition: The content of monomer (a) having piperidyl group is 0.5-5 %mass. The ethylenically unsaturated monomer component (IV, V and/or VI) contain cyclohexyl (meth)acrylate and/or t-butyl (meth)acrylate in amount of 10-50 %mass. The coating material further contains hindered amine and/or ultraviolet absorber having molecular weight of 2000 or less. Preferred Compound: Organosiloxane has structural unit of formula: R m SiO (4-m)/2 .Roptionally substituted monovalent hydrocarbyl;andm1-3.Preferred Agent: The graft crossing agent (II) has hydrolyzable silyl group(s), ethylenically unsaturated group(s) or mercapto group in molecule. | <P>PROBLEM TO BE SOLVED: To provide a polymer emulsion having excellent polymerization stability, storage stability and mechanical stability and exhibiting high weather resistance, hot water resistance, hot-cold cycle durability, pigment dispersibility, antifouling property and elongation at low temperature when used as a water-based coating material. <P>SOLUTION: The polymer emulsion is prepared by multi-stage emulsion polymerization by sequentially adding, each in a predetermined amount, a first ethylenically unsaturated monomer (IV), a second ethylenically unsaturated monomer (V) and a third ethylenically unsaturated monomer (VI) containing an ethylenically unsaturated monomer (a) represented by a predetermined chemical formula to a first emulsion containing an organosiloxane polymer (III) obtained by polycondensation of an organosiloxane (I) and a graft-crossing agent (II). <P>COPYRIGHT: (C)2010,JPO&INPIT PROBLEM TO BE SOLVED: To provide a polymer emulsion having excellent polymerization stability, storage stability and mechanical stability and exhibiting high weather resistance, hot water resistance, hot-cold cycle durability, pigment dispersibility, antifouling property and elongation at low temperature when used as a water-based coating material. SOLUTION: The polymer emulsion is prepared by multi-stage emulsion polymerization by sequentially adding, each in a predetermined amount, a first ethylenically unsaturated monomer (IV), a second ethylenically unsaturated monomer (V) and a third ethylenically unsaturated monomer (VI) containing an ethylenically unsaturated monomer (a) represented by a predetermined chemical formula to a first emulsion containing an organosiloxane polymer (III) obtained by polycondensation of an organosiloxane (I) and a graft-crossing agent (II). COPYRIGHT: (C)2010,JPO&INPIT SUBJECT of the Invention When it is excellent in superposition¦polymerization stability and the storage stability, and machine stability and uses as an aqueous coating material, the polymer emulsion which has an high degree weather resistance, warm-water resistance, warming-and-cooling cycle property, pigment dispersion property, contamination¦pollution resistance, and the extensibility at the time of low temperature at the time of said is provided. PROBLEM to be solved To the included 1st emulsion, organosiloxane polymer (III) obtained by polycondensing organosiloxane (I) and graft crossing agent (II) 1st ethylenically unsaturated monomer (IV), Second ethylenically unsaturated monomer (V) and 3rd ethylenically unsaturated monomer (VI) containing the ethylenically unsaturated monomer (a) represented by predetermined Chemical formula are added one by one predetermined amount, and multistage emulsion polymerization is performed. SELECTED DRAWINGS Absence | JP2008224744A | 2008-09-02 | JP2010059267A | JP2010059267A | 1. In presence of the 1st emulsion containing organosiloxane polymer (III)0.5-50 mass % (solid content) ((III) +(IV)+(V)+(VI)=100 mass %) obtained by cocondensing organosiloxane (I) and graft crossing agent (II) 19-68 mass % of ethylenically unsaturated monomer component (IV) which gives a calculation Tg=-50 degreeC-20 degreeC polymer superposes¦polymerizes ((III) +(IV)+(V)+(VI)=100 mass %), Furthermore, ethylenically unsaturated monomer component (V)30 which gives the polymer of calculation Tg=30 to 100 degreeC - the 79 mass %((III)+(IV)+(V)+(VI))=100 mass % are superposed¦polymerized, and the second emulsion is obtained, This second emulsion is adjusted to pH 6-11, The manufacturing method of the polymer emulsion as for which 1-10 mass % of ethylenically unsaturated monomer component (VI)s which are represented by the following general formula (I) in the presence, and which are content of 6-60 mass % of an ethylenically unsaturated monomer (a) which has a piperidyl group in a molecule¦numerator superpose¦polymerize ((III) +(IV)+(V)+(VI)=100 mass %). [FORMULA 1] [MAT_IMAGE 000010] (As for R 1, a hydrogen atom or a C1-C2 alkyl group, and X are an oxygen atom or an imino group, Y is a hydrogen atom, a C1-C20 alkyl group, or an alkoxyl group, Z shows a hydrogen atom or a cyano group.) 2. The above-mentioned (a) is used by the ratio of 0.5-5 mass % with respect to 100 mass % of total amounts of said polymer (III), said component (IV), said component (V), and said component (VI), The manufacturing method of Claim 1. 3. At least one of said component (IV), said component (V), and said component (VI) contains at least one of cyclonhexyl (meth)acrylate and t- butyl (meth)acrylate, It is the sum total usage-amount of 10-50 mass % of the said cyclonhexyl (meth)acrylate and said t- butyl (meth)acrylate with respect to 100 mass % of total amounts of said polymer (III), said component (IV), said component (V), and said component (VI), The manufacturing method of Claim 1 or 2. 4. Said organosiloxane (I) has a structural unit represented by RmSiO(4-m)/2 (In formula, R is a substituted or unsubstituted monovalent¦monohydric hydrocarbon group, and m represents the integer of 1-3.), The manufacturing method in any one of Claims 1 to 3. 5. Graft crossing agent (II) has a 1 or more hydrolyzable silyl group, and a 1 or more ethylenically unsaturated group or a mercapto group in a molecule¦numerator, The manufacturing method in any one of Claims 1 to 4. 6. The polymer emulsion obtained by the manufacturing method in any one of Claims 1 to 5. 7. The aqueous coating material containing the polymer emulsion of Claim 6. 8. The aqueous coating material of Claim 7 containing hindered amine and/or the ultraviolet absorber (UVA) of molecular weight 2000 or less. | C08F000244 ¦ C08F028500 ¦ C08G007720 ¦ C08G0077442 ¦ C09D000502 ¦ C09D000712 ¦ C09D018310 | - | Ethylenically unsaturated monomer component (IV) (in %mass) (19-68) capable of producing polymer having glass transition temperature of -50 to 20° C, and ethylenically unsaturated monomer component (V) (30-79) capable of producing polymer of glass transition temperature 30-100° C are polymerized in the presence of emulsion (E1), to obtain emulsion (E2). Emulsion (E1) contains organosiloxane polymer (III). The pH of emulsion (E2) is adjusted to (6-11). Ethylenically unsaturated monomer component (VI) (1-10) (I) is added and polymerized to manufacture polymer emulsion. | Manufacture of polymer emulsion used for aqueous coating material (claimed) used for coating slate board, plaster board, extrusion molding board, foamable concrete, metal, glass, porcelain tile, asphalt, timber, waterproof rubber material, plastics, calcium silicate base material and middle coat material. | The polymer emulsion having high polymerization stability and storage stability is manufactured. The emulsion provides coating material having excellent contamination resistance, warm water resistance, dispersion stability and extensibility.
JP2010037524A | 2010-02-18 | Aqueous resin composition used for coating material for construction external topcoat, contains polyethylene glycol having weight average molecular weight of specified range with respect to emulsion particles of specific amount | AQUEOUS RESIN COMPOSITION FOR CONSTRUCTION EXTERIOR TOPCOAT ¦ The aqueous resin composition for construction exterior topcoat | NIPPON SHOKUBAI CO LTD | NAKAMOTO KEIICHI | An aqueous resin composition contains (in mass parts) polyethylene glycol (0.3-12) having weight average molecular weight of 500-80000 with respect to emulsion particles (100). An INDEPENDENT CLAIM is included for coating material, which contains aqueous resin composition and pigment. Aqueous resin composition is used for coating material for construction external topcoat (claimed) and construction building material. The aqueous resin composition with reduced volatile organic compound is provided by a simple method, and the coating film formed using the resin composition is excellent in glossiness, water-resistance, weather resistance and hardness. Preferred Property: The emulsion particles are multi-layered structure emulsion particles with 3 or more layers. The multi-layered structure includes an outer layer, intermediate layer whose glass transition temperature is more than the glass transition temperature of outer layer and an inner layer. The intermediate layer comprises a polymer whose structural unit differs from the structural unit of polymer contained in the inner layer. | PROBLEM TO BE SOLVED: To provide an aqueous resin composition for a construction exterior topcoat which can express excellent gloss while maintaining water resistance and coating film hardness. SOLUTION: A coating film excellent in gloss, water resistance, and hardness is obtained by using the aqueous resin composition for a construction exterior topcoat containing 0.3-12 pts.mass polyethylene glycol having a weight-average molecular weight of 500-80,000 and 100 pts.mass emulsion particles. COPYRIGHT: (C)2010,JPO&INPIT SUBJECT of the Invention Provide the aqueous resin composition for construction exterior topcoat in which the outstanding glossiness can also express, maintaining water resistance and coating-film hardness. PROBLEM to be solved The coating film which was excellent in a glossiness, water resistance, and hardness is obtained with respect to 100 mass parts of emulsion particle¦grains with the aqueous resin composition for construction exterior topcoat in which a weight average molecular weight contains 0.3-12 mass parts of polyethyleneglycol which is 500-80,000. SELECTED DRAWINGS Absence <P>PROBLEM TO BE SOLVED: To provide an aqueous resin composition for a construction exterior topcoat which can express excellent gloss while maintaining water resistance and coating film hardness. <P>SOLUTION: A coating film excellent in gloss, water resistance, and hardness is obtained by using the aqueous resin composition for a construction exterior topcoat containing 0.3-12 pts.mass polyethylene glycol having a weight-average molecular weight of 500-80,000 and 100 pts.mass emulsion particles. <P>COPYRIGHT: (C)2010,JPO&INPIT | JP2008205601A | 2008-08-08 | JP2010037524A | JP2010037524A | 1. The aqueous resin composition for construction exterior topcoat in which a weight average molecular weight contains 0.3-12 mass parts of polyethyleneglycol which is 500-80,000 with respect to 100 mass parts of emulsion particle¦grains. 2. The said emulsion particle¦grain is a multilayered structure, The aqueous resin composition for construction exterior topcoat of Claim 1 or 2. 3. The said emulsion particle¦grains are multilayered structure emulsion particle¦grains of three or more layers, Comprising: This intermediate¦middle layer is a thing whose glass transition temperature is higher than an outer layer including the outer layer which has this multilayered structure emulsion particle¦grain outside an intermediate¦middle layer and an intermediate¦middle layer, and the inner layer which exists inside rather than an intermediate¦middle layer, The structural¦constituent unit of the polymer which comprises this intermediate¦middle layer differs from the structural¦constituent unit of the polymer which comprises this inner layer, The aqueous resin composition for construction exterior topcoat of Claim 1 or 2. 4. The coating material for construction exterior topcoat containing the aqueous resin composition and pigment in any one of Claims 1-3. | C09D020100 ¦ C08F000222 ¦ C09D000502 ¦ C09D017102 | - | An aqueous resin composition contains (in mass parts) polyethylene glycol (0.3-12) having weight average molecular weight of 500-80000 with respect to emulsion particles (100). | Aqueous resin composition is used for coating material for construction external topcoat (claimed) and construction building material. | The aqueous resin composition with reduced volatile organic compound is provided by a simple method, and the coating film formed using the resin composition is excellent in glossiness, water-resistance, weather resistance and hardness.
JP2010000772A | 2010-01-07 | Laminated body used for image processing devices comprises base material containing thermoplastic resin having lactone ring containing polymer as main component, primer layer containing thermoplastic resin, and functional layer | COATING COMPOSITION FOR RESIN SUBSTRATE OR LAMINATE ¦ The coating composition for resin base materials, or a laminated body | NIPPON SHOKUBAI CO LTD | YORINO TAKESHI ¦ HATTORI TAKANORI | A laminated body (2) comprises base material (4), primer layer (6) which is in contact with base material, and functional layer (8) which is in contact with primer layer. The base material contains thermoplastic resin having lactone ring containing polymer as main component. The primer layer contains thermoplastic resin, and is impregnated into base material. The base material may be stretched. The thermoplastic resin in primer layer may have weight average molecular weight of 1000-1000000. An INDEPENDENT CLAIM is included for a coating composition comprising thermoplastic resin and solvent. The coating composition is impregnated into base material containing thermoplastic resin which has lactone ring containing polymer as main component to form primer layer between base material and functional layer. Laminated body used for image processing devices e.g. LCD device, organic electroluminescent display device and plasma display panel. Has base material and functional layer with improved adhesiveness. The drawing shows a sectional view of the laminated body.2Laminated body4Base material6Primer layer8Functional layer | PROBLEM TO BE SOLVED: To enhance adhesiveness between a substrate containing a polymer having a lactone ring and a functional layer. SOLUTION: A laminate 2 includes a substrate 4, a primer layer 6 contacting the substrate 4, and a functional layer 8 contacting the primer layer 6. The substrate 4 contains a thermoplastic resin comprising a polymer having a lactone ring as its major constituent. The primer layer 6 contains a thermoplastic resin. The primer layer 6 permeates through the substrate 4. The substrate 4 is favorably stretched. The weight average molecular weight of the thermoplastic resin contained in the primer layer 6 is favorably not less than 1,000 and not greater than 1,000,000. A coating composition is used for the primer layer 6. The coating composition contains the thermoplastic resin and a solvent so that the coating composition can permeate through the substrate when coating the substrate containing the thermoplastic resin comprising the polymer having the lactone ring as its major constituent. COPYRIGHT: (C)2010,JPO&INPIT SUBJECT of the Invention The adhesiveness of the base material and functional layer containing a lactone ring containing polymer is improved. PROBLEM to be solved The laminated body 2 of this invention is equipped with the base material 4, the primer layer 6 which is in contact with this base material 4, and the functional layer 8 which is in contact with this primer layer 6. The said base material 4 contains the thermoplastic resin which has a lactone ring containing polymer as a main component. The said primer layer 6 contains the thermoplastic resin. The primer layer 6 is impregnated into the said base material 4. Preferably, the said base material 4 is extended¦stretched. Preferably, the weight average molecular weight of the thermoplastic resin contained in the primer layer 6 is 1,000-1,000,000. The coating composition of this invention is used for the said primer layers 6. This coating composition contains the thermoplastic resin and the solvent, and when it apply¦coats to the base material containing the thermoplastic resin which has a lactone ring containing polymer as a main component, it can impregnate them into this base material. SELECTED DRAWINGS FIG. 1 [MAT_IMAGE 000002] <P>PROBLEM TO BE SOLVED: To enhance adhesiveness between a substrate containing a polymer having a lactone ring and a functional layer. <P>SOLUTION: A laminate 2 includes a substrate 4, a primer layer 6 contacting the substrate 4, and a functional layer 8 contacting the primer layer 6. The substrate 4 contains a thermoplastic resin comprising a polymer having a lactone ring as its major constituent. The primer layer 6 contains a thermoplastic resin. The primer layer 6 permeates through the substrate 4. The substrate 4 is favorably stretched. The weight average molecular weight of the thermoplastic resin contained in the primer layer 6 is favorably not less than 1,000 and not greater than 1,000,000. A coating composition is used for the primer layer 6. The coating composition contains the thermoplastic resin and a solvent so that the coating composition can permeate through the substrate when coating the substrate containing the thermoplastic resin comprising the polymer having the lactone ring as its major constituent. <P>COPYRIGHT: (C)2010,JPO&INPIT | JP2008133722A | 2008-05-22 | JP2010000772A | JP2010000772A | 1. The base material, the primer layer which is in contact with this base material, and the functional layer which is in contact with this primer layer are provided, The said base material contains the thermoplastic resin which has a lactone ring containing polymer as a main component, The said primer layer contains the thermoplastic resin, The laminated body which the said primer layer is impregnating into the said base material. 2. The base material, the primer layer which is in contact with this base material, and the functional layer which is in contact with this primer layer are provided, The said base material contains the thermoplastic resin which has a lactone ring containing polymer as a main component, The said base material is extended¦stretched, The said primer layer contains the thermoplastic resin, The laminated body whose weight average molecular weight of the thermoplastic resin contained in the said primer layer is 1,000-1,000,000. 3. It is a coating composition for forming the primer layer provided between a base material and a functional layer, Comprising: The thermoplastic resin and the solvent are included, The coating composition which can be impregnated into this base material when it apply¦coats to the base material containing the thermoplastic resin which has a lactone ring containing polymer as a main component. | B32B002736 ¦ C08J000704 ¦ C09D000500 ¦ C09D020100 | - | A laminated body (2) comprises base material (4), primer layer (6) which is in contact with base material, and functional layer (8) which is in contact with primer layer. The base material contains thermoplastic resin having lactone ring containing polymer as main component. The primer layer contains thermoplastic resin, and is impregnated into base material. The base material may be stretched. The thermoplastic resin in primer layer may have weight average molecular weight of 1000-1000000. | Laminated body used for image processing devices e.g. LCD device, organic electroluminescent display device and plasma display panel. | Has base material and functional layer with improved adhesiveness.
JP2009242566A | 2009-10-22 | Ink for inkjet recording, contains pigment dispersant, diluent and modified pigment having polymer obtained by polymerizing unsaturated monomer(s) and polymer having soluble polymerizable unsaturated group on surface of pigment | INKJET RECORDING INK ¦ The ink for inkjet recording | DIC CORP | KINOSHITA KOJI | An ink contains a coloring agent, pigment dispersant soluble in a diluent, and the diluent capable of dissolving the dispersant. The coloring agent is modified pigment (D) which has a polymer (P) obtained by polymerizing polymerizable unsaturated monomer(s) (C) which is soluble in non-aqueous solvent and insoluble or slightly soluble after polymerization, and polymer (B) which is soluble in non-aqueous solvent and which contains a soluble polymerizable unsaturated group on the surface of pigment (A). Ink for inkjet recording. The ink has excellent dispersion stability with oil-based medium. Re-aggregation of pigment is prevented. Preferred Solvent: The non-aqueous solvent is aliphatic hydrocarbon and/or alicyclic hydrocarbon type solvent. Preferred Diluent: The diluent is an organic solvent or photopolymerizable compound.Preferred Method: The modified pigment (D) is obtained by polymerizing polymerizable unsaturated monomer(s) (C) in presence of pigment (A) and polymer (B) soluble in non-aqueous solvent. | <P>PROBLEM TO BE SOLVED: To provide pigment ink for an inkjet printer which uses a general-purpose pigment, avoids reaggregation of the pigment in an oily medium consisting mainly of a solvent and/or a photopolymerizable compound, and is excellent in storage stability and dispersion stability. <P>SOLUTION: The inkjet recording ink comprises a pigment dispersant which is soluble in a diluent, a diluent which can dissolve the pigment dispersant, and a colorant, wherein the colorant is a modified pigment (D) having on a pigment (A) surface a polymer (P) obtained by polymerizing a polymer (B) containing a polymerizable unsaturated group which is soluble in a nonaqueous solvent and at least one polymerizable unsaturated monomer (C) which is soluble in a nonaqueous solvent and becomes insoluble or slightly soluble after polymerization. <P>COPYRIGHT: (C)2010,JPO&INPIT PROBLEM TO BE SOLVED: To provide pigment ink for an inkjet printer which uses a general-purpose pigment, avoids reaggregation of the pigment in an oily medium consisting mainly of a solvent and/or a photopolymerizable compound, and is excellent in storage stability and dispersion stability. SOLUTION: The inkjet recording ink comprises a pigment dispersant which is soluble in a diluent, a diluent which can dissolve the pigment dispersant, and a colorant, wherein the colorant is a modified pigment (D) having on a pigment (A) surface a polymer (P) obtained by polymerizing a polymer (B) containing a polymerizable unsaturated group which is soluble in a nonaqueous solvent and at least one polymerizable unsaturated monomer (C) which is soluble in a nonaqueous solvent and becomes insoluble or slightly soluble after polymerization. COPYRIGHT: (C)2010,JPO&INPIT SUBJECT of the Invention A general purpose pigment is used and the pigmented ink for ink jet printers which does not have re-aggregation of a pigment, etc. and is excellent in a shelf life or a dispersion stability with the oil-based type¦system¦group medium which has a solvent and/or a photopolymerizable compound as a main component is provided. PROBLEM to be solved The pigment dispersant which can melt¦dissolve in a diluent, and this pigment dispersant including the diluent which may melt¦dissolve, and a coloring agent as this coloring agent, On the pigment (A) surface, The polymerizable unsaturated monomer (C) of at least 1 sort(s) which is soluble to the polymer (B) and nonaqueous solvent which contain a soluble polymerizable unsaturated group in a nonaqueous solvent, and becomes insoluble or slightly soluble after superposition¦polymerization by superposing¦polymerizing. The ink for inkjet recording containing the modification¦denaturation pigment (D) which has polymer (P) obtained. SELECTED DRAWINGS Absence | JP200890454A | 2008-03-31 | JP2009242566A | JP2009242566A | 1. The pigment dispersant which can melt¦dissolve in a diluent, and this pigment dispersant including the diluent which may melt¦dissolve, and a coloring agent as this coloring agent, The modification¦denaturation pigment (D) which has polymer (P) obtained by superposing¦polymerizing the polymerizable unsaturated monomer (C) of at least 1 sort(s) which is soluble to the polymer (B) and nonaqueous solvent which contain a soluble polymerizable unsaturated group in a nonaqueous solvent, and becomes insoluble or slightly soluble after superposition¦polymerization on the pigment (A) surface is contained, The ink for inkjet recording characterized by the above-mentioned. 2. Including the pigment dispersant which can melt¦dissolve in a diluent, the diluent which may melt¦dissolve this pigment dispersant, and a coloring agent in presence of the polymer (B) which contains a soluble polymerizable unsaturated group in a pigment (A), a nonaqueous solvent, and a nonaqueous solvent as this coloring agent, The modification¦denaturation pigment (D) which polymerizes the polymerizable unsaturated monomer (C) of at least 1 sort(s) which is soluble to this nonaqueous solvent, and becomes insoluble or slightly soluble after superposition¦polymerization is contained, The ink for inkjet recording characterized by the above-mentioned. 3. The ink for inkjet recording of Claims 1-2 in which the said nonaqueous solvent contains aliphatic hydrocarbons and/or an alicyclic hydrocarbon type solvent. 4. The ink for inkjet recording in any one of Claims 1-3 whose diluent which may melt¦dissolve the said pigment dispersant is an organic solvent. 5. The ink for inkjet recording in any one of Claims 1-3 whose diluent which may melt¦dissolve the said pigment dispersant is a photopolymerizable compound. | B41J000201 ¦ B41M000500 ¦ C09D001100 ¦ C09D0011322 ¦ C09D0011324 ¦ C09D0011326 ¦ C09D0011328 ¦ C09D001136 ¦ C09D001138 | 2015-06-22 A912 REMOVAL OF RECONSIDERATION BY EXAMINER BEFORE APPEAL (ZENCHI) - JAPANESE INTERMEDIATE CODE: A912 2015-06-19 ¦ 2015-01-21 A131 NOTIFICATION OF REASONS FOR REFUSAL - JAPANESE INTERMEDIATE CODE: A131 2015-01-20 ¦ 2014-11-17 A911 TRANSFER OF RECONSIDERATION BY EXAMINER BEFORE APPEAL (ZENCHI) JAPANESE INTERMEDIATE CODE: A911 2014-11-14 ¦ 2014-10-11 A521 WRITTEN AMENDMENT JAPANESE INTERMEDIATE CODE: A523 2014-10-10 ¦ 2014-09-12 A02 DECISION OF REFUSAL - JAPANESE INTERMEDIATE CODE: A02 2014-09-11 ¦ 2013-11-27 A131 NOTIFICATION OF REASONS FOR REFUSAL - JAPANESE INTERMEDIATE CODE: A131 2013-11-26 ¦ 2013-03-07 A521 WRITTEN AMENDMENT JAPANESE INTERMEDIATE CODE: A523 2013-03-06 ¦ 2013-01-09 A131 NOTIFICATION OF REASONS FOR REFUSAL - JAPANESE INTERMEDIATE CODE: A131 2013-01-08 ¦ 2012-12-25 A977 REPORT ON RETRIEVAL JAPANESE INTERMEDIATE CODE: A971007 2012-12-25 ¦ 2011-01-19 A621 WRITTEN REQUEST FOR APPLICATION EXAMINATION + JAPANESE INTERMEDIATE CODE: A621 2011-01-18 ¦ 2011-01-19 A521 WRITTEN AMENDMENT JAPANESE INTERMEDIATE CODE: A523 2011-01-18 | An ink contains a coloring agent, pigment dispersant soluble in a diluent, and the diluent capable of dissolving the dispersant. The coloring agent is modified pigment (D) which has a polymer (P) obtained by polymerizing polymerizable unsaturated monomer(s) (C) which is soluble in non-aqueous solvent and insoluble or slightly soluble after polymerization, and polymer (B) which is soluble in non-aqueous solvent and which contains a soluble polymerizable unsaturated group on the surface of pigment (A). | Ink for inkjet recording. | The ink has excellent dispersion stability with oil-based medium. Re-aggregation of pigment is prevented.
JP2009256493A | 2009-11-05 | Manufacture of methacryl type polymer for molded product, involves block-polymerizing (meth)acrylic type monomer using preset amount of initiator of hydrogen extracting ability of less than preset value, at preset condition | METHACRYLIC POLYMER AND ITS MANUFACTURING METHOD ¦ A methacryl type polymer and its manufacturing method | KURARAY CO LTD | MAEDA KAORI ¦ MIYAKE KATSUJI ¦ TANAKA SHOJI | Block polymerization of (meth)acrylic type monomer is continuously carried out using a stirred tank reactor, and polymerization initiator having hydrogen extracting ability of 30% or less by an amount of 1x 10 -5 -6x 10 -5 mole. The block polymerization is performed by maintaining viscosity of reaction mixture in the reactor at 0.1-50 Pa.second. The reaction mixture containing methacryl type polymer is continuously removed from the reactor. Thus, methacryl type polymer is manufactured. Block polymerization of (meth)acrylic type monomer containing methyl methacrylate (80-100 mass%) and acrylic acid (0-20 mass%) is continuously carried out using a stirred tank reactor, and polymerization initiator having hydrogen extracting ability, measured by (α )-methylstyrene dimer trapping method, of 30% or less. The polymerization initiator is used by an amount of 1x 10 -5 -6x 10 -5 mole with respect to 100 g of (meth)acrylic type monomer. The block polymerization is performed by maintaining viscosity of reaction mixture in the reactor at 0.1-50 Pa.second. The reaction mixture containing methacryl type polymer is continuously removed from the reactor. Thus, methacryl type polymer is manufactured. An INDEPENDENT CLAIM is included for methacryl type polymer, of which the time required to attain weight decrease ratio of 5 mass%, when heated in nitrogen atmosphere at 270° C, is 50 minutes or more. Manufacture of methacryl type polymer used for molded product such as optical component such as light guide component, diffuser, prism component, lens component, optical filter component, optical disk and light receiving component of liquid crystal display device, plasma display device, light emitting diode display device, field emission display device, organic electroluminescent display device, projection display device and automatic charge system of highway (all claimed). The methacryl type polymer with excellent heat stability, melt molding property, release property, kinetic property and optical characteristics, is stably manufactured with favorable productivity. The methacryl type polymer provides molded product with excellent transparency, heat stability, kinetic property, color tone, shape and external appearance. Preferred Condition: The temperature of the stirred tank reactor during block polymerization is maintained at 130-170° C. The polymerization rate of the monomer in the reactor is 40-70 mass%. Preferred Properties: The weight average molecular weight of the methacryl type polymer is 50000-200000. The content of high molecular weight component of molecular weight of more than 250000 is 8000 ppm or less. | <P>PROBLEM TO BE SOLVED: To provide a method for manufacturing a methacrylic polymer which has a small content of a high-molecular weight polymer having a molecular weight of more than 250,000, excels in heat stability, melt moldability, releasability, mechanical properties, light transmission properties, and color tone, and is suitably used as an optical member with good process properties industrially with good productivity. <P>SOLUTION: The method of manufacturing a methacrylic polymer comprises subjecting a (meth)acrylic monomer composed of 80-100 mass% methyl methacrylate and 20-0 mass% alkyl acrylate to continuous bulk polymerization in an agitation tank type reactor with the use of 1.0×10<SP>-5</SP>to 6.0×10<SP>-5</SP>mol, based on 100 g the mixture, polymerization initiator having a hydrogen abstraction ability, measured by the α-methylstyrene dimer trapping method, of not more than 30% while maintaining the viscosity η in the range of 0.1-50 Pa s. <P>COPYRIGHT: (C)2010,JPO&INPIT PROBLEM TO BE SOLVED: To provide a method for manufacturing a methacrylic polymer which has a small content of a high-molecular weight polymer having a molecular weight of more than 250,000, excels in heat stability, melt moldability, releasability, mechanical properties, light transmission properties, and color tone, and is suitably used as an optical member with good process properties industrially with good productivity. SOLUTION: The method of manufacturing a methacrylic polymer comprises subjecting a (meth)acrylic monomer composed of 80-100 mass% methyl methacrylate and 20-0 mass% alkyl acrylate to continuous bulk polymerization in an agitation tank type reactor with the use of 1.0×10 -5 to 6.0×10-5 mol, based on 100 g the mixture, polymerization initiator having a hydrogen abstraction ability, measured by the α-methylstyrene dimer trapping method, of not more than 30% while maintaining the viscosity η in the range of 0.1-50 Pa s. COPYRIGHT: (C)2010,JPO&INPIT SUBJECT of the Invention Provision of the method of manufacturing industrially productively the methacryl type polymer suitable as an object for optical members which is excellent in heat stability, the melt molding property, a release property, kinetic property, a light transmittance, and color tone which has few contents of the high-molecular-weight body in which molecular weight exceeds 250,000 by favorable process property. PROBLEM to be solved The (meth)acrylic-type monomer which consists of 80-100 mass % of methyl methacrylate, and 20-0 mass % of acrylic acid alkylesters with respect to the said 100g of mixtures, The hydrogen drawing¦extracting ability measured by the (alpha)-methylstyrene dimer trapping method uses the polymerization initiator which is 30 % or less in the quantity of a 1.0*10 -5-6.0*10-5 mole, The method to carry out block polymerization continuously and to manufacture a methacryl type polymer within a stirred tank reactor while maintaining viscosity (eta) in the range of 0.1-50 Pa.s. SELECTED DRAWINGS Absence | JP2008108496A | 2008-04-18 | JP2009256493A | JP2009256493A | 1. (i) Block polymerization of the (meth)acrylic-type monomer which consists of 80-100 mass % of methyl methacrylate and 20-0 mass % of acrylic acid alkylesters was continuously carried out using stirred tank reactor, Then, the reaction mixture containing a methacryl type polymer is continuously pick_out¦removed from the said stirred tank reactor, It is a manufacturing method of the methacryl type polymer which consists of this.; (ii) As a polymerization initiator, hydrogen drawing¦extracting ability measured by the (alpha)-methylstyrene dimer trapping method uses polymerization initiator which is 30 % or less.; (iii) Said polymerization initiator is used in quantity of 1.0*10 -5-6.0*10-5 mole with respect to 100g of (meth)acrylic-type monomers.; and (iv) Block polymerization is performed, maintaining viscosity (eta) of reaction mixture in stirred tank reactor in the range of 0.1-50 Pa.s.; The manufacturing method of the methacryl type polymer characterized by the above-mentioned. 2. The manufacturing method of the methacryl type polymer of Claim 1 which maintains the temperature in a stirred tank reactor at 130-170 degreeC, and performs block polymerization. 3. The manufacturing method of the methacryl type polymer of Claim 1 or 2 which makes the polymerization rate of the (meth)acrylic-type monomer within a stirred tank reactor 40-70 mass %, and performs block polymerization. 4. It is a methacryl type polymer obtained by the manufacturing method of any one of Claims 1-3, Comprising: The methacryl type polymer characterized by the following. When it heats at 270 degreeC in nitrogen gas atmosphere, time for the weight¦amount decrease ratio of mass to reach¦attain 5 mass % is 50 minutes or more. 5. Weight average molecular weights are 50,000-200,000, and content of the high-molecular-weight body which exceeds the molecular weight 250,000 is 8000 ppm or less, The methacryl type polymer of Claim 4. 6. The molded object which consists of a methacryl type polymer of Claim 4 or 5. 7. The optical member which consists of a methacryl type polymer of Claim 4 or 5. 8. It is either of the optical members which have a 2 or more type of function of a light guide, a diffuser, a prism body, a lens body, an optical filter body, an optical disk, and the above mentioned things, The optical member of Claim 7. 9. The optical member of Claim 8 used for either of the light-receiving members of a liquid crystal display device, a plasma display device, a light emitting diode display device, a field emission display device, an organic electroluminescent display device, a projection display device, and the automatic charge system of a highway. | C08F000202 ¦ C08F022014 ¦ G02B000104 ¦ G11B0007135 ¦ G11B0007253 | - | Block polymerization of (meth)acrylic type monomer is continuously carried out using a stirred tank reactor, and polymerization initiator having hydrogen extracting ability of 30% or less by an amount of 1x 10 -5 -6x 10 -5 mole. The block polymerization is performed by maintaining viscosity of reaction mixture in the reactor at 0.1-50 Pa.second. The reaction mixture containing methacryl type polymer is continuously removed from the reactor. Thus, methacryl type polymer is manufactured. | Manufacture of methacryl type polymer used for molded product such as optical component such as light guide component, diffuser, prism component, lens component, optical filter component, optical disk and light receiving component of liquid crystal display device, plasma display device, light emitting diode display device, field emission display device, organic electroluminescent display device, projection display device and automatic charge system of highway (all claimed). | The methacryl type polymer with excellent heat stability, melt molding property, release property, kinetic property and optical characteristics, is stably manufactured with favorable productivity. The methacryl type polymer provides molded product with excellent transparency, heat stability, kinetic property, color tone, shape and external appearance.
JP2009256492A | 2009-11-05 | Polymeric aqueous dispersion used as emulsion for coating material, contains carbonyl group having specified distribution rate | CROSSLINKABLE POLYMER AQUEOUS DISPERSION ¦ Crosslinking type polymeric aqueous dispersion | ASAHI KASEI E-MATERIALS CORP | TAKANOHASHI HIROAKI ¦ ASAMI YOKO | A polymeric aqueous dispersion contains a carbonyl group. The distribution rate of the carbonyl group to the inside of the aqueous medium is less than 20%. An INDEPENDENT CLAIM is included for coating material, which contains polymeric aqueous dispersion, and hydrogen derivative having two or more hydrazine group and/or semicarbazide group in a molecule. Polymeric aqueous dispersion is used as emulsion for coating material (claimed) for structural steelwork, including but are not limited to building, motor, concrete, plastic, metal, tile, household appliance of metallic substrate, and motor vehicle component. The polymeric aqueous dispersion provides coated component having excellent contamination resistance. Preferred Component: The polymeric aqueous dispersion contains polymer containing 5 weight% or more of polymer units derived from hydrophilic monomer. | PROBLEM TO BE SOLVED: To provide a polymer aqueous dispersion capable of inhibiting the rise in the viscosity with time of a coating material obtained from a carbonyl group-containing polymer aqueous dispersion and a hydrazine derivative having at least two hydrazine groups and/or semicarbazide groups in the molecule. SOLUTION: The polymer aqueous dispersion contains a carbonyl group and has a distribution ratio of the carbonyl group to the aqueous medium of less than 20%. COPYRIGHT: (C)2010,JPO&INPIT (Amendments Included) SUBJECT of the Invention Provision of the polymeric aqueous dispersion which can suppress a time-dependent viscosity raise of the coating material obtained from 2 or more hydrazine group and/or a semicarbazide derivative in the polymeric aqueous dispersion containing a carbonyl group and 1 molecule. PROBLEM to be solved It is a polymeric aqueous dispersion containing a carbonyl group, Comprising: The distribution rate to the inside of the aqueous medium of this carbonyl group is less than 20%, The polymeric aqueous dispersion characterized by the above-mentioned. SELECTED DRAWINGS Absence <P>PROBLEM TO BE SOLVED: To provide a polymer aqueous dispersion capable of inhibiting the rise in the viscosity with time of a coating material obtained from a carbonyl group-containing polymer aqueous dispersion and a hydrazine derivative having at least two hydrazine groups and/or semicarbazide groups in the molecule. <P>SOLUTION: The polymer aqueous dispersion contains a carbonyl group and has a distribution ratio of the carbonyl group to the aqueous medium of less than 20%. <P>COPYRIGHT: (C)2010,JPO&INPIT | JP2008108353A | 2008-04-17 | JP2009256492A | JP2009256492A | 1. It is a polymeric aqueous dispersion containing a carbonyl group, Comprising: The distribution rate to the inside of the aqueous medium of this carbonyl group is less than 20%, The polymeric aqueous dispersion characterized by the above-mentioned. 2. The polymeric aqueous dispersion of Claim 1 containing polymer¦macromolecule containing 5 wt% or more of polymer units derived from a hydrophilic monomer. 3. The coating material containing the polymeric aqueous dispersion of Claim 1 or 2, and the hydrazine derivative which has 2 or more hydrazine group and/or a semicarbazide group in 1 molecule. | C08L010108 ¦ C09D000500 ¦ C09D000712 ¦ C09D020106 | 2012-10-01 A02 DECISION OF REFUSAL - JAPANESE INTERMEDIATE CODE: A02 2012-09-28 ¦ 2012-05-30 A131 NOTIFICATION OF REASONS FOR REFUSAL - JAPANESE INTERMEDIATE CODE: A131 2012-05-29 ¦ 2012-05-24 A977 REPORT ON RETRIEVAL JAPANESE INTERMEDIATE CODE: A971007 2012-05-24 ¦ 2011-04-09 A621 WRITTEN REQUEST FOR APPLICATION EXAMINATION + JAPANESE INTERMEDIATE CODE: A621 2011-04-08 | A polymeric aqueous dispersion contains a carbonyl group. The distribution rate of the carbonyl group to the inside of the aqueous medium is less than 20%. | Polymeric aqueous dispersion is used as emulsion for coating material (claimed) for structural steelwork, including but are not limited to building, motor, concrete, plastic, metal, tile, household appliance of metallic substrate, and motor vehicle component. | The polymeric aqueous dispersion provides coated component having excellent contamination resistance.
JP2009203301A | 2009-09-10 | Near-infrared absorption adhesive composition for near-infrared absorber comprises dimonium dye with predetermined maximal absorption wavelength in acetone solution, and resin having predetermined glass transition temperature | NEAR-INFRARED RAY ABSORBING ADHESIVE COMPOSITION ¦ Near-infrared absorption adhesive composition | NIPPON SHOKUBAI CO LTD | KINASHI FUYUKO ¦ HARIKAE SONKO | A near-infrared absorption adhesive composition comprises dimonium dye having maximal absorption wavelength of 1060-1200 nm in acetone solution, and resin having calculated glass transition temperature of ≤ - 20° C. An INDEPENDENT CLAIM is included for a near-infrared absorber containing near-infrared absorption adhesive composition. Near-infrared absorption adhesive composition for near-infrared absorber used for optical filter for flat panel displays or optical semiconductor elements (claimed). The composition is also used for agricultural film, heat insulation film, sunglasses, optical recording material, construction, vehicles near-infrared absorbent material, photosensitive material, eye strain prevention material, information recording material, image recording material (e.g. light sensitive paper or optical disks), dye-sensitized solar cell or semiconductor laser light. Has high transparency and near-infrared absorbing power that enables thin layering and manufacturing process simplification of optical filter. Preferred Components: The dimonium dye is consisting of dimonium cation formula (1), and anion of formula R a -(SO 2 )-N - -(SO 2 )-R b (2) or formula (3). The composition also contains phthalocyanine type dye.R 1 -R 8H, halo or optionally substituted 1-10C alkyl;R a ,R bfluoroalkyl; andR cfluoroalkylene.Preferred Parameters: The resin has acid value of ≤ 25, and calculated solubility parameter of ≤ 9.8. Preferred Process: The resin is formed by copolymerizing 5-40 wt.% of (meth)acrylic ester having alicyclic, polycyclic alicyclic, aromatic ring type or polycyclic aromatic ring type alkyl group, 60-95 wt.% of (meth)acrylic ester having alkyl group with carbon number of 1-10, and 0-30 wt.% of copolymerizable monomer. Preferred Components: The near-infrared absorber has transparent base material where near-infrared absorption adhesive composition is laminated. The transparent base material is glass, polyethylene terephthalate (PET) film, easily-adhesive PET film, lactone ring containing resin film, triacetyl cellulose (TAC) film, antireflection film or electromagnetic wave shield film. The transparent base material is preferably PET film or easily-adhesive PET film. | <P>PROBLEM TO BE SOLVED: To provide a near-infrared ray absorbing adhesive composition having transparency in a visible area and high near-infrared ray absorbing ability. <P>SOLUTION: The near-infrared ray absorbing adhesive composition comprises (A) a diimonium pigment with the maximum absorption wavelength 1,060-1,200 nm in an acetone solution and (B) a resin with a calculated glass transition temperature of -20°C or less. Preferably, the diimonium pigment consists of a specific diimonium cation and a specific imide anion. Preferably, the acid value of the resin (B) is 25 or less. Preferably, a calculated solubility parameter of the resin (B) is 9.80 or less. This near-infrared ray absorbing adhesive composition is suitably used for an optical filter for a thin display, an optical filter for an optical semiconductor element, a thin display, and the like. <P>COPYRIGHT: (C)2009,JPO&INPIT PROBLEM TO BE SOLVED: To provide a near-infrared ray absorbing adhesive composition having transparency in a visible area and high near-infrared ray absorbing ability. SOLUTION: The near-infrared ray absorbing adhesive composition comprises (A) a diimonium pigment with the maximum absorption wavelength 1,060-1,200 nm in an acetone solution and (B) a resin with a calculated glass transition temperature of -20°C or less. Preferably, the diimonium pigment consists of a specific diimonium cation and a specific imide anion. Preferably, the acid value of the resin (B) is 25 or less. Preferably, a calculated solubility parameter of the resin (B) is 9.80 or less. This near-infrared ray absorbing adhesive composition is suitably used for an optical filter for a thin display, an optical filter for an optical semiconductor element, a thin display, and the like. COPYRIGHT: (C)2009,JPO&INPIT SUBJECT of the Invention The near-infrared absorption adhesive composition which may have the transparency in a visible region and high near-infrared absorbing power is provided. PROBLEM to be solved The near-infrared absorption adhesive composition of this invention, (A) Dimonium pigment¦dye whose maximal absorption wavelength in acetone solution is 1200 nm or less exceeding 1060 nm and (B) A calculation glass transition temperature contains resin which is -20 degrees C or less. Preferably, the said dimonium pigment¦dye consists of a specific dimonium cation and a specific imide anion. Preferably, let the acid value of the said resin (B) be 25 or less. Preferably, let the calculation solubility parameter of the said resin (B) be 9.80 or less. This near-infrared absorption adhesive composition may be used suitably for the optical filter for flat-panel displays, the optical filter for optical-semiconductor elements, a flat-panel display, etc. SELECTED DRAWINGS Absence | JP200845542A | 2008-02-27 | JP2009203301A | JP2009203301A | 1. (A) Dimonium pigment¦dye whose maximal absorption wavelength in acetone solution is 1200 nm or less exceeding 1060 nm and (B) Resin whose calculation glass transition temperature is -20 degrees C or less The near-infrared absorption adhesive composition containing these. 2. The said dimonium pigment¦dye consists of a dimonium cation shown by following formula (1), and an anion shown by the following formula (2) or (3), The near-infrared absorption adhesive composition of Claim 1. [FORMULA 1] [MAT_IMAGE 000019] [FORMULA 2] [MAT_IMAGE 000020] [FORMULA 3] [MAT_IMAGE 000021] However, in Formula (1), R 1-R8 respectively independently represents the C1-C10 alkyl group which has a hydrogen atom, a halogen atom, a C1-C10 alkyl group, or a substituent. Moreover, in Formula (2), R a and Rb show the fluoroalkyl group which may be the same or different, respectively. Moreover, in Formula (3), R c shows a fluoro alkylene group. 3. The acid value of the said resin (B) is 25 or less, The near-infrared absorption adhesive composition in any one of Claim 1 or 2. 4. The calculation solubility parameter of the said resin (B) is 9.80 or less, The near-infrared absorption adhesive composition in any one of Claim 1 to 3. 5. The said resin (B) is a polymer formed by co-polymerizing following monomer (1)-(3) by the following ratio, The near-infrared absorption adhesive composition in any one of Claim 1 to 4. (1) (meth)acrylic ester which has alkyl group of alicyclic, polycyclic property alicyclic, aromatic ring type¦formula, or polycyclic property aromatic ring type¦formula : 5 to 40 weight% (2) (meth)acrylic ester which has alkyl group which carbon number is 1-10, and is linear-type or branched type : 60 to 95 weight% (3) In addition, copolymerizable monomer : 0 to 30 weight% 6. Furthermore, the near-infrared absorption adhesive composition in any one of Claim 1 to 5 containing a phthalocyanine-type pigment¦dye. 7. The near-infrared absorber containing the near-infrared absorption adhesive composition in any one of Claim 1 to 6. 8. The near-infrared absorber of Claim 7 with which the near-infrared absorption adhesive composition in any one of Claim 1 to 6 is laminated¦stacked on a transparent base material. 9. The said transparent base material is a near-infrared absorber of Claim 8 which is glass, a PET film, an easily-adhesive PET film, a lactone ring containing resin film, a TAC film, an antireflection film, or the electromagnetic wave shield film. 10. The said transparent base material is a near-infrared absorber of Claim 9 which is a PET film or an easily-adhesive PET film. 11. The optical filter for flat-panel displays which uses the near-infrared absorber in any one of Claim 7 to 10. 12. The optical filter for optical-semiconductor elements which uses the near-infrared absorber in any one of Claim 7 to 10. 13. The flat-panel display which uses the optical filter of the near-infrared absorption adhesive composition in any one of Claim 1 to 6, the near-infrared absorber in any one of Claim 7 to 10, or Claim 11. | C09J020100 ¦ C09J000702 ¦ C09J001106 ¦ C09J013304 ¦ C09K000300 ¦ G02B000522 ¦ G02F00011335 | 2012-12-18 A02 DECISION OF REFUSAL - JAPANESE INTERMEDIATE CODE: A02 2012-12-18 ¦ 2012-11-22 A521 WRITTEN AMENDMENT JAPANESE INTERMEDIATE CODE: A523 2012-11-21 ¦ 2012-09-25 A131 NOTIFICATION OF REASONS FOR REFUSAL - JAPANESE INTERMEDIATE CODE: A131 2012-09-25 ¦ 2012-09-13 A977 REPORT ON RETRIEVAL JAPANESE INTERMEDIATE CODE: A971007 2012-09-12 ¦ 2011-10-06 A521 WRITTEN AMENDMENT JAPANESE INTERMEDIATE CODE: A523 2011-10-05 ¦ 2010-09-01 A621 WRITTEN REQUEST FOR APPLICATION EXAMINATION + JAPANESE INTERMEDIATE CODE: A621 2010-08-31 | A near-infrared absorption adhesive composition comprises dimonium dye having maximal absorption wavelength of 1060-1200 nm in acetone solution, and resin having calculated glass transition temperature of ≤ - 20° C. | Near-infrared absorption adhesive composition for near-infrared absorber used for optical filter for flat panel displays or optical semiconductor elements (claimed). The composition is also used for agricultural film, heat insulation film, sunglasses, optical recording material, construction, vehicles near-infrared absorbent material, photosensitive material, eye strain prevention material, information recording material, image recording material (e.g. light sensitive paper or optical disks), dye-sensitized solar cell or semiconductor laser light. | Has high transparency and near-infrared absorbing power that enables thin layering and manufacturing process simplification of optical filter.
JP2009166387A | 2009-07-30 | Forming image by inkjet recording involves applying pretreatment liquid containing cationic polymer and water-soluble organic acid to recording medium without coat layer and discharging inkjet recording ink to form image on recording medium | IMAGE FORMATION METHOD AND IMAGE FORMATION RECORDED MATTER ¦ An image forming method and an image formation recording matter | RICOH CO LTD | GOTO HIROSHI ¦ HABASHI HISAFUMI ¦ NAGAI KIYOFUMI | Method for forming image involves: applying a pretreatment liquid (1) that comprises cationic polymer compound, surfactant A, water, and water-soluble organic acid, and has a static surface tension of 20-30 mN/m, to a recording medium (17) that is regular paper having no coat layer; and discharging an inkjet recording ink (21) that comprises water-dispersible colorant, water-soluble organic solvent, surfactant B, penetrating agent, and water, dropwise according to an image signal to form image on recording medium on which pretreatment liquid has been applied. An INDEPENDENT CLAIM is included for an image formed record produced by the image forming method. For forming image by inkjet recording method (claimed), useful for printing in printers, facsimile devices, copiers, and printer/fax/copier multipurpose machines involving inkjet recording. The image forming method provides images having excellent image quality, particularly excellent image density and color saturation, less color bleeding, feathering and white spots, less smear adhesion (excellent rubfastness), and further excellent image fastness such as water-resistance and lightfastness, even when image is formed on regular uncoated paper; by treatment of the uncoated recording medium with a pretreatment liquid that comprises cationic polymer compound, surfactant, water and water-soluble organic acid; as compared to the prior art pretreatment methods. The cationic polymer compound in combination with water-soluble organic acid (preferably having pKa of ≤ 5) contained in pretreatment liquid, exhibit synergistic effect; such that the pigment colorant in the ink tends to remain on the surface of regular paper. Further, surfactant in pretreatment liquid decreases surface tension of precoat liquid i.e. pretreatment liquid, and achieves higher density and color saturation. The pretreatment liquid has a static surface tension of 20-30 mN/m (i.e. less than 40 mM/N), which provides immediate penetration into recording medium i.e. is rapidly absorbed into recording medium, such that surface of recording medium has dried appearance. The surfactant A is a nonionic fluorine surfactant. The surfactant B is selected from nonionic fluorine surfactant, and/or anionic fluorine surfactant. The organic acid has a pKa of ≤ 5. The colorant contained in inkjet recording ink is resin coated pigment, or self dispersible pigment contained with water-dispersible resin in inkjet recording ink.The cationic polymer compound comprises a cationic polymer compound of quaternary ammonium salt. The surfactant A is a nonionic silicone surfactant. The surfactant B is a silicone surfactant. The water-soluble organic solvent comprises a polyhydric alcohol having equilibrium moisture content of (≥ 40 mass%) in atmosphere at 23° C and having relative humidity of 80%. The figures shows inkjet recording apparatus that performs pretreatment of recording medium.1Pretreatment liquid4Roller for applying pretreatment liquid17Recording medium21Ink cartridge32, 33Recording medium feed rollers | <P>PROBLEM TO BE SOLVED: To provide an image formation method which enables image formation on a regular paper surface not having a coating layer by a preparatory treatment and ink-jet recording ink, and which is thereby excellent in ink image quality (image concentration, chroma saturation, collar bleed, character bleeding, and white dots) and excellent in smear fixing in an image section, and to provide an image formation recorded matter. <P>SOLUTION: The image formation method includes: the application process which applies a preparatory treatment liquid at least containing a cation high-molecular weight compound, a surfactant (A), and water on a regular paper surface not having coating layer; and the image formation process which discharges an ink-jet recording ink at least containing a coloring agent dispersed in water, a water soluble organic solvent, a surfactant (B), a penetrating agent, and water as a principal component as a liquid droplet following an image signal, makes the inkjet recording ink adhere to recording material which has been applied by the preparatory treatment liquid, and forms image, wherein the preparatory treatment liquid contains a water soluble organic acid and has 20 to 30 mN/m of static surface tension. <P>COPYRIGHT: (C)2009,JPO&INPIT PROBLEM TO BE SOLVED: To provide an image formation method which enables image formation on a regular paper surface not having a coating layer by a preparatory treatment and ink-jet recording ink, and which is thereby excellent in ink image quality (image concentration, chroma saturation, collar bleed, character bleeding, and white dots) and excellent in smear fixing in an image section, and to provide an image formation recorded matter. SOLUTION: The image formation method includes: the application process which applies a preparatory treatment liquid at least containing a cation high-molecular weight compound, a surfactant (A), and water on a regular paper surface not having coating layer; and the image formation process which discharges an ink-jet recording ink at least containing a coloring agent dispersed in water, a water soluble organic solvent, a surfactant (B), a penetrating agent, and water as a principal component as a liquid droplet following an image signal, makes the inkjet recording ink adhere to recording material which has been applied by the preparatory treatment liquid, and forms image, wherein the preparatory treatment liquid contains a water soluble organic acid and has 20 to 30 mN/m of static surface tension. COPYRIGHT: (C)2009,JPO&INPIT SUBJECT of the Invention By [ which are depended on the pre-processing and the inkjet recording ink by pretreatment liquid to the conventional paper surface without a coating layer ] carrying out image formation, it is excellent in the picture quality (Image density, a chroma-saturation, color bleeding, character spread, and a white dot), And provide the image forming method excellent in the smear fixing property of an image part, and an image formation recording matter. PROBLEM to be solved The application¦coating process which assign¦provides the pretreatment liquid which contains a cationic high molecular compound, surfactant (A), and water at least to the conventional paper surface without a coating layer, The inkjet recording ink which has as a main component the coloring agent, the water-soluble organic solvent, surfactant (B), the penetrant, and water which are disperse¦distributed to water at least is discharged as a droplet according to an image signal, The image formation process which makes this inkjet recording ink adhere to the to-be-recorded material which apply¦coated the said pretreatment liquid, and forms an image It is an image forming method which has these, Comprising: The said pretreatment liquid contains a water soluble organic acids, and pretreatment liquid is a static surface tension of 20-30 mN/m, The image forming method characterized by the above-mentioned. SELECTED DRAWINGS FIG. 1 [MAT_IMAGE 000002] | JP20088023A | 2008-01-17 | JP2009166387A ¦ CN101909898A ¦ EP2234814A1 ¦ EP2234814A4 ¦ EP2234814B1 ¦ US20100295891A1 ¦ US8857962B2 ¦ WO2009091079A1 | WO2009091079A1 ¦ JP2009166387A ¦ EP2234814A1 ¦ IN201002693P2 ¦ US20100295891A1 ¦ CN101909898A ¦ EP2234814B1 ¦ US8857962B2 | 1. The application¦coating process which assign¦provides the pretreatment liquid which contains a cationic high molecular compound, surfactant (A), and water at least to the conventional paper surface without a coating layer, The inkjet recording ink which has as a main component the coloring agent, the water-soluble organic solvent, surfactant (B), the penetrant, and water which are disperse¦distributed to water at least is discharged as a droplet according to an image signal, The image formation process which makes this inkjet recording ink adhere to the to-be-recorded material which apply¦coated the said pretreatment liquid, and forms an image It is an image forming method which has these, Comprising: The said pretreatment liquid contains a water soluble organic acids, and pretreatment liquid is a static surface tension of 20-30 mN/m, The image forming method characterized by the above-mentioned. 2. The coloring agent contained in the said inkjet recording ink is a resin coated pigment or a self dispersing pigment, and, in the case of a self dispersing pigment, this recording ink certainly contains a water-dispersible resin, The image forming method of Claim 1 characterized by the above-mentioned. 3. The said cationic high molecular compound contains the cationic high molecular compound of a quaternary ammonium salt type¦mold, The image forming method of Claim 1 or 2 characterized by the above-mentioned. 4. The said surfactant (A) contains nonionic fluorine-containing surfactant or nonionic silicone containing surfactant, The image forming method in any one of the Claims 1 to 3 characterized by the above-mentioned. 5. When assign¦providing the said pretreatment liquid to the said conventional paper surface, it is made to assign¦provide so that a dry adhesion amount may become 0.1g/m2-10g/m2. The image forming method in any one of the Claims 1 to 4 characterized by the above-mentioned. 6. pKa of this organic acid which the said pretreatment liquid contains is 5 or less, The image forming method in any one of the Claims 1 to 5 characterized by the above-mentioned. 7. It is a static surface tension of 20-35 mN/m of the said inkjet recording ink, The image forming method in any one of the Claims 1 to 6 characterized by the above-mentioned. 8. The said surfactant (B) contains fluorine-containing surfactant or/and silicone containing surfactant of a nonionic or an anionic, The image forming method in any one of the Claims 1 to 7 characterized by the above-mentioned. 9. The said water-soluble organic solvent contains at least one or more types of polyhydric alcohols whose temperature of 23 degreeC and amount of equilibrium moistures in an 80% of relative humidity environment are 40 wt% or more, The image forming method in any one of the Claims 1 to 8 characterized by the above-mentioned. 10. It was produced with the image forming method in any one of Claims 1 to 9. The image formation recording matter characterized by the above-mentioned. | B41M000500 ¦ B41J000201 | 2015-06-24 RD01 NOTIFICATION OF CHANGE OF ATTORNEY JAPANESE INTERMEDIATE CODE: A7421 2015-06-24 ¦ 2014-11-15 A521 WRITTEN AMENDMENT JAPANESE INTERMEDIATE CODE: A523 2014-11-14 ¦ 2014-01-27 A912 REMOVAL OF RECONSIDERATION BY EXAMINER BEFORE APPEAL (ZENCHI) - JAPANESE INTERMEDIATE CODE: A912 2014-01-24 ¦ 2013-12-04 A911 TRANSFER OF RECONSIDERATION BY EXAMINER BEFORE APPEAL (ZENCHI) JAPANESE INTERMEDIATE CODE: A911 2013-12-03 ¦ 2013-11-27 A521 WRITTEN AMENDMENT JAPANESE INTERMEDIATE CODE: A523 2013-11-26 ¦ 2013-08-30 A02 DECISION OF REFUSAL - JAPANESE INTERMEDIATE CODE: A02 2013-08-29 ¦ 2013-03-22 A131 NOTIFICATION OF REASONS FOR REFUSAL - JAPANESE INTERMEDIATE CODE: A131 2013-03-21 ¦ 2012-11-03 A521 WRITTEN AMENDMENT JAPANESE INTERMEDIATE CODE: A523 2012-11-02 ¦ 2012-09-07 A131 NOTIFICATION OF REASONS FOR REFUSAL - JAPANESE INTERMEDIATE CODE: A131 2012-09-06 ¦ 2010-07-03 A621 WRITTEN REQUEST FOR APPLICATION EXAMINATION + JAPANESE INTERMEDIATE CODE: A621 2010-07-02 | Method for forming image involves: applying a pretreatment liquid (1) that comprises cationic polymer compound, surfactant A, water, and water-soluble organic acid, and has a static surface tension of 20-30 mN/m, to a recording medium (17) that is regular paper having no coat layer; and discharging an inkjet recording ink (21) that comprises water-dispersible colorant, water-soluble organic solvent, surfactant B, penetrating agent, and water, dropwise according to an image signal to form image on recording medium on which pretreatment liquid has been applied. | For forming image by inkjet recording method (claimed), useful for printing in printers, facsimile devices, copiers, and printer/fax/copier multipurpose machines involving inkjet recording. | The image forming method provides images having excellent image quality, particularly excellent image density and color saturation, less color bleeding, feathering and white spots, less smear adhesion (excellent rubfastness), and further excellent image fastness such as water-resistance and lightfastness, even when image is formed on regular uncoated paper; by treatment of the uncoated recording medium with a pretreatment liquid that comprises cationic polymer compound, surfactant, water and water-soluble organic acid; as compared to the prior art pretreatment methods. The cationic polymer compound in combination with water-soluble organic acid (preferably having pKa of ≤ 5) contained in pretreatment liquid, exhibit synergistic effect; such that the pigment colorant in the ink tends to remain on the surface of regular paper. Further, surfactant in pretreatment liquid decreases surface tension of precoat liquid i.e. pretreatment liquid, and achieves higher density and color saturation. The pretreatment liquid has a static surface tension of 20-30 mN/m (i.e. less than 40 mM/N), which provides immediate penetration into recording medium i.e. is rapidly absorbed into recording medium, such that surface of recording medium has dried appearance.
JP2009144047A | 2009-07-02 | Polymer emulsion used for aqueous coating material, is obtained by polymerizing monomer containing ethylenically unsaturated monomer having piperidyl group in presence of emulsion | POLYMER EMULSION AND WATER-BASED COATING MATERIAL ¦ A polymer emulsion and an aqueous¦water-based coating¦covering material | MITSUBISHI RAYON CO LTD | MUKUDA TAKAHIRO ¦ KIURA MASAAKI | A polymer emulsion is obtained by polymerizing monomer (B) in presence of an emulsion containing polymer (X) obtained by polymerizing monomer (A) containing acidic-group ethylenically unsaturated monomer and then adjusting the pH of the emulsion to 6-11. The content of monomer (B) with respect to 100 mass% of total amount of monomer (A) containing acidic-group ethylenically unsaturated monomer and monomer (B) is 1-10 mass%. The monomer (B) contains 6-16 mass% of ethylenically unsaturated monomer (1) having piperidyl group in a molecule. A polymer emulsion is obtained by polymerizing monomer (B) in presence of an emulsion containing polymer (X) obtained by polymerizing monomer (A) containing acidic-group ethylenically unsaturated monomer and then adjusting the pH of the emulsion to 6-11. The content of monomer (B) with respect to 100 mass% of total amount of monomer (A) containing acidic-group ethylenically unsaturated monomer and monomer (B) is 1-10 mass%. The monomer (B) contains 6-16 mass% of ethylenically unsaturated monomer of formula (1) having piperidyl group in a molecule.R 1H or 1-2C alkyl;Xoxygen atom or imino group;Y'H, 1-20C alkyl or alkoxy;andZH or cyano. Polymer emulsion used for aqueous coating material (claimed). Uses include but are not limited to slate board, gypsum wallboard, foamable concrete, metal, glass, vitreous tile, asphalt, waterproof rubber, plastics and timber. The polymer emulsion has excellent storage stability, polymerization stability, weather resistance and water resistance. Preferred Composition: The content of ethylenically unsaturated monomer with respect to 100 mass% of total amount of monomer (A) and monomer (B) is 0.1-5 mass%. The content of cyclo-n-hexyl (meth)acrylate and/or tertiary-butyl (meth)acrylate in the monomers (A) and (B) is 10-50 mass%. The content of silicon atom in the polymer (X) is 0.1-10 mass%. The aqueous coating material contains polymer emulsion, and hindered amine-type optical stabilizer having molecular weight of 2000 or less and/or ultraviolet absorber having molecular weight of 2000 or less. Preferred Process: The polymer (X) is obtained by carrying out multistage polymerization of 2 or more types of monomer (A) in different composition. | <P>PROBLEM TO BE SOLVED: To provide a polymer emulsion excellent in polymerization stability and storage stability and excellent in various physical properties such as weatherability and water resistance when used for a water-based coating material, and to provide a water-based coating material containing the polymer emulsion. <P>SOLUTION: The polymer emulsion is obtained by polymerizing a monomer (a) containing an acidic group-containing ethylenically unsaturated monomer (a1) without adjusting the pH, adjusting an emulsion containing the obtained polymer (X) to the pH of 6 to 11, and then polymerizing the following monomer (b) by 1 to 10 mass% with respect to 100 mass% of the total amount of the monomer (a) and the monomer (b) in the presence of the emulsion. The water-based coating material contains the polymer emulsion. The monomer (b) contains a specific ethylenically unsaturated monomer (b1) having a piperidyl group in the molecule, by 6 to 60 mass% with respect to the entire amount of the monomer (b). <P>COPYRIGHT: (C)2009,JPO&INPIT PROBLEM TO BE SOLVED: To provide a polymer emulsion excellent in polymerization stability and storage stability and excellent in various physical properties such as weatherability and water resistance when used for a water-based coating material, and to provide a water-based coating material containing the polymer emulsion. SOLUTION: The polymer emulsion is obtained by polymerizing a monomer (a) containing an acidic group-containing ethylenically unsaturated monomer (a1) without adjusting the pH, adjusting an emulsion containing the obtained polymer (X) to the pH of 6 to 11, and then polymerizing the following monomer (b) by 1 to 10 mass% with respect to 100 mass% of the total amount of the monomer (a) and the monomer (b) in the presence of the emulsion. The water-based coating material contains the polymer emulsion. The monomer (b) contains a specific ethylenically unsaturated monomer (b1) having a piperidyl group in the molecule, by 6 to 60 mass% with respect to the entire amount of the monomer (b). COPYRIGHT: (C)2009,JPO&INPIT SUBJECT of the Invention The aqueous¦water-based coating¦covering material containing the polymer emulsion which is excellent in superposition¦polymerization stability and a storage stability, and is excellent in many physical properties, such as a weather resistance and water resistance, when it uses for an aqueous coating material, and this polymer emulsion. PROBLEM to be solved The monomer (a) containing an acidic-group containing ethylenically unsaturated monomer (a1) is superposed¦polymerized without adjusting pH, The emulsion containing polymer (X) obtained was adjusted to pH 6-11, Then, the polymer emulsion obtained by using 1-10 mass % of monomers (b) shown below in presence of this emulsion, when the total amount of a monomer (a) and a monomer (b) is 100 mass %, and superposing¦polymerizing. And the aqueous¦water-based coating¦covering material containing this polymer emulsion. Monomer (b): The monomer which contains 6-60 mass % of specific ethylenically unsaturated monomers (b1) which have a piperidyl group¦base in a molecule¦numerator with respect to the whole quantity of a monomer (b). SELECTED DRAWINGS Absence | JP2007322569A | 2007-12-13 | JP2009144047A | JP2009144047A | 1. The monomer (a) containing an acidic-group containing ethylenically unsaturated monomer (a1) is superposed¦polymerized, The emulsion containing polymer (X) obtained was adjusted to pH 6-11, Then, the polymer emulsion obtained by superposing¦polymerizing the monomer (b) shown below in presence of this emulsion so that it may become a mass ratio of 1-10 mass % with respect to the total amount (100 mass %) of a monomer (a) and a monomer (b). Monomer (b): The monomer which contains 6-60 mass % of ethylenically unsaturated monomers (b1) which are represented with following formula (I), and which have a piperidyl group¦base in a molecule¦numerator with respect to the whole quantity of a monomer (b). [FORMULA 1] [MAT_IMAGE 000007] (In Formula, R 1 is a hydrogen atom or a C1-C2 alkyl group, and X is an oxygen atom or an imino group, Y is a hydrogen atom, a C1-C20 alkyl group, or an alkoxy group, Z is a hydrogen atom or a cyano group.) 2. The polymer emulsion of Claim 1 which is 0.1-5 mass % when the usage-amount of the said ethylenically unsaturated monomer (a1) makes the total amount of a monomer (a) and a monomer (b) 100 mass %. 3. The polymer emulsion of Claim 1 or 2 which is a polymer obtained by said polymer (X) carrying out multistage superposition¦polymerization of the monomer (a) of 2 or more types of different compositions. 4. The polymer emulsion in any one of Claims 1-3 whose 10-50 mass % is cyclonhexyl (meth)acrylate and/or t- butyl (meth)acrylate in the all monomers (100 mass %) which totaled the said monomer (a) and the monomer (b). 5. The polymer emulsion in any one of Claims 1-4 which is content of 0.1-10 mass % of Si atom in said polymer (X). 6. The aqueous¦water-based coating¦covering material containing the polymer emulsion in any one of Claims 1-5. 7. Furthermore, the aqueous¦water-based coating¦covering material containing the hindered amine type¦mold optical stabilizer of molecular-weight 2000 or less, and/or the ultraviolet absorber of molecular-weight 2000 or less of Claim 6. | C08F029100 ¦ C09D000502 ¦ C09D013306 ¦ C09D013900 ¦ C09D015706 | - | A polymer emulsion is obtained by polymerizing monomer (B) in presence of an emulsion containing polymer (X) obtained by polymerizing monomer (A) containing acidic-group ethylenically unsaturated monomer and then adjusting the pH of the emulsion to 6-11. The content of monomer (B) with respect to 100 mass% of total amount of monomer (A) containing acidic-group ethylenically unsaturated monomer and monomer (B) is 1-10 mass%. The monomer (B) contains 6-16 mass% of ethylenically unsaturated monomer (1) having piperidyl group in a molecule. | Polymer emulsion used for aqueous coating material (claimed). Uses include but are not limited to slate board, gypsum wallboard, foamable concrete, metal, glass, vitreous tile, asphalt, waterproof rubber, plastics and timber. | The polymer emulsion has excellent storage stability, polymerization stability, weather resistance and water resistance.
JP2009155550A | 2009-07-16 | Insulating material for electronic component apparatus, contains hardenable compound, hardening agent and preset amount of inorganic fillers of preset average particle diameter | INSULATING MATERIAL, METHOD FOR MANUFACTURING ELECTRONIC COMPONENT DEVICE, AND ELECTRONIC COMPONENT DEVICE ¦ The manufacturing method of an insulating material and an electronic component apparatus, and an electronic component apparatus | SEKISUI CHEM CO LTD | AOYAMA TAKUJI ¦ MAENAKA HIROSHI ¦ WATANABE TAKASHI | An insulating material contains a hardenable compound (A), a hardening agent (B) and inorganic fillers (D1,D2) having average particle diameter of 3-8 μ m and 0.1-2 μ m, respectively. The volume ratio of inorganic fillers (D1,D2) is 9:1-1:1. The total content of fillers (D1,D2) is 50-90 volume.%. INDEPENDENT CLAIMS are included for the following:manufacture of electronic component apparatus (1). Portion(s) of outer surface of electronic component element mounted on substrate (2) is coated with insulating material, and insulating material layer is formed. The layer is hardened, and high-density energy beam is irradiated. A hole (4a or 4b) for wiring is formed, and is filled with wiring material (5a or 5b). A wiring pattern (6) electrically connected with wiring material is formed on surface of insulating layer, and electronic component apparatus is produced; andelectronic component apparatus. Insulating material is used for manufacturing electronic component apparatus, such as semiconductor device (Claimed). The insulating material has excellent insulation property, heat resistance, crack resistance and peeling resistance. Preferred Filler: The filler (D1 and/or D2) has spherical shape.Preferred Composition: The insulating material further contains a high molecular polymer (C) having functional group reactive with respect to hardenable compound (A). The high molecular polymer is phenoxy resin having epoxy group. The hardenable compound is an epoxy compound, and high molecular polymer has functional group reactive with epoxy group of epoxy compound. The epoxy compound is a compound having two or more epoxy groups in one molecule, compound having polycyclic aromatic hydrocarbon structure (a1) in principal chain and two or more epoxy groups, or compound having structure (a2) with two or more aromatic rings directly coupled to principal chain by single bond. The content of structure (a1 or a2) is 30 wt.% or more. The content of hardenable compound and high molecular polymer is 20-90 wt.% and 5-60 wt.%, respectively. The drawing shows the schematic sectional view of semiconductor device.1Semiconductor device2Substrate3Semiconductor element4Insulating layer4a,4bHoles5a,5bWiring materials6Wiring pattern | <P>PROBLEM TO BE SOLVED: To provide an insulating material which is excellent in insulating properties, which hardly produces a residue in forming holes for wiring with laser processing etc., and further which gives a cured substance in which exfoliation, a crack, etc. are hardly generated even when left standing at high temperature or subjected to a thermal cycle, and to provide an electronic component device using the insulating material and a method for manufacturing the electronic component device. <P>SOLUTION: The insulating material for the electronic component device contains a curable compound (A), a curing agent (B), an inorganic filler (D1) with an average particle diameter of 3-8 μm, and an inorganic filler (D2) with an average particle diameter of 0.1-2 μm. The inorganic fillers (D1) and (D2) are contained with a volume ratio (D1: D2) in a range of 9:1 to 1:1, and the total of the inorganic fillers (D1) and (D2) is in a range of 50-90 vol.% with respect to the insulating material of 100 vol.%. There are also provided the electronic component device 1 having an insulating layer 4 composed of the cured substance of the insulating material, and the method for manufacturing the electronic component device 1. <P>COPYRIGHT: (C)2009,JPO&INPIT PROBLEM TO BE SOLVED: To provide an insulating material which is excellent in insulating properties, which hardly produces a residue in forming holes for wiring with laser processing etc., and further which gives a cured substance in which exfoliation, a crack, etc. are hardly generated even when left standing at high temperature or subjected to a thermal cycle, and to provide an electronic component device using the insulating material and a method for manufacturing the electronic component device. SOLUTION: The insulating material for the electronic component device contains a curable compound (A), a curing agent (B), an inorganic filler (D1) with an average particle diameter of 3-8 μm, and an inorganic filler (D2) with an average particle diameter of 0.1-2 μm. The inorganic fillers (D1) and (D2) are contained with a volume ratio (D1: D2) in a range of 9:1 to 1:1, and the total of the inorganic fillers (D1) and (D2) is in a range of 50-90 vol.% with respect to the insulating material of 100 vol.%. There are also provided the electronic component device 1 having an insulating layer 4 composed of the cured substance of the insulating material, and the method for manufacturing the electronic component device 1. COPYRIGHT: (C)2009,JPO&INPIT SUBJECT of the Invention It is excellent in insulation, When forming the hole for wiring with a laser processing etc., even if it is hard to produce residue, and also it is left to stand by high temperature or a cooling-heat cycle is given, the electronic component apparatus using the insulating material which gives the cured¦curing material which neither peeling nor a crack produces easily, and this insulating material, and its manufacturing method are provided. PROBLEM to be solved It is an insulating material for electronic component apparatuses, Comprising: A sclerosing¦hardenable compound (A), a hardening agent (B) and inorganic filler (D1) with an average particle diameter of 3-8 micrometers, and inorganic filler (D2) with an average particle diameter of 0.1-2 micrometers are contained, Inorganic filler (D1) and (D2) are included in 9:1-1:1 by a volume ratio (D1:D2), The insulating material which contains inorganic filler (D1) and (D2) in 50-90 volume% in total in 100 volume% of insulating materials, the electronic component apparatus 1 which has the insulating layer 4 which consists of cured¦curing material of this insulating material, and its manufacturing method. SELECTED DRAWINGS FIG. 1 [MAT_IMAGE 000002] | JP2007337484A | 2007-12-27 | JP2009155550A | JP2009155550A | 1. It is an insulating material for electronic component apparatuses, Comprising: A sclerosing¦hardenable compound (A), a hardening agent (B) and inorganic filler (D1) with an average particle diameter of 3-8 micrometers, and inorganic filler (D2) with an average particle diameter of 0.1-2 micrometers are contained, Said inorganic filler (D1) and said inorganic filler (D2) are included in 9:1-1:1 by a volume ratio (D1:D2), The insulating material characterized by including said inorganic filler (D1) and said inorganic filler (D2) in 50-90 volume% in total in 100 volume% of said insulating materials. 2. The insulating material of Claim 1 with a spherical shape of said inorganic filler (D1) and/or said inorganic filler (D2). 3. The insulating material of Claim 1 or 2 which contains further the high molecular polymer (C) which has a functional group in which the said sclerosing¦hardenable compound (A) and reaction are possible. 4. The insulating material of Claim 3 whose said sclerosing¦hardenable compound (A) is an epoxy compound and whose said high molecular polymer (C) is a high molecular polymer which has a functional group reactive with epoxy group. 5. The said epoxy compound has a 2 or more epoxy group in 1 molecule, And it has a 2 or more epoxy group in the epoxy compound which has polycyclic aromatic hydrocarbon backbone (a1) in some principal chains at least, or 1 molecule, And it is an epoxy compound which has frame¦skeleton (a2) which the 2 or more aromatic ring directly bond¦coupled by the single bond to some principal chains at least, The insulating material of Claim 4 whose ratio for which the said frame¦skeleton (a1) or the said frame¦skeleton (a2) accounts is 30 weight% or more in 100 weight% of all the frame¦skeleton of the said epoxy compound. 6. The insulating material of any one of Claims 3-5 whose said high molecular polymer (C) is a phenoxy resin which has an epoxy group. 7. The insulating material of any one of Claims 3-6 which contains the said sclerosing¦hardenable compound (A) in 20 to 90weight% of the range in a total of 100weight% of all the resin components contained in the insulating material, and contains the said high molecular polymer (C) in 5 to 60weight% of the range, respectively. 8. The said electronic component apparatus is a semiconductor device which has a semiconductor element as an electronic component element, and is an insulating material for these semiconductor devices, The insulating material of any one of the Claims 1-7 characterized by the above-mentioned. 9. The insulating material of Claim 8 whose said semiconductor element is a device element for electric power. 10. It is the method to manufacture an electronic component apparatus using the insulating material of any one of Claims 1-9, Comprising: The manufacturing method of the electronic component apparatus characterized by providing the following. The process of coat¦covering with the said insulating material at least one part of the outer surface of the electronic component element of the board¦substrate with which the electronic component element was mounted, and forming an insulating material layer, The process of hardening the said insulating material layer and forming an insulating layer, The process of irradiating a high-density energy-beam to the said insulating material layer or an insulating layer, and forming the hole for wiring in the said insulating material layer or an insulating layer, The process of filling the said hole with wiring material, The process of forming in the surface of the said insulating material layer or an insulating layer the wiring pattern electrically connected with the wiring material with which the said hole was filled 11. A semiconductor device is manufactured as said electronic component apparatus, using a semiconductor element as said electronic component element, The manufacturing method of the electronic component apparatus of Claim 10 characterized by the above-mentioned. 12. It is an electronic component apparatus which has an insulating layer which consists of cured¦curing material of the insulating material of any one of Claims 1-9, Comprising: The electronic component apparatus characterized by the following. Board¦substrate, The electronic component element mounted on the said board¦substrate, It is formed of the cured¦curing material of the said insulating material, The insulating layer provided so that at least one part of the outer surface of the said electronic component element may be coat¦covered is provided, The hole from the outer surface of the said electronic component element to the surface of an insulating layer is formed in this insulating layer, Wiring material with which the said hole of the said insulating layer was filled, It forms in the said insulating-layer surface, The wiring pattern provided so that it might electrically connect to the said wiring material is provided further. 13. The electronic component apparatus of Claim 12 with which the said electronic component element is a semiconductor element, and the semiconductor device is comprised by it. | C08L006300 ¦ C08G005920 ¦ C08K000300 ¦ H01L002329 ¦ H01L002331 | - | An insulating material contains a hardenable compound (A), a hardening agent (B) and inorganic fillers (D1,D2) having average particle diameter of 3-8 μ m and 0.1-2 μ m, respectively. The volume ratio of inorganic fillers (D1,D2) is 9:1-1:1. The total content of fillers (D1,D2) is 50-90 volume.%. | Insulating material is used for manufacturing electronic component apparatus, such as semiconductor device (Claimed). | The insulating material has excellent insulation property, heat resistance, crack resistance and peeling resistance.
JP2009144035A | 2009-07-02 | Coating composition for surface finish of cement mortar, contains polymer type optical stabilizer including alpha-polymer comprising ethylenically unsaturated monomer having piperidyl group and hindered amine type optical stabilizer | WEATHERABILITY-IMPROVED COATING COMPOSITION ¦ Coating composition by which the weather resistance was improved | MITSUBISHI RAYON CO LTD | KIURA MASAAKI ¦ MUKUDA TAKAHIRO | A coating composition contains polymer type optical stabilizer (A) (I) containing (α )-polymer comprising ethylenically unsaturated monomer having piperidyl group in a molecule as weather proof improvement agent, and hindered amine type optical stabilizer. A coating composition contains polymer type optical stabilizer (A) of formula (I) containing (α )-polymer comprising ethylenically unsaturated monomer having piperidyl group in a molecule as weather proof improvement agent, and hindered amine type optical stabilizer.R 1H or 1-2C alkyl;Xoxygen or imino group;Y'H, 1-20C linear or branched alkyl or alkoxy;andZH or cyano. Coating composition is used for surface finish of cement mortar, slate board, plaster board, extrusion molded board, foamable concrete, metal, glass, porcelain tile, asphalt, timber, waterproof rubber material, plastic and calcium-silicate base material. The coating composition has excellent weather-resistance, water resistance and glossiness. Preferred Composition: The coating composition further comprises ultraviolet absorber. | <P>PROBLEM TO BE SOLVED: To provide a coating composition having high weatherability which has been previously not found. <P>SOLUTION: The coating composition comprises (A) a polymer type light stabilizer comprising a polymer (α) containing, as an essential component, an ethylenically unsaturated monomer (a) having a piperidyl group represented by formula (I) (wherein R<SB>1</SB>is hydrogen or a 1-2C alkyl group; X is oxygen or an imino group; Y is hydrogen or a straight-chain or branched 1-20C alkyl group or an alkoxy group; and Z is hydrogen or a cyano group) and (B) another hindered amine type light stabilizer. <P>COPYRIGHT: (C)2009,JPO&INPIT PROBLEM TO BE SOLVED: To provide a coating composition having high weatherability which has been previously not found. SOLUTION: The coating composition comprises (A) a polymer type light stabilizer comprising a polymer (α) containing, as an essential component, an ethylenically unsaturated monomer (a) having a piperidyl group represented by formula (I) (wherein R 1 is hydrogen or a 1-2C alkyl group; X is oxygen or an imino group; Y is hydrogen or a straight-chain or branched 1-20C alkyl group or an alkoxy group; and Z is hydrogen or a cyano group) and (B) another hindered amine type light stabilizer. COPYRIGHT: (C)2009,JPO&INPIT SUBJECT of the Invention The coating composition which has unprecedented high weather-resistance ability is provided. PROBLEM to be solved As a weatherproof improvement agent, the polymer type optical stabilizer (A) which is represented with the following general formula (I) and containing the polymer ((alpha)) which contains as an essential component the ethylenically unsaturated monomer (a) which has a piperidyl group¦base in a molecule¦numerator, and another hindered amine type¦mold optical stabilizer (B) are contained, Coating composition characterized by the above-mentioned. [MAT_IMAGE 000005] (As for R 1, a hydrogen atom or a C1-C2 alkyl group, and X are an oxygen atom or an imino group, Y is a hydrogen atom, an alkyl group of linear or branched C1-C20, or an alkoxyl group, Z shows a hydrogen atom or a cyano group.) SELECTED DRAWINGS Absence | JP2007322055A | 2007-12-13 | JP2009144035A | JP2009144035A | 1. As a weatherproof improvement agent, the polymer type optical stabilizer (A) which is represented with the following general formula (I) and containing the polymer ((alpha)) which contains as an essential component the ethylenically unsaturated monomer (a) which has a piperidyl group¦base in a molecule¦numerator, and another hindered amine type¦mold optical stabilizer (B) are contained, Coating composition characterized by the above-mentioned. [FORMULA 1] [MAT_IMAGE 000004] (As for R 1, a hydrogen atom or a C1-C2 alkyl group, and X are an oxygen atom or an imino group, Y is a hydrogen atom, an alkyl group of linear or branched C1-C20, or an alkoxyl group, Z shows a hydrogen atom or a cyano group.) 2. Furthermore, a ultraviolet absorber is contained, Coating composition of Claim 1 characterized by the above-mentioned. | C09D020100 ¦ C08F002034 ¦ C09D000712 | - | A coating composition contains polymer type optical stabilizer (A) (I) containing (α )-polymer comprising ethylenically unsaturated monomer having piperidyl group in a molecule as weather proof improvement agent, and hindered amine type optical stabilizer. | Coating composition is used for surface finish of cement mortar, slate board, plaster board, extrusion molded board, foamable concrete, metal, glass, porcelain tile, asphalt, timber, waterproof rubber material, plastic and calcium-silicate base material. | The coating composition has excellent weather-resistance, water resistance and glossiness.
JP2009128770A | 2009-06-11 | Antireflection film for electronic display panel, has adhesive layer formed using ultraviolet curing adhesive composition containing reactive polymer, photoinitiator, ultraviolet absorber and monomer having polymerizable double bond | ANTI-REFLECTION FILM HAVING UV ABSORPTION, AND MANUFACTURING METHOD THEREOF ¦ The antireflection film which has ultraviolet-ray absorptivity, and its manufacturing method | NOF CORP | YANO YASUSHI ¦ KIMURA YASUHIRO | An antireflection film (1) has a laminated structure comprising a hard-coat layer (3) and a reflection preventing layer (4) sequentially formed on a transparent base film (2). An adhesive layer (5) is provided on the transparent base film such that on the side opposite to the side in which reflection preventing layer is provided. The adhesive layer is formed using an ultraviolet curing adhesive composition containing a reactive polymer (A), photoinitiator (B), monomer (C) having polymerizable double bond, and ultraviolet absorber (D). An antireflection film has a laminated structure comprising a hard-coat layer and a reflection preventing layer sequentially formed on a transparent base film. An adhesive layer is provided on the transparent base film such that on the side opposite to the side in which reflection preventing layer is provided. The adhesive layer is formed using an ultraviolet curing adhesive composition containing a reactive polymer (A), photoinitiator (B), monomer (C) having polymerizable double bond, and ultraviolet absorber (D). The reactive polymer (A) has mass mean molecular weight of 50000-800000. The ultraviolet absorber (D) contained in the adhesive layer has light absorbency of 1.3-2.7 with light having wavelength of 380 nm. An INDEPENDENT CLAIM is included for manufacture of antireflection film, which involves coating ultraviolet curing adhesive composition on a release film (6), and curing the ultraviolet curing adhesive composition by irradiating active energy ray. The ultraviolet curing adhesive composition is coated on the surface opposite to the side of reflection preventing layer of transparent base film. The transparent base film comprising laminated structure of hard coat layer and reflection preventing layer is made to join on the surface opposite side of release film. Antireflection film is used for electronic display panel such as plasma display used for image display apparatus. The antireflection film has excellent durability, ultraviolet-ray absorptivity, sustainability and adhesiveness. The permeation of ultraviolet ray is suppressed effectively. Preferred Compounds: The reactive polymer (A) is modified (meth)acrylic-type polymer having functional group containing (meth)acryloyl structure and a functional group containing alkoxy silyl structure in side chain, and includes repeating unit derived from (meth)acrylic-type monomer in a principal chain. The modified (meth)acrylic-type polymer has glass transition temperature of -5 to -55° C. The monomer (C) having polymerizable double bond contains tetrahydrofurfuryl acrylate (C-1) and 4-hydroxy butylacrylate (C-2). The adhesive composition contains (in mass%) reactive polymer (A) (5-30) and monomer (C) having polymerizable double bond (70-95) with respect to total amount of reactive polymer (A) and monomer (C) having polymerizable double bond. The drawing shows the sectional view of antireflection film having ultraviolet-ray absorptivity. (Drawing includes non-English language text)1Antireflection film2Transparent base film3Hard-coat layer4Reflection preventing layer5Adhesive layer6Release film | <P>PROBLEM TO BE SOLVED: To provide an anti-reflection film having ultraviolet ray absorption, exhibiting the excellent UV absorption, suppressing reflection of light, and enhancing durability, and to provide a manufacturing method thereof. <P>SOLUTION: This anti-reflection film 1 having the UV absorption includes a hardcoat layer 3 and an anti-reflection layer 4 laminated in this order on a transparent base material film 2, and also includes a pressure sensitive adhesive layer 5 on the transparent base material film 2 opposite the anti-reflection layer 4. The pressure sensitive adhesive layer 5 is formed by curing a UV-curable pressure sensitive adhesive composition containing a reactive polymer (A component), a photopolymerization initiator (B component), a monomer (C component) having a polymerizable double bond, and a UV absorbent (D component). A weight-average molecular weight MW of the reactive polymer (A component) is 50,000-800,000, and an absorbance of the pressure sensitive adhesive layer 5 is set to 1.3-2.7 in 380 nm of light wavelength, by the UV absorbent (D component). <P>COPYRIGHT: (C)2009,JPO&INPIT PROBLEM TO BE SOLVED: To provide an anti-reflection film having ultraviolet ray absorption, exhibiting the excellent UV absorption, suppressing reflection of light, and enhancing durability, and to provide a manufacturing method thereof. SOLUTION: This anti-reflection film 1 having the UV absorption includes a hardcoat layer 3 and an anti-reflection layer 4 laminated in this order on a transparent base material film 2, and also includes a pressure sensitive adhesive layer 5 on the transparent base material film 2 opposite the anti-reflection layer 4. The pressure sensitive adhesive layer 5 is formed by curing a UV-curable pressure sensitive adhesive composition containing a reactive polymer (A component), a photopolymerization initiator (B component), a monomer (C component) having a polymerizable double bond, and a UV absorbent (D component). A weight-average molecular weight MW of the reactive polymer (A component) is 50,000-800,000, and an absorbance of the pressure sensitive adhesive layer 5 is set to 1.3-2.7 in 380 nm of light wavelength, by the UV absorbent (D component). COPYRIGHT: (C)2009,JPO&INPIT SUBJECT of the Invention While being able to exhibit the outstanding ultraviolet-ray absorptivity, the antireflection film which has the ultraviolet-ray absorptivity which can suppress reflection of a light and can improve durability, and its manufacturing method are provided. PROBLEM to be solved The antireflection film 1 which has ultraviolet-ray absorptivity is laminated¦stacked on the transparent base film 2 in order of the hard-coat layer 3 and the reflection prevention layer 4, The adhesive layer 5 is provided on the transparent base film 2 on the opposite side to the side in which the reflection prevention layer 4 is provided, and it is comprised. The adhesive layer 5 which concerns is formed by cure¦hardening the ultraviolet curing adhesive composition containing the monomer (C component) and ultraviolet absorber (D component) which have a reactive polymer (A component), a photoinitiator (B component), and a polymerizable double bond. In this case, the mass mean molecular weights (MW) of a reactive polymer (A component) are 50,000-800,000, It sets to the light absorbencies 1.3-2.7 of the adhesive layer 5 in wavelength 380nm of a light with the ultraviolet absorber (D component). SELECTED DRAWINGS FIG. 1 [MAT_IMAGE 000002] | JP2007305860A | 2007-11-27 | JP2009128770A | JP2009128770A | 1. It is the antireflection film which an adhesive layer is provided on the transparent base film on the opposite side to the side which is laminated¦stacked in order of a hard-coat layer and a reflection prevention layer, and by which the reflection prevention layer is provided on the transparent base film, and is comprised, Comprising: The said adhesive layer A reactive polymer (A component), a photoinitiator (B component), While it forms from the ultraviolet curing adhesive composition containing the monomer (C component) and ultraviolet absorber (D component) which have a polymerizable double bond and the mass mean molecular weights (MW) of a reactive polymer (A component) are 50,000-800,000, It sets to the light absorbencies 1.3-2.7 of the adhesive layer in wavelength 380nm of a light with the ultraviolet absorber (D component), The antireflection film which has the ultraviolet-ray absorptivity characterized by the above-mentioned. 2. It is the modification¦denaturation (meth)acrylic-type polymer which has a functional group containing the functional group and alkoxy silyl frame¦skeleton which the reactive polymer (A component) which forms the said adhesive layer includes the repeating unit derived from a (meth)acrylic-type monomer in a principal chain, and contain (meth)acryloyl frame¦skeleton in a side chain, The antireflection film which has the ultraviolet-ray absorptivity of Claim 1 characterized by the above-mentioned. 3. The monomer (C component) which has a polymerizable double bond which forms the said adhesive layer contains the tetrahydrofurfuryl acrylate (C-1 ingredient) and the 4-hydroxy butylacrylate (C-2 ingredients), 5-30 mass % and 70-95 mass % of C components are contained for A component with respect to the total amount of said A component and C component, The antireflection film which has the ultraviolet-ray absorptivity of Claim 1 or Claim 2 characterized by the above-mentioned. 4. The glass transition temperature (Tg) of the said modification¦denaturation (meth)acrylic-type polymer is -5 to - 55degreeC, The antireflection film which has the ultraviolet-ray absorptivity of Claim 2 or Claim 3 characterized by the above-mentioned. 5. It is a manufacturing method of the antireflection film of Claim 1, Comprising: The manufacturing method of the antireflection film which has the ultraviolet-ray absorptivity characterized by the following. The said ultraviolet curing adhesive composition is coated on a release film, After cure¦hardening an ultraviolet curing adhesive composition by irradiating an active energy ray, the surface on the opposite side to the reflection prevention layer of a transparent base film in which the hard-coat layer and the reflection prevention layer were laminated¦stacked is made to join the surface on the opposite side to a release film. | G02B000111 ¦ B32B000702 ¦ B32B002718 ¦ B32B002730 ¦ C09J000402 ¦ C09J000702 ¦ G02B000110 ¦ G02B000522 | 2012-06-06 A02 DECISION OF REFUSAL - JAPANESE INTERMEDIATE CODE: A02 2012-06-05 ¦ 2012-01-25 A131 NOTIFICATION OF REASONS FOR REFUSAL - JAPANESE INTERMEDIATE CODE: A131 2012-01-24 ¦ 2011-12-22 A977 REPORT ON RETRIEVAL JAPANESE INTERMEDIATE CODE: A971007 2011-12-22 ¦ 2010-10-07 A621 WRITTEN REQUEST FOR APPLICATION EXAMINATION + JAPANESE INTERMEDIATE CODE: A621 2010-10-06 | An antireflection film (1) has a laminated structure comprising a hard-coat layer (3) and a reflection preventing layer (4) sequentially formed on a transparent base film (2). An adhesive layer (5) is provided on the transparent base film such that on the side opposite to the side in which reflection preventing layer is provided. The adhesive layer is formed using an ultraviolet curing adhesive composition containing a reactive polymer (A), photoinitiator (B), monomer (C) having polymerizable double bond, and ultraviolet absorber (D). | Antireflection film is used for electronic display panel such as plasma display used for image display apparatus. | The antireflection film has excellent durability, ultraviolet-ray absorptivity, sustainability and adhesiveness. The permeation of ultraviolet ray is suppressed effectively.
JP2009102532A | 2009-05-14 | Coloring composition for colored light curable composition used for color filter, contains pigment, pigment derivative, and high molecular compound, and forms coating film which dissolves in aqueous alkali solution | COLORED COMPOSITION, COLORED PHOTOCURABLE COMPOSITION, COLOR FILTER, LIQUID CRYSTAL DISPLAY DEVICE, AND SOLID STATE IMAGING ELEMENT ¦ A coloring composition, a colored light curable composition, a color filter, a liquid crystal display, and a solid-state image sensor | FUJIFILM CORP | NAGATA YUZO ¦ FUJIMAKI KAZUHIRO | A coloring composition contains pigment, pigment derivative which has acidic group, and high molecular compound. The composition forms a coating film having dry film thickness of 1.0 μ m. The film is dissolved in aqueous alkali solution containing 0.05 mass% of potassium hydroxide, in 30 seconds or less. Coloring composition is used for colored light curable composition for forming color filter of liquid crystal display and solid-state image sensor (all claimed), and as coating material, printing ink and for color-display board. The coloring composition is excellent in pigment dispersion property and dispersion stability. The colored light curable composition has favorable developability, and forms color pattern with large development latitude. The color filter formed using the composition has high contrast, favorable heat resistance, color characteristics and color separation property, and reduced partial color difference. Preferred Apparatus: The color filter of liquid crystal display and solid-state image sensor has a color pattern formed on a substrate. The color pattern is formed using the colored light curable composition.Preferred Components: The pigment is covered with high molecular compound or with pigment derivative having acidic group. The pigment derivative is a pigment derivative having sulfonic-acid group and/or sulfonate. Preferred Composition: The colored light curable composition contains coloring composition, photopolymerizable compound and photoinitiator. | <P>PROBLEM TO BE SOLVED: To provide a colored composition leaving little residue, forming a favorable pattern after development, and having high contrast and a favorable heat resistance. <P>SOLUTION: The colored composition comprises (a) a pigment, (b) a pigment derivative having an acid group and (c) a polymer compound. In the colored composition and/or a colored curable composition, the colored composition is dissolved in an aqueous alkali solution having a KOH concentration of 0.05 mass% in 30 seconds or less when formed into a coating film with a dried thickness of 1.0 μm, and (a) the pigment is covered with (b) the pigment derivative having an acid group or (c) the polymer compound. <P>COPYRIGHT: (C)2009,JPO&INPIT PROBLEM TO BE SOLVED: To provide a colored composition leaving little residue, forming a favorable pattern after development, and having high contrast and a favorable heat resistance. SOLUTION: The colored composition comprises (a) a pigment, (b) a pigment derivative having an acid group and (c) a polymer compound. In the colored composition and/or a colored curable composition, the colored composition is dissolved in an aqueous alkali solution having a KOH concentration of 0.05 mass% in 30 seconds or less when formed into a coating film with a dried thickness of 1.0 μm, and (a) the pigment is covered with (b) the pigment derivative having an acid group or (c) the polymer compound. COPYRIGHT: (C)2009,JPO&INPIT (Amendments Included) SUBJECT of the Invention Provision of a coloring composition with high contrast and heat resistance favorable [ there is almost no residue and the pattern after image development is also favorable, and ]. PROBLEM to be solved (a) They are pigment, pigment derivative which has (b) acidic group, and coloring composition containing (c) high molecular compound, Comprising: When the coloring composition is used as the coating film whose dry film thickness are 1.0 micrometer, it melt¦dissolves in the aqueous_alkali_solution whose KOH density¦concentration is 0.05 mass % in 30 or less seconds, It is the coloring composition and/or coloring curable composition which are characterized by the above-mentioned, Comprising: (a) Pigment is coat¦covered with pigment derivative which has (b) acidic group, or (c) high molecular compound, It is characterized by the above-mentioned. SELECTED DRAWINGS Absence | JP2007276164A | 2007-10-24 | JP2009102532A | JP2009102532A | 1. (a) They are pigment, pigment derivative which has (b) acidic group, and coloring composition containing (c) high molecular compound, Comprising: When the coating film whose dry film thickness are 1.0 micrometer is formed with the coloring composition, this coating film melt¦dissolves in the aqueous_alkali_solution whose KOH density¦concentration is 0.05 mass % in 30 or less seconds, The coloring composition characterized by the above-mentioned. 2. (a) Pigment is coat¦covered with (c) high molecular compound, The coloring composition of Claim 1 characterized by the above-mentioned. 3. (a) Pigment is coat¦covered with pigment derivative which has (b) acidic group, The coloring composition of Claim 1 or Claim 2 characterized by the above-mentioned. 4. (b) Pigment derivative which has acidic group is pigment derivative which has sulfonic acid group and/or sulfonate, The coloring composition of any one of Claim 1 to 3. 5. The coloring composition of any one of Claim 1 to 4 contains a photopolymerizable compound and a photoinitiator, The colored light curable composition characterized by the above-mentioned. 6. It has a coloring pattern which uses the colored light curable composition of Claim 5 on a board¦substrate, The color filter characterized by the above-mentioned. 7. The color filter of Claim 6 was provided. The liquid crystal display characterized by the above-mentioned. 8. The color filter of Claim 6 was provided. The solid-state image sensor characterized by the above-mentioned. | C09B006720 ¦ C09B006708 ¦ C09B006722 ¦ C09D001700 ¦ G02B000520 ¦ G03F0007004 | - | A coloring composition contains pigment, pigment derivative which has acidic group, and high molecular compound. The composition forms a coating film having dry film thickness of 1.0 μ m. The film is dissolved in aqueous alkali solution containing 0.05 mass% of potassium hydroxide, in 30 seconds or less. | Coloring composition is used for colored light curable composition for forming color filter of liquid crystal display and solid-state image sensor (all claimed), and as coating material, printing ink and for color-display board. | The coloring composition is excellent in pigment dispersion property and dispersion stability. The colored light curable composition has favorable developability, and forms color pattern with large development latitude. The color filter formed using the composition has high contrast, favorable heat resistance, color characteristics and color separation property, and reduced partial color difference.
JP2009114430A | 2009-05-28 | Manufacture of optical film used in polarizing plate for display device, involves melt-film casting composition containing cellulose ester and specific polymer to form web, and extending web | METHOD FOR MANUFACTURING OPTICAL FILM, OPTICAL FILM, POLARIZING PLATE AND DISPLAY ¦ The manufacturing method of an optical film, an optical film, a polarizing plate, and a display device | KONICA MINOLTA OPTO INC | SUZUKI TAKAYUKI ¦ SUZUKI TAKASHI | A composition containing cellulose ester and ultraviolet ray absorptive polymer is melt-film casted to form a web. The web is extended 1.2-5.0 times at least uniaxially to form an optical film with in-plane retardation (Ro) of 0-10 nm and retardation (Rth) in thickness direction of -20 nm to 20 nm. The substitution degree of acetyl group in the polymer is 1.20-1.75 and the substitution degree of propionyl group in the polymer is 1.00-1.50. The total substitution degree of acetyl group and propionyl group in the polymer is 2.50-3.00. Manufacture of optical film used in polarizing plate for display device (all claimed). The optical film is used as protective film, antireflection film, hard coat film, glare-proof film, retardation film, optical compensation film, antistatic film and brightness improving film. The optical film has excellent surface quality, low retardation value and favorable physical characteristics. Preferred Composition: The composition further contains carbon radical trapping agent, phenol type compound or phosphorus type compound.Preferred Polymer: The ultraviolet ray absorptive polymer is derived from triaza-tricyclo-nonatrienyl phenol monomer of formula (A).R 1 -R 8 =H, halo, optionally substituted (aliphatic, aromatic or heterocyclic group).At least one of R 1 -R 8 has ethylenically unsaturated bond as partial structure. Alternately the polymer is formed by copolymerizing monomer (A) and ethylenically unsaturated monomer (B) having partial structure of formula: N(R 9 )(R 10 )-C(=O)-R 11 .R 9 -R 11aliphatic, aromatic or heterocyclic group (all optionally substituted).R 9 , R 10 and R 11 may mutually couple or couple with nitrogen or carbon atom to form cyclic structure. The drawing shows the flowsheet of an apparatus used for forming an optical film.1Extruder2Filter3Static mixer4Spread die5Cooling roll | <P>PROBLEM TO BE SOLVED: To provide a cellulose ester-based optical film which is a melt-castable cellulose ester film, has a small retardation value and is excellent in surface quality and physical properties. <P>SOLUTION: A method for manufacturing the optical film comprises the steps of: melt-casting a composition comprising the cellulose ester, which simultaneously satisfies the substitution degrees shown by expression (1): 2.50≤X+Y≤3.00, expression (2): 1.20≤X≤1.75 and expression (3): 1.00≤Y≤1.50 (wherein X is a substitution degree of an acetyl group; Y is a substitution degree of a propionyl group), and an ultraviolet-absorbing polymer to form a web; and stretching the obtained web to at least one direction by 1.2-5.0 times so that the obtained optical film satisfies 0≤Ro≤10 nm and -20≤Rth≤20 nm (wherein Ro is the in-plane retardation; and Rth is the retardation in the thickness direction) simultaneously. <P>COPYRIGHT: (C)2009,JPO&INPIT PROBLEM TO BE SOLVED: To provide a cellulose ester-based optical film which is a melt-castable cellulose ester film, has a small retardation value and is excellent in surface quality and physical properties. SOLUTION: A method for manufacturing the optical film comprises the steps of: melt-casting a composition comprising the cellulose ester, which simultaneously satisfies the substitution degrees shown by expression (1): 2.50≤X+Y≤3.00, expression (2): 1.20≤X≤1.75 and expression (3): 1.00≤Y≤1.50 (wherein X is a substitution degree of an acetyl group; Y is a substitution degree of a propionyl group), and an ultraviolet-absorbing polymer to form a web; and stretching the obtained web to at least one direction by 1.2-5.0 times so that the obtained optical film satisfies 0≤Ro≤10 nm and -20≤Rth≤20 nm (wherein Ro is the in-plane retardation; and Rth is the retardation in the thickness direction) simultaneously. COPYRIGHT: (C)2009,JPO&INPIT SUBJECT of the Invention The objective of the invention is a cellulose-ester film in which a fusion¦melting spread is possible, and is providing the cellulose-ester type¦system¦group optical film excellent in surface quality with a small retardation value, and a physical characteristic. PROBLEM to be solved The fusion¦melting film casting of the composition containing the cellulose ester and ultraviolet-ray absorptive polymer which satisfy¦fill simultaneously substitution degree of following formula (1) - (3) is carried out, and a web is formed, An in-plane retardation (Ro) carries out the extending¦stretching processing of this web by 1.2 to 5.0 times at at least 1 direction so that the retardation (Rth) of 0 <=Ro<=10nm and the thickness direction may satisfy¦fill simultaneously the range which is -20 <=Rth<=20nm, The manufacturing method of the optical film characterized by the above-mentioned. 2.50<=X+Y<=3.00.. Formula (1) 1.20<=X<=1.75.. Formula (2) 1.00<=Y<=1.50.. Formula (3) (In the Formula, X shows substitution degree of an acetyl group. Y shows substitution degree of a propionyl group.) SELECTED DRAWINGS Absence | JP2007269880A | 2007-10-17 | JP2009114430A | JP2009114430A | 1. The fusion¦melting film casting of the composition containing the cellulose ester and ultraviolet-ray absorptive polymer which satisfy¦fill simultaneously substitution degree of following formula (1) - (3) is carried out, and a web is formed, An in-plane retardation (Ro) is 0 &lt;=Ro&lt;=10nm, The retardation (Rth) of the thickness direction is -20 &lt;=Rth&lt;=20nm. The extending¦stretching processing of this web is carried out by 1.2 to 5.0 times at at least 1 direction so that a range may be satisfy¦filled simultaneously, The manufacturing method of the optical film characterized by the above-mentioned. 2.50 &lt;=X+Y&lt;=3.00... Formula (1) 1.20 &lt;=X &lt;=1.75... Formula (2) 1.00 &lt;=Y&lt;=1.50... Formula (3) (In the Formula, X shows substitution degree of an acetyl group. Y shows substitution degree of a propionyl group.) 2. The said ultraviolet-ray absorptive polymer is an ultraviolet-ray absorptive polymer induced¦guided¦derived from the monomer represented with the following general formula (A), The manufacturing method of the optical film of Claim 1 characterized by the above-mentioned. [FORMULA 1] [MAT_IMAGE 000060] (In the Formula, R 1-R8 represents respectively a hydrogen atom, a halogen atom, the aliphatic group that may have a substituent, the aromatic group which may have a substituent, or the heterocyclic group which may have a substituent. However, any one of the group represented with R 1-R8 has an ethylenically unsaturated bond as a partial structure.) 3. It is an ultraviolet-ray absorptive polymer obtained by the said ultraviolet-ray absorptive polymer co-polymerizing at least 2 or more types of monomer of the ethylenic unsaturated monomer which has a partial structure represented with the following general formula (B) in the monomer represented with the said general Formula (A), and a molecule¦numerator, The manufacturing method of the optical film of Claim 1 or 2 characterized by the above-mentioned. [FORMULA 2] [MAT_IMAGE 000061] (In the Formula, R 9, R10 and R11 represent the aliphatic group which may respectively independently have a substituent, the aromatic group which may have a substituent, or the heterocyclic group which may have a substituent. Moreover, you may form the cyclic structure grouping with R 9, R10 and any of R11 or the nitrogen atom which two mutually couple¦bonded and they have couple¦bonded or a nitrogen atom, and a carbon atom.) 4. The said composition is made to contain at least 1 sort(s) of a carbon radical trapping agent, a phenol type compound, or a phosphorus type-compound further. The manufacturing method of the optical film of any one of the Claims 1-3 characterized by the above-mentioned. 5. It manufactured with the manufacturing method of the optical film of any one of Claims 1-4. The optical film characterized by the above-mentioned. 6. The optical film of Claim 5 is used, The polarizing plate characterized by the above-mentioned. 7. The optical film of Claim 5 or the polarizing plate of Claim 6 is used, The display device characterized by the above-mentioned. | C08J000518 ¦ B29C005502 ¦ C08F021636 ¦ C08F022010 ¦ C08F022054 ¦ C08F022606 ¦ G02B000530 ¦ G02F00011335 ¦ B29K000100 ¦ B29L000700 ¦ B29L001100 | 2013-02-06 A02 DECISION OF REFUSAL - JAPANESE INTERMEDIATE CODE: A02 2013-02-05 ¦ 2012-09-05 A131 NOTIFICATION OF REASONS FOR REFUSAL - JAPANESE INTERMEDIATE CODE: A131 2012-09-04 ¦ 2012-08-24 A977 REPORT ON RETRIEVAL JAPANESE INTERMEDIATE CODE: A971007 2012-08-24 ¦ 2011-08-19 RD02 NOTIFICATION OF ACCEPTANCE OF POWER OF ATTORNEY JAPANESE INTERMEDIATE CODE: A7422 2011-08-18 ¦ 2011-06-18 A621 WRITTEN REQUEST FOR APPLICATION EXAMINATION + JAPANESE INTERMEDIATE CODE: A621 2011-06-17 | A composition containing cellulose ester and ultraviolet ray absorptive polymer is melt-film casted to form a web. The web is extended 1.2-5.0 times at least uniaxially to form an optical film with in-plane retardation (Ro) of 0-10 nm and retardation (Rth) in thickness direction of -20 nm to 20 nm. The substitution degree of acetyl group in the polymer is 1.20-1.75 and the substitution degree of propionyl group in the polymer is 1.00-1.50. The total substitution degree of acetyl group and propionyl group in the polymer is 2.50-3.00. | Manufacture of optical film used in polarizing plate for display device (all claimed). The optical film is used as protective film, antireflection film, hard coat film, glare-proof film, retardation film, optical compensation film, antistatic film and brightness improving film. | The optical film has excellent surface quality, low retardation value and favorable physical characteristics.
JP2009096955A | 2009-05-07 | Optical film for polarizing plates used in LCDs, contains UV-absorption polymer derived from ethylenically unsaturated monomer and phenolic monomer, and UV absorber having maximal absorption wavelength shorter than that of polymer | OPTICAL FILM, POLARIZING PLATE AND LIQUID CRYSTAL DISPLAY DEVICE ¦ An optical film, a polarizing plate, a liquid crystal display | KONICA MINOLTA OPTO INC | KAWABE SATOMI ¦ SUZUKI TAKAYUKI ¦ SUZUKI TAKASHI | An optical film contains a UV-absorption polymer and a UV absorber. The UV-absorption polymer is derived from an ethylenically unsaturated monomer and a phenolic monomer (1). When spectroscopy absorption of the polymer is measured in a methylene chloride solvent at a wavelength of 290-400 nm, the maximal absorption wavelength is 345-360 nm. The maximal absorption wavelength of the UV absorber is shorter than that of the polymer by 5 nm or more as measured using spectroscopy absorption in methylene chloride solvent at a wavelength of 290-400 nm. An optical film contains a UV-absorption polymer and a UV absorber (A). The UV-absorption polymer is derived from an ethylenically unsaturated monomer having a partial structure of formula: N(-R 1 )(-R 2 )-C(=O)-R 3 and a phenolic monomer of formula (1). When spectroscopy absorption of the polymer is measured in a methylene chloride solvent at a wavelength of 290-400 nm, the maximal absorption wavelength is 345-360 nm. The maximal absorption wavelength of the UV absorber is shorter than that of the polymer by 5 nm or more as measured using spectroscopy absorption in methylene chloride solvent at a wavelength of 290-400 nm.R 1 -R 3optionally substituted aliphatic group, optionally substituted aromatic group, or optionally substituted heterocyclic group;n0-3;R 4 -R 8H, halogen, or R 1 ;X-COO-, -CONR 10 -, -OCO-, or -NR 10 CO-;andR 9 ,R 10optionally substituted alkyl, optionally substituted cycloalkyl, optionally substituted alkenyl, optionally substituted alkynyl, optionally substituted aryl, or optionally substituted heterocyclic group, with group represented with R 9 having ethylenically unsaturated bond as partial structure.R 1 , R 2 or R 3 may form a cyclic structure by grouping with nitrogen or carbon atom. Optical film is used for polarizing plates used in LCDs (both claimed) of notebook personal computers. The optical film is used as protective film in polarizing plates. Can also be used as retardation film, viewing-angle expansion film, anti-reflection film, hard-coat film, glare-proof film, optical compensation film, antistatic film, or brightness-improving film in plasma displays and organic electroluminescent elements. The optical film has sufficient UV absorption feature required for optical use, and does not color during heating. The optical film has excellent planarity, and suppressed generation of luminescent-point foreign materials. Preferred Monomers: The ethylenically unsaturated monomer is N-vinylpyrrolidone, N-acryloylmorpholine, N-vinylpiperidone, and/or N-vinylcaprolactam, preferably N-acryloylmorpholine. Preferred Absorber: The optical film contains UV absorbers (A,B). UV absorber (A) is a (benzotriazolyl)phenol derivative of formula (2), and has a maximal absorption wavelength of 345-360 as measured by spectroscopy absorption in a wavelength region of 290-400 nm using methylene chloride solvent. UV absorber (B) has a maximal absorption wavelength shorter than that of UV absorber (A) by 5 nm or more as measured using spectroscopy absorption in methylene chloride solvent at a wavelength of 290-400 nm. Derivative (2) is preferably of formula (3).R 11 ,R 12substituent;J 1 ,J 2-CO-, -COO-, -OCO-, -CONR 13 -, -NR 14 CO-, -SO 2 -, -SO 2 NR 15 -, or -NR 16 SO 2 -;R 13 -R 16H or substituent;L 1 ,L 2bivalent coupling group formed from -O-, -S-, -CO-, -SO 2 -, -NR 17 -, alkylene, cycloalkylene, or arylene;R 17R 13 ;Xcarbon or sulfur;p0-4;q0-3;andr1 or 2.UV absorber (B) is a benzotriazole group UV absorber.Preferred Resin: The optical film contains a cellulose-ester type resin. The drawing shows a flow sheet of the apparatus used for manufacturing optical film.1Extruder2Filter3Static mixer4Spread die5Cooling roll | PROBLEM TO BE SOLVED: To provide an ultraviolet ray absorbing optical film which has an ultraviolet part absorption characteristic sufficient for optical film use, hardly causes coloring upon heating processing and, further, is excellent in kneading property with cellulose acetate resin. SOLUTION: The optical film comprises: a specified ultraviolet ray absorbing polymer prepared by an ethylenically unsaturated monomer having a nitrogen-containing part structure in the molecule; and a specified ultraviolet absorber containing nitrogen. When the spectral absorption of wavelength region 290 to 400 nm is measured in a methylene chloride solvent, the maximum absorption wavelength of the ultraviolet absorber is shorter than that of the ultraviolet ray absorbing polymer by 5 nm or more. COPYRIGHT: (C)2009,JPO&INPIT (Amendments Included) SUBJECT of the Invention It has the absorption feature of ultra violet sufficient as an optical film use, and at the time of a heating process, there is little coloring and also it provides the ultraviolet-ray absorptive optical film excellent in knead¦mixing property with a cellulose-ester type-resin. PROBLEM to be solved The optical film containing the specific ultraviolet absorber containing the specific ultraviolet-ray absorptive polymer and nitrogen of the ethylenic unsaturated monomer which has a nitrogen-containing partial structure in a molecule¦numerator. A ultraviolet absorber is a ultraviolet absorber whose maximal absorption wavelength is shorter than the said ultraviolet-ray absorptive polymer 5 nm or more, when spectroscopy absorption of 290-400-nm wavelength region is measured in a methylene-chloride solvent. SELECTED DRAWINGS Absence <P>PROBLEM TO BE SOLVED: To provide an ultraviolet ray absorbing optical film which has an ultraviolet part absorption characteristic sufficient for optical film use, hardly causes coloring upon heating processing and, further, is excellent in kneading property with cellulose acetate resin. <P>SOLUTION: The optical film comprises: a specified ultraviolet ray absorbing polymer prepared by an ethylenically unsaturated monomer having a nitrogen-containing part structure in the molecule; and a specified ultraviolet absorber containing nitrogen. When the spectral absorption of wavelength region 290 to 400 nm is measured in a methylene chloride solvent, the maximum absorption wavelength of the ultraviolet absorber is shorter than that of the ultraviolet ray absorbing polymer by 5 nm or more. <P>COPYRIGHT: (C)2009,JPO&INPIT | JP2007272327A | 2007-10-19 | JP2009096955A | JP2009096955A | 1. The optical film characterized by containing the ultraviolet-absorption polymer represented with the following (I), and the ultraviolet absorber represented with the following (III). (I)By ethylenic unsaturated monomer which has partial structure represented with following general formula (A) in molecule¦numerator, and ultraviolet-ray absorptive polymer induced¦guided¦derived from monomer represented with following general formula (B), When spectroscopy absorption of 290-400-nm wavelength region is measured in a methylene-chloride solvent, it exists in the range whose maximal absorption wavelength is 345-360 nm. The ultraviolet-ray absorptive polymer characterized by the above. [FORMULA 1] [MAT_IMAGE 000057] (In the Formula, R 1, R2 and R3 represent the aliphatic group which may respectively independently have a substituent, the aromatic group which may have a substituent, or the heterocyclic group which may have a substituent. Moreover, you may form the cyclic structure grouping with R 1, R2 and any of R3 or N atom which two mutually couple¦bonded and they have couple¦bonded or N atom, and C atom.) [FORMULA 2] [MAT_IMAGE 000058] (In the Formula, n represents the integer of 0-3, R 4-R8 represents a hydrogen atom, a halogen atom, the aliphatic group that may have a substituent, the aromatic group which may have a substituent, or the heterocyclic group which may have a substituent, X represents -COO-, -CONR 10-, -OCO- or -NR10CO-, The alkyl group in which R 9 may have a substituent, The heterocyclic group which may have the cycloalkyl group which may have a substituent, the alkenyl group which may have a substituent, the alkynyl group which may have a substituent, the aryl group which may have a substituent, or a substituent is represented, The alkyl group in which R 10 may have a hydrogen atom and a substituent, The heterocyclic group which may have the cycloalkyl group which may have a substituent, the alkenyl group which may have a substituent, the alkynyl group which may have a substituent, the aryl group which may have a substituent, or a substituent is represented. However, the group¦base represented with R 9 has an ethylenically unsaturated bond as a partial structure.) (III) The ultraviolet absorber whose maximal absorption wavelength is shorter than the ultraviolet-ray absorptive polymer represented with said (I) 5 nm or more when spectroscopy absorption of 290-400-nm wavelength region is measured in a methylene-chloride solvent. 2. The ethylenic unsaturated monomers which have a partial structure represented with the said general Formula (A) are N- vinyl pyrrolidone, N- acryloyl morpholine, N-vinyl piperidone, N-vinyl caprolactams, or these mixtures, The optical film of Claim 1 characterized by the above-mentioned. 3. The ethylenic unsaturated monomer which has a partial structure represented with the said general Formula (A) is N- acryloyl morpholine, The optical film of Claim 1 or 2 characterized by the above-mentioned. 4. The ultraviolet absorber represented with the following (II) and the ultraviolet absorber represented with the following (III) are contained, The optical film characterized by the above-mentioned. (II) The ultraviolet absorber which exists in the range whose maximal absorption wavelength is 345-360 nm when spectroscopy absorption of 290-400-nm wavelength region is measured in the methylene-chloride solvent represented with following General formula (1). [FORMULA 3] [MAT_IMAGE 000059] (In the Formula, R 11 and R12 represent a substituent, J 1 and J2 represent -CO-, -COO-, -OCO-, -CONR3-, -NR4CO-, -SO2-, -SO2NR5- or -NR6SO2-, R 3-R6 represents a hydrogen atom or a substituent. L 1 and L2 represent the bivalent coupling group formed from the 1 or more type of group¦base chosen from the group which consists of -O-, -S-, -CO-, -SO2-, -NR7-, an alkylene group, a cycloalkylene group, and an arylene group, R 7 represents a hydrogen atom or a substituent, X represents a carbon atom or a sulfur atom. p represents the integer of 0-4, q represents the integer of 0-3, r represents 1 or 2.) (III) The ultraviolet absorber whose maximal absorption wavelength is shorter than the ultraviolet absorber represented with said (II) 5 nm or more when spectroscopy absorption of 290-400-nm wavelength region is measured in a methylene-chloride solvent. 5. The ultraviolet absorber represented with the said General formula (1) is a ultraviolet absorber represented with following General formula (2), The optical film of Claim 4 characterized by the above-mentioned. [FORMULA 4] [MAT_IMAGE 000060] (In the Formula, R 11 and R12 represent a substituent. L 1 and L2 represent the bivalent coupling group formed from the 1 or more type of group¦base chosen from the group which consists of -O-, -S-, -CO-, -SO2-, -NR7-, an alkylene group, a cycloalkylene group, and an arylene group, R 7 represents a hydrogen atom or a substituent, X represents a carbon atom or a sulfur atom. p represents the integer of 0-4, q represents the integer of 0-3, r represents 1 or 2.) 6. The ultraviolet absorber represented with said (III) is a benzotriazole type¦system¦group ultraviolet absorber, The optical film of Claim 1 or 4 characterized by the above-mentioned. 7. The said optical film contains a cellulose-ester type-resin, The optical film of any one of the Claims 1-6 characterized by the above-mentioned. 8. The optical film of any one of Claims 1-7 is used, The polarizing plate characterized by the above-mentioned. 9. The polarizing plate of Claim 8 is used, The liquid crystal display characterized by the above-mentioned. | C08L003900 ¦ C08F022600 ¦ C08J000518 ¦ C08K00053475 ¦ C08L003314 ¦ C08L003326 ¦ G02B000530 | 2012-10-31 A02 DECISION OF REFUSAL - JAPANESE INTERMEDIATE CODE: A02 2012-10-30 ¦ 2012-06-06 A131 NOTIFICATION OF REASONS FOR REFUSAL - JAPANESE INTERMEDIATE CODE: A131 2012-06-05 ¦ 2012-03-29 A977 REPORT ON RETRIEVAL JAPANESE INTERMEDIATE CODE: A971007 2012-03-28 ¦ 2011-08-18 RD03 NOTIFICATION OF APPOINTMENT OF POWER OF ATTORNEY JAPANESE INTERMEDIATE CODE: A7423 2011-08-17 ¦ 2010-08-18 A621 WRITTEN REQUEST FOR APPLICATION EXAMINATION + JAPANESE INTERMEDIATE CODE: A621 2010-08-17 | An optical film contains a UV-absorption polymer and a UV absorber. The UV-absorption polymer is derived from an ethylenically unsaturated monomer and a phenolic monomer (1). When spectroscopy absorption of the polymer is measured in a methylene chloride solvent at a wavelength of 290-400 nm, the maximal absorption wavelength is 345-360 nm. The maximal absorption wavelength of the UV absorber is shorter than that of the polymer by 5 nm or more as measured using spectroscopy absorption in methylene chloride solvent at a wavelength of 290-400 nm. | Optical film is used for polarizing plates used in LCDs (both claimed) of notebook personal computers. The optical film is used as protective film in polarizing plates. Can also be used as retardation film, viewing-angle expansion film, anti-reflection film, hard-coat film, glare-proof film, optical compensation film, antistatic film, or brightness-improving film in plasma displays and organic electroluminescent elements. | The optical film has sufficient UV absorption feature required for optical use, and does not color during heating. The optical film has excellent planarity, and suppressed generation of luminescent-point foreign materials.
JP2008239779A | 2008-10-09 | Aqueous-based coating composition comprises aqueous resin composition and aqueous dispersion obtained by emulsion-polymerization of water dispersion-type inorganic particles and alpha-beta-ethylenically unsaturated monomer | LOW STAINING AQUEOUS COATING COMPOSITION AND OBJECT COATED WITH THE SAME ¦ A low staining¦contaminating aqueous¦water-based coating¦coated composition and its coating | DAINIPPON TORYO CO LTD | HORIE MIYAKO ¦ SAKAGUCHI MASAYA ¦ AOKI RYUICHI ¦ SASAKI HIROJI ¦ NAGAI KATSUTOSHI | An aqueous-based coating composition comprises aqueous resin composition and aqueous dispersion obtained by emulsion-polymerization of 1-300 mass parts of water dispersion-type inorganic particles (solid content) having average particle diameter of 4-100 nm as emulsification stabilizer with 100 mass parts of (α ),(β )-ethylenically unsaturated monomer(s). Aqueous based coating composition is used for coating (claimed) of interior construction material and cladding material. The coating film formed using low-staining aqueous-based coating composition has excellent water moistening property, contamination resistance and water resistance. Preferred Compound: The water dispersion-type inorganic particle is spherical-shaped water dispersion-type colloidal silica and/or strand-shaped water dispersion-type colloidal silica.Preferred Compounds: The (α ),(β ) -ethylenically unsaturated monomer contains carboxyl group-containing monomer, amino group-containing monomer, amide group-containing monomer, hydroxyl group-containing monomer and/or alkoxy silyl group-containing monomer. The coating composition further contains hydrolysable silane compound of formula: (R1)n-Si-(R2)4-n (I).R1H, 1-16C aliphatic hydrocarbon, 5-10C aryl, 5-6C cycloalkyl, vinyl, 1-10C alkyl acrylate or 1-10C alkyl methyacrylate;R21-8C alkoxy, acetoxy or hydroxyl;andn0-3.Preferred Process: The emulsion polymerization of aqueous dispersion (B) is carried out without using anionic property, nonionicity and cationic surface active agents as emulsifier, and with out using polyvinyl alcohol, hydroxyalkyl cellulose, polyalkylene glycol, water soluble resin and high molecular surface active agents as colloid stabilizer. The aqueous based coating composition is coated on base material and dried, to form a coating film. The formed coating film has contact angle of 60° or less with pure water. The aqueous resin composition (A) is obtained by phase convention and forced emulsifying process. Preferred Composition: The coating composition has solid content of 0.5-50 mass% of aqueous dispersion (B) with respect to solid content of 100 mass% of aqueous resin composition (A). The aqueous resin composition (A) is an aqueous resin composition containing emulsion(s) having uniform structure, and emulsion having heterogenous-phase structure obtained by multistep emulsion polymerization. The aqueous resin composition (A) includes polyvinyl alcohol, polyamide, polyacrylic acid, polyacrylate or copolymer of water soluble resin having weight average molecular weight of 5000-100000. | <P>PROBLEM TO BE SOLVED: To provide a low staining aqueous coating composition which can reduce rain stripe-like stains compared with conventional coating compositions when coating films comprising the aqueous coating composition is exposed outdoors, can especially prevent the stains just after the coating films are formed, has excellent durability, and has good storage stability as a coating, and to provide an object coated with the same. <P>SOLUTION: The low staining aqueous coating composition comprises (A) an aqueous resin composition and (B) an aqueous dispersion obtained by subjecting 100 pts.mass of one or more α,β-ethylenically unsaturated monomers to emulsion polymerization using 1-300 pts.mass (solids) of water-dispersed inorganic particles having an average particle size of 4-100 nm as an emulsification stabilizer. The object coated with the composition is also disclosed. <P>COPYRIGHT: (C)2009,JPO&INPIT PROBLEM TO BE SOLVED: To provide a low staining aqueous coating composition which can reduce rain stripe-like stains compared with conventional coating compositions when coating films comprising the aqueous coating composition is exposed outdoors, can especially prevent the stains just after the coating films are formed, has excellent durability, and has good storage stability as a coating, and to provide an object coated with the same. SOLUTION: The low staining aqueous coating composition comprises (A) an aqueous resin composition and (B) an aqueous dispersion obtained by subjecting 100 pts.mass of one or more α,β-ethylenically unsaturated monomers to emulsion polymerization using 1-300 pts.mass (solids) of water-dispersed inorganic particles having an average particle size of 4-100 nm as an emulsification stabilizer. The object coated with the composition is also disclosed. COPYRIGHT: (C)2009,JPO&INPIT SUBJECT of the Invention The coating film which consists of an aqueous¦water-based coating material WHEREIN: When exposed to the outdoors, a rain mark-like contamination can be reduced compared with the former, and the stain¦pollution¦contamination from immediately after coating-film formation can be prevented, and it is especially excellent in a sustainability, And provide a low staining¦contaminating aqueous¦water-based coating¦coated composition with a favorable shelf life as a coating material, and its coating. PROBLEM to be solved (A) Aqueous resin composition, And (B) Aqueous dispersion obtained by emulsion-polymerizing 100 mass parts of 1 type, or 2 or more types of (alpha), (beta)- ethylenically unsaturated monomers is contained by using 1-300 mass parts of water dispersion-type inorganic particle¦grains (solid content) of 4-100 nm of average particle diameter as emulsification stabilizer, The low staining¦contaminating aqueous¦water-based coating¦coated composition characterized by the above-mentioned, and its coating. SELECTED DRAWINGS Absence | JP200781835A | 2007-03-27 | JP2008239779A | JP2008239779A | 1. (A) Aqueous resin composition, And (B) Aqueous dispersion obtained by emulsion-polymerizing 100 mass parts of 1 type, or 2 or more types of (alpha), (beta)- ethylenically unsaturated monomers by using 1-300 mass parts of water dispersion-type inorganic particle¦grains (solid content) of 4-100 nm of average particle diameter as emulsification stabilizer These are contained, The low staining¦contaminating aqueous¦water-based coating¦coated composition characterized by the above-mentioned. 2. The low staining¦contaminating aqueous¦water-based coating¦coated composition of Claim 1 which is not using anionic property, nonionicity, and any cationic surface active agent as an emulsifier at the time of emulsion polymerization of the said aqueous dispersion (B). 3. The low staining¦contaminating aqueous¦water-based coating¦coated composition of Claim 1 or 2 which is not using polyvinyl alcohol, a hydroxyalkyl cellulose, polyalkylene glycol, the water soluble resin, and any high moleculer surface active agent as a colloid stabilizer at the time of emulsion polymerization of the said aqueous dispersion (B). 4. It is solid content of 0.5-50 mass % of the said aqueous dispersion (B) with respect to solid content of 100 mass % of the said aqueous resin composition (A), The low staining¦contaminating aqueous¦water-based coating¦coated composition in any one of Claims 1-3. 5. The said aqueous resin composition (A) is an aqueous resin composition containing the one or both of the emulsion which has a uniform structure, and the heterogenous-phase structure emulsion obtained by a multistep emulsion polymerization method, The low staining¦contaminating aqueous¦water-based coating¦coated composition in any one of Claims 1-4. 6. The weight average molecular weight is 5,000-100,000, including the water soluble resin which the said aqueous resin composition (A) becomes from polyvinyl alcohol, polyamide, a polyacrylic acid, a polyacrylate or those copolymers, The low staining¦contaminating aqueous¦water-based coating¦coated composition in any one of Claims 1-4. 7. The said aqueous resin composition (A) is an aqueous resin composition obtained by phase conversion and the forced emulsifying method, The low staining¦contaminating aqueous¦water-based coating¦coated composition in any one of Claims 1-4. 8. The said water dispersion-type inorganic particle¦grain is water dispersion-type colloidal silica, and the shape of this water dispersion-type colloidal silica is a one or both of spherical shape and chain¦strand shape, The low staining¦contaminating aqueous¦water-based coating¦coated composition in any one of Claims 1-7. 9. The low staining¦contaminating aqueous¦water-based coating¦coated composition in any one of Claims 1-8 in which the said (alpha), (beta)- ethylenically unsaturated monomer contains at least 1 type chosen from the groups of a carboxyl group-containing monomer, an amino-group containing monomer, an amide-group containing monomer, a hydroxyl-group containing monomer, and the alkoxy silyl group containing monomer. 10. Furthermore, the low staining¦contaminating aqueous¦water-based coating¦coated composition in any one of the Claims 1-9 containing the (C) hydrolysable silane represented with the following general formula (a). (R 1)n-Si-(R2)4-n (a) (n is an integer of 0-3 in a formula (a), R 1 is chosen from a hydrogen atom, a C1-C16 aliphatic hydrocarbon group, a C5-C10 aryl group, a C5-C6 cycloalkyl group, a vinyl group, a C1-C10 acrylic acid alkyl group, or a C1-C10 methacrylic acid alkyl group. N R 1 may be the same or may differ. R 2 is chosen from a C1-C8 alkoxy group, an acetoxy group, or a hydroxyl group. (4-n) R 2 of a piece may be the same or may differ.) 11. By apply¦coating the said low staining¦contaminating aqueous¦water-based coating¦coated composition, and drying, a contact angle with the pure water of the coating-film surface formed is 60 degree or less, The low staining¦contaminating aqueous¦water-based coating¦coated composition in any one of Claims 1-10. 12. It has the coating film which applied the low staining¦contaminating aqueous¦water-based coating¦coated composition in any one of the said Claims 1-11 on the base material, and was formed, The coating characterized by the above-mentioned. | C09D020100 ¦ B05D000500 ¦ C09D000500 ¦ C09D000502 ¦ C09D000712 ¦ C09D012904 ¦ C09D013302 ¦ C09D015700 ¦ C09D017700 ¦ C09D018304 ¦ C09D018310 ¦ E04F001302 | 2011-11-29 A02 DECISION OF REFUSAL - JAPANESE INTERMEDIATE CODE: A02 2011-11-28 ¦ 2011-08-03 A131 NOTIFICATION OF REASONS FOR REFUSAL - JAPANESE INTERMEDIATE CODE: A131 2011-08-02 ¦ 2010-12-22 RD04 NOTIFICATION OF RESIGNATION OF POWER OF ATTORNEY JAPANESE INTERMEDIATE CODE: A7424 2010-12-21 ¦ 2010-12-22 RD02 NOTIFICATION OF ACCEPTANCE OF POWER OF ATTORNEY JAPANESE INTERMEDIATE CODE: A7422 2010-12-21 | An aqueous-based coating composition comprises aqueous resin composition and aqueous dispersion obtained by emulsion-polymerization of 1-300 mass parts of water dispersion-type inorganic particles (solid content) having average particle diameter of 4-100 nm as emulsification stabilizer with 100 mass parts of (α ),(β )-ethylenically unsaturated monomer(s). | Aqueous based coating composition is used for coating (claimed) of interior construction material and cladding material. | The coating film formed using low-staining aqueous-based coating composition has excellent water moistening property, contamination resistance and water resistance.
JP2008255175A | 2008-10-23 | Thermoplastic polymer for optical compensation film, contains glutarimide ring-type structural unit and unsaturated carboxylic acid units of below the specified value, and has glass transition temperature of above specified value | THERMOPLASTIC POLYMER AND ITS MANUFACTURING METHOD ¦ A thermoplastic polymer and its manufacturing method | TORAY IND INC | MORISHITA TAKUYA ¦ MATSUMOTO HIDEKI ¦ YAMAUCHI KOJI | The thermoplastic polymer contains glutarimide ring-type structural unit (1) and unsaturated carboxylic acid units (2) (2 weight% or less). The thermoplastic polymer has glass transition temperature of 110° C or more. The film comprising the thermoplastic polymer has film thickness of 40 μ m, yellowness of 2 or less and haze of 2% or less. The thermoplastic polymer contains glutarimide ring-type structural unit of formula (1) and unsaturated carboxylic acid units of formula (2) (2 weight% or less). The thermoplastic polymer has glass transition temperature of 110° C or more. The film comprising the thermoplastic polymer has film thickness of 40 μ m, yellowness of 2 or less and haze of 2% or less. The unsaturated carboxylic acid unit is of formula: -[CH2-C(-R4)(-COOH)]- (2).R1,R2,R3,R4H or 1-20C organic residue.An INDEPENDENT CLAIM is included for manufacture of thermoplastic polymer. Thermoplastic polymer for molded product such as film e.g. optical compensation film (all claimed), protective film, glare-proof film, retardation film and light-diffusion film including but not limited to housing of optical medium, electrical component, electronic component, motor-vehicle component, refrigerator components, word processor components, break piston, horn terminal, flat panel display, sensor, resistor, switch, capacitor, semiconductor, printed wiring board and transformer. The thermoplastic polymer has excellent heat resistance, moisture resistance, transparency, impact resistance, tensile strength and retention stability. Preferred Composition: The thermoplastic polymer contains glutarimide ring-type structural unit of 1-99 weight% and unsaturated carboxylic acid unit of 1 weight% or less. Preferred Method: The thermoplastic polymer is obtained by melt kneading the polymer containing amide group-containing vinylic monomer unit and unsaturated-carboxylic-acid-ester unit, and subjecting to intramolecular cyclization process. Preferred Property: The film has total light transmittance of 91% or more. The absolute value of variation ((Δ )YI) of the yellowness at the time of carrying out melting retention of thermoplastic polymer at glass transition temperature of 150° C for 30 minutes is 2 or less. Preferred Component: Dimethyl sulfoxide is used in the manufacture of thermoplastic polymer. | PROBLEM TO BE SOLVED: To provide a thermoplastic polymer containing a glutarimide ring structural unit having high heat-resistance, more excellent in a colorless property, transparency, tensile strength and a staying stability as compared with a conventional thermoplastic resin and having excellent moist heat-resistance, and to provide its manufacturing method. SOLUTION: The thermoplastic polymer contains the glutarimide ring structural unit, has a content of an unsaturated carboxylic acid unit of 2.0 wt.% or lower and has a glass transition temperature of 110°C or higher. A yellow degree of a film having thickness of 40 μm consisting of the thermoplastic polymer is 2.0 or less and a haze value is 2.0% or less. Further, in the manufacturing method, a specific raw polymer is intramolecularly cyclized by melting kneading, to manufacture the thermoplastic polymer containing the glutarimide ring structural unit. COPYRIGHT: (C)2009,JPO&INPIT SUBJECT of the Invention It has high degree heat resistance, It is conventionally excellent in ratio, achromatism, transparency, the tensile strength, and retention stability, And let it be a subject to provide the thermoplastic polymer containing the glutarimide ring-system unit which also has the outstanding heat-and-moisture resistance, and its manufacturing method. PROBLEM to be solved A glutarimide ring-system unit is contained, Content of a unsaturated-carboxylic-acid unit is 2.0 weight% or less, A glass transition temperature is a thermoplastic polymer which is not less than 110 degreeC, Comprising: The thermoplastic polymer whose haze value the yellowness of a film with a thickness of 40 micrometers which consists of said thermoplastic polymer is 2.0 or less, and is 2.0 % or less. Moreover, the manufacturing method which manufactures the thermoplastic polymer which intramolecularly-cyclizes a specific original polymer by melt-kneading, and contains a glutarimide ring-system unit. SELECTED DRAWINGS Absence <P>PROBLEM TO BE SOLVED: To provide a thermoplastic polymer containing a glutarimide ring structural unit having high heat-resistance, more excellent in a colorless property, transparency, tensile strength and a staying stability as compared with a conventional thermoplastic resin and having excellent moist heat-resistance, and to provide its manufacturing method. <P>SOLUTION: The thermoplastic polymer contains the glutarimide ring structural unit, has a content of an unsaturated carboxylic acid unit of 2.0 wt.% or lower and has a glass transition temperature of 110°C or higher. A yellow degree of a film having thickness of 40 μm consisting of the thermoplastic polymer is 2.0 or less and a haze value is 2.0% or less. Further, in the manufacturing method, a specific raw polymer is intramolecularly cyclized by melting kneading, to manufacture the thermoplastic polymer containing the glutarimide ring structural unit. <P>COPYRIGHT: (C)2009,JPO&INPIT | JP200797022A | 2007-04-03 | JP2008255175A | JP2008255175A | 1. The (i) glutarimide ring-system unit represented with following General formula (1) is contained, Content of the unsaturated-carboxylic-acid unit represented with following General formula (2) is 2.0 weight% or less, A glass transition temperature is a thermoplastic polymer which is not less than 110 degreeC, Comprising: The yellowness of a film with a thickness of 40 micrometers which consists of said thermoplastic polymer is 2.0 or less, and a haze value is 2.0 % or less, The thermoplastic polymer characterized by the above-mentioned. [FORMULA 1] [MAT_IMAGE 000013] (In the Formula, R1, R2 is either which is the same or different and is chosen from a hydrogen atom and a C1-C20 organic residue. R3 represents either which is chosen from a hydrogen atom and a C1-C20 organic residue.) [FORMULA 2] [MAT_IMAGE 000014] (However, R4 represents either which is chosen from a hydrogen atom and a C1-C20 organic residue.) 2. Content of the said unsaturated-carboxylic-acid unit in the said thermoplastic polymer is 1.0 weight% or less, The thermoplastic polymer of Claim 1 characterized by the above-mentioned. 3. The total_light_transmittance of a film with a thickness of 40 micrometers which consists of said thermoplastic polymer is 91 % or more, The thermoplastic polymer of Claim 1 or 2 characterized by the above-mentioned. 4. When the said thermoplastic polymer melt-kneads an original polymer (A) including a (ii) amide-group containing vinylic monomer unit, intramolecular cyclization is carried out and it is obtained, The thermoplastic polymer of any one of the Claims 1-3 characterized by the above-mentioned. 5. The said thermoplastic polymer is a (ii) amide-group containing vinylic monomer unit. And (iii) By melt-kneading original polymer (A) including unsaturated-carboxylic-ester unit, intramolecular cyclization is carried out and it is obtained, The thermoplastic polymer of any one of the Claims 1-4 characterized by the above-mentioned. 6. The said thermoplastic polymer includes a (iii) unsaturated-carboxylic-ester unit, The thermoplastic polymer of any one of the Claims 1-5 characterized by the above-mentioned. 7. The absolute value of the variation ((DELTA)YI) of the yellowness at the time of carrying out fusion¦melting retention of the said thermoplastic polymer for 30 minutes at temperature with a glass transition temperature of +150 degreeC is 2.0 or less, The thermoplastic polymer of any one of the Claims 1-6 characterized by the above-mentioned. 8. The said thermoplastic polymer contains a (i) glutarimide ring-system unit one to 99weight%, The thermoplastic polymer of any one of the Claims 1-7 characterized by the above-mentioned. 9. (ii) By carrying out intramolecular cyclization by melt-kneading original polymer (A) including amide-group containing vinylic monomer unit, thermoplastic polymer including (i) glutarimide ring-system unit represented with following General formula (1) is manufactured, The manufacturing method of the thermoplastic polymer characterized by the above-mentioned. [FORMULA 3] [MAT_IMAGE 000015] (In the Formula, R1, R2 is either which is the same or different and is chosen from a hydrogen atom and a C1-C20 organic residue. R3 represents either which is chosen from a hydrogen atom and a C1-C20 organic residue.) 10. (ii) Amide-group containing vinylic monomer unit And (iii) By carrying out intramolecular cyclization by melt-kneading original polymer (A) including unsaturated-carboxylic-ester unit, thermoplastic polymer including (i) glutarimide ring-system unit represented with following General formula (1) is manufactured, The manufacturing method of the thermoplastic polymer of Claim 9 characterized by the above-mentioned. [FORMULA 4] [MAT_IMAGE 000016] (In the Formula, R1, R2 is either which is the same or different and is chosen from a hydrogen atom and a C1-C20 organic residue. R3 represents either which is chosen from a hydrogen atom and a C1-C20 organic residue.) 11. The said melt-kneading is performed using an extruder, The manufacturing method of the thermoplastic polymer of Claim 9 or 10 characterized by the above-mentioned. 12. It has a biaxial screw part by which the 1st axis¦shaft and 2nd axis¦shaft in which the said extruder formed the screw part in the casing have been arrange¦positioned in parallel, and a single-axis screw part by which the 1st axis¦shaft extended from the biaxial screw part has been arrange¦positioned, And while equipping the connection part of the said biaxial screw part and a single-axis screw part with a flow-regulation mechanism and providing the raw material supply port connected to the said casing at a biaxial screw part, they are two axis¦shafts and a single-axis composite-type continuous kneading¦mixing extruder provided with the ejection opening connected at the edge part of the extended said 1st axis¦shaft, The manufacturing method of the thermoplastic polymer of any one of the Claims 9-11 characterized by the above-mentioned. 13. The (ii) amide-group containing vinylic monomer unit which remain¦survives in the thermoplastic polymer after a 2nd process is 5 weight% or less, The manufacturing method of the thermoplastic polymer of any one of the Claims 9-12 characterized by the above-mentioned. 14. The said thermoplastic polymer melt¦dissolves in a dimethyl sulfoxide, The manufacturing method of the thermoplastic polymer of any one of the Claims 9-13 characterized by the above-mentioned. 15. The molded¦shaped object which consists of a thermoplastic polymer of any one of Claims 1-8. 16. A molded¦shaped object is a film, The molded¦shaped object of Claim 15. 17. A film is an optical compensation film, The film of Claim 16. | C08F000848 ¦ C08F022010 ¦ C08F022054 | - | The thermoplastic polymer contains glutarimide ring-type structural unit (1) and unsaturated carboxylic acid units (2) (2 weight% or less). The thermoplastic polymer has glass transition temperature of 110° C or more. The film comprising the thermoplastic polymer has film thickness of 40 μ m, yellowness of 2 or less and haze of 2% or less. | Thermoplastic polymer for molded product such as film e.g. optical compensation film (all claimed), protective film, glare-proof film, retardation film and light-diffusion film including but not limited to housing of optical medium, electrical component, electronic component, motor-vehicle component, refrigerator components, word processor components, break piston, horn terminal, flat panel display, sensor, resistor, switch, capacitor, semiconductor, printed wiring board and transformer. | The thermoplastic polymer has excellent heat resistance, moisture resistance, transparency, impact resistance, tensile strength and retention stability.
JP2008163197A | 2008-07-17 | Near-infrared-rays absorption adhesive composition used for producing near-infrared-rays absorbers for use in optical filters of thin displays, contains adhesive resin, near-infrared-rays absorbing pigment, and nucleus agent | NEAR-INFRARED-ABSORBING SELF-ADHESIVE COMPOSITION ¦ Near-infrared-rays absorption adhesive composition | NIPPON SHOKUBAI CO LTD | KOBAYASHI NOBUHIRO | A near-infrared-rays absorption adhesive composition contains an adhesive resin, a near-infrared-rays absorbing pigment, and a nucleus agent. Near-infrared-rays absorption adhesive composition is used for producing near-infrared-rays absorbers for use in optical filters of optical-semiconductor elements and thin displays (all claimed), such as LCDs and plasma display panels. Can also be used as optical-information recording material. The near-infrared-rays adhesive composition has excellent transparency in visible region, and sustainability with respect to near-infrared-rays absorbing power, and reduced pigment precipitation. The adhesive composition enables simple manufacture of optical filters having excellent total light transmittance, heat resistance, crack resistance, and solvent resistance. Preferred Product: A near-infrared-rays absorber is obtained by laminating the adhesive composition on glass, polyethylene terephthalate film, easily-adhesive polyethylene terephthalate film, cellulose triacetate film, reflection-prevention film, or electromagnetic-shielding film.Preferred Pigment: The near-infrared-rays absorbing pigment is cyanine pigment, phthalocyanine pigment, dimonium group pigment, and/or metal dithiol complex pigment. Preferred Agent: The nucleus agent is an organic-type compound.Preferred Properties: The adhesive resin and the adhesive composition have a glass transition temperature of -20° C or less. Preferred Resin: The adhesive resin is (meth)acrylic-type resin formed using (meth)acrylic ester (50 wt.% or more) having 1-14C alkyl. | PROBLEM TO BE SOLVED: To provide a near-infrared-absorbing self-adhesive composition slight in the deposition of near-infrared-absorbing coloring matter with time, and high in transparency in the visible region and near-infrared-absorbing capacity sustainability. SOLUTION: The near-infrared-absorbing self-adhesive composition comprises (A) a resin as a self-adhesive, (B) a near-infrared-absorbing coloring matter and (C) a crystal nucleating agent. In this composition, the category of the crystal nucleating agent C is roughly divided into inorganic compounds and organic compounds, and the crystal nucleating agent C is preferably an organic compound, e.g. an aromatic carboxylic acid metal salt, an aromatic phosphoric ester metal salt, a condensate of sorbitol and benzaldehyde, a compound of polymeric type; the glass transition temperature of the resin A is preferably -20°C or lower, and the near-infrared-absorbing coloring matter B is e.g. a cyanine-based one, phthalocyanine-based one, a diimmonium-based one, a metal dithiol complex one. COPYRIGHT: (C)2008,JPO&INPIT SUBJECT of the Invention Provision of the near-infrared-rays absorption adhesive composition with high transparency of a visible region and sustainability of near-infrared-rays absorbing power which has little precipitation by time-lapse¦temporality of a near-infrared-rays absorbing pigment. PROBLEM to be solved They are a resin (A) which is an adhesive, and a near-infrared-rays absorbing pigment (B) and the near-infrared-rays absorption adhesive composition containing a nucleus agent (C). A nucleus agent (C) is divided roughly into an inorganic-type compound and an organic-type compound. A preferable nucleus agent (C) is an organic-type compound. The condensate of aromatic carboxylic acid metallic salt, aromatic phosphoric-ester metal salts, sorbitol, and benzaldehyde, the compound of a polymer type etc. is mentioned as an organic-type nucleus agent. It is preferable that the glass transition temperature of a resin (A) is made into -20 degrees C or less. Near-infrared-rays absorbing pigments (B) are a cyanine pigment¦dye, a phthalocyanine-type pigment¦dye, a dimonium type¦system¦group pigment¦dye, a metal dithiol complex pigment¦dye, etc. SELECTED DRAWINGS Absence <P>PROBLEM TO BE SOLVED: To provide a near-infrared-absorbing self-adhesive composition slight in the deposition of near-infrared-absorbing coloring matter with time, and high in transparency in the visible region and near-infrared-absorbing capacity sustainability. <P>SOLUTION: The near-infrared-absorbing self-adhesive composition comprises (A) a resin as a self-adhesive, (B) a near-infrared-absorbing coloring matter and (C) a crystal nucleating agent. In this composition, the category of the crystal nucleating agent C is roughly divided into inorganic compounds and organic compounds, and the crystal nucleating agent C is preferably an organic compound, e.g. an aromatic carboxylic acid metal salt, an aromatic phosphoric ester metal salt, a condensate of sorbitol and benzaldehyde, a compound of polymeric type; the glass transition temperature of the resin A is preferably -20°C or lower, and the near-infrared-absorbing coloring matter B is e.g. a cyanine-based one, phthalocyanine-based one, a diimmonium-based one, a metal dithiol complex one. <P>COPYRIGHT: (C)2008,JPO&INPIT | JP2006354614A | 2006-12-28 | JP2008163197A | JP2008163197A | 1. The resin (A) which is an adhesive, and a near-infrared-rays absorbing pigment (B) and the near-infrared-rays absorption adhesive composition containing a nucleus agent (C). 2. The glass transition temperature of the said resin (A) is -20 degrees C or less, The near-infrared-rays absorption adhesive composition of Claim 1. 3. A glass transition temperature is -20 degrees C or less, The near-infrared-rays absorption adhesive composition of Claim 1. 4. The said resin (A) is a (meth)acrylic-type resin, The near-infrared-rays absorption adhesive composition in any one of Claim 1 to 3 formed by this (meth)acrylic-type resin using the (meth)acrylic ester which has a C1-C14 alkyl group 50weight% or more. 5. The said near-infrared-rays absorbing pigment (B) is a 1 type, or 2 or more types of pigment¦dye chosen from a cyanine pigment¦dye, a phthalocyanine-type pigment¦dye, a dimonium type¦system¦group pigment¦dye, and a metal dithiol complex pigment¦dye, The near-infrared-rays absorption adhesive composition in any one of Claim 1 to 4. 6. The said nucleus agent (C) is an organic-type compound, The near-infrared-rays absorption adhesive composition in any one of Claim 1 to 5. 7. The near-infrared-rays absorber containing the near-infrared-rays absorption adhesive composition in any one of Claim 1 to 6. 8. The near-infrared-rays absorber of Claim 7 with which the near-infrared-rays absorption adhesive composition in any one of Claim 1 to 6 is laminated¦stacked on a transparent base material. 9. The said transparent base material is glass, a PET film, an easily-adhesive PET film, a TAC film, a reflection preventing film, or an electromagnetic-shielding film, The near-infrared-rays absorber of Claim 8. 10. The optical filter for a thin¦slim display which uses the near-infrared-rays absorber in any one of Claim 7 to 9. 11. The optical filter for optical-semiconductor elements which uses the near-infrared-rays absorber in any one of Claim 7 to 9. 12. The thin¦slim display which uses the optical filter of the near-infrared-rays absorption adhesive composition in any one of Claim 1 to 6, the near-infrared-rays absorber in any one of Claim 7 to 9, or Claim 10. | C09J020100 ¦ C09J001106 ¦ C09J013304 ¦ C09K000300 ¦ G02B000522 ¦ G09F000900 | - | A near-infrared-rays absorption adhesive composition contains an adhesive resin, a near-infrared-rays absorbing pigment, and a nucleus agent. | Near-infrared-rays absorption adhesive composition is used for producing near-infrared-rays absorbers for use in optical filters of optical-semiconductor elements and thin displays (all claimed), such as LCDs and plasma display panels. Can also be used as optical-information recording material. | The near-infrared-rays adhesive composition has excellent transparency in visible region, and sustainability with respect to near-infrared-rays absorbing power, and reduced pigment precipitation. The adhesive composition enables simple manufacture of optical filters having excellent total light transmittance, heat resistance, crack resistance, and solvent resistance.
JP2008163187A | 2008-07-17 | Thermoplastic polymer used for thermoplastic resin composition for molded products such as electric and electronic components, and optical components, has preset molecular weight distribution, and contains lactone ring-system unit | THERMOPLASTIC POLYMER AND ITS PRODUCTION METHOD ¦ A thermoplastic polymer and its manufacturing method | TORAY IND INC | MORISHITA TAKUYA ¦ MATSUMOTO HIDEKI ¦ YAMAUCHI KOJI | A thermoplastic polymer has molecular weight distribution of 2.1-10 by gel permeation chromatography. The thermoplastic polymer has a lactone ring-system unit. An INDEPENDENT CLAIM is included for manufacture of thermoplastic polymer. Thermoplastic polymer is used for thermoplastic resin composition for molded products (both claimed) such as electric and electronic components such as computer, word processor, optical components such as optical lens, prism and optical fiber, and motor vehicle components. The thermoplastic polymer has excellent heat resistance, fluidity, and is transparent. The molded products formed using thermoplastic polymer has excellent toughness, impact resistance and heat resistance. Preferred Composition: The content of lactone ring-system unit is 5 wt.% or more. The thermoplastic polymer further contains unsaturated carboxylate (5 wt.% or more). Preferred Compounds: The lactone ring-system unit contains lactone ring-system units of formulae (1 and 2).R1-R10H, and 1-20C organic residue;andn,m0-2.Preferred Process: The original polymer is obtained by polymerizing monomer having hydroxyl-containing vinylic monomer in organic solvent. The thermoplastic polymer is obtained by performing intramolecular-cyclization reaction of original polymer (A) having unsaturated carboxylate unit, or original polymer (B) having hydroxyl-containing vinylic monomer unit in presence or absence of catalyst. Preferred Component: The thermoplastic polymer is obtained by polymerizing monomer component having exo-methylene lactone of formula (3).l0-2. | PROBLEM TO BE SOLVED: To provide a thermoplastic polymer which is highly heat-resistant, colorless and transparent, has a higher toughness and a higher flow property compared to conventional ones and contains a lactone ring structure unit, and its production method. SOLUTION: The thermoplastic polymer contains the lactone ring structure unit and has a molecular weight distribution (ratio of the weight average molecular weight to the number average molecular weight) determined by a gel permeation chromatography method in the range of 2.1-10.0. In the production method of the thermoplastic polymer having the lactone ring structure unit, polymerization is performed in a specific organic solvent. COPYRIGHT: (C)2008,JPO&INPIT SUBJECT of the Invention It has high degree heat resistance and colorless and transparent property, Let it be a subject to provide conventionally ratio, the thermoplastic polymer containing the lactone ring-system unit which is highly compatible in toughness and fluidity¦liquidity, and its manufacturing method. PROBLEM to be solved It is a thermoplastic polymer containing a lactone ring-system unit, Comprising: And the thermoplastic polymer the ranges of whose molecular weight distribution (a weight average molecular weight/number average molecular weight) obtained by the gel permeation chromatography method of the said thermoplastic polymer are 2.1-10.0. Moreover, the manufacturing method of the thermoplastic polymer containing the lactone ring-system unit characterized by superposing¦polymerizing in a specific organic solvent. SELECTED DRAWINGS Absence <P>PROBLEM TO BE SOLVED: To provide a thermoplastic polymer which is highly heat-resistant, colorless and transparent, has a higher toughness and a higher flow property compared to conventional ones and contains a lactone ring structure unit, and its production method. <P>SOLUTION: The thermoplastic polymer contains the lactone ring structure unit and has a molecular weight distribution (ratio of the weight average molecular weight to the number average molecular weight) determined by a gel permeation chromatography method in the range of 2.1-10.0. In the production method of the thermoplastic polymer having the lactone ring structure unit, polymerization is performed in a specific organic solvent. <P>COPYRIGHT: (C)2008,JPO&INPIT | JP2006354155A | 2006-12-28 | JP2008163187A | JP2008163187A | 1. (i) It is thermoplastic polymer containing lactone ring-system unit, Comprising: And the ranges of the molecular weight distribution (a weight average molecular weight/number average molecular weight) obtained by the gel permeation chromatography method of the said thermoplastic polymer are 2.1-10.0, The thermoplastic polymer characterized by the above-mentioned. 2. The said (i) lactone ring-system unit is included 5weight% or more, The thermoplastic polymer of Claim 1 characterized by the above-mentioned. 3. The said (i) lactone ring-system unit includes the lactone ring-system unit represented with following General formula (1) (i-1), The thermoplastic polymer of Claim 1 or 2 characterized by the above-mentioned. [FORMULA 1] [MAT_IMAGE 000023] (In the Formula, n is 0, 1, or 2 and R1 is either which is chosen from a hydrogen atom and a C1-C20 organic residue. R2 is either which is chosen from a hydrogen atom and a C1-C20 organic residue. R3, R4 is the same or different and represents either which is chosen from a hydrogen atom and a C1-C20 organic residue.) 4. The said (i) lactone ring-system unit includes the lactone ring-system unit represented with following General formula (2) (i-2), The thermoplastic polymer of Claim 1 or 2 characterized by the above-mentioned. [FORMULA 2] [MAT_IMAGE 000024] (In the Formula, m is 0, 1, or 2, R5-R10 is the same or different, Either which is chosen from a hydrogen atom and a C1-C20 organic residue is represented.) 5. The said thermoplastic polymer is a polymer which has a (ii) unsaturated-carboxylic-acid ester unit further, The thermoplastic polymer of any one of the Claims 1-4 characterized by the above-mentioned. 6. The thermoplastic polymer of Claim 3 or 5 (ii) Unsaturated-carboxylic-acid ester unit And (iii) It is obtained by carrying out intramolecular-cyclization reaction of the original polymer (A) including carboxylic-acid unsaturated ester unit in presence or absence of suitable catalyst, The thermoplastic polymer of Claim 3 or 5 characterized by the above-mentioned. 7. The thermoplastic polymer of Claim 4 or 5 (iv) It is obtained by carrying out intramolecular-cyclization reaction of the original polymer (B) including hydroxyl-containing vinylic-monomer unit in presence or absence of catalyst, The thermoplastic polymer of Claim 4 or 5 characterized by the above-mentioned. 8. (ii) Unsaturated-carboxylic-acid ester unit And (iii) Process (1st process) which manufactures original polymer (A) by superposing¦polymerizing monomer component containing unsaturated-carboxylic-acid ester and carboxylic-acid unsaturated ester in organic solvent (C-1) whose solubility of original polymer (A) including carboxylic-acid unsaturated ester unit is 1 g/100g or less, The thermoplastic polymer which includes the lactone ring-system unit represented with following General formula (1) (i-1) according to the process (2nd process) which carries out intramolecular-cyclization reaction of the said original polymer (A) in the presence or absence of a suitable catalyst is manufactured, The manufacturing method of the thermoplastic polymer characterized by the above-mentioned. [FORMULA 3] [MAT_IMAGE 000025] (In the Formula, n is 0, 1, or 2 and R1 is either which is chosen from a hydrogen atom and a C1-C20 organic residue. R2 is either which is chosen from a hydrogen atom and a C1-C20 organic residue. R3, R4 is the same or different and represents either which is chosen from a hydrogen atom and a C1-C20 organic residue.) 9. The original polymer (A) of Claim 8 includes a (iii) carboxylic-acid unsaturated ester unit 5weight% or more, The manufacturing method of the thermoplastic polymer of Claim 8 characterized by the above-mentioned. 10. The said (ii) unsaturated-carboxylic-acid ester unit And (iii) Ranges of molecular weight distribution (weight average molecular weight/number average molecular weight) obtained by using gel-permeation chromatograph of original polymer (A) including carboxylic-acid unsaturated ester unit are 2.1-10.0, The manufacturing method of the thermoplastic polymer of Claim 8 or 9 characterized by the above-mentioned. 11. (iv) Process (1st process) which manufactures original polymer (B) by superposing¦polymerizing monomer component containing hydroxyl-containing vinylic monomer in organic solvent (C-2) whose solubility of original polymer (B) including hydroxyl-containing vinylic-monomer unit is 1 g/100g or less, The thermoplastic polymer which includes the lactone ring-system unit represented with following General formula (1) (i-1) according to the process (2nd process) which carries out intramolecular-cyclization reaction of the said original polymer (B) in the presence or absence of a suitable catalyst is manufactured, The manufacturing method of the thermoplastic polymer characterized by the above-mentioned. [FORMULA 4] [MAT_IMAGE 000026] (In the Formula, n is 0, 1, or 2 and R1 is either which is chosen from a hydrogen atom and a C1-C20 organic residue. R2 is either which is chosen from a hydrogen atom and a C1-C20 organic residue. R3, R4 is the same or different and represents either which is chosen from a hydrogen atom and a C1-C20 organic residue.) 12. The said original polymer (B) is a (ii) unsaturated-carboxylic-acid ester unit. And (iv) Hydroxyl-containing vinylic-monomer unit is included, (ii) Unsaturated-carboxylic-acid ester unit And (iv) Process (1st process) which manufactures original polymer (B) by superposing¦polymerizing monomer component containing unsaturated-carboxylic-acid ester and hydroxyl-containing vinylic monomer in organic solvent (C-2) whose solubility of original polymer (B) including hydroxyl-containing vinylic-monomer unit is 1 g/100g or less, The thermoplastic polymer which includes the lactone ring-system unit represented with following General formula (1) (i-1) according to the process (2nd process) which carries out intramolecular-cyclization reaction of the said original polymer (B) in the presence or absence of a suitable catalyst is manufactured, The manufacturing method of the thermoplastic polymer of Claim 11 characterized by the above-mentioned. [FORMULA 5] [MAT_IMAGE 000027] (In the Formula, n is 0, 1, or 2 and R1 is either which is chosen from a hydrogen atom and a C1-C20 organic residue. R2 is either which is chosen from a hydrogen atom and a C1-C20 organic residue. R3, R4 is the same or different and represents either which is chosen from a hydrogen atom and a C1-C20 organic residue.) 13. The ranges of the molecular weight distribution (a weight average molecular weight/number average molecular weight) obtained by using the gel-permeation chromatograph of the said original polymer (B) are 2.1-10.0, The manufacturing method of the thermoplastic polymer of Claim 11 or 12 characterized by the above-mentioned. 14. In the organic solvent (C-3) which is 1 g/100g or less, the solubility of a thermoplastic polymer including the lactone ring-system unit represented with following General formula (2) (i-2) By superposing¦polymerizing the monomer component containing the exo- methylene lactone represented with following General formula (3), a thermoplastic polymer including a lactone (i-2) ring-system unit is obtained, The manufacturing method of the thermoplastic polymer characterized by the above-mentioned. [FORMULA 6] [MAT_IMAGE 000028] (In the Formula, m is 0, 1, or 2, R5-R10 is the same or different, Either which is chosen from a hydrogen atom and a C1-C20 organic residue is represented.) [FORMULA 7] [MAT_IMAGE 000029] (In the Formula, l is 0, 1, or 2, R11-R16 is the same or different, Either which is chosen from a hydrogen atom and a C1-C20 organic residue is represented.) 15. The ranges of the molecular weight distribution (a weight average molecular weight/number average molecular weight) obtained by using the gel-permeation chromatograph of a thermoplastic polymer including the above-mentioned (i-2) lactone ring-system unit are 2.1-10.0, The manufacturing method of the thermoplastic polymer of Claim 14 characterized by the above-mentioned. 16. The thermoplastic-resin composition characterized by including a rubber¦gum-containing polymer (D) in the thermoplastic polymer of any one of Claims 1-7 further. 17. The molded¦shaped object which consists of a thermoplastic polymer of any one of Claims 1-7, or a thermoplastic-resin composition of Claim 16. 18. A molded¦shaped object is a film, The molded¦shaped object of Claim 17. | C08F000848 ¦ C08F022400 | - | A thermoplastic polymer has molecular weight distribution of 2.1-10 by gel permeation chromatography. The thermoplastic polymer has a lactone ring-system unit. | Thermoplastic polymer is used for thermoplastic resin composition for molded products (both claimed) such as electric and electronic components such as computer, word processor, optical components such as optical lens, prism and optical fiber, and motor vehicle components. | The thermoplastic polymer has excellent heat resistance, fluidity, and is transparent. The molded products formed using thermoplastic polymer has excellent toughness, impact resistance and heat resistance.
JP2008088401A | 2008-04-17 | Thermoplastic polymer for thermoplastic-resin composition for molded products such as film, contains deuterated pyridine including glutaric anhydride unit, and had preset ratio of height of peak observed at preset chemical shifts | ORIGINAL COPOLYMER, THERMOPLASTIC POLYMER, AND PRODUCTION PROCESS THEREFOR ¦ An original copolymer, a thermoplastic polymer, and a method of producing the same | TORAY IND INC | MORISHITA TAKUYA ¦ MATSUMOTO HIDEKI ¦ YAMAUCHI KOJI | Thermoplastic polymer contains deuterated pyridine including glutaric anhydride unit (1). The 13C -nuclear magnetic resonance spectrum measured for thermoplastic polymer showed that the ratio of height (Z) of peak observed in 171.8-172.0 ppm of chemical shifts, and height (W) of peak observed in 172.7-172.9 ppm of chemical shifts is 0.55 or less at 15° C. Thermoplastic polymer contains deuterated pyridine including glutaric anhydride unit of formula (1). The 13C -nuclear magnetic resonance spectrum measured for thermoplastic polymer showed that the ratio of height (Z) of peak observed in 171.8-172.0 ppm of chemical shifts, and height (W) of peak observed in 172.7-172.9 ppm of chemical shifts is 0.55 or less at 15° C.R1,R2hydrogen or 1-20C organic residue.INDEPENDENT CLAIMS are included for the following:original copolymer, which contains unsaturated carboxylic-acid ester unit and deuterated pyridine including unsaturated carboxylic-acid unit. The 13C -nuclear magnetic resonance spectrum measured for original copolymer showed that ratio of integral-value (X) of peak observed in 179.15-179.43 ppm of chemical shifts, and integral-value (Y) of peak observed in 181.12-181.50 ppm of chemical shifts is 0.21 or more at 25° C;manufacture of original polymer, which involves co-polymerizing monomer mixture containing unsaturated carboxylic-acid ester monomer and unsaturated carboxylic acid monomer in organic solvent (A) containing cycloaliphatic hydrocarbon and having solubility parameter of 11.9-17.6 MPa1/2, and preparation monomer concentration is 17% or more which is calculated using formula: [(mass of monomers prepared in polymerization system)/( mass of organic solvent (A) in polymerization system+mass of monomers prepared in polymerization system)]x 100; andmanufacture of thermoplastic polymer, which involves performing dehydration and/or dealcoholization of original copolymer. Thermoplastic polymer for thermoplastic-resin composition used for molded products such as film (all claimed). Uses include but are not limited to optical medium such as Fresnel lens, polarizing plate and light-diffusion film, electronic components such as speaker, microphone and headphone, home electric equipment such as television components, rice-cooker components and microwave-oven components, electronic office equipment such as office computer associated parts and telephone-apparatus associated parts, precision-instrument associated parts such as microscope, binocular and camera. The thermoplastic polymer is colorless, has excellent heat-and-moisture resistance, transparent property, rigidity and melting retention stability even under high temperature, and is manufactured with high productivity. Preferred Property: The thermoplastic polymer has glass transition temperature of 120° C or more. The prepared monomer concentration is 17-40%. Preferred Process: The slurry of original copolymer was separated into solid and liquid. Then, water and/or organic solvent is added to cake of obtained original copolymer, and cleaned at 5-200° C. The oxygen concentration of cleaning system-inside gaseous phase is 100000 ppm or less. The solid and liquid are again separated from cleaning liquid, and intramolecular-cyclization reaction is performed. Thus, manufacture of thermoplastic polymer is carried out. The thermoplastic-resin composition is formed by mixing rubber-containing polymer (C) with thermoplastic polymer, or original copolymer. | <P>PROBLEM TO BE SOLVED: To provide a thermoplastic polymer containing a glutaric anhydride unit having high heat resistance, colorless transparency and rigidity and being more excellent in the moisture and heat resistance property, as compared to a conventional heat-resistant themoplastic polymer, and an original copolymer to be introduced to the thermoplastic polymer, having the excellent melt retention stability under a high temperature, and a production process for an original copolymer and the thermoplastic polymer with productivity superior to the prior art at the time of production. <P>SOLUTION: The thermoplastic polymer has the ratio of peak heights in predetermined two chemical shifts in a 13C-NMR spectrum of a specific value or lower. The original copolymer has the ratio of integrations of peaks in predetermined two chemical shifts of a specific value or higher. The production process for producing an original copolymer comprises a step of copolymerization with specific conditions in a specific organic solvent. <P>COPYRIGHT: (C)2008,JPO&INPIT PROBLEM TO BE SOLVED: To provide a thermoplastic polymer containing a glutaric anhydride unit having high heat resistance, colorless transparency and rigidity and being more excellent in the moisture and heat resistance property, as compared to a conventional heat-resistant themoplastic polymer, and an original copolymer to be introduced to the thermoplastic polymer, having the excellent melt retention stability under a high temperature, and a production process for an original copolymer and the thermoplastic polymer with productivity superior to the prior art at the time of production. SOLUTION: The thermoplastic polymer has the ratio of peak heights in predetermined two chemical shifts in a 13C-NMR spectrum of a specific value or lower. The original copolymer has the ratio of integrations of peaks in predetermined two chemical shifts of a specific value or higher. The production process for producing an original copolymer comprises a step of copolymerization with specific conditions in a specific organic solvent. COPYRIGHT: (C)2008,JPO&INPIT SUBJECT of the Invention It has high degree heat resistance, colorless and transparent property, and rigidity, Are conventionally inducible to ratio, the thermoplastic polymer containing the glutaric anhydride unit excellent in heat-and-moisture resistance, and the said thermoplastic polymer, and let it be a subject to provide the original copolymer excellent in fusion¦melting retention stability under high temperature. Moreover, the manufacturing method which is large excellent in productivity at the time of manufacture conventionally is provided as a manufacturing method of an original copolymer and the said thermoplastic polymer. PROBLEM to be solved In 13 C-NMR spectrum, ratio of the height of the peak in the area¦region of two predetermined chemical shifts is below a specific value, It is beyond the thermoplastic polymer characterized by the above-mentioned, and the value of identification¦isolation [ ratio of the integral value of the peak in the area¦region of two predetermined chemical shifts ], The original copolymer characterized by the above-mentioned. Moreover, the manufacturing method which co-polymerizes on condition of identification¦isolation and manufactures an original copolymer in a specific organic solvent. SELECTED DRAWINGS Absence | JP2006123634A ¦ JP2006242842A | 2006-04-27 ¦ 2006-09-07 | JP2008088401A | JP2008088401A | 1. (iii) 13 C-NMR spectrum measured at 15 degreeC in deuterated¦deuterating pyridine including glutaric anhydride unit represented with following General formula (1) WHEREIN: The height (Z) of the peak observed by the range of 171.8-172.0 ppm of chemical shifts and the value of the chemical shift 172.7 - (Z)/(W) which is ratio of the height (W) of the peak observed by the range of 172.9 ppm are 0.55 or less, The thermoplastic polymer characterized by the above-mentioned. [FORMULA 1] [MAT_IMAGE 000012] (In the Formula, R1, R2 is the same or different, Either which is chosen from a hydrogen atom and a C1-C20 organic residue is represented.) 2. A glass transition temperature is 120 degreeC or more, The thermoplastic polymer of Claim 1 characterized by the above-mentioned. 3. (i) Unsaturated-carboxylic-acid ester unit And (ii) 13 C-NMR spectrum measured at 25 degreeC in deuterated¦deuterating pyridine including unsaturated-carboxylic-acid unit WHEREIN: The value of integral-value (X) of the peak observed by the range of 179.15-179.43 ppm of chemical shifts and (X)[ which is ratio of the integral value (Y) of the peak observed by the range of 181.12-181.50 ppm of chemical shifts ]/(Y) is 0.21 or more, The original copolymer characterized by the above-mentioned. 4. A solubility parameter co-polymerizes the monomer mixture containing a unsaturated-carboxylic-acid ester monomer and a unsaturated-carboxylic-acid monomer in the organic solvent (A) in the range of 11.9-17.6MPa1/2, It is a manufacturing method of the original copolymer characterized by the above-mentioned, Comprising: The organic solvent with which the said organic solvent (A) contains a cycloaliphatic hydrocarbon, and/or the preparation monomer density¦concentration computed [(Mass of all the monomers prepared in polymerization system)/ (Mass of the organic solvent in the mass + polymerization system of all the monomers prepared in the polymerization system (A))] *100 are 17.0 % or more, The manufacturing method of the original copolymer characterized by the above-mentioned. 5. In the organic solvent (A) which has a solubility parameter in the range of 11.9-17.6MPa1/2, the monomer mixture containing a unsaturated-carboxylic-acid ester monomer and a unsaturated-carboxylic-acid monomer It co-polymerizes in the range whose preparation monomer density¦concentration computed [(Mass of all the monomers prepared in polymerization system)/ (Mass of the organic solvent in the mass + polymerization system of all the monomers prepared in the polymerization system (A))] *100 is 17.0 to 40.0%, The manufacturing method of the original copolymer of Claim 4 characterized by the above-mentioned. 6. The organic solvent (A) of Claim 5 contains a cycloaliphatic hydrocarbon, The manufacturing method of the original copolymer of Claim 5 characterized by the above-mentioned. 7. It is obtained by [ which are depended on the original copolymer obtained with the manufacturing method of the original copolymer of Claim 3, or the original copolymer of any one of Claims 4-6 at (i) spin-drying¦dehydration and/or (ro) dealcoholization reaction ] carrying out intramolecular-cyclization reaction, The manufacturing method of the thermoplastic polymer of Claim 1 or 2 characterized by the above-mentioned. 8. The slurry of the original copolymer obtained with the manufacturing method of the original copolymer of Claim 3 or the original copolymer of any one of Claims 4-6 was separated into solid and liquid, Then, water and/or an organic solvent are added to the cake of the obtained original copolymer, It wash¦cleans at the temperature of 5-200 degreeC, From this washing¦cleaning liquid, after separating into solid and liquid again at 5-200 degreeC, intramolecular-cyclization reaction is performed, The manufacturing method of the thermoplastic polymer of Claim 7 characterized by the above-mentioned. 9. It wash¦cleans by the oxygen concentration in the washing¦cleaning system-inside gaseous phase being 100000 ppm or less, The manufacturing method of the thermoplastic polymer of Claim 8 characterized by the above-mentioned. 10. The thermoplastic-resin composition formed by mix¦blending a rubber¦gum-containing polymer (C) with the thermoplastic polymer of Claim 1 or 2, or the original copolymer of Claim 3 further. 11. The molded¦shaped object which consists of the thermoplastic polymer of Claim 1 or 2, an original copolymer of Claim 3, or a thermoplastic-resin composition of Claim 10. 12. A molded¦shaped object is a film, The molded¦shaped object of Claim 11. | C08F022010 ¦ C08F000848 ¦ C08L003306 | - | Thermoplastic polymer contains deuterated pyridine including glutaric anhydride unit (1). The 13C -nuclear magnetic resonance spectrum measured for thermoplastic polymer showed that the ratio of height (Z) of peak observed in 171.8-172.0 ppm of chemical shifts, and height (W) of peak observed in 172.7-172.9 ppm of chemical shifts is 0.55 or less at 15° C. | Thermoplastic polymer for thermoplastic-resin composition used for molded products such as film (all claimed). Uses include but are not limited to optical medium such as Fresnel lens, polarizing plate and light-diffusion film, electronic components such as speaker, microphone and headphone, home electric equipment such as television components, rice-cooker components and microwave-oven components, electronic office equipment such as office computer associated parts and telephone-apparatus associated parts, precision-instrument associated parts such as microscope, binocular and camera. | The thermoplastic polymer is colorless, has excellent heat-and-moisture resistance, transparent property, rigidity and melting retention stability even under high temperature, and is manufactured with high productivity.
JP2008106195A | 2008-05-08 | Methacrylate polymer for methacryl-type resin composition for forming film used for laminated component such as motor vehicle interior material, is obtained by polymerizing anthraquinone-type compound and methacryl-type monomer | METHACRYLATE-BASED POLYMER USING REACTIVE ANTHRAQUINONE-BASED COMPOUND, AND ITS RESIN COMPOSITION ¦ The methacrylic acid ester polymer using a reactive anthraquinone type-compound, and its resin composition. | KANEKA CORP | HATANO KEISUKE ¦ WADA KAZUHITO ¦ NISHIMURA KIMIHIDE ¦ KOIZUMI KEIJI ¦ KUBO MASANORI | A methacrylate polymer (A) is obtained by polymerizing anthraquinone-type compound (1) and methacryl-type monomer. A methacrylate polymer (A) is obtained by polymerizing anthraquinone-type compound of formula (1) and methacryl-type monomer.XH or methyl;Y'-(CH2)n-;andn2-16.An INDEPENDENT CLAIM is included for methacryl type resin mixture (C) obtained by polymerizing methacryl type monomer in presence of acrylic acid ester crosslinked elastic component particles which is obtained by polymerizing polyfunctional monomer having two or more nonconjugated double bond in molecule and acrylic type monomer (b), and acrylic type monomer (b) contains acrylic acid alkyl ester (50 mass% or more), and adding anthraquinone type compound (0.01-30 mass%). Methacrylate polymer is used for methacryl-type resin composition for forming film used for laminated component (all claimed). Uses include but are not limited to motor vehicle interior material, window frame, housing of electric equipment and electron office equipment, optical lens, optical disk, facsimile, electrical or electronic apparatus, film for liquid crystal and microwave oven cooking vessel. The methacrylate polymer provides compact having excellent colorability, transparency and coloring sustainability. Preferred Composition: The content of methacryl-type polymer is 50-99.99 mass% and content of anthraquinone-type compound is 0.01-50 mass%. The methacrylate polymer further comprises ultraviolet absorber containing benzotriazole-containing compound of formula (2). The ratio of methacrylic acid alkyl ester with respect to methacryl-type monomer is 50 mass% or more. The methacryl-type monomer comprises methacrylic acid alkylester and/or acrylic acid alkyl ester.XH or halogen;R1H, 4-6C tert-alkyl;R2linear or branched 2-10C alkylene;andR3H or methyl.Preferred Components: Methacryl-type resin composition comprises methacrylate polymer (A), methacryl-type resin mixture (C) and methacryl-type resin mixture (E). The methacryl-type resin mixture (E) is obtained by polymerizing methacrylic type monomer in presence of acrylic acid ester crosslinking elastic component particles. The content of methacrylate polymer and methacryl acid type resin mixture contained in resin composition is 0.1-200 mass parts. The methacryl-type resin mixture further comprises ultraviolet absorber (0.01-30 mass%). | PROBLEM TO BE SOLVED: To provide a polymer molding superior in colorability, transparency and color durability; and being free from the bleed-out of a coloring agent, by copolymerizing an anthraquinone-based compound having good copolymerizing property with a vinylic monomer, such as an alkyl acrylate, an alkyl methacrylate and styrene. SOLUTION: A methacrylate-based polymer and the like obtained by using a reactive anthraquinone-based compound of a prescribed structure having acryloyl group or methacryloyl group, an ultraviolet absorbent and the vinylic monomer compound, are provided. This polymer is utilized for moldings such as a film, in a wide range. COPYRIGHT: (C)2008,JPO&INPIT SUBJECT of the Invention The anthraquinone type-compound which has a favorable copolymerizability with respect to vinyl-type monomers, such as an acrylic-acid alkylester, the methacrylic acid alkylester, and styrene, by co-polymerizing these vinyl-type monomers Be excellent in colorability, transparency, and a coloring sustainability, and provide the superposition¦polymerization compact¦molding¦casting to which the bleed out of a coloring agent does not occur. PROBLEM to be solved The methacrylic acid ester polymer obtained by using the reactive anthraquinone type-compound, the ultraviolet absorber, and this compound of the predetermined structure of having a (meth)acryloyl-group etc. is provided. This polymer is broadly utilized for compact¦molding¦castings, such as a film. SELECTED DRAWINGS Absence <P>PROBLEM TO BE SOLVED: To provide a polymer molding superior in colorability, transparency and color durability; and being free from the bleed-out of a coloring agent, by copolymerizing an anthraquinone-based compound having good copolymerizing property with a vinylic monomer, such as an alkyl acrylate, an alkyl methacrylate and styrene. <P>SOLUTION: A methacrylate-based polymer and the like obtained by using a reactive anthraquinone-based compound of a prescribed structure having acryloyl group or methacryloyl group, an ultraviolet absorbent and the vinylic monomer compound, are provided. This polymer is utilized for moldings such as a film, in a wide range. <P>COPYRIGHT: (C)2008,JPO&INPIT | JP2006292545A | 2006-10-27 | JP2008106195A | JP2008106195A | 1. Methacrylic acid ester polymer (A) [FORMULA 1] obtained by using for a polymerization reaction reactive anthraquinone type-compound and methacryl-type monomer (i) represented with General formula (1), [MAT_IMAGE 000010] Here, X is H or a methyl group, Y is -(CH 2)n-, And n is an integer of 2-16. 2. Methacryl-type monomer (i)s are 50-99.99 mass % and 0.01-50 mass % of reactive anthraquinone type-compounds, It is used in these ratios, The methacrylic acid ester polymer (A) of Claim 1 characterized by the above-mentioned. 3. Polymerization reaction WHEREIN: 0.01-30 mass % of ultraviolet absorbers to which methacryl-type monomer (i) is represented with 50-99.99 mass %, 0.01-50 mass % of reactive anthraquinone type-compounds, and General formula (2), It is used in these ratios, The methacrylic acid ester polymer (A) of Claim 1 characterized by the above-mentioned. [FORMULA 2] [MAT_IMAGE 000011] As for H or halogen, and R 1, a straight_chain¦linear or the C2-C10 alkylene group of branching chain¦strand shape, and R3 of H, a methyl group or a C4-C6 t- alkyl group, and R2 are H or a methyl group X. 4. The ratio of the methacrylic acid alkylester to the whole methacryl-type monomer (i) is 50 mass % or more, The methacrylic acid ester polymer (A) in any one of the Claims 1-3 characterized by the above-mentioned. 5. The methacrylic acid ester polymer (A) in any one of Claims 1-4 whose methacryl-type monomer (i) is a mixing monomer containing the methacrylic acid alkylester and an acrylic-acid alkylester or the methacrylic acid alkylester. 6. Let acrylic-acid ester bridge¦crosslinking elastic-body particle¦grains be cores, It is the methacryl-type resin mixture (C) containing the multilayered-structure polymer particle¦grains (B) which make an outer layer the layer which consists of a methacrylic acid ester polymer, and the methacrylic acid ester polymer, Comprising: This mixture (C) is obtained by polymerizing methacryl-type monomer (i) in presence of this acrylic-acid ester bridge¦crosslinking elastic-body particle¦grain, This acrylic-acid ester bridge¦crosslinking elastic-body particle¦grain is obtained by polymerizing the polyfunctional monomer and acrylic-type monomer (ii) which have a 2 or more nonconjugated double bond in 1 molecule, This acrylic-type monomer (ii) contains an acrylic-acid alkylester in the ratio of 50 mass % or more, This methacryl-type monomer (i) contains the methacrylic acid alkylester in the ratio of 50 mass % or more, The process of at least one of the polymerization reaction process for preparing this acrylic-acid ester bridge¦crosslinking elastic-body particle¦grain, and the polymerization reaction processes of this methacryl-type monomer (i) in presence of this bridge¦crosslinking elastic-body particle¦grain WHEREIN: The reactive anthraquinone type-compound represented with General formula (1) is added, Are used for the polymerization reaction for preparation of this acrylic-acid ester bridge¦crosslinking elastic-body particle¦grain, and/or the polymerization reaction of methacryl-type monomer (i) in this acrylic-acid ester bridge¦crosslinking elastic-body particle¦grain presence. Acrylic-type monomer (ii) and methacryl-type monomer (i) by a total amount 70-99.99 mass %, And methacryl-type resin mixture (C) used in the ratio of 0.01-30 mass % of total amounts of the anthraquinone type-compound used for the polymerization reaction for obtaining this methacryl-type resin mixture (C). 7. The process of at least one of the polymerization reaction process for preparing this acrylic-acid ester bridge¦crosslinking elastic-body particle¦grain, and the polymerization reaction processes of this methacryl-type monomer (i) in presence of this bridge¦crosslinking elastic-body particle¦grain WHEREIN: Furthermore, a ultraviolet absorber (2) is added, Are used for the polymerization reaction for preparation of this acrylic-acid ester bridge¦crosslinking elastic-body particle¦grain, and/or the polymerization reaction of methacryl-type monomer (i) in this acrylic-acid ester bridge¦crosslinking elastic-body particle¦grain presence. Acrylic-type monomer (ii) and methacryl-type monomer (i) by a total amount 70-99.99 mass %, And methacryl-type resin mixture (C) of Claim 6 used in 0.01-30 mass % of total amounts of the anthraquinone type-compound used for the polymerization reaction for obtaining this methacryl-type resin mixture (C), and the ratio of 0.01-30 mass % of ultraviolet absorbers. 8. Methacryl-type resin mixture (C) of Claim 6 or Claim 7 whose said acrylic-type monomer (ii) is a mixing monomer containing an acrylic-acid alkylester and the methacrylic acid alkylester or an acrylic-acid alkylester. 9. Methacryl-type resin mixture (C) in any one of Claims 6-8 whose said methacryl-type monomer (i) is a mixing monomer containing the methacrylic acid alkylester and an acrylic-acid alkylester or the methacrylic acid alkylester. 10. They are at least one of the methacrylic acid ester polymer (A) of Claim 1, and the methacryl-type resin mixture (C) of Claim 6, and a methacryl-type resin composition (D) containing methacryl-type resin mixture (E), Comprising: This methacryl-type resin mixture (E) uses acrylic-acid ester bridge¦crosslinking elastic-body particle¦grains as a core, The multilayered-structure polymer particle¦grains (B 0) which make an outer layer the layer which consists of a methacrylic acid ester polymer, and the methacrylic acid ester polymer are contained, This methacryl-type resin mixture (E) is obtained by polymerizing methacryl-type monomer (i) in presence of this acrylic-acid ester bridge¦crosslinking elastic-body particle¦grain, This acrylic-acid ester bridge¦crosslinking elastic-body particle¦grain is obtained by polymerizing the polyfunctional monomer and acrylic-type monomer (ii) which have a 2 or more nonconjugated double bond in 1 molecule, This acrylic-type monomer (ii) contains an acrylic-acid alkylester in the ratio of 50 mass % or more, This methacryl-type monomer (i) contains the methacrylic acid alkylester in the ratio of 50 mass % or more, This methacryl-type resin mixture (E) Methacryl-type resin composition (D) contained with respect to 100 mass parts in the ratio of 0.1-200 mass parts of at least one of this methacrylic acid ester polymer (A) and methacryl-type resin mixture (C). 11. The resin composition (D) of Claim 10 whose said acrylic-type monomer (ii) is a mixing monomer containing an acrylic-acid alkylester and the methacrylic acid alkylester or an acrylic-acid alkylester. 12. The resin composition (D) of Claim 10 or Claim 11 whose said methacryl-type monomer (i) is a mixing monomer containing the methacrylic acid alkylester and an acrylic-acid alkylester or the methacrylic acid alkylester. 13. The film obtained by shape¦molding the methacrylic acid ester polymer (A) of Claim 1. 14. The film obtained by shape¦molding the methacryl-type resin mixture (C) of Claim 6. 15. The film obtained by shape¦molding the resin composition (D) of Claim 10. 16. The laminated¦stacked body which contains the film in any one of Claims 13-15 as at least one layer. | C08F022010 ¦ C08F026506 ¦ C08L003304 | - | A methacrylate polymer (A) is obtained by polymerizing anthraquinone-type compound (1) and methacryl-type monomer. | Methacrylate polymer is used for methacryl-type resin composition for forming film used for laminated component (all claimed). Uses include but are not limited to motor vehicle interior material, window frame, housing of electric equipment and electron office equipment, optical lens, optical disk, facsimile, electrical or electronic apparatus, film for liquid crystal and microwave oven cooking vessel. | The methacrylate polymer provides compact having excellent colorability, transparency and coloring sustainability.
JP2008050572A | 2008-03-06 | Novel polymeric azo compound for polymerization initiator and grafting pigment used for pigment composition, ink, coating material, cosmetics, adhesive agent, electroconductive imparting agent, conductive sheet and filler | POLYMERIC AZO COMPOUND | ADEKA CORP | MAKABE YOSHIE | A polymeric azo compound (1) is new. A polymeric azo compound of formula (1) is new.R 12 ,R 13 ,R 22 ,R 231-10C alkyl or cyano group;a,b0-4;A 11 ,A 12polymer chain;andY 11 ,Y 12-CO-O-, -O-CO-, -NH-CO-, -CO-NH-, -O- or -S-. Polymeric azo compound is used for polymerization initiator and grafting pigment used for pigment composition (all claimed), ink, coating material, cosmetics, adhesive agent, electroconductive imparting agent, conductive sheet, electrophotographic material, filler, reinforcing agent, coating material, battery material, electrode material, electronic material, electrostatic prevention material, electromagnetic shielding material, cable semiconductive material, planar heating element, adsorption agent, catalyst, modifier of rubber or plastics, lubricant, nonlinear optics material, fiber, carbon nanotube, plating material, recording media and sealing agent. The polymeric azo composition provides grafting pigment with high dispersibility. Preparation: No general preparation given. Preferred Compound: The polymeric azo compound (1) is of formulae (2,3).R 11 ,R 13 ,R 22 ,R 23 ,a,bsame as defined above, preferably R 12 and R 22 are methyl, R 13 and R 23 are cyano group, and a and b are 2;R 11 ,R 211-24C alkyl;Z 11 ,Z 12 ,Z 21 ,Z 221-4C alkylene;m,n,s,t0-1000;m+n,s+t2 or more;Z 13 ,Z 231-18C alkylene;R 31 ,R 41hydrogen atom or 1-24C alkyl;andp,u1-1000.Preferred Pigment: A grafting pigment is obtained by grafting polymeric radical produced by thermal decomposition of radical generating agent containing polymeric azo compound on the surface of pigment. A pigment composition contains grafting pigment, solvent and binder resin. | <P>PROBLEM TO BE SOLVED: To provide a new polymeric azo compound exhibiting excellent solubility which is useful as a polymerization initiator and a pigment, to provide a polymerization initiator containing the polymeric azo compound, to provide a pigment prepared by grafting a polymeric radical derived from the polymeric azo compound onto the pigment surface, and to provide a pigment composition containing the pigment. <P>SOLUTION: The polymeric azo compound is represented by general formula (I). The polymerization initiator comprises the polymeric azo compound. The grafted pigment is prepared by grafting the high-molecular radical produced by thermal decomposition of a radical generator comprising the polymeric azo compound onto the surface of the pigment. The pigment composition comprises the grafted pigment, solvent and a binder resin. <P>COPYRIGHT: (C)2008,JPO&INPIT PROBLEM TO BE SOLVED: To provide a new polymeric azo compound exhibiting excellent solubility which is useful as a polymerization initiator and a pigment, to provide a polymerization initiator containing the polymeric azo compound, to provide a pigment prepared by grafting a polymeric radical derived from the polymeric azo compound onto the pigment surface, and to provide a pigment composition containing the pigment. SOLUTION: The polymeric azo compound is represented by general formula (I). The polymerization initiator comprises the polymeric azo compound. The grafted pigment is prepared by grafting the high-molecular radical produced by thermal decomposition of a radical generator comprising the polymeric azo compound onto the surface of the pigment. The pigment composition comprises the grafted pigment, solvent and a binder resin. COPYRIGHT: (C)2008,JPO&INPIT SUBJECT of the Invention Solubility is good, A novel polymeric azo compound useful as a polymerization initiator and a pigment, The polymerization initiator formed by containing this polymeric azo compound, The pigment which made the pigment surface graft the polymeric radical which can obtain this polymeric azo compound And the pigment composition containing this pigment Provide these. PROBLEM to be solved The polymeric azo compound shown by the following general formula (I). [MAT_IMAGE 000020] SELECTED DRAWINGS Absence | JP2006202088A | 2006-07-25 | JP2008050572A ¦ CN101134811A ¦ JP04785796B2 ¦ KR2008010292A ¦ TW200811218A | JP2008050572A ¦ CN101134811A ¦ KR2008010292A ¦ TW200811218A ¦ JP04785796B2 | 1. The polymeric azo compound shown by the following general formula (I). [FORMULA 1] [MAT_IMAGE 000017] (In the Formula, R 12, R13, R22 and R23 represent a C1-C10 alkyl group or a cyano group each independently, A and b are the number of 0-4 each independently, A 11 and A12 are polymer chains, Y 11 and Y12 are -CO-O-, -O-CO-, -NH-CO-, -CO-NH-, -O- or -S- each independently.) 2. The polymer chain represented with A11 and A12 in said General Formula (I), is a polyether chain¦strand, The polymeric azo compound of Claim 1. 3. The polymer chain represented with A11 and A12 in said General Formula (I), is the polyester chain¦strand, The polymeric azo compound of Claim 1. 4. In said General Formula (I), Y11 is -O-CO-, and Y12 is -CO-O-, The polymeric azo compound in any one of Claims 1-3. 5. The compound shown with the said general formula (I) is a compound shown with the following general formula (II), The polymeric azo compound of Claim 1. [FORMULA 2] [MAT_IMAGE 000018] (In the Formula, R 12, R13, R22, R23, a and b are the same as the said general formula (I), R 11 and R21 represent a C1-C24 alkyl group each independently, Z 11, Z12, Z21 and Z22 represent a C1-C4 alkylene group each independently, M, n, s, and t are the number of 0-1000 each independently, The sum of m+n and the sum of s+t are 2 or more each independently.) 6. In said General Formula (II), R12 and R22 are methyl groups, R 13 and R23 are cyano groups, A and b are 2, The polymeric azo compound of Claim 5. 7. The compound shown with the said general formula (I) is a compound shown with the following general formula (III), The polymeric azo compound of Claim 1. [FORMULA 3] [MAT_IMAGE 000019] (In the Formula, R 12, R13, R22, R23, a and b are the same as the said general formula (I), Z 13 and Z23 represent a C1-C18 alkylene group each independently, R 31 and R41 represent a hydrogen atom or a C1-C24 alkyl group each independently, P and u are the number of 1-1000 each independently.) 8. The polymerization initiator which consists of a polymeric azo compound in any one of Claims 1-7. 9. The polymeric radical produced¦generated by thermal decomposition of the radical generating agent which consists of a polymeric azo compound in any one of Claims 1-7 was grafted on the surface of the pigment. The grafting pigment characterized by the above-mentioned. 10. The pigment composition containing the grafting pigment, the solvent, and binder resin of Claim 9. | C08G008100 | 2011-07-25 FPAY RENEWAL FEE PAYMENT (EVENT DATE IS RENEWAL DATE OF DATABASE) + PAYMENT UNTIL: 20140722 ¦ 2011-07-21 A61 FIRST PAYMENT OF ANNUAL FEES (DURING GRANT PROCEDURE) + JAPANESE INTERMEDIATE CODE: A61 2011-07-12 ¦ 2011-07-07 A01 WRITTEN DECISION TO GRANT A PATENT OR TO GRANT A REGISTRATION (UTILITY MODEL) + JAPANESE INTERMEDIATE CODE: A01 ¦ 2011-07-06 A01 WRITTEN DECISION TO GRANT A PATENT OR TO GRANT A REGISTRATION (UTILITY MODEL) + JAPANESE INTERMEDIATE CODE: A01 2011-07-05 ¦ 2011-06-30 TRDD DECISION OF GRANT OR REJECTION WRITTEN + ¦ 2011-06-17 A521 WRITTEN AMENDMENT JAPANESE INTERMEDIATE CODE: A523 2011-06-16 ¦ 2011-05-11 A131 NOTIFICATION OF REASONS FOR REFUSAL - JAPANESE INTERMEDIATE CODE: A131 2011-05-10 ¦ 2011-04-27 A977 REPORT ON RETRIEVAL JAPANESE INTERMEDIATE CODE: A971007 2011-04-27 ¦ 2010-04-22 A621 WRITTEN REQUEST FOR APPLICATION EXAMINATION + JAPANESE INTERMEDIATE CODE: A621 2010-04-21 | A polymeric azo compound (1) is new. | Polymeric azo compound is used for polymerization initiator and grafting pigment used for pigment composition (all claimed), ink, coating material, cosmetics, adhesive agent, electroconductive imparting agent, conductive sheet, electrophotographic material, filler, reinforcing agent, coating material, battery material, electrode material, electronic material, electrostatic prevention material, electromagnetic shielding material, cable semiconductive material, planar heating element, adsorption agent, catalyst, modifier of rubber or plastics, lubricant, nonlinear optics material, fiber, carbon nanotube, plating material, recording media and sealing agent. | The polymeric azo composition provides grafting pigment with high dispersibility.
JP2008038116A | 2008-02-21 | Silicone containing polymeric emulsion used as coating material, contains acrylic type polymer polymerized in presence of silicone modifier, and acrylic type polymer having preset glass transition temperature | EMULSION HAVING HIGH ENDURANCE ¦ High-durability emulsion | ASAHI KASEI CHEMICALS CORP | KOSAKO ISAO ¦ IKI YASUSHI | A silicone containing polymeric emulsion contains acrylic type polymer (a) which is polymerized in presence of silicone modifier (A), and acrylic type polymer (b) which has glass transition temperature of more than 50°C. Silicone containing polymeric emulsion is used as finishing material of woven fabric and nonwoven fabric, building material such as cement mortar, concrete, slat board, calcium silicate board, plaster board, extrusion molding board and foamable concrete, surface treatment material, coating material of metal, wood and tiles, multilayer finishing paint material, thin-attaching finishing paint material, thickness attachment finishing paint material, stone tone finishing material, gloss paint, adhesive agent, and paper coating agent. The silicone containing polymeric emulsion forms coating film with excellent durability, weather resistance, crack resistance, adhesiveness, water resistance and contamination resistance. Preferred Polymer: The polymer (a) and polymer (b) are obtained by emulsion polymerization. The polymer (b) is obtained by polymerizing the unsaturated monomer mixture containing ethylenically unsaturated monomer (B) (in mass%) (0.1-20) having carboxyl group, ethylenically unsaturated monomer (C) (0.1-20) with hydroxyl group, other ethylenically unsaturated monomer (D) (60-99.8) and chain transfer agent (0.5-5). The content of acrylic type polymer is 3-40 mass%. The average glass transition temperature of total acrylic type polymer is less than the glass transition temperature of polymer (b) by 20°C or more. Monomer (D) contains 5-12C cycloalkyl ester (5 or more) of acrylic acid and methacrylic acid and ethylenically unsaturated monomer (0.5-10) having aldo or keto group. The emulsion is emulsion polymerized at pH of 4 or less. Preferred Modifier: The silicone modifier (A) is silane which has silicon structure of formula (1), silane compound of formula (2): CH3-Si-(R4)3 and/or cyclic silane of formula (3): (CH3)2-Si-(R5)2. The modifier (A) is used by an amount such that satisfying the relation: 1/5≤{monomer[B]+monomer[C]+monomer[D]}/modifier[A]≤99.5/0.5. The molar ratio of silane compound of formula (2) and silane compound of formula (3) is each 1/100 or more with respect to sum of silane compound of formula (2) and silane compound of formula (3). The molar ratio of silane of formula (1) satisfies the relation: 1/100≤silane(1)/{silane (2)+silane (3)}≤10/1.n1;m0 or 1;R1phenyl or cyclohexyl group;R31-8C alkoxy, acetoxy or hydroxyl group;R2H, 1-16C aliphatic hydrocarbon, 6-10C aryl, 5-6C cycloalkyl, 1-10C acrylic acid alkyl, or 1-10C methacrylic acid alkyl, 1-8C alkoxy, acetoxy or hydroxyl group;andR4,R51-8C alkoxy, acetoxy or hydroxyl group. | <P>PROBLEM TO BE SOLVED: To provide an emulsion having good endurance capable of forming a coated film excellent in weather resistance, crack resistance and adhesiveness also in long-term use. <P>SOLUTION: The silicone-containing polymer emulsion comprises (a) an acrylic polymer polymerized in the presence of [A] a silicone modifier and (b) 3-40 mass% acrylic polymer obtained by polymerizing [B] ethylenic unsaturated monomer having a carboxyl group and having ≥50°C glass transition temperature Tgb with [C] an ethylenic unsaturated monomer having a hydroxy group and [D] other ethylenic unsaturated monomer, and average Tgt of whole acrylic polymer is lower by ≥20°C than Tgb. <P>COPYRIGHT: (C)2008,JPO&INPIT PROBLEM TO BE SOLVED: To provide an emulsion having good endurance capable of forming a coated film excellent in weather resistance, crack resistance and adhesiveness also in long-term use. SOLUTION: The silicone-containing polymer emulsion comprises (a) an acrylic polymer polymerized in the presence of [A] a silicone modifier and (b) 3-40 mass% acrylic polymer obtained by polymerizing [B] ethylenic unsaturated monomer having a carboxyl group and having ≥50°C glass transition temperature Tgb with [C] an ethylenic unsaturated monomer having a hydroxy group and [D] other ethylenic unsaturated monomer, and average Tgt of whole acrylic polymer is lower by ≥20°C than Tgb. COPYRIGHT: (C)2008,JPO&INPIT SUBJECT of the Invention Provide the high-durability emulsion which can form the coating film which was excellent in a weather resistance, crack resistance, and adhesiveness also in long-term use. PROBLEM to be solved The acrylic-type polymer (a) which superposed¦polymerized in presence of silicone modifier¦denaturant [A], The ethylenically unsaturated monomer [B] in which the glass transition temperature Tgb has a carboxyl group 50 degreeC or more, It consists of acrylic-type polymer (b) 3-40 mass % obtained by superposing¦polymerizing an ethylenically unsaturated monomer [C] with a hydroxyl group, and other ethylenically unsaturated monomers [D], and the average Tgt of the whole acrylic-type polymer is lower than Tgb 20 degreeC or more, The silicone containing polymeric emulsion characterized by the above-mentioned. SELECTED DRAWINGS Absence | JP2006218374A | 2006-08-10 | JP2008038116A | JP2008038116A | 1. The acrylic-type polymer (a) which superposed¦polymerized in presence of silicone modifier¦denaturant [A], And the acrylic-type polymer (b) beyond glass-transition-temperature Tgb50 degreeC, The silicone containing polymeric emulsion characterized by including these. 2. Acrylic-type polymer (a), (b) is the polymer obtained by emulsion polymerization, The silicone containing polymeric emulsion of Claim 1 characterized by the above-mentioned. 3. Ethylenically-unsaturated-monomer [B]0.1-20 mass % in which an acrylic-type polymer (b) has a carboxyl group, It is a polymer obtained by superposing¦polymerizing the unsaturated monomer mixture which contains 0.05-5 mass % of chain transfer agents with respect to other ethylenically-unsaturated-monomer [C]0.1-20 mass % with a hydroxyl group, ethylenically-unsaturated-monomer [D]60-99.8 mass %, and those sum totals, The silicone containing polymeric emulsion of Claim 1 or 2 characterized by the above-mentioned. 4. They are 3-40 mass % of content rates of the acrylic-type polymer in all the acrylic-type polymers (b), The silicone containing polymeric emulsion of any one of the Claims 1-3 characterized by the above-mentioned. 5. The average Tgt of all the acrylic-type polymers is lower than Tgb 20 degreeC or more, The silicone containing polymeric emulsion of any one of the Claims 1-4 characterized by the above-mentioned. 6. Silicone modifier¦denaturant [A] At least 1 type chosen from the group which consists of silane (1) which has a silicone structure represented with following formula (1): [FORMULA 1] [MAT_IMAGE 000013] ((n. m) is a group of (1.0) or (1.1), In the Formula, R 1 is a phenyl group or a cyclohexyl group at the time of n= 1 and m= 0, Each R 3 is respectively a C1-C8 alkoxy-group and acetoxy group¦base or a hydroxyl group independently, or, in the Formula, R1 is a phenyl group or a cyclohexyl group at the time of n= 1 and m= 1, R 2 is a hydrogen atom, C1-C16 aliphatic hydrocarbon group, C6-C10 aryl group, C5-C6 cycloalkyl-group, and C1-C10 acrylic-acid alkyl group or a C1-C10 methacrylic acid alkyl group, Each R 3 is respectively a C1-C8 alkoxy-group and acetoxy group¦base or a hydroxyl group independently.) is included, Following formula (2): At least 1 type chosen from the group which consists of silane (2) which has a silicone structure represented with CH 3-Si-(R4)3 (2) (In the Formula, R4 is respectively a C1-C8 alkoxy-group and acetoxy group¦base or a hydroxyl group independently.) is included, Following formula (3): At least 1 type and/or cyclic¦annular silane which are chosen from the group which consists of silane (3) which has a silicone structure represented with (CH 3)2-Si-(R5)2 (3) (In the Formula, R5 is respectively a C1-C8 alkoxy-group and acetoxy group¦base or a hydroxyl group independently.) are included, The silicone containing polymeric emulsion of any one of the Claims 1-5 characterized by the above-mentioned. 7. Silicone modifier¦denaturant [A] is a following formula. 1/5&lt;={Monomer [B] + monomer [C] + monomer [D]} /Modifier¦denaturant [A] &lt;=99.5/0.5 It is obtained using the quantity which satisfies the relationship represented with these, The silicone containing polymeric emulsion of any one of the Claims 1-6 characterized by the above-mentioned. 8. At least 1 sort(s) chosen from the group which the said silicone modifier¦denaturant [A] becomes from the silane (2) which has a silicone structure represented with the said Formula (2), At least 1 sort(s) chosen from the group which consists of silane (2) which has a silicone structure represented with the said Formula (2) with respect to the sum total of at least 1 sort(s) chosen from the group which consists of silane (3) which has a silicone structure represented with the said cyclic¦annular silane and the said, said Formula (3), The molar ratio of at least 1 sort(s) chosen from the group which consists of silane (3) which has a silicone structure represented with the said cyclic¦annular silane and the said, said Formula (3) is 1-/100 or more, respectively, Moreover, it is a following formula about at least 1 type chosen from the group which consists of silane (1) which has a silicone structure represented with the said Formula (1). It is used by the molar ratio which satisfies the relationship represented with 1/100&lt;= silane (1) / {silane (2)+ silane (3)} &lt;=10/1, The silicone containing polymeric emulsion of any one of the Claims 1-7 characterized by the above-mentioned. 9. C5-C12 cycloalkyl ester of 5 mass % or more acrylic acid and methacrylic acid is contained in another unsaturated monomer [D], The silicone containing polymeric emulsion of any one of the Claims 1-8 characterized by the above-mentioned. 10. The ethylenically unsaturated monomer which has 0.5 - the 10-mass % aldo group¦base, or a keto group in another unsaturated monomer [D] is contained, The silicone containing polymeric emulsion of any one of the Claims 1-9 characterized by the above-mentioned. 11. It emulsion-polymerizes by pH 4.0 or less, The silicone containing polymeric emulsion of any one of the Claims 1-10 characterized by the above-mentioned. | C08F028312 ¦ C08G0077442 ¦ C09D000502 ¦ C09D013300 ¦ C09D015108 ¦ C09D018310 | 2012-12-05 A02 DECISION OF REFUSAL - JAPANESE INTERMEDIATE CODE: A02 2012-12-04 ¦ 2012-08-08 A131 NOTIFICATION OF REASONS FOR REFUSAL - JAPANESE INTERMEDIATE CODE: A131 2012-08-07 ¦ 2009-08-06 A621 WRITTEN REQUEST FOR APPLICATION EXAMINATION + JAPANESE INTERMEDIATE CODE: A621 2009-08-05 | A silicone containing polymeric emulsion contains acrylic type polymer (a) which is polymerized in presence of silicone modifier (A), and acrylic type polymer (b) which has glass transition temperature of more than 50°C. | Silicone containing polymeric emulsion is used as finishing material of woven fabric and nonwoven fabric, building material such as cement mortar, concrete, slat board, calcium silicate board, plaster board, extrusion molding board and foamable concrete, surface treatment material, coating material of metal, wood and tiles, multilayer finishing paint material, thin-attaching finishing paint material, thickness attachment finishing paint material, stone tone finishing material, gloss paint, adhesive agent, and paper coating agent. | The silicone containing polymeric emulsion forms coating film with excellent durability, weather resistance, crack resistance, adhesiveness, water resistance and contamination resistance.
JP2008038115A | 2008-02-21 | Acrylic-type aqueous emulsion used as coating material, contains heterogeneous-phase-structure polymer particles including core portion and shell portion, formed by emulsion polymerization of ethylenically unsaturated monomers | ACRYLIC AQUEOUS EMULSION ¦ Acrylic-type aqueous¦water-based emulsion | ASAHI KASEI CHEMICALS CORP | NARUSE HIDEKI ¦ MASUI YUJI | Acrylic-type aqueous emulsion contains heterogeneous-phase-structure particles including core and shell portions, formed by performing multistage emulsion polymerization of ethylenically unsaturated monomers (A,B). The monomer (A) forms polymer of core portion, and monomer (B) forms polymer of shell portion. The glass transition temperature (Tg) of polymer in core portion is 10°C or more higher than the Tg of polymer in shell portion. The monomers (A,B) consist of ethylenically unsaturated monomers and carboxyl group-containing ethylenically unsaturated monomer. Acrylic-type aqueous emulsion contains heterogeneous-phase-structure particles including core portion and shell portion, formed by performing multistage emulsion polymerization of ethylenically unsaturated monomers (A,B). The monomer (A) forms polymer of core portion and monomer (B) forms polymer of shell portion. The polymers have different glass transition temperature (Tg), where the Tg of polymer in core portion is 10°C or more higher than the Tg of polymer in shell portion. The monomer (A) consists of component (a) (in mass%) (50-94.9), component (b) (5-40) and component (c) (0.1-10). The monomer (B) consists of component (a) (0-30), component (b) (60-100) and component (c) (0-10). The component (a) is ethylenically unsaturated monomer whose homopolymer Tg is 90°C or more. The component (b) is ethylenically unsaturated monomer whose homopolymer Tg is 90°C or less, and component (c) is carboxyl group-containing ethylenically unsaturated monomer. Acrylic-type aqueous emulsion used as surface-treatment material, coating material, finishing material such as stone tone finishing material and multilayer finishing paint material, and building materials such as concrete, mortar, slate board, calcium silicate board, plaster board and metals. Uses include but are not limited to adhesive agent, paper coating agent, coating material for metal, wood and tiles, and synthetic-resin emulsion paints for household appliances and plastic products. The acrylic-type aqueous emulsion is excellent in film formability, and forms coating film with excellent blocking resistance and flexibility. Preferred Properties: The polymer of core portion has Tg of 70°C or more. The average Tg of heterogeneous-phase-structure particles is 40°C or more. Preferred Composition: The ratio of core portion in the whole heterogeneous-phase-structure particles is 35-70 mass%. | <P>PROBLEM TO BE SOLVED: To provide an acrylic aqueous emulsion capable of providing a coated film excellent in balance of blocking resistance and film-forming property and excellent also in flexibility. <P>SOLUTION: The acrylic aqueous emulsion is obtained by carrying out multi-stage emulsion polymerization of an ethylenic unsaturated monomer. In the aqueous emulsion, two or more kinds of polymers different in glass transition temperature (Tg) form different phase structure particles each composed of a central part (core) and an outside part (shell) and Tg of a polymer constituting the core part is higher by ≥10°C than Tg of a polymer constituting the shell part and the polymer constituting the core part are obtained from emulsion polymerization of a monomer system [I] having a specific composition and a polymer existing on outermost side of the polymer constituting the shell is obtained from emulsion polymerization of a monomer system [II] having a specific constitution. <P>COPYRIGHT: (C)2008,JPO&INPIT PROBLEM TO BE SOLVED: To provide an acrylic aqueous emulsion capable of providing a coated film excellent in balance of blocking resistance and film-forming property and excellent also in flexibility. SOLUTION: The acrylic aqueous emulsion is obtained by carrying out multi-stage emulsion polymerization of an ethylenic unsaturated monomer. In the aqueous emulsion, two or more kinds of polymers different in glass transition temperature (Tg) form different phase structure particles each composed of a central part (core) and an outside part (shell) and Tg of a polymer constituting the core part is higher by ≥10°C than Tg of a polymer constituting the shell part and the polymer constituting the core part are obtained from emulsion polymerization of a monomer system [I] having a specific composition and a polymer existing on outermost side of the polymer constituting the shell is obtained from emulsion polymerization of a monomer system [II] having a specific constitution. COPYRIGHT: (C)2008,JPO&INPIT SUBJECT of the Invention Provide the acrylic-type aqueous¦water-based emulsion which can obtain the coating film which is excellent in the balance of a blocking resistance and a film formability, and is excellent also in a softness¦flexibility. PROBLEM to be solved It is an aqueous¦water-based emulsion obtained by carrying out multistage emulsion polymerization of the ethylenically unsaturated monomer, Comprising: The 2 type or more types of polymer from which a glass transition temperature (Tg) differs forms the heterogenous-phase-structure particle¦grains which consist of central part (core) and an outer-side part (shell), Are higher than Tg of the polymer in which Tg of the polymer which comprises a core part comprises a shell part 10 degreeC or more. The polymer which comprises a core part is obtained by emulsion polymerization of monomer type¦system¦group [I] of a specific composition, and the polymer which exists in the outermost part of the polymers which comprise a shell is obtained by emulsion polymerization of monomer type¦system¦group [II] of a specific composition, The acrylic-type aqueous¦water-based emulsion characterized by the above-mentioned. SELECTED DRAWINGS Absence | JP2006218369A | 2006-08-10 | JP2008038115A | JP2008038115A | 1. It is an aqueous¦water-based emulsion obtained by carrying out multistage emulsion polymerization of the ethylenically unsaturated monomer, Comprising: This polymer forms the heterogenous-phase-structure particle¦grains which consist of central part (core) and an outer-side part (shell), including the 2 type or more types of polymer from which a glass transition temperature (Tg) differs, Are higher than Tg of the polymer in which Tg of the polymer which comprises a core part comprises a shell part 10 degreeC or more. It is obtained by the emulsion polymerization of monomer type¦system¦group [I] which the polymer which comprises a core part shows below, and the polymer which exists in the outermost part of the polymers which comprise a shell part is obtained by the emulsion polymerization of monomer type¦system¦group [II] shown below, The acrylic-type aqueous¦water-based emulsion characterized by the above-mentioned. [I] The monomer type¦system¦group which consists of 50-94.9 mass % of;A components, 5-40 mass % of B components, and 0.1-10 mass % of C components. [II] The monomer type¦system¦group which consists of 0-30 mass % of;A components, 60-100 mass % of B components, and 0-10 mass % of C components. However, the said A-C component is a showing below passage. A component; the ethylenically unsaturated monomer whose homopolymer Tg is 90 degreeC or more. B component; the ethylenically unsaturated monomer whose homopolymer Tg is 90 degrees C or less. C component; carboxyl group-containing ethylenically unsaturated monomer. 2. Tg of the polymer which comprises a core part is [ the average Tg of 70 degreeC or more and the whole heterogenous-phase-structure particle¦grain ] 40 degreeC or more, The acrylic-type aqueous¦water-based emulsion of Claim 1. 3. It is a ratio of 35 to 70 mass % of the core part to the whole heterogenous-phase-structure particle¦grain, The acrylic-type aqueous¦water-based emulsion of Claim 1 or 2. | C08F022012 ¦ C09D000502 ¦ C09D013300 ¦ C09D015100 | 2012-11-14 A02 DECISION OF REFUSAL - JAPANESE INTERMEDIATE CODE: A02 2012-11-13 ¦ 2012-06-06 A131 NOTIFICATION OF REASONS FOR REFUSAL - JAPANESE INTERMEDIATE CODE: A131 2012-06-05 ¦ 2009-08-06 A621 WRITTEN REQUEST FOR APPLICATION EXAMINATION + JAPANESE INTERMEDIATE CODE: A621 2009-08-05 | Acrylic-type aqueous emulsion contains heterogeneous-phase-structure particles including core and shell portions, formed by performing multistage emulsion polymerization of ethylenically unsaturated monomers (A,B). The monomer (A) forms polymer of core portion, and monomer (B) forms polymer of shell portion. The glass transition temperature (Tg) of polymer in core portion is 10°C or more higher than the Tg of polymer in shell portion. The monomers (A,B) consist of ethylenically unsaturated monomers and carboxyl group-containing ethylenically unsaturated monomer. | Acrylic-type aqueous emulsion used as surface-treatment material, coating material, finishing material such as stone tone finishing material and multilayer finishing paint material, and building materials such as concrete, mortar, slate board, calcium silicate board, plaster board and metals. Uses include but are not limited to adhesive agent, paper coating agent, coating material for metal, wood and tiles, and synthetic-resin emulsion paints for household appliances and plastic products. | The acrylic-type aqueous emulsion is excellent in film formability, and forms coating film with excellent blocking resistance and flexibility.
JP2008050463A | 2008-03-06 | Methacrylic acid ester polymer used for resin composition for film, is obtained by polymerizing methacryl type monomer using specific reactive thioxanthene type compound | METHACRYLATE POLYMER WITH REACTIVE THIOXANTHENE COMPOUND USED THEREIN, AND ITS RESIN COMPOSITION ¦ The methacrylic acid ester polymer using a reactive thoxanthene type-compound, and its resin composition. | KANEKA CORP | HATANO KEISUKE ¦ WADA KAZUHITO ¦ NISHIMURA KIMIHIDE ¦ KOIZUMI KEIJI ¦ KUBO MASANORI | A methacrylic acid ester polymer is obtained by polymerizing methacryl type monomer using reactive thioxanthene type compound (1). A methacrylic acid ester polymer is obtained by polymerizing methacryl type monomer using reactive thioxanthene type compound of formula (1).X-(CH2)n-;n8-12;andRH or methyl group.An INDEPENDENT CLAIM is included for methacryl type resin mixture (C) containing multilayered structure polymer particle (B) which has acrylic acid ester cross-linking elastic particle as cores and layer containing methacrylic acid ester polymer as outer layer. The mixture (C) is obtained by polymerizing the methacryl type monomer in presence of the acrylic acid ester cross-linking elastic material particle which is obtained by polymerizing acrylic type monomer and polyfunctional monomer having two or more non-conjugated double bond in a molecule. The acrylic type monomer contains 50 mass% or more of acrylic acid alkyl ester. The methacryl type monomer contains 50 mass% or more of methacrylic acid alkyl ester. The reactive thioxanthene type compound of formula (1) is added during preparation of the acrylic acid ester cross-linking elastic material particle and/or polymerization of methacryl type monomer. The total amount of the acrylic type monomer and methacryl type monomer is 70-99.99 mass%. The total amount of reactive thioxanthene type compound used for manufacture of mixture (C) is 0.01-30 mass%. Methacrylic acid ester polymer is used for film and resin composition used for film for laminate (all claimed) such as road sign, motor-vehicle interior and exterior material such as head light, building material such as wallpaper, flooring, window frame, bathroom fitments, daily use products, furniture, housing of electric equipment and electronic office equipments such as facsimile, components of electric and electronic apparatus, illumination lens, optical lens, optical fiber, optical disk, light guide plate, medical supplies of sterilization, microwave oven cooking vessel, housing of domestic electric appliances, and toys. The methacrylic acid ester polymer has favorable color tone. Bleeding of coloring component is suppressed. The polymer provides film with excellent fading resistance, moldability and folding crack-proof property. Preferred Ratio: The ratio of methacryl type monomer and reactive thioxanthene type compound is 50-99.99 mass% and 0.01-50 mass%, respectively. Ultraviolet absorber of formula (2) is further used for polymerization by a ratio of 0.01-30 mass%.XH or halogen;R1H, methyl or 4-6C t-alkyl;R22-10C alkylene;andR3H or methyl.Preferred Monomer: The methacryl type monomer is a mixed monomer containing methacrylic acid alkyl ester and acrylic acid alkyl ester or methacrylic acid alkyl ester. The acryl type monomer is a mixed monomer containing methacrylic acid alkyl ester and acrylic acid alkylester or methacrylic acid alkyl ester. The ratio of methacrylic acid alkyl ester is 50 mass% or more with respect to methacryl type monomer. The ratio of methacrylic acid alkyl ester is 50 mass% or more with respect to methacryl type monomer. Preferred Composition: A methacryl type resin composition (D) contains methacrylic acid ester polymer (A), methacryl type resin mixture (C) and methacryl type resin mixture (E). The mixture (E) contains multilayered structure polymer particle (B0) which has acrylic acid ester cross-linking elastic particle as core and layer containing methacrylic acid ester polymer as outer layer. The mixture (E) is obtained by polymerizing the methacryl type monomer in presence of the acrylic acid ester cross-linking elastic material particle which is obtained by polymerizing acrylic type monomer and polyfunctional monomer having two or more non-conjugated double bond in a molecule. The acrylic type monomer contains 50 mass% or more of acrylic acid alkyl ester. The methacryl type monomer contains 50 mass% or more of methacrylic acid alkyl ester. The amount of mixture (C) and/or polymer (A) is 0.1-200 mass parts with respect to 100 mass parts of mixture (E). | PROBLEM TO BE SOLVED: To provide a polymerized, molded product having good coloration nature, transparency, and color stability and causing no bleed-out of a colorant through copolymerization of a thioxanthene compound having good copolymerizability for vinyl monomers such as an alkyl acrylate, an alkyl methacrylate, and styrene with such vinyl monomers. SOLUTION: The reactive thioxanthene compound having a (meth)acryloyl group and a predetermined structure, the methaacrylic acid ester polymer that is obtained using an ultraviolet absorbent and the compound, and the like are provided. The polymer is used for wide-ranging molded products such as films. COPYRIGHT: (C)2008,JPO&INPIT SUBJECT of the Invention The thoxanthene type-compound which has a favorable copolymerizability with respect to vinyl-type monomers, such as an acrylic-acid alkylester, the methacrylic acid alkylester, and styrene, by co-polymerizing these vinyl-type monomers Be excellent in colorability, transparency, and a coloring sustainability, and provide the superposition¦polymerization compact¦molding¦casting to which the bleed out of a coloring agent does not occur. PROBLEM to be solved The methacrylic acid ester polymer obtained by using the reactive thoxanthene type-compound, the ultraviolet absorber, and this compound of the predetermined structure of having a (meth)acryloyl-group etc. is provided. This polymer is broadly utilized for compact¦molding¦castings, such as a film. SELECTED DRAWINGS Absence <P>PROBLEM TO BE SOLVED: To provide a polymerized, molded product having good coloration nature, transparency, and color stability and causing no bleed-out of a colorant through copolymerization of a thioxanthene compound having good copolymerizability for vinyl monomers such as an alkyl acrylate, an alkyl methacrylate, and styrene with such vinyl monomers. <P>SOLUTION: The reactive thioxanthene compound having a (meth)acryloyl group and a predetermined structure, the methaacrylic acid ester polymer that is obtained using an ultraviolet absorbent and the compound, and the like are provided. The polymer is used for wide-ranging molded products such as films. <P>COPYRIGHT: (C)2008,JPO&INPIT | JP2006227917A | 2006-08-24 | JP2008050463A | JP2008050463A | 1. Methacrylic acid ester polymer (A) [FORMULA 1] [MAT_IMAGE 000009] X obtained by using for a polymerization reaction reactive thoxanthene type-compound and methacryl-type monomer (i) represented with General formula (1) are -(CH 2) n-, N is 8-12. R is H or a methyl group. 2. Methacryl-type monomer (i)s are 50-99.99 mass % and 0.01-50 mass % of reactive thoxanthene type-compounds, It is used in these ratios, The methacrylic acid ester polymer (A) of Claim 1 characterized by the above-mentioned. 3. Polymerization reaction WHEREIN: 0.01-30 mass % of ultraviolet absorbers to which methacryl-type monomer (i) is represented with 50-99.99 mass %, 0.01-50 mass % of reactive thoxanthene type-compounds, and General formula (2), It is used in these ratios, The methacrylic acid ester polymer (A) of Claim 1 characterized by the above-mentioned. [FORMULA 2] [MAT_IMAGE 000010] As for H or halogen, and R 1, a straight_chain¦linear or the C2-C10 alkylene group of branching chain¦strand shape, and R3 of H, a methyl group or a C4-C6 t- alkyl group, and R2 are H or a methyl group X. 4. The ratio of the methacrylic acid alkylester with respect to methacryl-type monomer (i) is 50 mass % or more, The methacrylic acid ester polymer (A) in any one of the Claims 1-3 characterized by the above-mentioned. 5. The methacrylic acid ester polymer (A) in any one of Claims 1-4 whose methacryl-type monomer (i) is a mixing monomer containing the methacrylic acid alkylester and an acrylic-acid alkylester or the methacrylic acid alkylester. 6. Let acrylic-acid ester bridge¦crosslinking elastic-body particle¦grains be cores, It is the methacryl-type resin mixture (C) containing the multilayered-structure polymer particle¦grains (B) which make an outer layer the layer which consists of a methacrylic acid ester polymer, and the methacrylic acid ester polymer, Comprising: This mixture (C) is obtained by polymerizing methacryl-type monomer (i) in presence of this acrylic-acid ester bridge¦crosslinking elastic-body particle¦grain, This acrylic-acid ester bridge¦crosslinking elastic-body particle¦grain is obtained by polymerizing the polyfunctional monomer and acrylic-type monomer (ii) which have a 2 or more nonconjugated double bond in 1 molecule, This acrylic-type monomer (ii) contains an acrylic-acid alkylester in the ratio of 50 mass % or more, This methacryl-type monomer (i) contains the methacrylic acid alkylester in the ratio of 50 mass % or more, The process of at least one of the polymerization reaction process for preparing this acrylic-acid ester bridge¦crosslinking elastic-body particle¦grain, and the polymerization reaction processes of this methacryl-type monomer (i) in presence of this bridge¦crosslinking elastic-body particle¦grain WHEREIN: The reactive thoxanthene type-compound represented with General formula (1) is added, Are used for the polymerization reaction for preparation of this acrylic-acid ester bridge¦crosslinking elastic-body particle¦grain, and/or the polymerization reaction of methacryl-type monomer (i) in this acrylic-acid ester bridge¦crosslinking elastic-body particle¦grain presence. Acrylic-type monomer (ii) and methacryl-type monomer (i) by a total amount 70-99.99 mass %, And methacryl-type resin mixture (C) used in the ratio of 0.01-30 mass % of total amounts of the thoxanthene type-compound used for the polymerization reaction for obtaining this methacryl-type resin mixture (C). 7. The process of at least one of the polymerization reaction process for preparing this acrylic-acid ester bridge¦crosslinking elastic-body particle¦grain, and the polymerization reaction processes of this methacryl-type monomer (i) in presence of this bridge¦crosslinking elastic-body particle¦grain WHEREIN: Furthermore, a ultraviolet absorber (2) is added, Are used for the polymerization reaction for preparation of this acrylic-acid ester bridge¦crosslinking elastic-body particle¦grain, and/or the polymerization reaction of methacryl-type monomer (i) in this acrylic-acid ester bridge¦crosslinking elastic-body particle¦grain presence. Acrylic-type monomer (ii) and methacryl-type monomer (i) by a total amount 70-99.99 mass %, And methacryl-type resin mixture (C) of Claim 6 used in 0.01-30 mass % of total amounts of the thoxanthene type-compound used for the polymerization reaction for obtaining this methacryl-type resin mixture (C), and the ratio of 0.01-30 mass % of ultraviolet absorbers. 8. Methacryl-type resin mixture (C) of Claim 6 or Claim 7 whose said acrylic-type monomer (ii) is a mixing monomer containing an acrylic-acid alkylester and the methacrylic acid alkylester or an acrylic-acid alkylester. 9. Methacryl-type resin mixture (C) in any one of Claims 6-8 whose said methacryl-type monomer (i) is a mixing monomer containing the methacrylic acid alkylester and an acrylic-acid alkylester or the methacrylic acid alkylester. 10. They are at least one of the methacrylic acid ester polymer (A) of Claim 1, and the methacryl-type resin mixture (C) of Claim 6, and a methacryl-type resin composition (D) containing methacryl-type resin mixture (E), Comprising: This methacryl-type resin mixture (E) uses acrylic-acid ester bridge¦crosslinking elastic-body particle¦grains as a core, The multilayered-structure polymer particle¦grains (B 0) which make an outer layer the layer which consists of a methacrylic acid ester polymer, and the methacrylic acid ester polymer are contained, This methacryl-type resin mixture (E) is obtained by polymerizing methacryl-type monomer (i) in presence of this acrylic-acid ester bridge¦crosslinking elastic-body particle¦grain, This acrylic-acid ester bridge¦crosslinking elastic-body particle¦grain is obtained by polymerizing the polyfunctional monomer and acrylic-type monomer (ii) which have a 2 or more nonconjugated double bond in 1 molecule, This acrylic-type monomer (ii) contains an acrylic-acid alkylester in the ratio of 50 mass % or more, This methacryl-type monomer (i) contains the methacrylic acid alkylester in the ratio of 50 mass % or more, This methacryl-type resin mixture (E) Methacryl-type resin composition (D) contained with respect to 100 mass parts in the ratio of 0.1-200 mass parts of at least one of this methacrylic acid ester polymer (A) and methacryl-type resin mixture (C). 11. The resin composition (D) of Claim 10 whose said acrylic-type monomer (ii) is a mixing monomer containing an acrylic-acid alkylester and the methacrylic acid alkylester or an acrylic-acid alkylester. 12. The resin composition (D) of Claim 10 or Claim 11 whose said methacryl-type monomer (i) is a mixing monomer containing the methacrylic acid alkylester and an acrylic-acid alkylester or the methacrylic acid alkylester. 13. The film obtained by shape¦molding the methacrylic acid ester polymer (A) of Claim 1. 14. The film obtained by shape¦molding the methacryl-type resin mixture (C) of Claim 6. 15. The film obtained by shape¦molding the resin composition (D) of Claim 10. 16. The laminated¦stacked body which contains the film in any one of Claims 13-15 as at least 1 layer. | C08F022036 ¦ B32B002730 | - | A methacrylic acid ester polymer is obtained by polymerizing methacryl type monomer using reactive thioxanthene type compound (1). | Methacrylic acid ester polymer is used for film and resin composition used for film for laminate (all claimed) such as road sign, motor-vehicle interior and exterior material such as head light, building material such as wallpaper, flooring, window frame, bathroom fitments, daily use products, furniture, housing of electric equipment and electronic office equipments such as facsimile, components of electric and electronic apparatus, illumination lens, optical lens, optical fiber, optical disk, light guide plate, medical supplies of sterilization, microwave oven cooking vessel, housing of domestic electric appliances, and toys. | The methacrylic acid ester polymer has favorable color tone. Bleeding of coloring component is suppressed. The polymer provides film with excellent fading resistance, moldability and folding crack-proof property.
JP2008003580A | 2008-01-10 | Protective film for LCD polarizing plates comprises coating layer having polymer including chlorine containing vinyl monomer, formed in single side of transparent base film, and hard-coat layer provided in surface of base film reverse side | PROTECTIVE FILM FOR POLARIZING PLATE AND POLARIZING PLATE AND LIQUID CRYSTAL DISPLAY DEVICE ¦ The protective film for polarizing plates, a polarizing plate, and a liquid crystal display | FUJIFILM CORP | IBUKI SHUNTARO ¦ INOUE KATSUMI ¦ SUZUKI TAKATO ¦ FUTAMURA YOSHIROU | Protective film (1) for polarizing plates comprises a coating layer (3) having a polymer including repeating unit derived from chlorine containing vinyl monomer, and formed in a single side of a transparent base film (2), which consists cellulose acylates; and hard-coat layer (4) having a hard-coat property provided in the surface of the reverse side of transparent base film. The protective film has water vapor permeability at 60°C and 95% relative humidity of below 300 g/m 2 -day. INDEPENDENT CLAIMS are included for:a manufacturing method of protective film comprising forming a coating layer by applying coating composition containing solvent having polymer including the repeating unit derived from chlorine containing vinyl monomer, on a transparent base film; and drying; anda polarizing plate comprising a polarizing film located in the reverse side of a hard coat layer with respect to a transparent base film of a protective film. Used for polarizing plates useful for LCD (claimed) or touch panel. The protective film can keep high display-image quality of LCD over a long period. It provides polarizing plate excellent in durability and picture quality. Preferred Component: The hard-coat layer has scattering property. The protective film has a bonding layer between the transparent base film and coating layer and on either surface of coating layer. UV absorber is contained in the bonding layer, where transmittance of light of 380 and 600 nm wavelength is ≤5 and 80-100%, respectively. The protective film contains a particle with a particle size of 0.5-12 μm, in the coating layer. The coating layer and/or bonding layer contain polymer and hydrophilic high molecular compound including the repeating unit derived from chlorine containing vinyl monomer. The transparent base film surface and/or coating layer surface are processed by corona discharge treatment and/or glow discharge. The coating composition for forming the coating layer contains polymer and organic solvent including the repeating unit derived from chlorine containing vinyl monomer. A second coating layer having a polymer including the repeating unit derived from chlorine containing vinyl monomer is formed, where the coating composition used for forming the second coating layer is an aqueous dispersion of the polymer. Antioxidant and/or metal complex are contained in the coating layer. Preferred Parameter: The thickness of coating layer is 10 μm. The film thickness of transparent base film is 30-120 μm. Preferred Compound: Chlorine containing vinyl monomer is a vinylidene chloride. Cellulose acylates are cellulose acetate, cellulose acetate propionate, or cellulose acetate butyrate. UV absorber is benzotriazole-type compound, benzophenone type-compound, or UV-absorption polymer. It is a compound of formula (1).R 1 -R 5H or monovalent organic group, where at least one of R 1 -R 3 represent unsubstituted branch or linear alkyl group with 4-20C, and R 1 and R 2 mutually differ from R 3 . The drawing is a sectional view of a protective film for polarizing plates.1Protective film2Transparent base film3Coating layer4Hard-coat layer | <P>PROBLEM TO BE SOLVED: To provide a protective film for a polarizing film to keep display image quality of a liquid crystal display device or the like to high grade over a long period of time. <P>SOLUTION: The protective film for the polarizing film is obtained by forming a covering layer having a polymer containing a repeating unit derived from a chlorine-containing vinyl monomer on one surface of a transparent base material film comprising cellulose acylate and providing a layer having at least a hard coat property on the opposite side surface of the transparent base material film and has ≤300 g/m<SP>2</SP>day moisture permeability in 95% relative humidity at 60°C. <P>COPYRIGHT: (C)2008,JPO&INPIT PROBLEM TO BE SOLVED: To provide a protective film for a polarizing film to keep display image quality of a liquid crystal display device or the like to high grade over a long period of time. SOLUTION: The protective film for the polarizing film is obtained by forming a covering layer having a polymer containing a repeating unit derived from a chlorine-containing vinyl monomer on one surface of a transparent base material film comprising cellulose acylate and providing a layer having at least a hard coat property on the opposite side surface of the transparent base material film and has ≤300 g/m 2 day moisture permeability in 95% relative humidity at 60°C. COPYRIGHT: (C)2008,JPO&INPIT SUBJECT of the Invention Provide the protective film for polarizing plates and polarizing plate suitable as a protective film of a polarizing film which can keep high quality¦definition display-image quality, such as a liquid crystal display, over a long period of time. PROBLEM to be solved The coating layer which has a polymer including the repeating unit induced¦guided¦derived from a chlorine containing vinyl monomer is formed in the single side¦surface of the transparent base film which consists of cellulose acylates. The layer which has hard-coat property at least is provided in the surface of the reverse side of a transparent base film, and water vapor permeability in 60 degreeC and a 95% relative humidity is below a 300g/m 2* day, The protective film for polarizing plates characterized by the above-mentioned. SELECTED DRAWINGS Absence | JP2006143176A | 2006-05-23 | JP2008003580A ¦ KR2007113165A ¦ TW200807045A | JP2008003580A ¦ KR2007113165A ¦ TW200807045A | 1. The coating layer which has a polymer including the repeating unit induced¦guided¦derived from a chlorine containing vinyl monomer is formed in the single side¦surface of the transparent base film which consists of cellulose acylates. The layer which has hard-coat property at least is provided in the surface of the reverse side of a transparent base film, and water vapor permeability in 60 degreeC and a 95% relative humidity is below a 300g/m 2* day, The protective film for polarizing plates characterized by the above-mentioned. 2. The layer which has hard-coat property has scattering property, The protective film for polarizing plates of Claim 1 characterized by the above-mentioned. 3. A chlorine containing vinyl monomer is a vinylidene chloride, The protective film for polarizing plates of Claim 1 or 2. 4. The thickness of a coating layer is one to 10 micrometer, The protective film for polarizing plates of Claim 1 to 3 characterized by the above-mentioned. 5. The film thickness of a transparent base film are 30 to 120 micrometer, The protective film for polarizing plates in any one of Claims 1-4. 6. Cellulose acylates are a cellulose acetate, cellulose acetate propionate, or cellulose acetate butyrate, The protective film for polarizing plates in any one of Claims 1-5. 7. It has an easily bonding layer between a transparent base film and coating layers and on either the surface of a coating layer, The protective film for polarizing plates in any one of the Claims 1-6 characterized by the above-mentioned. 8. A ultraviolet absorber is contained in at least one of the easily bonding layer between a transparent base film, a transparent base film, and a coating layer, and the coating layers, The transmittance¦permeability of the light of wavelength 380nm is 5 % or less, The transmittance¦permeability of wavelength 600nm is 80-100%, The protective film for polarizing plates in any one of the Claims 1-7 characterized by the above-mentioned. 9. Ultraviolet absorbers are either benzotriazole-type compound, a benzophenone type-compound and a ultraviolet-absorption polymer, The protective film for polarizing plates of Claim 8. 10. The ultraviolet absorber to which a ultraviolet absorber is represented with following General formula (1) contains at least one or more types, The protective film for polarizing plates of Claim 9 characterized by the above-mentioned. [FORMULA 1] [MAT_IMAGE 000026] (In the Formula, R 1, R2, R3, R4 and R5 represent a hydrogen atom or a monovalent¦monohydric organic group each independently, At least one of R 1, R2 and the R3 represents a unsubstituted branch or a linear alkyl group with 4-20 total carbons, R 1, R2 mutually differs from R3, respectively.) 11. The protective film for polarizing plates in any one of the Claims 1-10 which contain a particle¦grain with a particle size of 0.5-12 micrometers of at least 1 sort(s) in a coating layer. 12. At least any one of a coating layer and an easily bonding layer contains a polymer and hydrophilic high molecular compound including the repeating unit induced¦guided¦derived from a chlorine containing vinyl monomer, The protective film for polarizing plates in any one of the Claims 7-10 characterized by the above-mentioned. 13. At least any one on the transparent base-film surface and the surface of a coating layer was processed by at least any one of the corona discharge treatment and the glow discharge. The protective film for polarizing plates in any one of the Claims 1-12 characterized by the above-mentioned. 14. The application¦coating composition used when forming a coating layer contains a polymer and organic solvent including the repeating unit induced¦guided¦derived from a chlorine containing vinyl monomer at least, The protective film for polarizing plates in any one of the Claims 1-13 in which this organic solvent contains the solvent [ melt¦dissolution / a transparent base film / solvent / a swelling or melt¦dissolution ]. 15. On the coating layer of Claim 14, the 2nd coating layer that has a polymer including the repeating unit further induced¦guided¦derived from a chlorine containing vinyl monomer is formed, The application¦coating composition used when forming this 2nd coating layer is an aqueous dispersion of this polymer, The protective film for polarizing plates characterized by the above-mentioned. 16. The protective film for polarizing plates in any one of the Claims 1-15 which contain at least any one of antioxidant and a metal complex in a coating layer. 17. The application¦coating composition for coating layers containing the solvent [ dispersion¦distribution / a polymer including the repeating unit induced¦guided¦derived from a chlorine containing vinyl monomer and this polymer / solvent / melt¦dissolution or dispersion¦distribution ] is apply¦coated on a transparent base film, and it dries, This coating layer is formed, The manufacturing method of the protective film for polarizing plates in any one of the Claims 1-16 characterized by the above-mentioned. 18. The said coating liquid for coating layers was apply¦coated, it dried, and the coating layer was formed, Then, the process which apply¦coats and dries and forms the layer which has the 2nd coating layer or hard-coat property on this coating layer WHEREIN: At the process of winding-up, each layer is continuously formed from one sending, The manufacturing method of the protective film for polarizing plates of Claim 17 characterized by the above-mentioned. 19. It has a polarizing film, a protective film for polarizing plates in any one of Claims 1-16, or the protective film for polarizing plates created with the manufacturing method in any one of Claim 17 or 18, A polarizing film is located in the reverse side of the layer which has hard-coat property with respect to a transparent base film, The polarizing plate characterized by the above-mentioned. 20. The polarizing plate of Claim 19 was used. The liquid crystal display characterized by the above-mentioned. | G02B000530 ¦ B32B000702 ¦ B32B002308 ¦ B32B002730 ¦ G02F00011335 | 2013-04-26 A762 WRITTEN ABANDONMENT OF APPLICATION - JAPANESE INTERMEDIATE CODE: A762 2013-04-25 ¦ 2013-02-27 A131 NOTIFICATION OF REASONS FOR REFUSAL - JAPANESE INTERMEDIATE CODE: A131 2013-02-26 ¦ 2012-10-05 RD04 NOTIFICATION OF RESIGNATION OF POWER OF ATTORNEY JAPANESE INTERMEDIATE CODE: A7424 2012-10-04 ¦ 2012-09-15 RD03 NOTIFICATION OF APPOINTMENT OF POWER OF ATTORNEY JAPANESE INTERMEDIATE CODE: A7423 2012-09-14 ¦ 2012-08-28 A521 WRITTEN AMENDMENT JAPANESE INTERMEDIATE CODE: A523 2012-08-27 ¦ 2012-06-27 A131 NOTIFICATION OF REASONS FOR REFUSAL - JAPANESE INTERMEDIATE CODE: A131 2012-06-26 ¦ 2011-12-17 RD04 NOTIFICATION OF RESIGNATION OF POWER OF ATTORNEY JAPANESE INTERMEDIATE CODE: A7424 2011-12-16 ¦ 2011-08-30 A521 WRITTEN AMENDMENT JAPANESE INTERMEDIATE CODE: A523 2011-08-29 ¦ 2011-07-06 RD03 NOTIFICATION OF APPOINTMENT OF POWER OF ATTORNEY JAPANESE INTERMEDIATE CODE: A7423 2011-07-05 ¦ 2011-06-29 A131 NOTIFICATION OF REASONS FOR REFUSAL - JAPANESE INTERMEDIATE CODE: A131 2011-06-28 ¦ 2011-06-20 A977 REPORT ON RETRIEVAL JAPANESE INTERMEDIATE CODE: A971007 2011-06-20 ¦ 2010-02-03 A621 WRITTEN REQUEST FOR APPLICATION EXAMINATION + JAPANESE INTERMEDIATE CODE: A621 2010-02-02 ¦ 2007-11-28 RD04 NOTIFICATION OF RESIGNATION OF POWER OF ATTORNEY JAPANESE INTERMEDIATE CODE: A7424 2007-11-27 ¦ 2007-11-20 RD04 NOTIFICATION OF RESIGNATION OF POWER OF ATTORNEY JAPANESE INTERMEDIATE CODE: A7424 2007-11-19 ¦ 2007-11-13 RD04 NOTIFICATION OF RESIGNATION OF POWER OF ATTORNEY JAPANESE INTERMEDIATE CODE: A7424 2007-11-12 | Protective film (1) for polarizing plates comprises a coating layer (3) having a polymer including repeating unit derived from chlorine containing vinyl monomer, and formed in a single side of a transparent base film (2), which consists cellulose acylates; and hard-coat layer (4) having a hard-coat property provided in the surface of the reverse side of transparent base film. The protective film has water vapor permeability at 60°C and 95% relative humidity of below 300 g/m 2 -day. | Used for polarizing plates useful for LCD (claimed) or touch panel. | The protective film can keep high display-image quality of LCD over a long period. It provides polarizing plate excellent in durability and picture quality.
JP2007323064A | 2007-12-13 | Manufacture of color filter for liquid crystal display for personal computer, involves forming partition having resin composition on substrate, plasma processing substrate, applying inkjet ink on gap of partition and forming pixel | METHOD FOR MANUFACTURING COLOR FILTER, COLOR FILTER AND DISPLAY DEVICE ¦ The manufacturing method, color filter, and display device of a color filter | FUJIFILM CORP | ANDO TAKESHI ¦ WACHI NAOTAKA ¦ ARAI KINZO | A partition containing a resin composition is formed on a substrate and plasma processing of substrate is carried out. An inkjet ink is applied on gap of partition formed on the substrate by inkjet method and pixel is formed on the substrate to obtain a color filter. The color filter has partition on substrate between several pixels. The inkjet ink contains C.I. Pigment Red 254, a solvent, a surface active agent, and a monomer having two or more polymeric groups. For manufacturing color filter used for display device (claimed) such as liquid crystal display used for personal computer and liquid crystal color television. The color filter is manufactured with high quality and favorable discoloration prevention property, without color mixing. The display device having the color filter has high contrast. Preferred Composition: The inkjet ink contains a photoinitiator and/or a thermal polymerization initiator. The surface active agent contains fluorine. The plasma processing is atmospheric pressure plasma processing.Preferred Monomer: The monomer is a monomer having 3 or more polymeric groups. The polymeric group is a group having ethylenic double bond, preferably epoxy group. The polymeric group is chosen from acryloyl group and methacryloyl group. Preferred Agent: The surface active agent contains a copolymer containing at least one structural unit (a) derived from ester monomer of formula: H 2 C=C(-R 1 )-COO(CH 2 ) n C m F 2m+1 , and at least one structural unit (b) derived from ester monomer of formula: H 2 C=C(-R 2 )-COO(CH 2 CH(-R 3 )O) p -(CH 2 CH 2 O) q -R 4 . The mass ratio of structural unit (a) and structural unit (b) is 20/80-80/20.R 1 -R 3hydrogen atom or methyl;m2-14;n1-18;R 4hydrogen atom or 1-5C alkyl;andp,q0-18, and both are not 0.Preferred Method: Solvent contained in the ink composition is removed and ink composition is irradiated with active energy ray, and heated after forming pixel. | <P>PROBLEM TO BE SOLVED: To provide a method for manufacturing a high-quality color filter which achieves high contrast and proper partial-discoloration suppression effect, when incorporated into a display device, because flat pixels free of color mixing and void generation can be formed by the method. <P>SOLUTION: The method for manufacturing the color filter, having a plurality of pixels and partitions between the adjacent pixels on a substrate includes (a) a step of forming partitions comprising a resin composition on a substrate; (b) subjecting the substrate on which the partitions have been formed to plasma treatment; and (c) a step of forming pixels by providing an ink for ink jet comprising C.I. Pigment Red 254, a solvent, a surfactant and a monomer having two or more polymerizable groups by an ink jet method, to gaps between the partitions formed on the substrate. <P>COPYRIGHT: (C)2008,JPO&INPIT PROBLEM TO BE SOLVED: To provide a method for manufacturing a high-quality color filter which achieves high contrast and proper partial-discoloration suppression effect, when incorporated into a display device, because flat pixels free of color mixing and void generation can be formed by the method. SOLUTION: The method for manufacturing the color filter, having a plurality of pixels and partitions between the adjacent pixels on a substrate includes (a) a step of forming partitions comprising a resin composition on a substrate; (b) subjecting the substrate on which the partitions have been formed to plasma treatment; and (c) a step of forming pixels by providing an ink for ink jet comprising C.I. Pigment Red 254, a solvent, a surfactant and a monomer having two or more polymerizable groups by an ink jet method, to gaps between the partitions formed on the substrate. COPYRIGHT: (C)2008,JPO&INPIT COPYRIGHT: (C)2006,JPO&NCIPI SUBJECT of the Invention The high quality¦definition color filter which there is neither a color mixture nor a banding, and can form a flat pixel and from which the high contrast at the time of display-device-izing and a favorable discoloration¦color_shading inhibitory effect are obtained should carry out manufacturing-method provision. PROBLEM to be solved It is a manufacturing method of the color filter which has a partition on a board¦substrate between several pixels and the adjoining pixel, Comprising: It has the following a), b) and a process of c in this order at least, The manufacturing method of the color filter characterized by the above-mentioned. A) Process which forms on board¦substrate partition which consists of resin composition B) Process which performs plasma processing to board¦substrate in which partition was formed C) Process which assign¦provides ink for inkjets which contains at least CI-Pigment * red 254, solvent, surface active agent, and monomer that has 2 or more of polymeric groups to gap¦interval of said partition formed on board¦substrate by inkjet method, and forms pixel in it SELECTED DRAWINGS Absence | JP2006128420A | 2006-05-02 | JP2007323064A ¦ CN101067668A ¦ CN101067668B | JP2007323064A ¦ CN101067668A ¦ CN101067668B | 1. It is a manufacturing method of the color filter which has a partition on a board¦substrate between several pixels and the adjoining pixel, Comprising: It has the following a), b) and a process of c in this order at least, The manufacturing method of the color filter characterized by the above-mentioned. A) Process which forms on board¦substrate partition which consists of resin composition B) Process which performs plasma processing to board¦substrate in which partition was formed C) Process which assign¦provides ink for inkjets which contains at least CI-Pigment * red 254, solvent, surface active agent, and monomer that has 2 or more of polymeric groups to gap¦interval of said partition formed on board¦substrate by inkjet method, and forms pixel in it 2. The said plasma processing is an atmospheric-pressure plasma processing, The manufacturing method of the color filter of Claim 1 characterized by the above-mentioned. 3. The said monomer is a monomer which has 3 or more of polymeric groups, The manufacturing method of the color filter of Claim 1 or 2 characterized by the above-mentioned. 4. The said polymeric group is group which has ethylenic double bond, The manufacturing method of the color filter of any one of the Claims 1-3 characterized by the above-mentioned. 5. The said polymeric group is an epoxy group, The manufacturing method of the color filter of any one of the Claims 1-4 characterized by the above-mentioned. 6. The said polymeric group is at least 1 sort(s) chosen from acryloyl group and a methacroyl group¦base, The manufacturing method of the color filter of any one of the Claims 1-4 characterized by the above-mentioned. 7. The said ink for inkjets contains at least 1 sort(s) chosen from a photoinitiator and a thermal-polymerization initiator, The manufacturing method of the color filter of any one of the Claims 1-6 characterized by the above-mentioned. 8. The said surface active agent contains a fluorine, The manufacturing method of the color filter of any one of the Claims 1-7 characterized by the above-mentioned. 9. The said surface active agent has at least one of the structural unit a derived from a monomer represented with the following general formula (a), and at least one of the structural unit b derived from a monomer represented with the following general formula (b), Mass ratio (a/b) of the structural unit a and the structural unit b contains at least 1 type of the copolymer which is 20/80 - 80/20, The manufacturing method of the color filter of any one of the Claims 1-8 characterized by the above-mentioned. [FORMULA 1] [MAT_IMAGE 000016] In General formula (a), R 1 represents a hydrogen atom or a methyl group. Moreover, -C mF2m+1 in General formula (a) is linear or branched. M represents the integer of 2-14. N represents the integer of 1-18. In General formula (b), R 2 and R3 respectively independently represent a hydrogen atom or a methyl group, R 4 represents a hydrogen atom or a C1-C5 alkyl group. P and q respectively independently represent the integer of 0-18, and p and q do not represent 0 (zero) simultaneously. 10. After the process of said c -- further -- the following -- pass at least 1 process chosen from d and e -- an ink composition is polymerized and a pixel is formed The manufacturing method of the color filter of any one of the Claims 1-9 characterized by the above-mentioned. D) Process which irradiates active energy ray after solvent in ink is removed E) Process to heat 11. It was produced by the manufacturing method of any one of Claims 1-10. The color filter characterized by the above-mentioned. 12. The color filter of Claim 11 was provided. The display device characterized by the above-mentioned. | G02B000520 ¦ C09D001100 ¦ C09D0011326 ¦ C09D001138 ¦ G02F00011335 ¦ G03F000740 | 2013-03-30 A762 WRITTEN ABANDONMENT OF APPLICATION - JAPANESE INTERMEDIATE CODE: A762 2013-03-29 ¦ 2013-03-13 A131 NOTIFICATION OF REASONS FOR REFUSAL - JAPANESE INTERMEDIATE CODE: A131 2013-03-12 ¦ 2012-12-27 A521 WRITTEN AMENDMENT JAPANESE INTERMEDIATE CODE: A523 2012-12-26 ¦ 2012-10-31 A131 NOTIFICATION OF REASONS FOR REFUSAL - JAPANESE INTERMEDIATE CODE: A131 2012-10-30 ¦ 2010-01-30 A621 WRITTEN REQUEST FOR APPLICATION EXAMINATION + JAPANESE INTERMEDIATE CODE: A621 2010-01-29 | A partition containing a resin composition is formed on a substrate and plasma processing of substrate is carried out. An inkjet ink is applied on gap of partition formed on the substrate by inkjet method and pixel is formed on the substrate to obtain a color filter. The color filter has partition on substrate between several pixels. The inkjet ink contains C.I. Pigment Red 254, a solvent, a surface active agent, and a monomer having two or more polymeric groups. | For manufacturing color filter used for display device (claimed) such as liquid crystal display used for personal computer and liquid crystal color television. | The color filter is manufactured with high quality and favorable discoloration prevention property, without color mixing. The display device having the color filter has high contrast.
JP2007326334A | 2007-12-20 | Laminated resin board for components of liquid crystal display, contains thermoplastic resins having different intrinsic birefringent values laminated by co-extrusion, and has preset retardation value along thickness direction | LAMINATED RESIN PLATE ¦ Lamination¦stacking resin board | SUMITOMO CHEMICAL CO LTD | MAEKAWA TOMOHIRO ¦ KOYAMA HIROSHI ¦ OCHIAI SHINSUKE | The laminated resin board contains thermoplastic resins (A,B) that are laminated and integrated by co-extrusion. The resin (A) has negative intrinsic birefringent value and the resin (B) has positive intrinsic birefringent value. The retardation value of laminated resin board along thickness direction is 100 nm or less. The thermoplastic resin (A) is methyl-methacrylate type resin. The thermoplastic resin (B) is polycarbonate resin. The rubber-like polymer is dispersed to the thermoplastic resin (A). For optical uses such as components of liquid crystal display. The thin laminated resin board having small optical strain, is produced easily. | <P>PROBLEM TO BE SOLVED: To provide a resin plate being easy to prepare and exhibiting little optical strain even it has a thin wall. <P>SOLUTION: By laminating and integrating, by co-extrusion molding, a thermoplastic resin (A) having a negative intrinsic birefringence and a thermoplastic resin (B) having a positive intrinsic birefringence there is formed a laminated resin plate having a retardation value of thickness direction of ≤100 nm. As the thermoplastic resin (A) preferably used is a methylmethacrylate resin and as the thermoplastic resin (B) preferably used is a polycarbonate resin. <P>COPYRIGHT: (C)2008,JPO&INPIT PROBLEM TO BE SOLVED: To provide a resin plate being easy to prepare and exhibiting little optical strain even it has a thin wall. SOLUTION: By laminating and integrating, by co-extrusion molding, a thermoplastic resin (A) having a negative intrinsic birefringence and a thermoplastic resin (B) having a positive intrinsic birefringence there is formed a laminated resin plate having a retardation value of thickness direction of ≤100 nm. As the thermoplastic resin (A) preferably used is a methylmethacrylate resin and as the thermoplastic resin (B) preferably used is a polycarbonate resin. COPYRIGHT: (C)2008,JPO&INPIT COPYRIGHT: (C)2006,JPO&NCIPI SUBJECT of the Invention Even when preparation is easy and thin, an optical strain provides a small resin board. PROBLEM to be solved By carrying out lamination¦stacking integration of the thermoplastic resin (A) which has a negative intrinsic¦native birefringent value, and the thermoplastic resin (B) which has a positive intrinsic¦native birefringent value by a co-extrusion, the retardation value of the thickness direction sets it as the lamination¦stacking resin board which is 100 nm or less. As a thermoplastic resin (A), the methyl-methacrylate type-resin is used preferably and polycarbonate resin is preferably used as a thermoplastic resin (B). SELECTED DRAWINGS Absence | JP2006160708A | 2006-06-09 | JP2007326334A ¦ CN101085562A ¦ KR2007118007A ¦ TW200812804A | JP2007326334A ¦ CN101085562A ¦ KR2007118007A ¦ TW200812804A | 1. Lamination¦stacking integration of the thermoplastic resin (A) which has a negative intrinsic¦native birefringent value, and the thermoplastic resin (B) which has a positive intrinsic¦native birefringent value is carried out by a co-extrusion, and the retardation value of the thickness direction is 100 nm or less, The lamination¦stacking resin board characterized by the above-mentioned. 2. Thickness is 0.01-2mm, The lamination¦stacking resin board of Claim 1. 3. A thermoplastic resin (A) is the methyl-methacrylate type-resin, The lamination¦stacking resin board of Claim 1 or 2. 4. A thermoplastic resin (B) is polycarbonate resin, The lamination¦stacking resin board in any one of Claims 1-3. 5. The lamination¦stacking resin board in any one of the Claims 1-4 formed by inserting both surfaces of the lamination¦stacking resin board of molten_state with a roll or a belt in the case of a co-extrusion, and cooling. 6. The lamination¦stacking resin board in any one of the Claims 1-5 which the rubber-like polymer is disperse¦distributing to the thermoplastic resin (A). 7. It is the 3 layer structure which makes a thermoplastic resin (A) an intermediate¦middle layer and makes a thermoplastic resin (B) both surface layer, The lamination¦stacking resin board in any one of Claims 1-6. | B32B000702 ¦ G02B000104 | 2011-07-13 A02 DECISION OF REFUSAL - JAPANESE INTERMEDIATE CODE: A02 2011-07-12 ¦ 2011-06-25 A521 WRITTEN AMENDMENT JAPANESE INTERMEDIATE CODE: A523 2011-06-24 ¦ 2011-04-27 A131 NOTIFICATION OF REASONS FOR REFUSAL - JAPANESE INTERMEDIATE CODE: A131 2011-04-26 ¦ 2011-03-30 A977 REPORT ON RETRIEVAL JAPANESE INTERMEDIATE CODE: A971007 2011-03-30 ¦ 2008-12-03 A621 WRITTEN REQUEST FOR APPLICATION EXAMINATION + JAPANESE INTERMEDIATE CODE: A621 2008-12-02 ¦ 2008-05-16 RD05 NOTIFICATION OF REVOCATION OF POWER OF ATTORNEY JAPANESE INTERMEDIATE CODE: A7425 2008-05-15 ¦ 2008-02-02 RD05 NOTIFICATION OF REVOCATION OF POWER OF ATTORNEY JAPANESE INTERMEDIATE CODE: A7425 2008-02-01 | The laminated resin board contains thermoplastic resins (A,B) that are laminated and integrated by co-extrusion. The resin (A) has negative intrinsic birefringent value and the resin (B) has positive intrinsic birefringent value. The retardation value of laminated resin board along thickness direction is 100 nm or less. | For optical uses such as components of liquid crystal display. | The thin laminated resin board having small optical strain, is produced easily.
JP2007297469A | 2007-11-15 | Cellulose ester optical film for polarizing plate, comprises cellulose acylate containing polymer derived from monomer of triazine-type compound or benzotriazole-type compound each having specific structure | CELLULOSE ESTER OPTICAL FILM, METHOD FOR PRODUCING THE SAME, AND POLARLIZING PLATE AND LIQUID CRYSTAL DISPLAY BY USING THE SAME ¦ A cellulose-ester optical film, its manufacturing method, a polarizing plate using the same, and a liquid crystal display | KONICA MINOLTA OPTO INC | KATAOKA EMIKO | A cellulose ester optical film comprises a cellulose acylate containing a polymer (I) derived from a monomer of triazine-type compound having specific structure (2) or benzotriazole-type compound having specific structure (3). A cellulose ester optical film comprises a cellulose acylate containing a polymer (I) derived from a monomer of triazine-type compound having structure of formula (2) or benzotriazole-type compound having structure of formula (3).R21,R22H, hydroxyl or alkoxy;R23-R25substituent, at least one of R23-R25 is alkyl containing -OH, -COOH or -SO3H;R26-R28H or optionally substituted polymeric group at least one of R26-R28 is substituent containing polymeric group and remaining two is H;l2,m2,n20-3;R31,R32H or substituent, at least one of R31 and R32 is substituent containing polymeric group;p,q0-4;W1,W2-OH, -COOH, -SO3H, substituent containing saccharide residue or saccharide residue;s,tinteger;ands+t≥1.An INDEPENDENT CLAIM is included for manufacture of the cellulose ester optical film. As phase difference film, protective film, viewing angle expansion film and reflection preventing film for polarizing plate, liquid crystal display (both claimed), organic electroluminescent display and plasma display. The cellulose ester optical film is colorless, and has excellent spectroscopy absorption capability, transparency and ultraviolet absorptivity. The polarizing plate and liquid crystal display using the cellulose-ester optical film has high contrast, excellent weather resistance, light resistance and durability. Preferred Compound: The cellulose ester has acyl group total carbon number of 6.2-7.5. The acyl group total carbon number is sum of product of substitution degree of each acyl group in cellulose acylate and carbon number of acyl group. The cellulose ester comprises a polymer (II) derived from a monomer of triazole-type compound of formula (1) and hydrophilic ethylenic unsaturated monomer.R11,R12H, hydroxyl or alkoxy;R13-R15substituent;R16-R18H or substituent containing polymeric group, however any one of R16-R18 is substituent containing polymeric group, and remaining two are H;andl1,m1,n10-3.Preferred Property: The polymer (I) derived from monomer of triazine-type compound or benzotriazole-type compound has weight average molecular weight of 1000-7000. The polymer (II) derived from a monomer of triazole-type compound of formula (1) and hydrophilic ethylenic unsaturated monomer as weight average molecular weight of 1000-7000. Preferred Composition: The content of polymers (I,II) in the cellulose ester optical film is each 10-70 mass%. The figure shows the flow sheet of the apparatus used in manufacture of cellulose ester optical film.4Spread die5,7,8Rolls6Touch roll10Cellulose acetate film12Drawing machine | <P>PROBLEM TO BE SOLVED: To provide a cellulose ester optical film excellent in spectral absorbing performance for an optical film use, without having color, excellent in transparency, having a sufficient ultraviolet light-absorbing capacity and containing an ultraviolet light absorbing agent excellent in long term weather resistance, and a polarizing plate and a liquid crystal display by using the same. <P>SOLUTION: This cellulose ester optical film is characterized by consisting mainly of a cellulose acylate and containing at least 1 kind of a polymer derived from the monomer of a triazine-based compound or benzotriazole-based compound having specific structures, and the method for producing the same and the polarlizing plate and liquid crystal display by using the same are also provided. <P>COPYRIGHT: (C)2008,JPO&INPIT PROBLEM TO BE SOLVED: To provide a cellulose ester optical film excellent in spectral absorbing performance for an optical film use, without having color, excellent in transparency, having a sufficient ultraviolet light-absorbing capacity and containing an ultraviolet light absorbing agent excellent in long term weather resistance, and a polarizing plate and a liquid crystal display by using the same. SOLUTION: This cellulose ester optical film is characterized by consisting mainly of a cellulose acylate and containing at least 1 kind of a polymer derived from the monomer of a triazine-based compound or benzotriazole-based compound having specific structures, and the method for producing the same and the polarlizing plate and liquid crystal display by using the same are also provided. COPYRIGHT: (C)2008,JPO&INPIT COPYRIGHT: (C)2006,JPO&NCIPI (Amendments Included) SUBJECT of the Invention It is excellent in the spectroscopy absorption capability as an optical film use, and there is no coloring, and it is excellent in transparency, and has sufficient ultraviolet-absorptivity force, The cellulose-ester optical film containing the ultraviolet absorber which was excellent in the weather resistance over a long period of time, and a polarizing plate and a liquid crystal display using the same are provided. PROBLEM to be solved It has as a main component a cellulose acylate containing at least 1 sort(s) of the polymer induced¦guided¦derived from the monomer of a triazine type-compound or benzotriazole-type compound which has specific Structural formula, The cellulose-ester optical film characterized by the above-mentioned, its manufacturing method, a polarizing plate using the same, and a liquid crystal display. SELECTED DRAWINGS Absence | JP2006125331A | 2006-04-28 | JP2007297469A | JP2007297469A | 1. It has as a main component the cellulose acylate which carried out at least 1 sort(s) containing of the polymer induced¦guided¦derived from the monomer expressed with following General formula (2) or General formula (3), The cellulose-ester optical film characterized by the above-mentioned. [FORMULA 1] [MAT_IMAGE 000024] [In the Formula, R 21, R22 expresses a hydrogen atom, a hydroxyl group, or an alkoxy group each independently, R 23, R24, R25 expresses a substituent each independently, At least one of R 23, R24, R25 is an alkyl group containing -OH, -COOH, or -SO3H. R 26, R27, R28 expresses the substituent which contains a hydrogen atom or a polymeric group each independently, However, Any one of R 26, R27, R28 expresses the substituent containing a polymeric group, Remaining two express a hydrogen atom. L2, m2, and n2 express the integer of 0-3.] [FORMULA 2] [MAT_IMAGE 000025] [In the Formula, R 31, R32 expresses a hydrogen atom or a substituent each independently, P and q express the integer of 0-4, It may be the same or different, Among those, any one is a substituent containing a polymeric group. W 1, W2 expresses -OH, -COOH, -SO3H, the substituent containing a saccharide¦sugar residue, or a saccharide¦sugar residue each independently. S and t express an integer, respectively, It is s+t&gt;=1.] 2. The number of acyl-group total carbons of a cellulose acylate is 6.2-7.5, The cellulose-ester optical film of Claim 1 characterized by the above-mentioned. However, the number of acyl-group total carbons is the sum total of the product of substitution degree of each acyl group in a cellulose acylate, and carbon number of this acyl group. 3. It has as a main component a cellulose acylate containing at least 1 sort(s) of the monomer expressed with following General formula (1), and at least 1 sort(s) of the polymer induced¦guided¦derived from a hydrophilic ethylenic unsaturated monomer, The cellulose-ester optical film characterized by the above-mentioned. [FORMULA 3] [MAT_IMAGE 000026] [In the Formula, R 11, R12 expresses a hydrogen atom, a hydroxyl group, or an alkoxy group each independently, R 13, R14, R15 expresses a substituent each independently, R 16, R17, R18 expresses the substituent which contains a hydrogen atom or a polymeric group each independently, However, Any one of R 16, R17, R18 is a substituent containing a polymeric group, Remaining two are a hydrogen atom. L1, m1, and n1 express the integer of 0-3, respectively.] 4. The number of acyl-group total carbons of a cellulose acylate is 6.2-7.5, The cellulose-ester optical film of Claim 3 characterized by the above-mentioned. 5. The weight average molecular weight of the polymer induced¦guided¦derived from the monomer expressed with the said General formula (2) or (3) is 1000-7000, The cellulose-ester optical film of Claim 1 or 2 characterized by the above-mentioned. 6. The weight average molecular weight of the polymer induced¦guided¦derived from the monomer expressed with the said General formula (1) is 1000-7000, The cellulose-ester optical film of Claim 3 or 4 characterized by the above-mentioned. 7. It is content of 10-70 mass % of the monomer unit expressed with General formula (2) or (3) in the polymer induced¦guided¦derived from the monomer expressed with the said General formula (2) or (3), The cellulose-ester optical film as described in any one of Claim 1, 2 or 5 characterized by the above-mentioned. 8. It is content of 10-70 mass % of the monomer unit expressed with General formula (1) in the polymer induced¦guided¦derived from the monomer expressed with the said General formula (1), The cellulose-ester optical film as described in any one of Claim 3, 4 or 6 characterized by the above-mentioned. 9. In the said General formula (2), at least one of R23, R24, R25 is a substituent which has a saccharide¦sugar structure, The cellulose-ester optical film as described in any one of Claim 1, 2, 5 or 7 characterized by the above-mentioned. 10. In the said General formula (3), W1, W2 is a substituent which has a saccharide¦sugar structure, The cellulose-ester optical film as described in any one of Claim 1, 2, 5 or 7 characterized by the above-mentioned. 11. The cellulose-ester optical film as described in any one of Claims 1-10 is manufactured by a fusion¦melting spread, The manufacturing method of the cellulose-ester optical film characterized by the above-mentioned. 12. The cellulose-ester optical film as described in any one of Claims 1-10 is used, The polarizing plate characterized by the above-mentioned. 13. The cellulose-ester optical film as described in any one of Claims 1-10 is used, The liquid crystal display characterized by the above-mentioned. | C08J000518 ¦ G02B000530 | - | A cellulose ester optical film comprises a cellulose acylate containing a polymer (I) derived from a monomer of triazine-type compound having specific structure (2) or benzotriazole-type compound having specific structure (3). | As phase difference film, protective film, viewing angle expansion film and reflection preventing film for polarizing plate, liquid crystal display (both claimed), organic electroluminescent display and plasma display. | The cellulose ester optical film is colorless, and has excellent spectroscopy absorption capability, transparency and ultraviolet absorptivity. The polarizing plate and liquid crystal display using the cellulose-ester optical film has high contrast, excellent weather resistance, light resistance and durability.
JP2007269982A | 2007-10-18 | Synthetic rubber latex for binder use for synthetic and pulp fibers, contains unsaturated monomer containing preset amount of ethylenically-unsaturated-carboxylic-acid amide and its methylol derivative and aliphatic diene monomer | SYNTHETIC RUBBER LATEX | DAINIPPON INK & CHEM INC | YOSHIKAWA KEIGO ¦ HANAWA YOSHINORI | The synthetic rubber latex contains unsaturated monomers containing methylol derivative of ethylenically-unsaturated-carboxylic-acid amide (in wt.%) (1-5), ethylenically-unsaturated-carboxylic-acid amide (0.1-1), and aliphatic diene monomer (5-50). For binder use for synthetic fiber, pulp fiber and pulp nonwoven-fabric use. The amount of free formalin in the synthetic rubber latex is reduced. A sheet formed using the synthetic rubber latex has excellent delamination strength. Preferred Composition: The synthetic rubber latex is obtained by adding and polymerizing ethylenically-unsaturated-carboxylic-acid monomer (0.5-10 wt.%) as an unsaturated monomer with respect to full-unsaturated monomers and vinyl components (34-93.4 wt.%) as an unsaturated monomer. Preferred Process: The monomer mixture containing ethylenically-unsaturated-carboxylic-acid amide, aliphatic diene monomer and ethylenically-unsaturated-carboxylic-acid monomer is emulsion-polymerized to obtain polymer (I), and polymer (II) is obtained by emulsion polymerizing monomer mixture containing ethylenically-unsaturated-carboxylic-acid amide, aliphatic diene monomer, ethylenically-unsaturated-carboxylic-acid monomer and methylol derivative of ethylenically-unsaturated-carboxylic-acid amide. | PROBLEM TO BE SOLVED: To provide a synthetic rubber latex for a binder for a fiber, which is small in a releasing amount of formalin while retaining the same level in interlaminer peeling strength obtained therefrom as compared to that obtained from a conventional one, even when a methylol derivative of an ethylenically unsaturated carboxylic amide is used. SOLUTION: The synthetic rubber latex is characterized in that it is prepared by polymerizing an unsaturated monomer mixture containing 1.0-5.0 wt.% of (a) a methylol derivative of an ethylenically unsaturated carboxylic amide, 0.1-1.0 wt.% of (b) an ethylenically unsaturated carboxylic acid and 5-50 wt.% of (c) an aliphatic diene monomer. COPYRIGHT: (C)2008,JPO&INPIT COPYRIGHT: (C)2006,JPO&NCIPI SUBJECT of the Invention Even if you use the methylol derivative of ethylenically-unsaturated-carboxylic-acid amide¦amido, provide the synthetic rubber latex for fiber binders in which formalin release amount has a level whose delamination intensity¦strength obtained it is few and is also equivalent. PROBLEM to be solved The unsaturated monomers containing methylol derivative (a) 1.0-5.0weight% of ethylenically-unsaturated-carboxylic-acid amide¦amido, ethylenically-unsaturated-carboxylic-acid amide¦amido (b) 0.1-1.0 weight%, and aliphatic diene monomer (c) 5-50 weight% are superposed¦polymerized and obtained, The synthetic rubber latex characterized by the above-mentioned. SELECTED DRAWINGS Absence. <P>PROBLEM TO BE SOLVED: To provide a synthetic rubber latex for a binder for a fiber, which is small in a releasing amount of formalin while retaining the same level in interlaminer peeling strength obtained therefrom as compared to that obtained from a conventional one, even when a methylol derivative of an ethylenically unsaturated carboxylic amide is used. <P>SOLUTION: The synthetic rubber latex is characterized in that it is prepared by polymerizing an unsaturated monomer mixture containing 1.0-5.0 wt.% of (a) a methylol derivative of an ethylenically unsaturated carboxylic amide, 0.1-1.0 wt.% of (b) an ethylenically unsaturated carboxylic acid and 5-50 wt.% of (c) an aliphatic diene monomer. <P>COPYRIGHT: (C)2008,JPO&INPIT | JP200697460A | 2006-03-31 | JP2007269982A | JP2007269982A | 1. It superposes¦polymerizes in the unsaturated monomers containing methylol derivative (a) 1.0-5.0weight% of ethylenically-unsaturated-carboxylic-acid amide¦amido, ethylenically-unsaturated-carboxylic-acid amide¦amido (b) 0.1-1.0 weight%, and aliphatic diene monomer (c) 5-50 weight%. The synthetic rubber latex characterized by being obtained. 2. The synthetic rubber latex of Claim 1 obtained by adding an ethylenically-unsaturated-carboxylic-acid monomer (d) 0.5 to 10weight% with respect to full-unsaturated monomers, and superposing¦polymerizing as unsaturated monomers. 3. Furthermore, the synthetic rubber latex of Claim 2 obtained by unsaturated monomers adding vinyl compounds other than said (a)-(d) (e) 34 to 93.4weight%, and superposing¦polymerizing as an unsaturated monomer. 4. A synthetic rubber latex contains the above-mentioned (b) and (c) and (d), And the unsaturated monomers which do not contain the above-mentioned (a) are emulsion-polymerized, After obtaining polymer (I), it is polymer (II) obtained by emulsion-polymerizing the monomer mixture containing the above-mentioned (a) in presence of said polymer (I), The synthetic rubber latex of Claim 1, 2 or 3. | C08F024600 ¦ C08F000244 ¦ C08F021208 ¦ C08F029100 | 2011-12-16 A02 DECISION OF REFUSAL - JAPANESE INTERMEDIATE CODE: A02 2011-12-15 ¦ 2011-08-24 A131 NOTIFICATION OF REASONS FOR REFUSAL - JAPANESE INTERMEDIATE CODE: A131 2011-08-23 ¦ 2011-08-11 A977 REPORT ON RETRIEVAL JAPANESE INTERMEDIATE CODE: A971007 2011-08-11 ¦ 2009-03-11 A621 WRITTEN REQUEST FOR APPLICATION EXAMINATION + JAPANESE INTERMEDIATE CODE: A621 2009-03-10 | The synthetic rubber latex contains unsaturated monomers containing methylol derivative of ethylenically-unsaturated-carboxylic-acid amide (in wt.%) (1-5), ethylenically-unsaturated-carboxylic-acid amide (0.1-1), and aliphatic diene monomer (5-50). | For binder use for synthetic fiber, pulp fiber and pulp nonwoven-fabric use. | The amount of free formalin in the synthetic rubber latex is reduced. A sheet formed using the synthetic rubber latex has excellent delamination strength.
JP2007230021A | 2007-09-13 | Recording ink for printing image, comprises solid component having colorant and resin to produce image having high image density, low backside density, and good color formation | RECORDING INK, RECORDING MEDIUM SET, INK CARTRIDGE AND INKJET RECORDING METHOD ¦ The ink for recording, the media-set for recording, an ink cartridge, and an inkjet-recording method | RICOH CO LTD | ARIGA TAMOTSU ¦ KOYANO MASAYUKI ¦ NAGAI KIYOFUMI | A recording ink comprises solid component; liquid component; and water. The solid component comprises a colorant and a resin and is a solid at 25°C. The liquid component has a higher boiling point than that of water and is a liquid at 25°C. The total content of the liquid component in the recording ink is ≤20 mass%. The total content of the solid component in the recording ink is ≥20 mass%. The total content of resin components in the solid component is 40-95 mass% relative to the total amount of the solid components. INDEPENDENT CLAIMS are included for:an ink media set comprising a recording ink, and recording medium;an ink cartridge, housing a recording ink in a container;a moisturizing agent;an inkjet recording method comprising flying a recording ink in an ink media set by applying an impulse to the recording ink to form an image on a recording medium in the ink media set; andan ink record comprising an image formed on a recording medium in an ink media set. For inkjet recording. The ink produces image having a high image density, low backside density, good color formation and no bleeding is obtained when printed on the plain paper and the sharp image close to printed matters, having no problem in drying speed is obtained even when printed on smooth papers for printing having a low water absorbing capacity. Preferred Material: The non-porous substrate is glass.Preferred Component: The recording medium comprises a non-porous substrate. Preferred Property: The ink has a surface tension at 25°C of ≤35 mN/m.Preferred Material: The non-porous substrate is metal.Preferred Component: The liquid component comprises a surfactant. The surfactant is fluorine or silicone surfactants.Preferred Component: The resin comprises resin fine particles having a glass transition temperature of ≤25°Cs, and the volume average particle diameter of the resin fine particles is 10-1000 nm. The colorant is a pigment of a polymer emulsion type containing a color material which is water insoluble or hardly water soluble in polymer fine particles. Preferred Material: The non-porous substrate is plastic or polyester films, plastic laminate papers or plastic coat papers. | <P>PROBLEM TO BE SOLVED: To provide a set of a medium and an aqueous ink which is non-medium selective and can be printed on plain paper, paper used exclusively for inkjet, etc. and also can be printed even on a non-porous base with low water absorptive capacity such as a plastic sheet such as a polyester sheet, plastic film-laminated paper, plastic surface sheet, or glass, metal, etc., and a printing method. <P>SOLUTION: This set of the medium and the aqueous ink comprises a recording ink containing at least a colorant, a moisture dispersing resin, a wetting-out agent, a surfactant and water, and a recordable medium for printing the use of the ink. The recording ink is suitable for directly recording on the non-porous base as a recordable medium, and the total content of the colorant and the moisture dispersing resin in the recording ink, is 10 to 40 mass% in terms of solid content, and the resin amount of the total solid content is 60 mass% or more. <P>COPYRIGHT: (C)2007,JPO&INPIT PROBLEM TO BE SOLVED: To provide a set of a medium and an aqueous ink which is non-medium selective and can be printed on plain paper, paper used exclusively for inkjet, etc. and also can be printed even on a non-porous base with low water absorptive capacity such as a plastic sheet such as a polyester sheet, plastic film-laminated paper, plastic surface sheet, or glass, metal, etc., and a printing method. SOLUTION: This set of the medium and the aqueous ink comprises a recording ink containing at least a colorant, a moisture dispersing resin, a wetting-out agent, a surfactant and water, and a recordable medium for printing the use of the ink. The recording ink is suitable for directly recording on the non-porous base as a recordable medium, and the total content of the colorant and the moisture dispersing resin in the recording ink, is 10 to 40 mass% in terms of solid content, and the resin amount of the total solid content is 60 mass% or more. COPYRIGHT: (C)2007,JPO&INPIT COPYRIGHT: (C)2006,JPO&NCIPI SUBJECT of the Invention To a printable top, further at conventional paper, an inkjet exclusive paper, etc. Plastic sheets, such as the polyester sheet¦seat, Provide the set and printing method of a water-based ink and a medium which do not choose the medium which can be printed also on the low non-porous base material of water absorbing abilities, such as a plastic-film laminated paper, a plastics surface sheet¦seat, glass, or a metal. PROBLEM to be solved It is a set of an at least coloring agent and water-dispersible resin, a moistening agent, a surface active agent and the ink for recording containing water, and the to-be-recorded medium (media) for printing using this ink, Comprising: This ink for recording was suitable for recording on the non-porous base material as a to-be-recorded medium (media) directly, Sum total content of the said coloring agent in this ink for recording and a water-dispersible resin is 10-40 mass % in solid content, The amount of resins in a total solid is 60 mass % or more, The set of the ink for inkjets and media which are characterized by the above-mentioned. SELECTED DRAWINGS FIG. 1 [MAT_IMAGE 000002] | JP200652565A | 2006-02-28 | JP2007230021A ¦ CN101096479A ¦ EP1811002A2 ¦ EP1811002A3 ¦ JP2007217671A ¦ US20070197685A1 ¦ US20110057981A1 ¦ US8328343B2 | EP1811002A2 ¦ JP2007217671A ¦ JP2007230021A ¦ US20070197685A1 ¦ EP1811002A3 ¦ CN101096479A ¦ US20110057981A1 ¦ US8328343B2 | 1. It is a set of an at least coloring agent and water-dispersible resin, a moistening agent, a surface active agent and the ink for recording containing water, and the to-be-recorded medium (media) for printing using this ink, Comprising: This ink for recording was suitable for recording on the non-porous base material as a to-be-recorded medium (media) directly, Sum total content of the said coloring agent in this ink for recording and a water-dispersible resin is 10-40 mass % in solid content, The amount of resins in a total solid is 60 mass % or more, The set of the ink for inkjets and media which are characterized by the above-mentioned. 2. The said moisture agent amount is 30 weight% or less, Furthermore, when drying in a short time is required, it is 20 mass % or less, The set of the ink for inkjets of Claim 1 and media which are characterized by the above-mentioned. 3. The said water-dispersible resin is a resin emulsion with a particle size of 50-200nm, The set of the ink for inkjets of Claim 1 and media which are characterized by the above-mentioned. 4. The said coloring agent is a water-dispersible pigment, The set of the ink for inkjets and media in any one of Claims 1 to 3 which are characterized by the above-mentioned. 5. The said coloring agent is a water-dispersible coloring agent, The set of the ink for inkjets and media in any one of Claims 1 to 3 which are characterized by the above-mentioned. 6. The said water-dispersible coloring agents are water-insoluble to polymer fine particle thru¦or a polymer emulsion containing a slightly water-soluble color material, The set of the ink for inkjets of Claim 5 and media which are characterized by the above-mentioned. 7. The surface tension in the said ink for recording of this surface active agent is 35 mN/m or less, including at least 1 sort(s) as which the said surface active agent is selected from a silicone-type surface active agent and a fluorochemical surfactant, The set of the ink for inkjets and media in any one of Claims 1 to 6 which are characterized by the above-mentioned. 8. The above-mentioned non-porous base material is a plastic-film sheet¦seat, a plastic-film laminated paper and a plastics surface sheet¦seat, glass, or a metal, The set of the ink for inkjets and media in any one of Claims 1 to 7 which are characterized by the above-mentioned. 9. The above-mentioned non-porous base material is a polyester film, The set of the ink for inkjets and media in any one of Claims 1 to 8 which are characterized by the above-mentioned. 10. An at least coloring agent and water-dispersible resin, a moistening agent, a surface active agent, and water are contained, Sum total content of the said coloring agent in this ink for recording and a water-dispersible resin is 10-40 mass % in solid content, The amount of resins in a total solid is 60 mass % or more, The ink for recording suitable for recording on the non-porous base material as a to-be-recorded medium (media) directly is accommodated into a container, The ink cartridge characterized by the above-mentioned. 11. The said moisture agent amount in the said ink for recording is 30 weight% or less, Furthermore, when drying in a short time is required, it is 20 mass % or less, The ink cartridge of Claim 10 characterized by the above-mentioned. 12. The said water-dispersible resin in the said ink for recording is a resin emulsion with a particle size of 50-200nm, The ink cartridge of Claim 10 or 11 characterized by the above-mentioned. 13. The said coloring agent in the said ink for recording is a water-dispersible pigment, The ink cartridge in any one of the Claims 10 to 12 characterized by the above-mentioned. 14. The said coloring agent in the said ink for recording is a water-dispersible coloring agent, The ink cartridge in any one of the Claims 10 to 12 characterized by the above-mentioned. 15. The said water-dispersible coloring agents in the said ink for recording are water-insoluble to polymer fine particle thru¦or a polymer emulsion containing a slightly water-soluble color material, The ink cartridge in any one of the Claims 10 to 14 characterized by the above-mentioned. 16. The surface tension in the said ink for recording of this surface active agent is 35 mN/m or less, including at least 1 sort(s) as which the said surface active agent in the said ink for recording is selected from a silicone-type surface active agent and a fluorochemical surfactant, The ink cartridge in any one of the Claims 10 to 15 characterized by the above-mentioned. 17. The above-mentioned non-porous base material is a plastic-film sheet¦seat, a plastic-film laminated paper and a plastics surface sheet¦seat, glass, or a metal, The ink cartridge in any one of the Claims 10 to 16 characterized by the above-mentioned. 18. The above-mentioned non-porous base material is a polyester film, The ink cartridge in any one of the Claims 10 to 17 characterized by the above-mentioned. 19. An at least coloring agent and water-dispersible resin, a moistening agent, a surface active agent, and water are contained, Sum total content of the said coloring agent in this ink for recording and a water-dispersible resin is 10-40 mass % in solid content, The amount of resins in a total solid is 60 mass % or more, It prints to the above-mentioned non-porous base material using the ink for recording for recording on the non-porous base material as a to-be-recorded medium (media) directly, A recording matter is obtained, The inkjet printing method characterized by the above-mentioned. 20. The said moisture agent amount in the said ink for recording is 30 weight% or less, Furthermore, when drying in a short time is required, it is 20 mass % or less, The inkjet printing method of Claim 19 characterized by the above-mentioned. 21. The said water-dispersible resin in the said ink for recording is a resin emulsion with a particle size of 50-200nm, The inkjet printing method of Claim 19 or 20 characterized by the above-mentioned. 22. The said coloring agent in the said ink for recording is a water-dispersible pigment, The inkjet printing method in any one of the Claims 19 to 21 characterized by the above-mentioned. 23. The said coloring agent in the said ink for recording is a water-dispersible coloring agent, The inkjet printing method in any one of the Claims 19 to 21 characterized by the above-mentioned. 24. The said water-dispersible coloring agents in the said ink for recording are water-insoluble to polymer fine particle thru¦or a polymer emulsion containing a slightly water-soluble color material, The inkjet printing method in any one of the Claims 19 to 23 characterized by the above-mentioned. 25. The surface tension in the said ink for recording of this surface active agent is 35 mN/m or less, including at least 1 sort(s) as which the said surface active agent in the said ink for recording is selected from a silicone-type surface active agent and a fluorochemical surfactant, The inkjet printing method in any one of the Claims 19 to 24 characterized by the above-mentioned. 26. The above-mentioned non-porous base material is a plastic-film sheet¦seat, a plastic-film laminated paper and a plastics surface sheet¦seat, glass, or a metal, The inkjet printing method in any one of the Claims 19 to 25 characterized by the above-mentioned. 27. The above-mentioned non-porous base material is a polyester film, The inkjet printing method in any one of the Claims 19 to 26 characterized by the above-mentioned. 28. When an area prints the solid_part area beyond 2mm square, the space¦interval of 10 seconds or more is opened and printed for every 2mm square printing¦printed_character, The inkjet printing method in any one of the Claims 19 to 27 characterized by the above-mentioned. 29. After printing on the above-mentioned non-porous base material which is a plastic-film sheet¦seat, a plastic-film laminated paper and a plastics surface sheet¦seat, glass, or a metal, The said image -- a heating or/-- and it is made to ventilate and dry The inkjet printing method in any one of the Claims 19 to 28 characterized by the above-mentioned. | B41M000500 ¦ B41J000201 ¦ B41M000550 ¦ B41M000552 ¦ C09D001100 ¦ C09D0011322 ¦ C09D0011326 ¦ C09D0011328 ¦ C09D001138 ¦ C09D001140 | 2010-06-04 A02 DECISION OF REFUSAL - JAPANESE INTERMEDIATE CODE: A02 2010-06-03 ¦ 2010-04-06 A521 WRITTEN AMENDMENT JAPANESE INTERMEDIATE CODE: A523 2010-04-05 ¦ 2010-02-05 A131 NOTIFICATION OF REASONS FOR REFUSAL - JAPANESE INTERMEDIATE CODE: A131 2010-02-04 ¦ 2010-02-01 A977 REPORT ON RETRIEVAL JAPANESE INTERMEDIATE CODE: A971007 2010-02-01 ¦ 2008-11-26 A621 WRITTEN REQUEST FOR APPLICATION EXAMINATION + JAPANESE INTERMEDIATE CODE: A621 2008-11-25 | A recording ink comprises solid component; liquid component; and water. The solid component comprises a colorant and a resin and is a solid at 25°C. The liquid component has a higher boiling point than that of water and is a liquid at 25°C. The total content of the liquid component in the recording ink is ≤20 mass%. The total content of the solid component in the recording ink is ≥20 mass%. The total content of resin components in the solid component is 40-95 mass% relative to the total amount of the solid components. | For inkjet recording. | The ink produces image having a high image density, low backside density, good color formation and no bleeding is obtained when printed on the plain paper and the sharp image close to printed matters, having no problem in drying speed is obtained even when printed on smooth papers for printing having a low water absorbing capacity.
JP2007217478A | 2007-08-30 | Heat conductive pressure sensitive adhesive foam sheet for fixing of heat radiation component and heat generating component, has dome-shaped projection portion on surface | HEAT CONDUCTIVE, PRESSURE SENSITIVE FOAM SHEET AND METHOD FOR PRODUCING THE SAME ¦ A heat conductive pressure-sensitive-adhesive property foam sheet and its manufacturing method | NIPPON ZEON CO LTD | SAKATANI MITSUO ¦ EGAWA RIYOUKO ¦ KUMAMOTO TAKURO | A heat conductive pressure sensitive adhesive foam sheet has dome-shaped projection portion on the surface. An INDEPENDENT CLAIM is included for manufacture of heat conductive pressure sensitive adhesive foam sheet. For fixing of heat radiation component to heat generating component such as electronic components such as plasma display panel and integrated circuit chip. The foam sheet has excellent hardness, initial stage adhesiveness with respect to heat generating material, pressure sensitivity and heat conductivity. Preferred Compound: The heat conductive compound is aluminum hydroxide.Preferred Properties: The projection area of the dome-shaped projection portion of direction perpendicular to the foam sheet surface is 0.005-0.3 mm2 per projection portion. The hypothetical cross-sectional shape of the projection portion is circle having average diameter of 100-500 μm. The height of the projection portion is 40-500 μm. The average number of projection portion existing in 1 cm2 surface area of the foam sheet is 100-350. The total projection area of the dome-shaped projection portion of direction perpendicular to the foam sheet surface is 3-50% of the foam sheet surface area. Preferred Sheet: The foam sheet contains organic acid group-containing (meth)acrylic acid ester polymer (A) (100 wt.pts) and heat conductive compound (B) (100-300 wt.pts). Polymer (A) has glass transition temperature of -20°C or less. Polymer (A) is obtained by polymerizing monomer mixture (5-70 wt.pts) which consists of (meth)acrylic acid ester monomer (in wt.%) (40-100) capable of forming homopolymer of glass transition temperature of -20°C or less, monomer (0-60) which has an organic acid group and copolymerizable monomer (0-20) in presence of copolymer (100 wt.pts) which contains polymer unit (80-99.9) of (meth)acrylic acid ester monomer capable of forming homopolymer of glass transition temperature of -20°C or less, polymer unit (0.1-20) of monomer which has an organic acid group, polymer unit (0-10) of monomer containing functional groups other than the organic acid group, and polymer unit (0-10) of copolymerizable monomer. Preferred Film: The film used for manufacture of the foam sheet is film of polyester. | <P>PROBLEM TO BE SOLVED: To provide a heat conductive, pressure sensitive foam sheet not only excellent in balance between hardness and pressure sensitive adhesiveness but excellent in initial adhesiveness to exothermic bodies and having no time-dependent reduction of adhesiveness to the exothermic bodies and a method for producing the same. <P>SOLUTION: The heat conductive, pressure sensitive foam sheet has dome-like protrusions on the surface. The method for producing the heat conductive, pressure sensitive foam sheet is to hold a foaming composition comprising a (meth)acrylic acid ester polymer copolymer, a (meth)acrylic acid ester monomer mixture, a heat polymerization initiator, a heat polymerization initiator, a heat conductive compound and a heat degrading foaming agent in a sheet-like state with a polyester film, and in the state, heat the composition in a temperature ranging from 10°C lower than the heat decomposition temperature of the heat degrading foaming agent to 10°C higher than the heat decomposition temperature of the heat degrading foaming agent. <P>COPYRIGHT: (C)2007,JPO&INPIT PROBLEM TO BE SOLVED: To provide a heat conductive, pressure sensitive foam sheet not only excellent in balance between hardness and pressure sensitive adhesiveness but excellent in initial adhesiveness to exothermic bodies and having no time-dependent reduction of adhesiveness to the exothermic bodies and a method for producing the same. SOLUTION: The heat conductive, pressure sensitive foam sheet has dome-like protrusions on the surface. The method for producing the heat conductive, pressure sensitive foam sheet is to hold a foaming composition comprising a (meth)acrylic acid ester polymer copolymer, a (meth)acrylic acid ester monomer mixture, a heat polymerization initiator, a heat polymerization initiator, a heat conductive compound and a heat degrading foaming agent in a sheet-like state with a polyester film, and in the state, heat the composition in a temperature ranging from 10°C lower than the heat decomposition temperature of the heat degrading foaming agent to 10°C higher than the heat decomposition temperature of the heat degrading foaming agent. COPYRIGHT: (C)2007,JPO&INPIT COPYRIGHT: (C)2006,JPO&NCIPI SUBJECT of the Invention It is excellent in the balance of hardness and pressure-sensitive-adhesive property, Moreover, it is excellent in the initial-stage adhesiveness with respect to a heat generating body, Furthermore, the heat conductive pressure-sensitive-adhesive property foam sheet with which the adhesiveness with respect to a heat generating body does not fall even if it depends time-dependent, and its manufacturing method are provided. PROBLEM to be solved The heat conductive pressure-sensitive-adhesive property foam sheet which has a dome-shape projection part on the surface. The foamable composition which comprises a (meth)acrylic acid ester polymer copolymer, a (meth)acrylic acid ester polymer monomer mixture, a thermal-polymerization initiator, a thermal-polymerization initiator, a heat conductive compound, and a thermally-decomposable foaming agent is hold¦maintained to sheet type with the film made from polyester, This composition is heated in the state to the temperature of the range from temperature lower 10 degreeC than the thermal decomposition temperature of this thermally-decomposable foaming agent to temperature higher 10 degreeC than the thermal decomposition temperature, The manufacturing method of the heat conductive pressure-sensitive-adhesive property foam sheet which consists of this. SELECTED DRAWINGS FIG. 1 [MAT_IMAGE 000002] | JP200637340A | 2006-02-15 | JP2007217478A | JP2007217478A | 1. The heat conductive pressure-sensitive-adhesive property foam sheet which has a dome-shape projection part on the surface. 2. The project area of a dome-shape projection part of a direction perpendicular¦vertical to the heat conductive pressure-sensitive-adhesive property foam sheet surface is 0.005-0.3mm2 per projection part, The heat conductive pressure-sensitive-adhesive property foam sheet of Claim 1. 3. The shape of the heat conductive pressure-sensitive-adhesive property foam sheet surface which a dome-shape projection part cuts off hypothetically¦virtually is substantially circle shape, The average diameter is 100-500 micrometers, The heat conductive pressure-sensitive-adhesive property foam sheet of Claim 1 or 2. 4. The heat conductive pressure-sensitive-adhesive property foam sheet in any one of Claims 1-3 whose height from the heat conductive pressure-sensitive-adhesive property foam sheet surface of a dome-shape projection part is 40-500 micrometers. 5. The heat conductive pressure-sensitive-adhesive property foam sheet in any one of Claims 1-4 with which an average of 100-350 dome-shape projection parts per heat conductive pressure-sensitive-adhesive property foam sheet surface-area 1cm2 exist. 6. The total of the project area of a dome-shape projection part of a direction perpendicular¦vertical to the heat conductive pressure-sensitive-adhesive property foam sheet surface is 3-50% of a heat conductive pressure-sensitive-adhesive property foam sheet surface area, The heat conductive pressure-sensitive-adhesive property foam sheet in any one of Claims 1-5. 7. Organic-acid group¦base containing (meth)acrylic acid ester polymer (A) 100 weight part and heat conductive compound (B) 100-300 weight part is comprised, The heat conductive pressure-sensitive-adhesive property foam sheet in any one of Claims 1-6. 8. An organic-acid group¦base containing (meth)acrylic acid ester polymer (A) has a -20 degrees C or less glass transition temperature, The heat conductive pressure-sensitive-adhesive property foam sheet of Claim 7. 80 to 99.9 weight% of polymer units of a (meth)acrylic acid ester monomer with which an organic-acid group¦base containing (meth)acrylic acid ester polymer (A) forms the homopolymer which has a -20 degrees C or less glass transition temperature (a1), 0.1 to 20 weight% of polymer units (a2) of the monomer which has an organic-acid group¦base, 0 to 10 weight% of polymer units of the monomer containing functional groups other than an organic-acid group¦base (a3), In and copolymer (A1) 100 weight part [ formed by containing 0 to 10 weight% of polymer units (a4) of these and the monomer which can be co-polymerized ] presence - 40 to 100 weight% of (meth)acrylic acid ester monomers which form the homopolymer which has a glass transition temperature of 20 degrees C or less (a5m), The heat conductive pressure-sensitive-adhesive property foam sheet of Claim 7 or 8 which is a thing obtained by superposing¦polymerizing 5-70 weight part of monomer mixtures (A2m) which consist of 60 to 0 weight% of monomers (a6m) which have an organic-acid group¦base, and these and 0 to 20 weight% of monomers (a7m) which can be co-polymerized. 10. The heat conductive pressure-sensitive-adhesive property foam sheet in any one of Claims 7-9 whose heat conductive compound (B) is aluminium hydroxide. 11. It is made to superpose¦polymerize and foam by heating the foamable composition which comprises a copolymer (A1), a monomer mixture (A2m), thermal-polymerization initiator (C2), a heat conductive compound (B), and a thermally-decomposable foaming agent (D) in the state hold¦maintained to sheet type. The manufacturing method of the heat conductive pressure-sensitive-adhesive property foam sheet of Claim 1 to form into a sheet. 12. The foamable composition which comprises a copolymer (A1), a monomer mixture (A2m), thermal-polymerization initiator (C2), a heat conductive compound (B), and a thermally-decomposable foaming agent (D) is hold¦maintained to sheet type with the film made from polyester, This foamable composition is heated in the state to the temperature of the range from temperature (TL) lower 10 degreeC than the thermal decomposition temperature of this thermally-decomposable foaming agent (D) to temperature (TH) higher 10 degreeC than the thermal decomposition temperature, The manufacturing method of the heat conductive pressure-sensitive-adhesive property foam sheet of Claim 11 which consists of this. 13. The manufacturing method of the heat conductive pressure-sensitive-adhesive property foam sheet of Claim 12 which is the polyethylene-terephthalate film by which the easily peelable processing of the film made from polyester was carried out with the silicone compound in the surface. 14. The manufacturing method of the heat conductive pressure-sensitive-adhesive property foam sheet of Claim 12 or 13 which is what is performed when a heating of a foamable composition blow¦sprays a hot air from a normal line direction with respect to the surface of the film made from polyester. | C09J000700 ¦ C09J000702 ¦ C09J001100 ¦ C09J013306 ¦ C09J015100 ¦ C09J020100 | 2012-02-08 A02 DECISION OF REFUSAL - JAPANESE INTERMEDIATE CODE: A02 2012-02-07 ¦ 2011-09-28 A131 NOTIFICATION OF REASONS FOR REFUSAL - JAPANESE INTERMEDIATE CODE: A131 2011-09-27 ¦ 2011-09-21 A977 REPORT ON RETRIEVAL JAPANESE INTERMEDIATE CODE: A971007 2011-09-21 ¦ 2008-08-12 A621 WRITTEN REQUEST FOR APPLICATION EXAMINATION + JAPANESE INTERMEDIATE CODE: A621 2008-08-11 | A heat conductive pressure sensitive adhesive foam sheet has dome-shaped projection portion on the surface. | For fixing of heat radiation component to heat generating component such as electronic components such as plasma display panel and integrated circuit chip. | The foam sheet has excellent hardness, initial stage adhesiveness with respect to heat generating material, pressure sensitivity and heat conductivity.
JP2007211157A | 2007-08-23 | Glass-fiber-reinforced flame-retardant polycarbonate resin composition for molded products, such as machine components, contains reinforcement filler consisting of flat cross-section glass fiber, and organic sulfonate | GLASS FIBER-REINFORCED FLAME-RETARDANT POLYCARBONATE RESIN COMPOSITION ¦ Glass-fiber reinforcement¦strengthening flame-retardant polycarbonate resin composition | TEIJIN CHEM LTD | FURUYA KAZUHIKO | A glass-fiber-reinforced flame-retardant polycarbonate resin composition contains (in wt.%) thermoplastic resin (40-99), reinforcement filler (1-60), and organic sulfonate (0.005-1 weight part) of alkali (earth) metal. The thermoplastic resin consists of aromatic polycarbonate resin. The reinforcement filler consists of flat cross-section glass fiber having an average length of 10-50 μm and an average length/breadth ratio of 1.5-8. For molded products (claimed), such as electric-electronic components (camera components, electronic-office-equipment components, electromagnetic-shielding components, current-carrying components, antenna components), precision machinery components, machine components, vehicle components, agricultural materials, toys, conveyance containers, and building construction materials. The glass-fiber-reinforced flame-retardant polycarbonate resin composition is free of organic halogenated and phosphoric acid ester group flame retardant, and has excellent fluid flow characteristics and metal adhesiveness. The resin composition provides molded products having excellent rigidity, mechanical strength, shock resistance, and curvature resistance, and low anisotropy. Preferred Filler: The reinforcement filler consists of flat cross-section glass fiber and plate-shaped inorganic filler in a weight ratio of 5/95-95/5. The average length/breadth ratio of flat cross-section glass fiber is 2.5-5, and the aspect ratio (length/diameter) is 2-120. The plate-shaped inorganic filler is glass flakes, mica, and/or talc.Preferred Components: The organic sulfonate is perfluoro alkyl sulfonate alkali (earth) metal salt or aromatic sulfonate alkali (earth) metal salt. The resin composition further contains a fluorine-containing dripping preventing agent (0.01-3 weight parts).Preferred Resin: The thermoplastic resin contains a styrene resin chosen from polystyrene, acrylonitrile-butadiene-styrene copolymer resin, acrylonitrile-styrene copolymer resin, and high-impact polystyrene resin. The content of aromatic polycarbonate resin in the thermoplastic resin is 50 wt.% or more. | <P>PROBLEM TO BE SOLVED: To provide a glass fiber-reinforced flame-retardant polycarbonate resin composition which has good flame retardancy, gives small deformation (warpage) to a molded product and further has excellent rigidity, impact resistance and low-anisotropy, without substantially containing an organohalogen- or phosphate-based flame retardant. <P>SOLUTION: The glass fiber-reinforced flame-retardant polycarbonate resin composition contains 40-99 wt.% thermoplastic resin (component A) composed of an aromatic polycarbonate resin (component A-1) and 1-60 wt.% reinforcement filler (component B) composed of a flat cross section glass fiber whose fiber cross section has 10-50 μm longer axis and 1.5-8 of the ratio of the longer axis to the shorter axis (longer axis/shorter axis) (component B-1). Wherein on the basis of 100 pts.wt. of the total of both the components, 0.005-1 pt.wt. of an organosulfonic acid alkali (earth) metal salt (component C) is contained. <P>COPYRIGHT: (C)2007,JPO&INPIT PROBLEM TO BE SOLVED: To provide a glass fiber-reinforced flame-retardant polycarbonate resin composition which has good flame retardancy, gives small deformation (warpage) to a molded product and further has excellent rigidity, impact resistance and low-anisotropy, without substantially containing an organohalogen- or phosphate-based flame retardant. SOLUTION: The glass fiber-reinforced flame-retardant polycarbonate resin composition contains 40-99 wt.% thermoplastic resin (component A) composed of an aromatic polycarbonate resin (component A-1) and 1-60 wt.% reinforcement filler (component B) composed of a flat cross section glass fiber whose fiber cross section has 10-50 μm longer axis and 1.5-8 of the ratio of the longer axis to the shorter axis (longer axis/shorter axis) (component B-1). Wherein on the basis of 100 pts.wt. of the total of both the components, 0.005-1 pt.wt. of an organosulfonic acid alkali (earth) metal salt (component C) is contained. COPYRIGHT: (C)2007,JPO&INPIT COPYRIGHT: (C)2006,JPO&NCIPI SUBJECT of the Invention Even if it contains substantially neither an organic halogenated flame retardant nor a phosphoric-acid-ester type¦system¦group flame retardant, it has a favorable flame retardance, And a deformation¦transformation (curvature) of a molded¦shaped object is small and enables provision of the glass-fiber reinforcement¦strengthening flame-retardant polycarbonate resin composition which was further excellent in rigidity, shock-resistant characteristic, and low anisotropy. PROBLEM to be solved The thermoplastic resin of 40 to 99 weight% (A component) which consists of aromatic polycarbonate resin (A-1 component), and the length of 10-50 micrometers of a fiber cross section, Ratio (a length/breadth) of a length and a breadth with respect to a total of 100 weight part of 1 to 60 weight% of reinforcement¦strengthening fillers (B component) which consist of flat cross-section glass fiber (B-1 component) which is 1.5-8 The glass-fiber reinforcement¦strengthening flame-retardant polycarbonate resin composition which comprises 0.005-1 weight part of organic sulfonic-acid alkali (earth) metal salts (C component). SELECTED DRAWINGS Absence | JP200633526A | 2006-02-10 | JP2007211157A | JP2007211157A | 40 to 99 weight% of thermoplastic resins (A component) which consist of aromatic polycarbonate resin (A-1 component), and the average value of 10-50 micrometers of the length of a fiber cross section, The average value of ratio (a length/breadth) of a length and a breadth with respect to a total of 100 weight part of 1 to 60 weight% of reinforcement¦strengthening fillers (B component) which consist of flat cross-section glass fiber (B-1 component) which is 1.5-8 The glass-fiber reinforcement¦strengthening flame-retardant polycarbonate resin composition which comprises 0.005-1 weight part of organic sulfonic-acid alkali (earth) metal salts (C component). 2. The reinforcement¦strengthening filler (B component) consists of the flat cross-section glass fiber (B-1 component) and the plate-shaped inorganic filler (B-2 component) the average value of 10-50 micrometers of the length of a fiber cross section and whose average value of ratio (a length/breadth) of a length and a breadth are 1.5-8, The glass-fiber reinforcement¦strengthening flame retardant resin composition of Claim 1 which is the reinforcement¦strengthening filler whose weight ratio (a B-1 component / B-2 component) of a (B-1 component) and a (B-2 component) is 5/95 - 95/5. 3. The glass-fiber reinforcement¦strengthening flame-retardant-resin resin composition of Claim 1 or 2 in which a thermoplastic resin (A component) contains a styrene resin (A-2 component). 4. Aromatic polycarbonate resin (A-1 component) content in a thermoplastic resin (A component) is 50 weight% or more, The glass-fiber reinforcement¦strengthening flame-retardant polycarbonate resin composition of Claim 3 characterized by the above-mentioned. 5. A styrene resin is a 1 or more types of styrene resin chosen from the group which consists of a polystyrene, an ABS resin, an AS resin, and a HIPS resin, The glass-fiber reinforcement¦strengthening flame-retardant polycarbonate resin composition in any one of Claims 3-4. 6. The average value of ratio (a length/breadth) of the length of a B-1 component and a breadth is 2.5-5, The glass-fiber reinforcement¦strengthening flame-retardant polycarbonate resin composition in any one of Claims 1-5. 7. The mean fiber length of a B-1 component and ratio (aspect-ratio) of an average fiber diameter are 2-120, The glass-fiber reinforcement¦strengthening flame-retardant polycarbonate resin composition in any one of Claims 1-6. 8. B-2 components are a glass flake, mica¦cuttle-fish, and a 1 or more types of plate-shaped inorganic filler chosen from the group which consists of a talc, The glass-fiber reinforcement¦strengthening flame-retardant polycarbonate resin composition in any one of Claims 2-7. 9. C component is a perfluoro-alkyl sulfonic-acid alkali (earth) metal salt or an aromatic sulfonic-acid alkali (earth) metal salt, The glass-fiber reinforcement¦strengthening flame-retardant polycarbonate resin composition in any one of Claims 1-8. 10. The glass-fiber reinforcement¦strengthening flame-retardant polycarbonate resin composition in any one of the Claims 1-9 formed by containing 0.01-3 weight part of fluorine-containing dripping preventing agents (D component) with respect to a total of 100 weight part of A component and B component. 11. The molded¦shaped object formed by shape¦molding the glass-fiber reinforcement¦strengthening flame-retardant polycarbonate resin composition in any one of Claims 1-10. | C08L006900 ¦ C08K000542 ¦ C08K000714 ¦ C08L002500 | 2013-04-26 A711 NOTIFICATION OF CHANGE IN APPLICANT JAPANESE INTERMEDIATE CODE: A712 2013-04-25 ¦ 2012-10-31 A02 DECISION OF REFUSAL - JAPANESE INTERMEDIATE CODE: A02 2012-10-30 ¦ 2011-11-24 A131 NOTIFICATION OF REASONS FOR REFUSAL - JAPANESE INTERMEDIATE CODE: A131 2011-11-22 ¦ 2011-11-16 A977 REPORT ON RETRIEVAL JAPANESE INTERMEDIATE CODE: A971007 2011-11-16 ¦ 2011-07-09 RD04 NOTIFICATION OF RESIGNATION OF POWER OF ATTORNEY JAPANESE INTERMEDIATE CODE: A7424 2011-07-08 ¦ 2011-07-09 RD02 NOTIFICATION OF ACCEPTANCE OF POWER OF ATTORNEY JAPANESE INTERMEDIATE CODE: A7422 2011-07-08 ¦ 2008-11-01 A621 WRITTEN REQUEST FOR APPLICATION EXAMINATION + JAPANESE INTERMEDIATE CODE: A621 2008-10-31 | A glass-fiber-reinforced flame-retardant polycarbonate resin composition contains (in wt.%) thermoplastic resin (40-99), reinforcement filler (1-60), and organic sulfonate (0.005-1 weight part) of alkali (earth) metal. The thermoplastic resin consists of aromatic polycarbonate resin. The reinforcement filler consists of flat cross-section glass fiber having an average length of 10-50 μm and an average length/breadth ratio of 1.5-8. | For molded products (claimed), such as electric-electronic components (camera components, electronic-office-equipment components, electromagnetic-shielding components, current-carrying components, antenna components), precision machinery components, machine components, vehicle components, agricultural materials, toys, conveyance containers, and building construction materials. | The glass-fiber-reinforced flame-retardant polycarbonate resin composition is free of organic halogenated and phosphoric acid ester group flame retardant, and has excellent fluid flow characteristics and metal adhesiveness. The resin composition provides molded products having excellent rigidity, mechanical strength, shock resistance, and curvature resistance, and low anisotropy.
JP2007138284A | 2007-06-07 | Manufacture of metal-microparticles dispersion liquid for coloring composition for ink, involves applying and dispersing ultrasonic wave into metal-microparticles liquid containing compound having nitrogen atom and/or sulfur atom | METHOD FOR PRODUCING METAL PARTICULATE-DISPERSED LIQUID, COLORED COMPOSITION, INK FOR FORMING COLORED FILM FOR DISPLAY DEVICE, PHOTOSENSITIVE TRANSFER MATERIAL, LIGHT SHIELDING IMAGE-FITTED SUBSTRATE, COLOR FILTER, LIQUID CRYSTAL DISPLAY ELEMENT AND LIQUID CRYSTAL DISPLAY DEVICE ¦ The manufacturing method of a metal-microparticle dispersion liquid, a coloring composition, the ink for coloring film¦membrane formation for display devices, a photosensitive transcription¦transfer material, a board¦substrate with a shading image, a color filter, a liquid crystal display element, and a liquid crystal display | FUJIFILM CORP | SASADA MISATO | Ultrasonic wave is applied and dispersed into a metal-microparticles liquid containing a compound (C) having a nitrogen atom and/or a sulfur atom. Thus, metal-microparticles dispersion liquid is manufactured. For manufacturing metal-microparticles dispersion liquid for coloring composition for ink for forming coloring film for display devices and for forming shading image on substrate, and photosensitive transfer material, color filter for element of liquid crystal display (all claimed), plasma display device, electroluminescent display device and cathode ray tube display. The method provides metal-microparticles dispersion liquid which can be dispersed in short time, without aggregating metal microparticles. The coloring composition using the metal-microparticles dispersion liquid economically provides substrate with shading image having high shading performance. The liquid crystal display has favorable display quality, and display image has high contrast. Preferred Composition: The metal-microparticles contains one or more types of metal chosen from group 8-10 of periodic table. Preferred Ultrasonic Wave: Two or more ultrasonic waves having different frequency are applied and dispersed into metal-microparticles liquid. The frequency of ultrasonic wave is 2-200 kHz. A series of ultrasonic irradiation in which two or more ultrasonic waves having different frequency are applied, is performed for 2 or more times. Ultrasonic wave of frequency 10-30 kHz is applied to metal-microparticles liquid. Subsequently, ultrasonic wave of frequency 30-60 kHz is applied, and metal-microparticles dispersion liquid is manufactured.Preferred Compound: The compound (C) has acidic group and carboxyl group. The compound (C) is a polymer having weight average molecular weight of 1000 or more. | <P>PROBLEM TO BE SOLVED: To provide a method for producing a metal particulate-dispersed liquid capable of dispersing metal particulates in a short time without flocculation. <P>SOLUTION: The method for producing a metal particulate-dispersed liquid comprises a process of applying ultrasonic waves to a metal particulate liquid comprising a nitrogen atom and/or sulfur atom-containing compound, to disperse. The frequency of the ultrasonic waves is preferably controlled to the range of 2 to 200 kHz. Further, preferably an ultrasonic wave of 10 to 30 kHz is applied to the metal particulate liquid, and next, an ultrasonic wave of 30 to 60 kHz is applied, or a series of ultrasonic wave irradiation for successively applying two or more ultrasonic waves with different frequencies is performed for a plurality of times. <P>COPYRIGHT: (C)2007,JPO&INPIT PROBLEM TO BE SOLVED: To provide a method for producing a metal particulate-dispersed liquid capable of dispersing metal particulates in a short time without flocculation. SOLUTION: The method for producing a metal particulate-dispersed liquid comprises a process of applying ultrasonic waves to a metal particulate liquid comprising a nitrogen atom and/or sulfur atom-containing compound, to disperse. The frequency of the ultrasonic waves is preferably controlled to the range of 2 to 200 kHz. Further, preferably an ultrasonic wave of 10 to 30 kHz is applied to the metal particulate liquid, and next, an ultrasonic wave of 30 to 60 kHz is applied, or a series of ultrasonic wave irradiation for successively applying two or more ultrasonic waves with different frequencies is performed for a plurality of times. COPYRIGHT: (C)2007,JPO&INPIT COPYRIGHT: (C)2006,JPO&NCIPI SUBJECT of the Invention The manufacturing method of the metal-microparticle dispersion liquid which can be disperse¦distributed in a short time is provided without aggregating a metal microparticle. PROBLEM to be solved It has a process which applies and disperse¦distributes a ultrasonic wave to the metal-microparticle liquid containing the compound containing a nitrogen atom and/or a sulfur atom, It is a manufacturing method of the metal-microparticle dispersion liquid characterized by the above-mentioned. It is preferable that the range of the frequency of said ultrasonic wave is 2-200kHz. Moreover, a 10-30kHz ultrasonic wave is applied to said metal-microparticle liquid, Subsequently, it is preferable to apply a 30-60kHz ultrasonic wave or to perform a series of ultrasonic irradiation which applies the 2 or more ultrasonic wave from which a frequency differs one by one two or more times. SELECTED DRAWINGS Absence | JP2005307555A | 2005-10-21 | JP2007138284A | JP2007138284A | 1. It has a process which applies and disperse¦distributes a ultrasonic wave to the metal-microparticle liquid containing the compound containing a nitrogen atom and/or a sulfur atom, The manufacturing method of the metal-microparticle dispersion liquid characterized by the above-mentioned. 2. It has a process which applies the 2 or more ultrasonic wave from which a frequency differs one by one to a metal-microparticle liquid, and disperse¦distributes it to it, The manufacturing method of the metal-microparticle dispersion liquid of Claim 1 characterized by the above-mentioned. 3. The frequency of the ultrasonic wave applied to said metal-microparticle liquid is raised in 2-200kHz one by one, The manufacturing method of the metal-microparticle dispersion liquid of Claim 2 characterized by the above-mentioned. 4. The ultrasonic wave below 10kHz or more and 30kHz is applied to said metal-microparticle liquid, Subsequently, a ultrasonic wave (30kHz or more and 60kHz or less) is applied, The manufacturing method of the metal-microparticle dispersion liquid of Claim 2 or 3 characterized by the above-mentioned. 5. A series of ultrasonic irradiation which applies the 2 or more ultrasonic wave from which a frequency differs one by one is performed two or more times, The manufacturing method of the metal-microparticle dispersion liquid of any one of Claim 2 to 4 characterized by the above-mentioned. 6. The said metal microparticle contains the 1 type, or 2 or more types of metal chosen from periodic table group 8-10, The manufacturing method of the metal-microparticle dispersion liquid of any one of Claim 1 to 5 characterized by the above-mentioned. 7. The said compound has an acidic group in a molecule¦numerator, The manufacturing method of the metal-microparticle dispersion liquid of Claim 6 characterized by the above-mentioned. 8. The said compound has a carboxyl group, The manufacturing method of the metal-microparticle dispersion liquid of Claim 6 or 7 characterized by the above-mentioned. 9. The said compound is a polymer whose weight average molecular weight is 1000 or more, The manufacturing method of the metal-microparticle dispersion liquid of any one of Claim 6 to 8 characterized by the above-mentioned. 10. The coloring composition characterized by including the metal-microparticle dispersion liquid obtained by the manufacturing method of the metal-microparticle dispersion liquid of any one of Claim 1 to 9. 11. The volume average particle diameter of the metal microparticle contained in said coloring composition is 200 nm or less, And an arithmetic standard deviation is 50 nm or less, The coloring composition of Claim 10 characterized by the above-mentioned. 12. SP value of the solvent in said metal-microparticle dispersion liquid is below 25.8MPa1/2, The coloring composition of Claim 10 or 11 characterized by the above-mentioned. 13. The coloring composition of any one of Claim 10 to 12 is used, The ink for coloring film¦membrane formation for display devices characterized by the above-mentioned. 14. It is a photosensitive transcription¦transfer material which provided the at least photosensitivity shaded layer on the support body, Comprising: The said photosensitive shaded layer is formed with the coloring composition of any one of Claim 10 to 12, Photosensitive transcription¦transfer material characterized by the above-mentioned. 15. It has a shading image for display devices produced using the ink for coloring film¦membrane formation of Claim 13 for display devices, The board¦substrate with a shading image characterized by the above-mentioned. 16. It has a shading image for display devices produced using a photosensitive transcription¦transfer material of Claim 14, The board¦substrate with a shading image characterized by the above-mentioned. 17. The coloring composition of any one of Claim 10 to 12 is used, The color filter characterized by the above-mentioned. 18. The ink for coloring film¦membrane formation of Claim 13 for display devices is used, The color filter characterized by the above-mentioned. 19. It has a color filter of Claim 17 or 18, The liquid crystal display element characterized by the above-mentioned. 20. It has a board¦substrate with a shading film¦membrane of Claim 15 or 16, The liquid crystal display element characterized by the above-mentioned. 21. It produced using the liquid crystal display element of Claim 19 or 20. The liquid crystal display characterized by the above-mentioned. | B22F000900 ¦ C09D001700 ¦ G02B000520 ¦ G02F00011335 ¦ G03F0007004 | - | Ultrasonic wave is applied and dispersed into a metal-microparticles liquid containing a compound (C) having a nitrogen atom and/or a sulfur atom. Thus, metal-microparticles dispersion liquid is manufactured. | For manufacturing metal-microparticles dispersion liquid for coloring composition for ink for forming coloring film for display devices and for forming shading image on substrate, and photosensitive transfer material, color filter for element of liquid crystal display (all claimed), plasma display device, electroluminescent display device and cathode ray tube display. | The method provides metal-microparticles dispersion liquid which can be dispersed in short time, without aggregating metal microparticles. The coloring composition using the metal-microparticles dispersion liquid economically provides substrate with shading image having high shading performance. The liquid crystal display has favorable display quality, and display image has high contrast.
JP2007113090A | 2007-05-10 | Manufacture of metal-microparticle dispersion liquid for coloring composition, involves carrying out flocking settling of metal microparticle in solution of nitrogen or sulfur atom-containing compound, and re-dispersing in solvent | METHOD FOR PRODUCING METAL FINE PARTICLE-DISPERSED LIQUID, COLORED COMPOSITION, INK, PHOTOSENSITIVE TRANSFER MATERIAL, LIGHT SHIELDING IMAGE-FITTED SUBSTRATE, COLOR FILTER, LIQUID CRYSTAL DISPLAY ELEMENT AND LIQUID CRYSTAL DISPLAY DEVICE ¦ The manufacturing method of a metal-microparticle dispersion liquid, a coloring composition, an ink, a photosensitive transcription¦transfer material, a board¦substrate with a shading image, a color filter, a liquid crystal display element, and a liquid crystal display | FUJIFILM CORP | SASADA MISATO | Flocking settling of metal microparticle contained in a liquid is carried out in a solution in which nitrogen or sulfur atom-containing compound is dissolved, by changing the pH of the metal-microparticle liquid. Subsequently, re-dispersion of the metal microparticle in arbitrary solvent is carried out, to obtain metal microparticle dispersion liquid. For coloring composition used for ink for coloring film formation for display devices, photosensitive transfer material, substrate with shading image and color filter for liquid crystal display element for liquid crystal display (all claimed). The metal-microparticle dispersion liquid of high concentration is economically manufactured. The metal-microparticle dispersion liquid provides coloring composition of high light shielding property. The photosensitive transfer material formed using the coloring composition has capability of forming shading image with high shading performance, and is inexpensive and environment property. Preferred Compound: The nitrogen or sulfur atom-containing compound has an acidic group, preferably carboxyl group, and acid value of 60-300 mgKOH/g. preferably, the nitrogen or sulfur atom-containing compound is a polymer having weight average molecular weight of 1000 or more. Preferred Method: An ultrasonic wave of 20 kHz or more is applied while carrying out redispersion. Preferred Ratio: The metal solid content of the metal-microparticle liquid is 80 mass% or more of total solid content. | <P>PROBLEM TO BE SOLVED: To provide a method for producing metal particulate-dispersed liquid capable of inexpensively producing a high concentration metal particulate-dispersed liquid without depending on the solvent to be used. <P>SOLUTION: The method for producing metal particulate-dispersed liquid comprises a process where, by changing the Ph of a metal particulate liquid prepared in a solution in which a compound comprising nitrogen atoms or sulfur atoms is dissolved, the metal particulates are flocculated and settled and are thereafter redispersed into an optional solvent. The compound preferably comprises an acid group in the molecule, and, as the acid group of the compound, a carboxyl group is preferable. <P>COPYRIGHT: (C)2007,JPO&INPIT PROBLEM TO BE SOLVED: To provide a method for producing metal particulate-dispersed liquid capable of inexpensively producing a high concentration metal particulate-dispersed liquid without depending on the solvent to be used. SOLUTION: The method for producing metal particulate-dispersed liquid comprises a process where, by changing the Ph of a metal particulate liquid prepared in a solution in which a compound comprising nitrogen atoms or sulfur atoms is dissolved, the metal particulates are flocculated and settled and are thereafter redispersed into an optional solvent. The compound preferably comprises an acid group in the molecule, and, as the acid group of the compound, a carboxyl group is preferable. COPYRIGHT: (C)2007,JPO&INPIT COPYRIGHT: (C)2006,JPO&NCIPI SUBJECT of the Invention A metal microparticle provides the manufacturing method of the metal-microparticle dispersion liquid which can be manufactured inexpensively regardless of the solvent using a certain metal-microparticle dispersion liquid in high concentration¦density. PROBLEM to be solved After carrying out the flocking settling of the metal microparticle by changing pH of the metal-microparticle liquid prepared in the solution in which the compound containing a nitrogen atom or a sulfur atom was dissolved, it has a process which carries out re-dispersion into arbitrary solvent, It is a manufacturing method of the metal-microparticle dispersion liquid characterized by the above-mentioned. It is preferable that said compound contains an acidic group in a molecule¦numerator, and it is preferable as an acidic group of this compound that it is a carboxyl group. SELECTED DRAWINGS Absence | JP2005307556A | 2005-10-21 | JP2007113090A | JP2007113090A | 1. After carrying out the flocking settling of the metal microparticle by changing pH of the metal-microparticle liquid prepared in the solution in which the compound containing a nitrogen atom or a sulfur atom was dissolved, it has a process which carries out re-dispersion into arbitrary solvent, The manufacturing method of the metal-microparticle dispersion liquid characterized by the above-mentioned. 2. The said compound contains an acidic group in a molecule¦numerator, The manufacturing method of the metal-microparticle dispersion liquid of Claim 1 characterized by the above-mentioned. 3. The acidic group of said compound is a carboxyl group, The manufacturing method of the metal-microparticle dispersion liquid of Claim 2 characterized by the above-mentioned. 4. It is an acid value of 60-300 mgKOH/g of said compound, The manufacturing method of the metal-microparticle dispersion liquid of any one of Claim 1 to 3 characterized by the above-mentioned. 5. The weight average molecular weight of said compound is a 1000 or more polymer, The manufacturing method of the metal-microparticle dispersion liquid of any one of Claim 1 to 4 characterized by the above-mentioned. 6. Furthermore, when carrying out re-dispersion to said arbitrary solvent, a ultrasonic wave of 20kHz or more is applied, The manufacturing method of the metal-microparticle dispersion liquid of any one of Claim 1 to 5 characterized by the above-mentioned. 7. Metal solid content in said metal-microparticle liquid is 80 mass % or more of a total solid, The manufacturing method of the metal-microparticle dispersion liquid of any one of Claim 1 to 6 characterized by the above-mentioned. 8. It is a coloring composition which contains the metal-microparticle dispersion liquid obtained by the manufacturing method of the metal-microparticle dispersion liquid of any one of Claim 1 to 7 at least, Comprising: The coloring composition characterized by the following. SP value contains at least the metal-microparticle dispersion liquid with which metal solid content was obtained as 80 mass % or more of a total solid, using the organic solvent below 25.8MPa 1/2 as said solvent. 9. The ink for coloring film¦membrane formation for display devices which uses the coloring composition of Claim 8. 10. It is a photosensitive transcription¦transfer material which provided the at least photosensitivity transcription¦transfer layer on the support body, Comprising: The said photosensitive transcription¦transfer layer is formed with the coloring composition of Claim 8, Photosensitive transcription¦transfer material characterized by the above-mentioned. 11. It has a shading image for display devices produced using the coloring composition of Claim 8, The board¦substrate with a shading image characterized by the above-mentioned. 12. It has a shading image for display devices produced using a photosensitive transcription¦transfer material of Claim 10, The board¦substrate with a shading image characterized by the above-mentioned. 13. The coloring composition of Claim 8 is used, The color filter characterized by the above-mentioned. 14. It has a color filter of Claim 13, The liquid crystal display element characterized by the above-mentioned. 15. It has a board¦substrate with a shading film¦membrane of Claim 11 or 12, The liquid crystal display element characterized by the above-mentioned. 16. It produced using the liquid crystal display element of Claim 14 or 15. The liquid crystal display characterized by the above-mentioned. | B22F000900 ¦ B22F000924 ¦ C09C000304 ¦ C09D001100 ¦ C09D001700 ¦ G02B000520 ¦ G02F00011335 ¦ G03F0007004 | 2011-08-03 A02 DECISION OF REFUSAL - JAPANESE INTERMEDIATE CODE: A02 2011-08-02 ¦ 2010-09-10 A521 WRITTEN AMENDMENT JAPANESE INTERMEDIATE CODE: A523 2010-09-09 ¦ 2010-07-14 A131 NOTIFICATION OF REASONS FOR REFUSAL - JAPANESE INTERMEDIATE CODE: A131 2010-07-13 ¦ 2010-05-13 A977 REPORT ON RETRIEVAL JAPANESE INTERMEDIATE CODE: A971007 2010-05-13 ¦ 2008-07-08 A621 WRITTEN REQUEST FOR APPLICATION EXAMINATION + JAPANESE INTERMEDIATE CODE: A621 2008-07-07 ¦ 2007-02-08 A711 NOTIFICATION OF CHANGE IN APPLICANT JAPANESE INTERMEDIATE CODE: A712 2007-02-07 | Flocking settling of metal microparticle contained in a liquid is carried out in a solution in which nitrogen or sulfur atom-containing compound is dissolved, by changing the pH of the metal-microparticle liquid. Subsequently, re-dispersion of the metal microparticle in arbitrary solvent is carried out, to obtain metal microparticle dispersion liquid. | For coloring composition used for ink for coloring film formation for display devices, photosensitive transfer material, substrate with shading image and color filter for liquid crystal display element for liquid crystal display (all claimed). | The metal-microparticle dispersion liquid of high concentration is economically manufactured. The metal-microparticle dispersion liquid provides coloring composition of high light shielding property. The photosensitive transfer material formed using the coloring composition has capability of forming shading image with high shading performance, and is inexpensive and environment property.
JP2007131761A | 2007-05-31 | Aqueous paint composition used as coating material for construction interior and exterior cladding, contains acryl emulsion, and alkylene glycol phenyl ether and/or alkylene glycol phenyl alkyl ether | WATER-BASED COATING COMPOSITION AND COATING FILM OBTAINED FROM THE SAME ¦ An aqueous-paint composition and the coating film obtained by_this¦after_this | NIPPON SHOKUBAI CO LTD | SHIRAISHI NORIISA ¦ NAKAMOTO KEIICHI ¦ YOKOTA YOSHIYUKI | An aqueous paint composition contains an acryl emulsion, and alkylene glycol phenyl ether and/or alkylene glycol phenyl alkyl ether. As primer for coating material used for forming coating film (claimed) at construction interior and exterior cladding of buildings, and repair material. The aqueous-paint composition provides coating film with excellent lifting-proof property and favorable adhesivity with respect to base material. Preferred Composition: The aqueous-paint composition further contains sodium hydroxide, potassium hydroxide and/or lithium hydroxide.Preferred Compounds: The alkylene glycol phenyl ether and/or alkylene glycol phenyl alkyl ether is of formula (1).R1-O(CH2CH2O)kH or -CH2O(CH2CH2O)lH;R2-H, -OH, -O(CH2CH2O)mH or -CH2O(CH2CH2O)nH;andk-n1-5.Preferred Emulsion: The acryl emulsion contains the polymer obtained by carrying out polymerization of raw material monomer mixture containing styrene (in mass%) (20-60), n-butyl acrylate and/or 2-ethyl hexyl acrylate (30-70), acidic radical-containing monomer (0.1-5), and other monomer (1-30). | PROBLEM TO BE SOLVED: To provide a water-based coating composition having lifting resistance. SOLUTION: This water-based coating composition is characterized by comprising an acrylic emulsion, and an alkylene glycol phenyl ether and/or an alkylene glycol phenylalkyl ether. COPYRIGHT: (C)2007,JPO&INPIT COPYRIGHT: (C)2006,JPO&NCIPI SUBJECT of the Invention Provide the aqueous-paint composition provided with lifting-proof property. PROBLEM to be solved An acryl emulsion and an alkylene-glycol phenyl ether, and/or alkylene-glycol phenyl alkyl ether are contained, The aqueous-paint composition characterized by the above-mentioned. SELECTED DRAWINGS Absence <P>PROBLEM TO BE SOLVED: To provide a water-based coating composition having lifting resistance. <P>SOLUTION: This water-based coating composition is characterized by comprising an acrylic emulsion, and an alkylene glycol phenyl ether and/or an alkylene glycol phenylalkyl ether. <P>COPYRIGHT: (C)2007,JPO&INPIT | JP2005327303A | 2005-11-11 | JP2007131761A | JP2007131761A | 1. An acryl emulsion and an alkylene-glycol phenyl ether, and/or alkylene-glycol phenyl alkyl ether are contained, The aqueous-paint composition characterized by the above-mentioned. 2. The aqueous-paint composition of Claim 1 which contains the compound [In the Formula, R1 expresses -O(CH2CH2O)kH or -CH2O(CH2CH2O)lH, R 2 expresses -H, -OH, -O(CH2CH2O)mH or -CH2O(CH2CH2O)nH, K, l, m, and n express the integer of 1-5 each independently.] expressed with following formula (1) as said alkylene-glycol phenyl ether and/or alkylene-glycol phenyl alkyl ether. [FORMULA 1] [MAT_IMAGE 000005] 3. The polymer in said acryl emulsion Styrene:20-60 mass %, N-butylacrylate and/or 2-ethylhexyl acrylate: -- 30-70 mass % and acidic-radical containing monomer:0.1-5 mass % -- and other -- it is a thing obtained by the superposition¦polymerization of the raw material monomer mixture which consists of monomer:1-30 mass % (However, the total amount of these monomers are 100 mass %.) The aqueous-paint composition of Claim 1 or 2. 4. The aqueous-paint composition in any one of the Claims 1-3 containing 1 type, or 2 or more types of sodium hydroxide, potassium hydroxide, and lithium hydroxide. 5. The aqueous-paint composition in any one of Claims 1-4 used as primer. 6. The coating film obtained from the aqueous-paint composition in any one of Claims 1-5. | C09D013300 ¦ B05D000724 ¦ C09D000502 ¦ C09D000712 ¦ C09D012508 | 2008-09-09 A761 WRITTEN WITHDRAWAL OF APPLICATION - JAPANESE INTERMEDIATE CODE: A761 2008-09-08 ¦ 2007-05-15 A621 WRITTEN REQUEST FOR APPLICATION EXAMINATION + JAPANESE INTERMEDIATE CODE: A621 2007-05-14 | An aqueous paint composition contains an acryl emulsion, and alkylene glycol phenyl ether and/or alkylene glycol phenyl alkyl ether. | As primer for coating material used for forming coating film (claimed) at construction interior and exterior cladding of buildings, and repair material. | The aqueous-paint composition provides coating film with excellent lifting-proof property and favorable adhesivity with respect to base material.
JP2007031648A | 2007-02-08 | Coating film for protection of building, contains copolymer and silica particle, and has outer layer containing silica particle and having preset thickness | COATED FILM AND COATED PRODUCT ¦ A coating film and a coated material | MITSUBISHI RAYON CO LTD | NAKAMURA JUNICHI ¦ TANAKA MOTOMI | A coating film (10) contains a copolymer (11) and silica particle (12). The thickness of coating film outermost layer (13) containing the silica particle is 30 nm or more. An INDEPENDENT CLAIM is included for coated material, which has the coating film. For frame protection of building such as building exterior, building internal equipment, window frame, exterior of window glass, structural component, board material, vehicle, exterior of mechanical apparatus, dust proof cover, reflecting plate for road sign, visual guidance sign material, road surface sign, display device, advertising sign, noise reduction baffle for roads and railways, decorative board for road, light source cover for signal apparatus, civil engineering construction such as bridge, glass material such as glass lens, plastic lens and mirror for vehicles, glass surface, roof material, housing equipment, toilet device, kitchen utensils, ventilating fan, water tank material, urine withdrawing catheter, percutaneous device, artificial organ, blood bag, blood sampling bag, lung drainage, functional fiber, television, and personal computer. The coating film has excellent contamination resistance, transparency, weather resistance, water resistance and frost-proof property. The figure shows the cross-section of the coating film.10Coating film11Copolymer12Silica particle13Silica particle layer | <P>PROBLEM TO BE SOLVED: To provide a coated film having excellent stain resistance, transparency, weather resistance and frost damage resistance, and a coated product having the coated film. <P>SOLUTION: The coated film 10 comprising a copolymer 11 and silica particles 12 has ≥30 nm thickness of a silica particle layer formed on the most surface layer of the coated film 10. Preferably, the coated film contains 0.5-20 pts.mass of the silica particles based on 100 pts.mass of the copolymer, and the average particle diameter of the silica particles is 1-60 nm. The copolymer preferably contains 0.1-20 mass% of a unit derived from a hydrolyzable silyl group-containing radically polymerizable monomer. <P>COPYRIGHT: (C)2007,JPO&INPIT PROBLEM TO BE SOLVED: To provide a coated film having excellent stain resistance, transparency, weather resistance and frost damage resistance, and a coated product having the coated film. SOLUTION: The coated film 10 comprising a copolymer 11 and silica particles 12 has ≥30 nm thickness of a silica particle layer formed on the most surface layer of the coated film 10. Preferably, the coated film contains 0.5-20 pts.mass of the silica particles based on 100 pts.mass of the copolymer, and the average particle diameter of the silica particles is 1-60 nm. The copolymer preferably contains 0.1-20 mass% of a unit derived from a hydrolyzable silyl group-containing radically polymerizable monomer. COPYRIGHT: (C)2007,JPO&INPIT COPYRIGHT: (C)2006,JPO&NCIPI SUBJECT of the Invention The coated material which has a coating film which is excellent in contamination¦pollution resistance, transparency, a weather resistance, and a frost-proof, and this coating film is provided. PROBLEM to be solved It is the coating film 10 containing copolymer 11 and the silica particle 12, Comprising: The thickness of the silica particle layer 13 formed in the outermost layer of this coating film 10 shall be 30 nm or more. With respect to 100 mass part of copolymers, this coating film is [ a silica particle ] preferable, and containing 0.5-20 mass part the average particle diameter of a silica particle It is preferable that it is 1-60 nm, and it is preferable that a copolymer contains 0.1-20 mass % of units originating in a hydrolyzable_silyl_group -containing radical polymerizable monomer. SELECTED DRAWINGS FIG. 2 [MAT_IMAGE 000002] | JP2005220486A | 2005-07-29 | JP2007031648A | JP2007031648A | 1. It is a coating film containing a copolymer and a silica particle, Comprising: The thickness of the layer which consists of a silica particle formed in the outermost layer of this coating film is 30 nm or more, The coating film characterized by the above-mentioned. 2. The coated material which has a coating film of Claim 1. | C09D020100 ¦ B32B002718 ¦ C09D000516 ¦ C09D000712 | 2012-02-15 A02 DECISION OF REFUSAL - JAPANESE INTERMEDIATE CODE: A02 2012-02-14 ¦ 2011-06-22 A131 NOTIFICATION OF REASONS FOR REFUSAL - JAPANESE INTERMEDIATE CODE: A131 2011-06-21 ¦ 2011-06-13 A977 REPORT ON RETRIEVAL JAPANESE INTERMEDIATE CODE: A971007 2011-06-13 ¦ 2008-07-25 A621 WRITTEN REQUEST FOR APPLICATION EXAMINATION + JAPANESE INTERMEDIATE CODE: A621 2008-07-24 ¦ 2008-07-25 A521 WRITTEN AMENDMENT JAPANESE INTERMEDIATE CODE: A523 2008-07-24 | A coating film (10) contains a copolymer (11) and silica particle (12). The thickness of coating film outermost layer (13) containing the silica particle is 30 nm or more. | For frame protection of building such as building exterior, building internal equipment, window frame, exterior of window glass, structural component, board material, vehicle, exterior of mechanical apparatus, dust proof cover, reflecting plate for road sign, visual guidance sign material, road surface sign, display device, advertising sign, noise reduction baffle for roads and railways, decorative board for road, light source cover for signal apparatus, civil engineering construction such as bridge, glass material such as glass lens, plastic lens and mirror for vehicles, glass surface, roof material, housing equipment, toilet device, kitchen utensils, ventilating fan, water tank material, urine withdrawing catheter, percutaneous device, artificial organ, blood bag, blood sampling bag, lung drainage, functional fiber, television, and personal computer. | The coating film has excellent contamination resistance, transparency, weather resistance, water resistance and frost-proof property.
JP2006348211A | 2006-12-28 | Methacrylic acid ester polymer for resin composition, is obtained by copolymerizing reactive benzopyran type compound to methacrylic acid ester polymer | COLORED METHACRYLIC-BASED RESIN COMPOSITION AND METHACRYLIC-BASED RESIN FILM ¦ The methacryl-type resin composition and methacryl-type resin film which were colored | KANEKA CORP | WADA KAZUHITO ¦ NISHIMURA KIMIHIDE ¦ KOIZUMI KEIJI ¦ KUBO MASANORI | A methacrylic acid ester polymer is obtained by copolymerizing a reactive benzopyran type compound of formula (1) (0.01-50 wt.pts) to methacrylic acid ester polymer (X) (100 wt.pts). The methacrylic acid ester polymer (X) is obtained by polymerizing a monomer mixture containing methacrylic acid alkyl ester (50-100 wt.%) and acrylic acid alkyl ester (0-50 wt.%). A methacrylic acid ester polymer is obtained by copolymerizing a reactive benzopyran type compound of formula (1) (0.01-50 wt.pts) to methacrylic acid ester polymer (X) (100 wt.pts). The methacrylic acid ester polymer (X) is obtained by polymerizing a monomer mixture containing methacrylic acid alkyl ester (50-100 wt.%) and acrylic acid alkyl ester (0-50 wt%).R1,R21-12C alkyl;R3=H or methyl;andn1-8.INDEPENDENT CLAIMS are included for the following:(1) methacryl type resin composition (Y) which is obtained by copolymerizing a reactive benzopyran type compound (1) (0.01-30 wt.pts) to methacrylic acid ester resin composition (100 wt.pts). The resin composition is obtained by polymerizing methacrylic acid ester polymer (Y-A) in the presence of acrylic acid ester cross-linked elastic material particles (Y-B). The polymer (Y-A) is obtained by polymerizing a monomer mixture containing methacrylic acid alkyl ester (50-100 wt.%) and acrylic acid alkyl ester (0-50 wt.%). The particles (Y-B) are obtained by copolymerizing monomer mixture (b) containing acrylic acid alkyl ester (50-100 wt.%) and methacrylic acid alkyl ester (50-0 wt.%), and polyfunctional monomer having two or more non-conjugated double bond per molecule;(2) colored methacryl type resin mixture (Z) which consists of methacrylic acid ester polymer (X) and/or methacryl type resin composition (Y) (0.1-200 wt.pts), and methacryl type resin composition (C) (100 wt.pts). The composition (C) is obtained by polymerizing methacrylic acid ester polymer (C-A) in the presence of acrylic acid ester cross-linked elastic material particles (C-B). The polymer (C-A) is obtained by polymerizing a monomer mixture containing methacrylic acid alkyl ester (50-100 wt.%) and acrylic acid alkyl ester (0-50 wt.%). The particles (C-B) are obtained by copolymerizing monomer mixture (b) containing acrylic acid alkyl ester (50-100 wt.%) and methacrylic acid alkyl ester (50-0 wt.%), and polyfunctional monomer having two or more non-conjugated double bond per molecule;(3) film which is obtained by molding the methacryl type resin composition (Y) or resin mixture (Z); and(4) laminate which is obtained by laminating the film. For resin composition, film, laminate (all claimed). The film laminate is used for retroreflection material such as road sign, motor vehicle interior material and motor vehicle exterior material, housing of electronic office equipment, component for building materials such as window frame, wall paper, housing of electric equipment, component of electrical or electronic apparatus, as molded products used for lens for illumination, motor vehicle headlight, optical fiber, light guide plate for liquid crystal, film for liquid crystal, sterilized medical component, microwave oven cooking vessel, housing of domestic electrical appliance, toy. The film formed by molding the colored methacryl type resin composition, has excellent transparency and fading proof crack. The resin composition has excellent colorability and fluorescent sustainability. | PROBLEM TO BE SOLVED: To provide a resin composition suitable for making a film which has the excellent transparency and the resistance to crack on folding, and the excellent colorability, and also is excellent in bleeding characteristics and fluorescence durability. SOLUTION: The film is made from a resin composition or a resin mixture which contains a methacrylic ester-based polymer (X) comprising a copolymer of a monomer mixture containing a methacrylic alkylester as a principal component and a reactive benzopyranoid compound expressed by general formula (1) and/or a methacrylic-based resin composition (Y) having been prepared by co-polymerizing said reactive benzopyranoid compound in the preparation of a methacrylic ester-based polymer (Y-A) by the polymerization in the presence of an acrylic ester-based crosslinked elastic particle (Y-B). COPYRIGHT: (C)2007,JPO&INPIT COPYRIGHT: (C)2006,JPO&NCIPI (Amendments Included) SUBJECT of the Invention It is excellent in transparency and a folding-proof crack, and excellent in colorability, And a suitable resin composition to produce the film excellent in the bleed property or the fluorescent sustainability is provided. PROBLEM to be solved Methacrylic acid ester polymer (X) formed by co-polymerizing a specific reactive benzopyran type-compound to the monomer mixture which has a methacrylic acid alkylester as a main component, and/ Or the resin composition or resin mixture containing the methacryl-type resin composition (Y) formed by co-polymerizing this reactive benzopyran type-compound when superposing¦polymerizing a methacrylic acid ester polymer (Y-A) in the presence of acrylic acid ester bridge¦crosslinking elastic-body particle¦grain (Y-B) is film_formed. [MAT_IMAGE 000022] SELECTED DRAWINGS Absence <P>PROBLEM TO BE SOLVED: To provide a resin composition suitable for making a film which has the excellent transparency and the resistance to crack on folding, and the excellent colorability, and also is excellent in bleeding characteristics and fluorescence durability. <P>SOLUTION: The film is made from a resin composition or a resin mixture which contains a methacrylic ester-based polymer (X) comprising a copolymer of a monomer mixture containing a methacrylic alkylester as a principal component and a reactive benzopyranoid compound expressed by general formula (1) and/or a methacrylic-based resin composition (Y) having been prepared by co-polymerizing said reactive benzopyranoid compound in the preparation of a methacrylic ester-based polymer (Y-A) by the polymerization in the presence of an acrylic ester-based crosslinked elastic particle (Y-B). <P>COPYRIGHT: (C)2007,JPO&INPIT | JP2005177574A | 2005-06-17 | JP2006348211A | JP2006348211A | 1. It is methacrylic acid ester polymer (X) obtained by superposing¦polymerizing the monomer mixture containing 50 to 100 weight% of methacrylic acid alkylesters, and 0 to 50 weight% of acrylic acid alkylesters, Comprising: 0.01 to 50 weight parts of reactive benzopyran type-compounds expressed with General formula (1) are co-polymerized to these 100 weight parts of methacrylic acid ester polymer (X), The methacrylic acid ester polymer characterized by the above-mentioned. [FORMULA 1] [MAT_IMAGE 000020] (In the Formula, R 1, R2 is a mutually independent C1-C12 alkyl group, R 3 is hydrogen or a methyl group, N shows integer of 1-8.) 2. It is a methacryl-type resin composition (Y) obtained by superposing¦polymerizing a methacrylic acid ester polymer (Y-A) in the presence of acrylic acid ester bridge¦crosslinking elastic-body particle¦grain (Y-B), Comprising: A methacrylic acid ester polymer (Y-A) is obtained by superposing¦polymerizing the monomer mixture containing 50 to 100 weight% of methacrylic acid alkylesters, and 0 to 50 weight% of acrylic acid alkylesters, Monomer mixture [ containing 50 to 100 weight% of acrylic acid alkylesters, and 50 to 0 weight% of methacrylic acid alkylesters ] (b) Acrylic acid ester bridge¦crosslinking elastic-body particle¦grain (Y-B) reaches. It is obtained by co-polymerizing the polyfunctional monomer which has a 2 or more nonconjugated double bond per molecule, And This methacryl-type resin composition (Y) 0.01 to 30 weight parts of reactive benzopyran type-compounds expressed with General formula (1) are co-polymerized to 100 weight parts, The methacryl-type resin composition characterized by the above-mentioned. [FORMULA 2] [MAT_IMAGE 000021] (In the Formula, R 1, R2 is a mutually independent C1-C12 alkyl group, R 3 is hydrogen or a methyl group, N shows integer of 1-8.) 100 weight parts of methacryl-type resin-composition (C) obtained by superposing¦polymerizing a methacrylic acid ester polymer (C-A) in the presence of acrylic acid ester bridge¦crosslinking elastic-body particle¦grain (C-B) -- and It is the methacryl-type resin mixture (Z) which consists of methacryl-type resin-composition (Y) 0.1-200 weight parts of methacrylic acid ester polymer (X) of Claim 1, and/or Claim 2, Comprising: A methacrylic acid ester polymer (C-A) is obtained by superposing¦polymerizing the monomer mixture containing 50 to 100 weight% of methacrylic acid alkylesters, and 0 to 50 weight% of acrylic acid alkylesters, The monomer mixture (b) in which acrylic acid ester bridge¦crosslinking elastic-body particle¦grain (C-B) contains 50 to 100 weight% of acrylic acid alkylesters, and 50 to 0 weight% of methacrylic acid alkylesters -- and It is obtained by co-polymerizing the polyfunctional monomer which has a 2 or more nonconjugated double bond per molecule, Colored methacryl-type resin mixture which is characterized by the above-mentioned. 4. The methacryl-type resin composition (Y) of Claim 2 is shape¦molded, The film characterized by the above-mentioned. 5. The methacryl-type resin mixture (Z) of Claim 3 is shape¦molded, The film characterized by the above-mentioned. 6. The film of Claim 4 or 5 is laminated¦stacked, The laminate characterized by the above-mentioned. | C08F022012 ¦ C08F000244 ¦ C08F026506 ¦ C08L003304 ¦ C08L005100 ¦ C08F022036 | 2011-02-02 A02 DECISION OF REFUSAL - JAPANESE INTERMEDIATE CODE: A02 2011-02-01 ¦ 2010-09-22 A131 NOTIFICATION OF REASONS FOR REFUSAL - JAPANESE INTERMEDIATE CODE: A131 2010-09-21 ¦ 2010-09-15 A977 REPORT ON RETRIEVAL JAPANESE INTERMEDIATE CODE: A971007 2010-09-15 ¦ 2008-04-22 A621 WRITTEN REQUEST FOR APPLICATION EXAMINATION + JAPANESE INTERMEDIATE CODE: A621 2008-04-21 | A methacrylic acid ester polymer is obtained by copolymerizing a reactive benzopyran type compound of formula (1) (0.01-50 wt.pts) to methacrylic acid ester polymer (X) (100 wt.pts). The methacrylic acid ester polymer (X) is obtained by polymerizing a monomer mixture containing methacrylic acid alkyl ester (50-100 wt.%) and acrylic acid alkyl ester (0-50 wt.%). | For resin composition, film, laminate (all claimed). The film laminate is used for retroreflection material such as road sign, motor vehicle interior material and motor vehicle exterior material, housing of electronic office equipment, component for building materials such as window frame, wall paper, housing of electric equipment, component of electrical or electronic apparatus, as molded products used for lens for illumination, motor vehicle headlight, optical fiber, light guide plate for liquid crystal, film for liquid crystal, sterilized medical component, microwave oven cooking vessel, housing of domestic electrical appliance, toy. | The film formed by molding the colored methacryl type resin composition, has excellent transparency and fading proof crack. The resin composition has excellent colorability and fluorescent sustainability.
JP2006321857A | 2006-11-30 | Polymer particle dispersion for electrolyte, comprises polymer particle and ionic liquid containing specific dicyano group-containing anion | POLYMER PARTICLE DISPERSION ¦ Polymer particle¦grain dispersion | NIPPON SHOKUBAI CO LTD | MIZUTA KEIICHIRO | A polymer particle dispersion comprises polymer particle and an ionic liquid. The ionic liquid contains specific dicyano group-containing anion. A polymer particle dispersion comprises polymer particle and an ionic liquid. The ionic liquid contains dicyano group-containing anion of formula (1).X=boron, carbon, nitrogen, oxygen, aluminum, silicon, phosphorus, sulfur, arsenic and/or selenium;A,B=organic coupling group;Q=organic group;a=more than 0; andb-e=0 or more. For electrolyte used for primary battery, lithium ion secondary battery, fuel cell, electrolytic capacitor, electric double layer capacitor, solar cell and electrochromic display element. The polymer particle dispersion has high conductivity, excellent long-term stability, low viscosity and favorable conformability. | <P>PROBLEM TO BE SOLVED: To provide a polymer particle dispersion that is nonvolatile and has low viscosity and high conductivity and shows good compatibility with polymer particles and has excellent long-term stability. <P>SOLUTION: The polymer particle dispersion comprises polymer particles and ionic fluid. The ionic fluid is represented by general formula (1) (wherein X is at least one of element selected from the group consisting of B, C, N, O, Al, Si, P, S, As and Se; A and B are identical or different, and each an organic connecting group; Q is an organic group; a is an integer of one or more; b, c, d and e are each an integer of more than zero). <P>COPYRIGHT: (C)2007,JPO&INPIT PROBLEM TO BE SOLVED: To provide a polymer particle dispersion that is nonvolatile and has low viscosity and high conductivity and shows good compatibility with polymer particles and has excellent long-term stability. SOLUTION: The polymer particle dispersion comprises polymer particles and ionic fluid. The ionic fluid is represented by general formula (1) (wherein X is at least one of element selected from the group consisting of B, C, N, O, Al, Si, P, S, As and Se; A and B are identical or different, and each an organic connecting group; Q is an organic group; a is an integer of one or more; b, c, d and e are each an integer of more than zero). COPYRIGHT: (C)2007,JPO&INPIT COPYRIGHT: (C)2006,JPO&NCIPI SUBJECT of the Invention They are a non volatile and a low viscosity, Comprising: While having a high conductivity, a conformability¦familiarity with polymer particle¦grain is good and provides the polymer particle¦grain dispersion which is excellent in long-term stability. PROBLEM to be solved It is a polymer particle¦grain dispersion which comprises polymer particle¦grain and an ionic liquid, Comprising: The said ionic liquid is a polymer particle¦grain dispersion which is what has an anion expressed with following General formula (1); [FORMULA 1] [MAT_IMAGE 000011] (In the Formula, X shows the element of at least 1 sort(s) selected from the group consisting of B, C, N, O, Al, Si and P, S, As, and Se. A and B are the same or different, and show an organic coupling group. Q shows an organic group. A is an integer greater than zero, B, c, d, and e are integers greater than or equal to 0.). SELECTED DRAWINGS Absence | JP2005144633A | 2005-05-17 | JP2006321857A | JP2006321857A | 1. It is a polymer particle¦grain dispersion which comprises polymer particle¦grain and an ionic liquid, Comprising: This ionic liquid has an anion expressed with following General formula (1); [FORMULA 1] [MAT_IMAGE 000010] (In the Formula, X shows the element of at least 1 sort(s) selected from the group consisting of B, C, N, O, Al, Si and P, S, As, and Se. A and B are the same or different, and show an organic coupling group. Q shows an organic group. A is an integer greater than zero, B, c, d, and e are integers greater than or equal to 0.), The polymer particle¦grain dispersion characterized by the above-mentioned. | C08J000309 ¦ C08L003304 | 2007-01-20 RD02 NOTIFICATION OF ACCEPTANCE OF POWER OF ATTORNEY JAPANESE INTERMEDIATE CODE: A7422 2006-12-08 ¦ 2006-11-08 RD04 NOTIFICATION OF RESIGNATION OF POWER OF ATTORNEY JAPANESE INTERMEDIATE CODE: A7424 2006-11-07 | A polymer particle dispersion comprises polymer particle and an ionic liquid. The ionic liquid contains specific dicyano group-containing anion. | For electrolyte used for primary battery, lithium ion secondary battery, fuel cell, electrolytic capacitor, electric double layer capacitor, solar cell and electrochromic display element. | The polymer particle dispersion has high conductivity, excellent long-term stability, low viscosity and favorable conformability.
JP2006310278A | 2006-11-09 | Dielectric transfer sheet for plasma display component manufacture, has photosensitive dielectric film forming layer having acryl polymer and non-photosensitive dielectric film forming layer, laminated for dielectric forming layer | TRANSFER SHEET FOR DIELECTRIC OF PLASMA DISPLAY, MANUFACTURING METHOD OF PLASMA DISPLAY MEMBER THAT USES THE SHEET AND THE PLASMA DISPLAY ¦ The dielectric-use transfer sheet of a plasma display, the manufacturing method of a plasma-display member using the same, and a plasma display | TORAY IND INC | KAWASAKI MANABU ¦ YAMAMOTO YOHEI | A dielectric transfer sheet of plasma display, has a dielectric forming layer containing inorganic microparticles and a resin component on a support film. A photosensitive dielectric film forming layer and non-photosensitive dielectric film forming layer are laminated for dielectric forming layer. The resin component of the photosensitive dielectric film forming layer is photosensitive acryl polymer which uses monoester compound of polyhydric alcohol and ethylenic unsaturated carboxylic acid (1) as a copolymerization component. A dielectric transfer sheet of plasma display, has a dielectric forming layer containing inorganic microparticles and a resin component on a support film. A photosensitive dielectric film forming layer and non-photosensitive dielectric film forming layer are laminated for dielectric forming layer. Multiple lamination is performed in the transfer sheet. The resin component of the photosensitive dielectric film forming layer is photosensitive acryl polymer which uses monoester compound of polyhydric alcohol and ethylenic unsaturated carboxylic acid of formula (1) as a copolymerization component.R1 ,R2H, hydroxyl, 1-3C alkyl or 1-3C hydroxy alkyl;andn1-5.INDEPENDENT CLAIMS are included for the following:(1) formation of pattern;(2) manufacture of plasma display component; and(3) plasma display. For manufacture of plasma display component, plasma display (both claimed) such as plasma display panel, for office automatic apparatus, announcement display device. The photosensitive dielectric forming layer is developed with water and the transfer sheet has wide processing ability. Preferred Properties: The photosensitive acrylic type copolymer has acid value 2-50 mgKOH/g, and hydroxyl value of 350-450 mgKOH/g. The ratio of inorganic microparticles contained in the non-photosensitive dielectric film forming layer is 50-70 volume%.Preferred Composition: The non-photosensitive dielectric film forming layer contains a thermal polymerization initiator and an ethylenic unsaturated compound. The thermal polymerization initiator is of formula (2).R3 ,R4H, 1-5C alkyl or aralkyl.The photosensitive dielectric film forming layer as lower layer and non-photosensitive dielectric film forming layer as upper layer are laminated on the support film. The non-photosensitive dielectric film forming layer further contains ultraviolet absorber. The figure shows the sectional drawing of front surface board of AC type plasma display.1Front surface board2Glass substrate3Scan electrode6Dielectric print layer7Magnesium oxide layer | PROBLEM TO BE SOLVED: To provide a transfer sheet enabling bulk transfer, processing by water phenomenon and bulk baking of a layered product comprising a plurality of layers, including a photosensitive dielectric formation layer. SOLUTION: This application uses this transfer sheet for a dielectric material of a plasma display panel, of which the dielectric formation layer is composed, by stacking at least a photosensitive dielectric formation layer and a non-photosensitive dielectric formation layer and which contains, as a resin component of the photosensitive dielectric formation layer, a photosensitive acrylic copolymer containing, as a copolymer constituent, a monoester compound of polyvalent alcohol expressed by general Formula (1) and ethylenic unsaturated carboxylic acid. In the Formula (1), R 1 and R2 are each hydrogen, a hydroxyl group, a 1-3C alkyl group or a 1-3C hydroxyalkyl group independently of each other, and n is an integer of 1 to 5. COPYRIGHT: (C)2007,JPO&INPIT COPYRIGHT: (C)2006,JPO&NCIPI SUBJECT of the Invention The transfer sheet in which a package transcription¦transfer of the multiple-layered laminated¦stacked body containing a photosensitive dielectric forming layer, processing by water image development, and a package baking are possible is obtained. PROBLEM to be solved The photosensitive dielectric forming layer and the non-photosensitive dielectric forming layer were laminated¦stacked for the dielectric forming layer at least, The photosensitive acryl copolymer which uses the monoester compound of the polyhydric alcohol and ethylenic unsaturated carboxylic acid expressed with following General formula (1) as a co-polymerization component as a resin component of a photosensitive dielectric forming layer is contained, The dielectric-use transfer sheet of the plasma display characterized by the above-mentioned is used. [FORMULA 1] [MAT_IMAGE 000011] [In the Formula, R 1, R2 shows hydrogen, a hydroxyl group, a C1-C3 alkyl group, or a C1-C3 hydroxyalkyl group each independently, N shows integer of 1-5.] SELECTED DRAWINGS Absence <P>PROBLEM TO BE SOLVED: To provide a transfer sheet enabling bulk transfer, processing by water phenomenon and bulk baking of a layered product comprising a plurality of layers, including a photosensitive dielectric formation layer. <P>SOLUTION: This application uses this transfer sheet for a dielectric material of a plasma display panel, of which the dielectric formation layer is composed, by stacking at least a photosensitive dielectric formation layer and a non-photosensitive dielectric formation layer and which contains, as a resin component of the photosensitive dielectric formation layer, a photosensitive acrylic copolymer containing, as a copolymer constituent, a monoester compound of polyvalent alcohol expressed by general Formula (1) and ethylenic unsaturated carboxylic acid. In the Formula (1), R<SB>1</SB>and R<SB>2</SB>are each hydrogen, a hydroxyl group, a 1-3C alkyl group or a 1-3C hydroxyalkyl group independently of each other, and n is an integer of 1 to 5. <P>COPYRIGHT: (C)2007,JPO&INPIT | JP200591129A | 2005-03-28 | JP2006310278A | JP2006310278A | 1. The dielectric forming layer which contains an inorganic microparticle and a resin component on a support film is a dielectric-use transfer sheet of the plasma display by which multiple lamination¦stacking was carried out, Comprising: The photosensitive dielectric forming layer and the non-photosensitive dielectric forming layer were laminated¦stacked for the dielectric forming layer at least, As a resin component of a photosensitive dielectric forming layer, the photosensitive acryl copolymer which uses the monoester compound of the polyhydric alcohol and ethylenic unsaturated carboxylic acid expressed with following General formula (1) as a co-polymerization component is contained, The dielectric-use transfer sheet of the plasma display characterized by the above-mentioned. [FORMULA 1] [MAT_IMAGE 000009] (In the Formula, R 1, R2 shows hydrogen, a hydroxyl group, a C1-C3 alkyl group, or a C1-C3 hydroxyalkyl group each independently, N shows integer of 1-5.) 2. The acid value of a photosensitive acrylic-type copolymer is 2 to 50 mgKOH/g, The dielectric-use transfer sheet of the plasma display of Claim 1 characterized by the above-mentioned. 3. The hydroxyl value of a photosensitive acrylic-type copolymer is 350 to 450 mgKOH/g, The dielectric-use transfer sheet of the plasma display of Claim 1 or 2 characterized by the above-mentioned. 4. A non-photosensitive dielectric forming layer contains a thermal-polymerization initiator and an ethylenic unsaturated compound, The dielectric-use transfer sheet of the plasma display in any one of Claim 1-3 characterized by the above-mentioned. 5. The said thermal-polymerization initiator satisfy¦fills following General formula (2), The dielectric-use transfer sheet of the plasma display in any one of Claim 1-4 characterized by the above-mentioned. [FORMULA 2] [MAT_IMAGE 000010] (In the Formula, R 3, R4 each shows hydrogen or a C1-C5 alkyl group, and an aralkyl group.) 6. The ratio of the inorganic microparticle contained in a non-photosensitive dielectric forming layer is 50 volume% - 70 volume%, The dielectric-use transfer sheet of the plasma display of Claim 5 characterized by the above-mentioned. 7. On the support film, the lower layer and the non-photosensitive dielectric layer were laminated¦stacked as the upper layer in the photosensitive dielectric forming layer, The dielectric-use transfer sheet of the plasma display in any one of Claim 1-6 characterized by the above-mentioned. 8. The dielectric-use transfer sheet of the plasma display in any one of Claim 1-7 in which a non-photosensitive dielectric forming layer contains a ultraviolet absorber. 9. A ultraviolet absorber smaller than the absorption intensity of the area¦region whose absorption intensity of wavelength 365 nm is wavelength 436 nm-405 nm as a ultraviolet absorber is used, The formation method of the pattern of Claim 8 characterized by the above-mentioned. 10. The process transferred on a board¦substrate and the transferred dielectric forming layer are exposed, and the dielectric forming layer formed in the dielectric-use transfer sheet of the plasma display in any one of Claim 1-9 is developed, is baked, and a dielectric pattern is formed, The manufacturing method of the plasma-display member characterized by the above-mentioned. 11. The plasma display using the plasma-display member obtained by the manufacturing method of the plasma-display member of Claim 10. | H01J001102 ¦ C08F029012 ¦ H01J000902 ¦ H01J001112 ¦ H01J001122 ¦ H01J001124 ¦ H01J001126 ¦ H01J001134 ¦ H01J001136 ¦ H01J001138 ¦ H01J001150 | - | A dielectric transfer sheet of plasma display, has a dielectric forming layer containing inorganic microparticles and a resin component on a support film. A photosensitive dielectric film forming layer and non-photosensitive dielectric film forming layer are laminated for dielectric forming layer. The resin component of the photosensitive dielectric film forming layer is photosensitive acryl polymer which uses monoester compound of polyhydric alcohol and ethylenic unsaturated carboxylic acid (1) as a copolymerization component. | For manufacture of plasma display component, plasma display (both claimed) such as plasma display panel, for office automatic apparatus, announcement display device. | The photosensitive dielectric forming layer is developed with water and the transfer sheet has wide processing ability.
JP2006249288A | 2006-09-21 | Light-diffusable aromatic polycarbonate resin composition for molded product, contains aromatic polycarbonate resin, light-diffusion agent, and copolymer of (meth)acrylic acid ester and aromatic alkenyl compound, as flow modifier | LIGHT-DIFFUSING AROMATIC POLYCARBONATE RESIN COMPOSITION ¦ Light diffusable aromatic polycarbonate resin composition | TEIJIN CHEM LTD | TAKAGI MAKOTO | A light-diffusable aromatic polycarbonate resin composition contains (in wt.pts) a flow modifier (0.05-30) with respect to a mixture (100) containing an aromatic polycarbonate resin (70-99.99) and a light-diffusion agent (0.01-30) having average particle diameter of 0.01-50 μm. The flow modifier is a copolymer containing (meth)acrylic acid ester monomer (1 and/or 2) and aromatic alkenyl compound monomer, as main structural unit. The weight average molecular weight of chloroform soluble component of the flow modifier is 10000-200000. A light-diffusable aromatic polycarbonate resin composition contains (in wt.pts) a flow modifier (0.05-30) with respect to a mixture (100) containing an aromatic polycarbonate resin (70-99.99) and a light-diffusion agent (0.01-30) having average particle diameter of 0.01-50 μm. The flow modifier is a copolymer containing (meth)acrylic acid ester monomer (Ca) and aromatic alkenyl compound monomer (Cb), as main structural unit. The weight average molecular weight of chloroform soluble component of the flow modifier is 10000-200000. The monomer (Ca) is of formula (1): CH2=C(R1)-C(=O)-O-R2, and/or formula (2): CH2=C(R3)-C(=O)-O-(CH2)n-O-R4.R1,R3H or methyl;R2,R4hydrocarbon group containing carbon chain bonded to carbocyclic ring, or carbocyclic group;andn1-4.An INDEPENDENT CLAIM is included for manufacture of light-diffusable aromatic polycarbonate resin composition, which involves melt kneading the flow modifier to mixture containing the aromatic polycarbonate resin and the light-diffusion agent. For molded product used for electric-electronic equipment component, camera component, electronic office equipment component, precision machinery component, machine portion, vehicle component e.g. electric lamp cover and signboard, agricultural material, conveyance container, play equipment, pachinko-slot machine component, miscellaneous component, light-diffusion board used for screen of projection-type display device such as projector television, electromagnetic shielding component, antenna component, electroconductive component, light-diffusion material used in building, construction material and sea material. The light-diffusable aromatic polycarbonate resin composition provides molded product with excellent light diffusability, mechanical strength, fluid flow characteristics, layer-proof peelability, and favorable heat-resisting property. Preferred Components: The sum total of ratio of monomer (Ca) and monomer (Cb) is 80 wt.% or more among 100 wt.% of flow modifier. The content of monomer (Ca) and monomer (Cb) in flow modifier is 1-80 wt.% and 20-99 wt.%. The monomer (Ca) is phenyl methacrylate, and monomer (Cb) is styrene. The light-diffusion agent is polymeric microparticles having average particle diameter of 0.3-6 μm. | <P>PROBLEM TO BE SOLVED: To provide a light-diffusing aromatic polycarbonate resin composition exhibiting not only an excellent light-diffusing property, mechanical strength causing no delamination and flow properties but also good heat resistance that comprises as a base material a polycarbonate resin having a light-diffusing agent incorporated therewith. <P>SOLUTION: The light-diffusing aromatic polycarbonate resin composition comprises 100 pts.wt. of the total of 70-99.99 pts.wt. of an aromatic polycarbonate resin (component A) and 0.01-30 pts.wt. of the light-diffusing agent (component B) having an average particle size of 0.01-50 μm, and 0.05-30 pts.wt. of a flow modifier (component C), where the flow modifier (component C) is a copolymer (i) comprising, as a main constituting unit, a unit formed from a (meth)acrylate monomer (Ca) represented by a specific formula and an aromatic alkenyl compound monomer (Cb) and (ii) containing a chloroform-soluble component having a weight-average molecular weight of 10,000-200,000. <P>COPYRIGHT: (C)2006,JPO&NCIPI PROBLEM TO BE SOLVED: To provide a light-diffusing aromatic polycarbonate resin composition exhibiting not only an excellent light-diffusing property, mechanical strength causing no delamination and flow properties but also good heat resistance that comprises as a base material a polycarbonate resin having a light-diffusing agent incorporated therewith. SOLUTION: The light-diffusing aromatic polycarbonate resin composition comprises 100 pts.wt. of the total of 70-99.99 pts.wt. of an aromatic polycarbonate resin (component A) and 0.01-30 pts.wt. of the light-diffusing agent (component B) having an average particle size of 0.01-50 μm, and 0.05-30 pts.wt. of a flow modifier (component C), where the flow modifier (component C) is a copolymer (i) comprising, as a main constituting unit, a unit formed from a (meth)acrylate monomer (Ca) represented by a specific formula and an aromatic alkenyl compound monomer (Cb) and (ii) containing a chloroform-soluble component having a weight-average molecular weight of 10,000-200,000. COPYRIGHT: (C)2006,JPO&NCIPI SUBJECT of the Invention The light diffusable aromatic polycarbonate resin composition having a light diffusability, the outstanding mechanical strength and the outstanding fluid flow characteristic without layered peeling¦exfoliation, and a favorable heat-resisting property is provided by using as a base¦substrate the polycarbonate resin with which the light-diffusion agent was mix¦blended. PROBLEM to be solved As opposed to a total of 100 weight parts of 70 to 99.99 weight parts of aromatic polycarbonate resin (A component), and 0.01 to 30 weight parts of light-diffusion agents (B component) with an average particle diameter of 0.01 to 50 micrometer It is an aromatic polycarbonate resin composition which consists of 0.05 to 30 weight parts of flow modifiers (C component), Comprising: This flow modifier (C component), (i) It is copolymer which makes unit formed from (meth)acrylic acid ester monomer (Ca) and aromatic alkenyl compound monomer (Cb) expressed with specific type¦formula main structural unit, (ii) The weight average molecular weight of the chloroform fusible¦soluble component is a light diffusable aromatic polycarbonate resin composition which is 10,000-200,000. SELECTED DRAWINGS Absence | JP200568823A | 2005-03-11 | JP2006249288A | JP2006249288A | 1. As opposed to a total of 100 weight parts of 70 to 99.99 weight parts of aromatic polycarbonate resin (A component), and 0.01 to 30 weight parts of light-diffusion agents (B component) with an average particle diameter of 0.01 to 50 micrometer It is an aromatic polycarbonate resin composition which consists of 0.05 to 30 weight parts of flow modifiers (C component), Comprising: This flow modifier (C component), (i) It is copolymer which makes unit formed from following General formula (1) and/or (meth)acrylic acid ester monomer (Ca) expressed with (2), and aromatic alkenyl compound monomer (Cb) main structural unit, (ii) The weight average molecular weight of the chloroform fusible¦soluble component is a highly light-reflective aromatic polycarbonate resin composition which is 10,000-200,000. [FORMULA 1] [MAT_IMAGE 000017] (In the Formula, R 1 shows a hydrogen atom or a methyl group, and the hydrocarbon group that consists of a carbon_chain which R2 is carbocyclic-group itself or bound¦bonded the carbocyclic ring.) [FORMULA 2] [MAT_IMAGE 000018] (In the Formula, R 3 shows a hydrogen atom or a methyl group, and the hydrocarbon group that consists of a carbon_chain which R4 is carbocyclic-group itself or bound¦bonded the carbocyclic ring, N shows integer of 1-4.) 2. Said B components are the polymeric microparticles of 0.3 to 6 micrometer of average particle diameter, The light-diffusion 射性 aromatic polycarbonate resin composition of Claim 1. 3. Both sum total of the ratio of monomer (Ca) and the monomer (Cb) in said C component is 80 weight % or more among 100 weight% of C components, Both monomer (Ca) in a total of 100 weight% is 1 to 80 weight%, and a monomer (Cb) is 20 to 99 weight%, The light diffusable aromatic polycarbonate resin composition of any one of Claim 1 or 2. 4. Monomer (Ca) in said C component is a phenyl methacrylate, The light diffusable aromatic polycarbonate resin composition of any one of Claims 1-3. 5. The monomer (Cb) in said C component is styrene, The light diffusable aromatic polycarbonate resin composition of any one of Claims 1-4. 6. As opposed to a total of 100 weight parts of 70 to 99.99 weight parts of aromatic polycarbonate resin (A component), and 0.01 to 30 weight parts of light-diffusion agents (B component) with an average particle diameter of 0.01 to 50 micrometer It is a manufacturing method of the light diffusable aromatic polycarbonate resin composition which improved the fluidity formed by melt-kneading 0.05 to 30 weight parts of flow modifiers (C component), Comprising: This flow modifier (C component), (i) It is copolymer which makes unit formed from following General formula (1) and/or (meth)acrylic acid ester monomer (Ca) expressed with (2), and aromatic alkenyl compound monomer (Cb) main structural unit, (ii) The weight average molecular weight of the chloroform fusible¦soluble component is a manufacturing method of the light diffusable aromatic polycarbonate resin composition which is 10,000-200,000. [FORMULA 3] [MAT_IMAGE 000019] (In the Formula, R 1 shows a hydrogen atom or a methyl group, and the hydrocarbon group that consists of a carbon_chain which R2 is carbocyclic-group itself or bound¦bonded the carbocyclic ring.) [FORMULA 4] [MAT_IMAGE 000020] (In the Formula, R 3 shows a hydrogen atom or a methyl group, and the hydrocarbon group that consists of a carbon_chain which R4 is carbocyclic-group itself or bound¦bonded the carbocyclic ring, N shows integer of 1-4.) | C08L006900 ¦ C08K000300 ¦ C08L002514 ¦ C08L003304 ¦ C08L010100 | - | A light-diffusable aromatic polycarbonate resin composition contains (in wt.pts) a flow modifier (0.05-30) with respect to a mixture (100) containing an aromatic polycarbonate resin (70-99.99) and a light-diffusion agent (0.01-30) having average particle diameter of 0.01-50 μm. The flow modifier is a copolymer containing (meth)acrylic acid ester monomer (1 and/or 2) and aromatic alkenyl compound monomer, as main structural unit. The weight average molecular weight of chloroform soluble component of the flow modifier is 10000-200000. | For molded product used for electric-electronic equipment component, camera component, electronic office equipment component, precision machinery component, machine portion, vehicle component e.g. electric lamp cover and signboard, agricultural material, conveyance container, play equipment, pachinko-slot machine component, miscellaneous component, light-diffusion board used for screen of projection-type display device such as projector television, electromagnetic shielding component, antenna component, electroconductive component, light-diffusion material used in building, construction material and sea material. | The light-diffusable aromatic polycarbonate resin composition provides molded product with excellent light diffusability, mechanical strength, fluid flow characteristics, layer-proof peelability, and favorable heat-resisting property.
JP2006193721A | 2006-07-27 | Pressure sensitive adhesive sheet for postcard, has base material, coated layer and adhesive layer formed by applying adhesive agent composition containing radiation hardenable component, (meth)acrylic type copolymer and/or photoinitiator | PRESSURE-SENSITIVE ADHESIVE SHEET ¦ Pressure-sensitive-adhesive sheet¦seat | OJI PAPER CO LTD | TOKIYOSHI TOMOFUMI ¦ MANDO RITSUO ¦ KISAKA RYUICHI ¦ SUZUKI HIDEAKI | The pressure sensitive adhesive sheet has base paper as surface base material. A coated layer containing pigment and binder resin component, is formed on surface(s) of base material. A printed character layer is provided on the coated layer surface. An adhesive layer is formed by applying an adhesive agent composition on printed character layer and curing with radiation. The adhesive agent composition contains (meth)acrylic type copolymer, photoinitiator and/or radiation hardenable component(s) chosen from oligomer and radiation hardenable monomer having (meth)acryloyl group. The pressure sensitive adhesive sheet has a base paper as surface base material. A coated layer containing pigment and binder resin as main component, is formed on at least one surface of base material. The surface base material has air permeability of 7000 seconds or less. The surfaces of coated layer have glossiness of 50% or more and smoothness of 2000 seconds or less. A printed character layer is provided on the coated layer surface. The adhesive layer is formed by applying an adhesive agent composition on the printed character layer and curing with radiation. The adhesive agent composition contains (meth)acrylic type copolymer, photoinitiator and/or radiation hardenable component(s) chosen from oligomer having (meth)acryloyl group and radiation hardenable monomer having (meth)acryloyl group. The (meth)acrylic type copolymer has weight average molecular weight of 10000-100000 and glass transition temperature of -60°C to 20°C. For double-fold and three-fold postcard and used in electrophotographic system, inkjet system and offset printer. The pressure sensitive adhesive sheet has excellent printing ability, adhesion and ink absorbability without generation of paper blister or toner blister and contamination of blank paper portion. Preferred Pigment: The pigment is kaolin particles.Preferred Resin: The binder resin is chosen from copolymer having single structure and synthetic high polymer having core-self structure. | PROBLEM TO BE SOLVED: To provide a pressure-sensitive adhesive sheet satisfying fitness of an indirect and dry electron photographic type printer. SOLUTION: The pressure-sensitive adhesive sheet has an adhesive layer on at least one face of a base surface material. The adhesive layers can be adhered by treating them with strong force in a state in which the adhesive layers are facing to each other and the adhesive layers are released between the adhesive layers after adhesion. In the pressure-sensitive adhesive layer, the base surface material comprises base paper and a coated layer comprising a pigment and a binder resin as main components on at least on one side of the same, the surface of the coated layer has predetermined luster and surface flatness and the base surface material has predetermined air permeability. The sheet is prepared by installing a drawing printed/a letter printed layer on the surface of the coated layer, subsequently coating an adhesive composition comprising a (meth)acryloyl group-containing radiation-curing component (A), a (meth)acrylic copolymer (B) having a predetermined weight average molecular weight and Tg and/or a photoinitiator (C) on the drawing printed/the letter printed layer and forming the adhesive layer by hardening with radiation to form the adhesive layer. COPYRIGHT: (C)2006,JPO&NCIPI SUBJECT of the Invention Provision of the pressure-sensitive-adhesive sheet¦seat which satisfies the printer ability of an indirect dry-type electrophotographic system. PROBLEM to be solved It has an adhesive layer in at least 1 surface of a surface base material, The pressure-sensitive-adhesive sheet¦seat peelable between adhesive layers after adhesion¦attachment in which this adhesive layer can adhere¦attach by carrying out oppressive processing of the adhesive layers in an opposing state WHEREIN: A said surface base material has a base paper and the coated layer which contains a pigment and binder resin as a main component on the at least one surface, The surface of said coated layer has predetermined glossiness and smoothness, A said surface base material has a predetermined air permeability, And after providing a printing * printing¦printed_character layer at said coated-layer surface, The adhesive-agent composition which consists of a (meth)acryloyl-group -containing radiation sclerosing¦hardenable component (A), a predetermined weight average molecular weight and (meth)acrylic type copolymer (B) of Tg, and/or photoinitiator (C), and a component (A), (B), and/or (C) are mutually mutually solving is applied on said printing * printing¦printed_character layer, It is made to cure¦harden with a radiation and said adhesive layer is formed. SELECTED DRAWINGS Absence <P>PROBLEM TO BE SOLVED: To provide a pressure-sensitive adhesive sheet satisfying fitness of an indirect and dry electron photographic type printer. <P>SOLUTION: The pressure-sensitive adhesive sheet has an adhesive layer on at least one face of a base surface material. The adhesive layers can be adhered by treating them with strong force in a state in which the adhesive layers are facing to each other and the adhesive layers are released between the adhesive layers after adhesion. In the pressure-sensitive adhesive layer, the base surface material comprises base paper and a coated layer comprising a pigment and a binder resin as main components on at least on one side of the same, the surface of the coated layer has predetermined luster and surface flatness and the base surface material has predetermined air permeability. The sheet is prepared by installing a drawing printed/a letter printed layer on the surface of the coated layer, subsequently coating an adhesive composition comprising a (meth)acryloyl group-containing radiation-curing component (A), a (meth)acrylic copolymer (B) having a predetermined weight average molecular weight and Tg and/or a photoinitiator (C) on the drawing printed/the letter printed layer and forming the adhesive layer by hardening with radiation to form the adhesive layer. <P>COPYRIGHT: (C)2006,JPO&NCIPI | JP2004362771A | 2004-12-15 | JP2006193721A | JP2006193721A | 1. It has the adhesive layer in at least 1 surface of a surface base material, The pressure-sensitive-adhesive sheet¦seat peelable between adhesive layers after adhesion¦attachment in which this adhesive layer can adhere¦attach by carrying out oppressive processing of the adhesive layers in an opposing state WHEREIN: A said surface base material is formed a base paper and on the at least one surface, And it has the coated layer which contains a pigment and binder resin as a main component, The surfaces of said coated layer are glossiness of 50 % or more, and the smoothness for 2,000 or less seconds, The air permeability of said surface base material is 7,000 or less seconds, And after providing a printing * printing¦printed_character layer at said coated-layer surface, The radiation sclerosing¦hardenable component (A) of at least 1 sort(s) selected from the oligomer which has the radiation sclerosing¦hardenable monomer and (meth)acryloyl-group which have a (meth)acryloyl-group, (meth)acrylic type copolymer (B) which is a weight average molecular weight 10,000-100,000 and glass-transition-temperature -60-20 degree C, And/or, photoinitiator (C) It consists of these, And a radiation sclerosing¦hardenable component (A), (meth)acrylic type copolymer (B), and/or photoinitiator (C) apply the adhesive-agent composition mutually mutually solved on said printing * printing¦printed_character layer, It was made to cure¦harden with a radiation and said adhesive layer was formed. The pressure-sensitive-adhesive sheet¦seat characterized by the above-mentioned. 2. A said adhesive layer is transparent, The pressure-sensitive-adhesive sheet¦seat of Claim 1. 3. It is 5 to 80 mass part of mixture ratios of (meth)acrylic type copolymer (B) to a total of 100 mass part of a radiation sclerosing¦hardenable component (A), The pressure-sensitive-adhesive sheet¦seat of Claim 1 or 2. 4. The density of said surface base material is below 1.10 g /cm3, The inner join intensity¦strength of a base paper is more than 0.20KJ/m 2, The pressure-sensitive-adhesive sheet¦seat in any one of Claim 1-3. 5. A said pigment is the kaolin particle¦grain which is 0.3 to 1.5 micrometer of average particle diameter, and satisfies following formula (1). : 5 &lt;=L/W&lt;=50(1) [However, in Formula (1), L shows the length of kaolin particle¦grain, W shows the breadth of kaolin particle¦grain.], And said binder resin is the following. (D) It is 10 - 60 degrees C in glass transition temperature, And the copolymer which has single structure, And (E) It is at least 1 sort(s) selected from synthetic high polymer which has core-shell structure, The pressure-sensitive-adhesive sheet¦seat in any one of Claim 1-4. | C09J000702 ¦ B42D001502 ¦ C09J000406 ¦ C09J001100 ¦ C09J013300 ¦ C09D000712 ¦ C09D015100 ¦ C09D020100 | 2011-07-06 A02 DECISION OF REFUSAL - JAPANESE INTERMEDIATE CODE: A02 2011-07-05 ¦ 2011-02-09 A131 NOTIFICATION OF REASONS FOR REFUSAL - JAPANESE INTERMEDIATE CODE: A131 2011-02-08 ¦ 2011-01-28 A977 REPORT ON RETRIEVAL JAPANESE INTERMEDIATE CODE: A971007 2011-01-28 ¦ 2008-01-19 A621 WRITTEN REQUEST FOR APPLICATION EXAMINATION + JAPANESE INTERMEDIATE CODE: A621 2008-01-18 | The pressure sensitive adhesive sheet has base paper as surface base material. A coated layer containing pigment and binder resin component, is formed on surface(s) of base material. A printed character layer is provided on the coated layer surface. An adhesive layer is formed by applying an adhesive agent composition on printed character layer and curing with radiation. The adhesive agent composition contains (meth)acrylic type copolymer, photoinitiator and/or radiation hardenable component(s) chosen from oligomer and radiation hardenable monomer having (meth)acryloyl group. | For double-fold and three-fold postcard and used in electrophotographic system, inkjet system and offset printer. | The pressure sensitive adhesive sheet has excellent printing ability, adhesion and ink absorbability without generation of paper blister or toner blister and contamination of blank paper portion.
JP2006131797A | 2006-05-25 | Inkjet-recording method for back-lits, involves recording image on recording medium provided with ink-receptive layer, using composition containing microparticle-dispersed material of oil-soluble dyes and hydrophobic polymer | INKJET RECORDING METHOD ¦ Inkjet-recording method | FUJI PHOTO FILM CO LTD | IKEDA KENJI | An image is recorded on an inkjet-recording medium provided with an ink-receptive layer, using an ink composition comprising a microparticle-dispersed material containing oil-soluble dye(s) and a hydrophobic polymer. For back-lits. The inkjet-recording method provides high concentration, color reproducibility, and transparency. The oil-soluble dye has excellent storage stability and delivery stability. The ink-receptive layer of the recording medium prevents reduction in film strength and crack during drying. Preferred Pigment: The ink-receptive layer contains pigment microparticles as a light-masking reagent. The pigment microparticles contain titanium oxide.Preferred Dye: The oil-soluble dye is an azo dye having heterocyclic ring, or phthalocyanine dye having coupling group of -SO- or -SO2- in the molecule. The oxidation potential of the dye is nobler than 1 V (vs standard calomel electrode).Preferred Polymer: The ink-receptive layer contains water-soluble polymer(s). | <P>PROBLEM TO BE SOLVED: To provide an inkjet recording method for a backlit which gives a recorded item having a high density, exhibiting high color reproducibility and high transparency, and being excellent in fastness. <P>SOLUTION: The inkjet recording method comprises recording an image on an inkjet recording medium for the backlit having an ink-receiving layer using an ink composition comprising a fine particle dispersion comprised of at least one oil-soluble dye and a hydrophobic polymer. <P>COPYRIGHT: (C)2006,JPO&NCIPI PROBLEM TO BE SOLVED: To provide an inkjet recording method for a backlit which gives a recorded item having a high density, exhibiting high color reproducibility and high transparency, and being excellent in fastness. SOLUTION: The inkjet recording method comprises recording an image on an inkjet recording medium for the backlit having an ink-receiving layer using an ink composition comprising a fine particle dispersion comprised of at least one oil-soluble dye and a hydrophobic polymer. COPYRIGHT: (C)2006,JPO&NCIPI SUBJECT of the Invention In high concentration¦density, Color reproducibility and transparency drawing are high, The recording body excellent in fastness can be obtained. Provide the inkjet-recording method for back-lits. PROBLEM to be solved An image is recorded on the inkjet-recording medium for back-lits which provides an ink receptive layer using the ink composition containing the microparticle dispersed material which contains the oil-soluble dye of at least 1 sort(s), and a hydrophobic polymer, It is the inkjet-recording method characterized by the above-mentioned. SELECTED DRAWINGS Absence | JP2004323656A | 2004-11-08 | JP2006131797A | JP2006131797A | 1. An image is recorded on the inkjet-recording medium for back-lits which provides an ink receptive layer using the ink composition containing the microparticle dispersed material which contains the oil-soluble dye of at least 1 sort(s), and a hydrophobic polymer, The inkjet-recording method characterized by the above-mentioned. 2. Said oil-soluble dye is the azo dye which has at least 1 heterocyclic ring, or a phthalocyanine dye which has the coupling group of -SO- or -SO2- in a molecule¦numerator at least, The inkjet-recording method of Claim 1 characterized by the above-mentioned. 3. The oxidation potential of said oil-soluble dye is nobler than 1.0V (vs S C E), The inkjet-recording method of Claim 1 or 2 characterized by the above-mentioned. 4. A said ink receptive layer contains the water-soluble polymer of at least 1 sort(s), The inkjet-recording method in any one of Claim 1-3 characterized by the above-mentioned. 5. A said ink receptive layer contains the pigment microparticles of at least 1 sort(s) as a light masking reagent, The inkjet-recording method in any one of Claim 1-4 characterized by the above-mentioned. 6. A said pigment microparticle is a titanium oxide, The inkjet-recording method of Claim 5 characterized by the above-mentioned. | B41J000201 ¦ B41M000500 ¦ B41M000550 ¦ B41M000552 ¦ C09D001100 ¦ C09D0011328 ¦ D06P000114 ¦ D06P000500 | 2007-02-21 A711 NOTIFICATION OF CHANGE IN APPLICANT JAPANESE INTERMEDIATE CODE: A712 2007-02-20 | An image is recorded on an inkjet-recording medium provided with an ink-receptive layer, using an ink composition comprising a microparticle-dispersed material containing oil-soluble dye(s) and a hydrophobic polymer. | For back-lits. | The inkjet-recording method provides high concentration, color reproducibility, and transparency. The oil-soluble dye has excellent storage stability and delivery stability. The ink-receptive layer of the recording medium prevents reduction in film strength and crack during drying.
JP2006113175A | 2006-04-27 | Production of optical film for polarizing plate used in display comprises mixing heated and molten cellulose ester and ultraviolet absorbent having benzotriazole skeletons to form mixture, and extruding mixture to form film | OPTICAL FILM, POLARIZING PLATE AND DISPLAY APPARATUS ¦ An optical film, a polarizing plate, and a display device | KONICA MINOLTA OPTO INC | MURAKAMI TAKASHI ¦ MICHIHASHI ISAMU | An optical film is produced by mixing heated and molten cellulose ester having acylated degree of 2.5-2.9 and ultraviolet absorbent having ≥2 two benzotriazole skeletons and ultraviolet absorbent having a weight average molecular weight of 2000-50000 to form a mixture; and extruding the mixture to form a film. Used in the production of optical film for polarizing plate and displaying apparatus (claimed). The invention provides optical film produced by simple producing equipment with high product efficiency. White unevenness of the film caused by chalking is inhibited and unevenness of the hardness of an active radiation hardenable resin layer and line-shaped defect on an antireflection layer are difficultly formed and color unevenness is lowered. Preferred Compounds: The ultraviolet (UV) absorbent having ≥2 benzotriazole skeletons is a compound of formula (1). The UV absorbent having weight average molecular weight of 2,000-50,000 has a repeating unit of formula (2). The mixture further contains a plasticizer consisting of a poly-valent alcohol type plasticizer, a polyester type plasticizer, a citrate type plasticizer, or a phthalate type plasticizer.R 1 , R 2 = H, or optionally substituted 1-20C;R 3 , R 4 = H or halo;andL = 1-4C alkylene.n = 0-3;R 1 -R 5 = H, halo, or substituent;X = -COO-, -CNOR 7 -, or -NR 7 CO-;R 6 = H, alkyl, or aryl;andR 7 = H, alkyl, or aryl.It is provided that R 6 has polymerizable group as a partial structure. | PROBLEM TO BE SOLVED: To provide an optical film having less whitening defect in a film, hardly causing uneven hardness of an active ray curing resin layer or a stripe defect in an antireflection layer, and having decreased color irregularity in a film manufactured by a film forming method with superior productivity in simple equipment, and to provide a polarizing plate and a display apparatus using the optical film. SOLUTION: The optical film is formed by extruding a melted material by heating which contains a cellulose resin having 2.5 to 2.9 total substitution degree of acyl groups, a plasticizer and a UV absorbent having 490 to 50,000 weight average molecular weight, and then by cooling. The UV absorbent has at least two or more benzotriazole skeletons as a UV absorbing skeleton. COPYRIGHT: (C)2006,JPO&NCIPI SUBJECT of the Invention The objective of the invention is the film manufactured by the film-forming method for being excellent in productivity with a convenient installation. WHEREIN: It is providing the polarizing plate and display device using the optical film with which there was little whitening nonuniformity of a film, it was hard to generate¦occur¦produce a stripe-like¦linear failure of the hardness nonuniformity of an actinic-rays cured-resin layer and a reflection prevention layer, and the color nonuniformity was decreased, and this optical film. PROBLEM to be solved The heat-melting thing containing the cellulosic resin of the total-replacement degree 2.5-2.9 of an acyl group, a plasticizer, and the ultraviolet absorber of a weight average molecular weight 490-50000 was extruded, Then, it cooled and formed. The optical film characterized by the above-mentioned. SELECTED DRAWINGS Absence <P>PROBLEM TO BE SOLVED: To provide an optical film having less whitening defect in a film, hardly causing uneven hardness of an active ray curing resin layer or a stripe defect in an antireflection layer, and having decreased color irregularity in a film manufactured by a film forming method with superior productivity in simple equipment, and to provide a polarizing plate and a display apparatus using the optical film. <P>SOLUTION: The optical film is formed by extruding a melted material by heating which contains a cellulose resin having 2.5 to 2.9 total substitution degree of acyl groups, a plasticizer and a UV absorbent having 490 to 50,000 weight average molecular weight, and then by cooling. The UV absorbent has at least two or more benzotriazole skeletons as a UV absorbing skeleton. <P>COPYRIGHT: (C)2006,JPO&NCIPI | JP2004298635A | 2004-10-13 | JP2006113175A ¦ CN1760245A ¦ CN1760245B ¦ KR2006052143A ¦ US20060078754A1 | US20060078754A1 ¦ JP2006113175A ¦ CN1760245A ¦ KR2006052143A ¦ TW200626618A ¦ CN1760245B | 1. The heat-melting thing containing the cellulosic resin of the total-replacement degree 2.5-2.9 of an acyl group, a plasticizer, and the ultraviolet absorber of a weight average molecular weight 490-50000 was extruded, Then, it cooled and formed. The optical film characterized by the above-mentioned. 2. A said ultraviolet absorber has two or more benzotriazole frame¦structures at least as a ultraviolet-absorption frame¦structure, The optical film of Claim 1 characterized by the above-mentioned. 3. A said ultraviolet absorber contains a with a weight average molecular weight of less than 490 to 2000 ultraviolet absorber, and the ultraviolet absorber of a weight average molecular weight 2000-50000, The optical film of Claim 1 or 2 characterized by the above-mentioned. 4. At least 1 type of said ultraviolet absorber is the compound of following General formula (1), The optical film of any one of Claim 1-3 characterized by the above-mentioned. [FORMULA 1] [MAT_IMAGE 000063] [In the Formula, R 1, R2 shows a hydrogen atom, substituted, and a unsubstituted C1-C20 alkyl group, R3, R4 shows a hydrogen atom and a halogen atom, and L each respectively shows a C1-C4 alkylene group.] 5. At least 1 type of said ultraviolet absorber is the copolymer of an ultraviolet-ray [ which is 4000 or more ] absorptive [ the molar extinction coefficient in 380 nm ] monomer, and an ethylenic unsaturated monomer, The optical film of any one of Claim 1-4 characterized by the above-mentioned. 6. As said ethylenic unsaturated monomer component, it has the ethylenic unsaturated monomer component which has at least 1 type of hydrophilic group, The optical film of Claim 5 characterized by the above-mentioned. 7. At least 1 type of said ultraviolet absorber contains the polymer induced¦guided¦derived from the ultraviolet-absorption monomer expressed with following General formula (2), The optical film of any one of Claim 1-6 characterized by the above-mentioned. [FORMULA 2] [MAT_IMAGE 000064] [In the Formula, n shows integer of 0-3, R 1-R5 shows a hydrogen atom, a halogen atom, or a substituent, X shows -COO-, -CONR 7-, -OCO- or -NR7CO-, R 6 shows a hydrogen atom, an alkyl group, an alkenyl group, an alkynyl group, or an aryl group, R 7 shows a hydrogen atom, an alkyl group, or an aryl group. However, the set expressed with R 6 has a polymerizable group as partial structure.] 8. A said plasticizer is [ the content ratio of a phosphoric-acid-ester type¦system¦group plasticizer ] 40 mass % or less of total plasticizer content, The optical film of any one of Claim 1-7 characterized by the above-mentioned. 9. At least 1 type of said plasticizer is selected from a polyhydric-alcohol ester plasticizer, a polyester plasticizer, a citrate plasticizer, and a phthalate ester plasticizer, The optical film of any one of Claim 1-8 characterized by the above-mentioned. 10. A hindered amine group or 0.01 to 5 mass % of hindered phenol-type compounds are contained, The optical film of any one of Claim 1-9 characterized by the above-mentioned. 11. It is the residual sulfuric-acid amount of 0.1 to 45 ppm or less of said cellulosic resin, The optical film of any one of Claim 1-10 characterized by the above-mentioned. 12. The actinic-rays setting-resin layer was provided at at least 1 surface of a film surface. The optical film of any one of Claim 1-11 characterized by the above-mentioned. 13. The reflection prevention layer was provided on said actinic-rays setting-resin layer. The optical film of Claim 12 characterized by the above-mentioned. 14. It has an optical film of any one of Claim 1-13 on one surface or both surfaces, The polarizing plate characterized by the above-mentioned. 15. It has an optical film of any one of Claim 1-13, The display device characterized by the above-mentioned. | G02B000530 ¦ B32B002314 ¦ C08F022036 ¦ C08F022060 ¦ C08K000500 ¦ C08K00053472 ¦ C08L000108 ¦ C08L010102 | 2010-10-05 A02 DECISION OF REFUSAL - JAPANESE INTERMEDIATE CODE: A02 2010-10-05 ¦ 2010-05-25 A131 NOTIFICATION OF REASONS FOR REFUSAL - JAPANESE INTERMEDIATE CODE: A131 2010-05-25 ¦ 2010-03-01 A977 REPORT ON RETRIEVAL JAPANESE INTERMEDIATE CODE: A971007 2010-03-01 ¦ 2007-09-21 A621 WRITTEN REQUEST FOR APPLICATION EXAMINATION + JAPANESE INTERMEDIATE CODE: A621 2007-09-20 | An optical film is produced by mixing heated and molten cellulose ester having acylated degree of 2.5-2.9 and ultraviolet absorbent having ≥2 two benzotriazole skeletons and ultraviolet absorbent having a weight average molecular weight of 2000-50000 to form a mixture; and extruding the mixture to form a film. | Used in the production of optical film for polarizing plate and displaying apparatus (claimed). | The invention provides optical film produced by simple producing equipment with high product efficiency. White unevenness of the film caused by chalking is inhibited and unevenness of the hardness of an active radiation hardenable resin layer and line-shaped defect on an antireflection layer are difficultly formed and color unevenness is lowered.
JP2006045497A | 2006-02-16 | Cellulose acylate film for optics, has preset retardation value and surface inside retardation value, and is obtained by film-casting dope on support, and extending cast film | OPTICAL CELLULOSE ACYLATE FILM, POLARIZING PLATE, LIQUID CRYSTAL DISPLAY DEVICE AND METHOD FOR PRODUCING OPTICAL CELLULOSE ACYLATE FILM ¦ The manufacturing method of the cellulose acylate film for optics, a polarizing plate, a liquid crystal display, and the cellulose acylate film for optics | FUJI PHOTO FILM CO LTD | OTANI SUMIO ¦ KAWANISHI HIROYUKI ¦ KURAKI YASUO | A cellulose acylate film (F) is obtained by film-casting dope on support, and extending resulting cast film along width direction. The surface inside retardation value (Re) and retardation value (Rth) of the film (F) along film thickness direction, are 46-200 nm and 70-350 nm, in wavelength of 590 nm at 25°C and 60% relative humidity. Maximum peeling load applied at the time of peeling the film from support, 0.3 N/cm or less. A cellulose acylate film is obtained by film-casting dope containing volatile solvent concentration 25-45 mass% on support, and extending the resulting cast film along width direction. The surface inside retardation value (Re) and retardation value (Rth) of the cellulose acylate film along film thickness direction, are 46-200 nm and 70-350 nm, in wavelength of 590 nm at 25°C and 60% relative humidity. The maximum peeling load applied at the time of peeling the film from the support after film-casting, 0.3 N/cm or less. INDEPENDENT CLAIMS are included for the following:polarizing plate, which has the cellulose acylate film as a protective film, and a polarizer; andoptical compensatory bend (OCB) or vertical alignment (VA) mode liquid crystal display obtained using the cellulose acylate film or at least one polarizing plate. For polarizing plate used for OCB and VA mode liquid crystal display (all claimed) of portable apparatus and television, and also for super twisted nematic (STN) mode, hybrid aligned nematic (HAN) mode and multi domain vertically aligned (MVA) mode liquid crystal display. The cellulose acylate film provides polarizing plate with excellent brightness and color tone. Preferred Properties: The cellulose acylate film has acetyl substitution degree of 2.71-2.84, and alkaline earth content of 50-160 ppm. The ratio (Re450/Re550) of surface inside retardation value (Re) in 450 nm wavelength and surface inside retardation value (Re) in 550 nm wavelength, of the cellulose acylate film, is 0.9-1.1. The ratio (Re650/Re550) of surface inside retardation value (Re) in 650 nm wavelength and surface inside retardation value (Re) in 550 nm wavelength, of the cellulose acylate film, is 0.9-1.1. The ratio (Rth450/Rth550) of retardation value (Rth) in 450 nm wavelength and retardation value (Rth) in 550 nm wavelength, of the cellulose acylate film, is 0.9-1.25. The ratio (Rth650/Rth550) of retardation value (Rth) in 650 nm wavelength and retardation value (Rth) in 550 nm wavelength, of the cellulose acylate film, is 0.9-1.1. The polarizing plate has single plate transmittance (TT) of 40-45, parallel transmittance (PT) of 30-40, orthogonal transmittance (CT) of ≤2 and polarization degree (P) of ≥95, at 25°C and 60% relative humidity. The orthogonal transmittance of polarizing plate is ≤2, ≤0.1 and ≤0.5, in wavelengths of 380 nm, 410 nm and 700 nm, respectively. The variation of orthogonal transmittance (ΔCT) and variation of polarization degree (ΔP), of the polarizing plate, is -6 to 6 and -10 to 0, respectively, after maintaining at 60°C and 95% relative humidity for 500 hours. Preferred Composition: The cellulose acylate film is obtained from a film forming solution containing 0.005-1 mass% of cellulose ester of multivalent carboxylic acid with respect to cellulose ester mass. The total sulfuric acid amount of the cellulose ester is 0.03 mass% or less. The cellulose ester is obtained using lintel or wood pulp as main raw material. The dope contains peeling agent, and cylindrical or disk-shaped retardation expression agent(s). Preferred Component: The peeling agent is multivalent carboxylic ester, surface active agent or polymer having fluorine atom. The figure shows a model of arrangement of polarizer and cellulose acylate film in the polarizing plate. (Drawing includes non-English language text). | <P>PROBLEM TO BE SOLVED: To obtain an optical film and a polarizing plate that have slight plane unevenness in spite of having excellent development of in-plane retardation and retardation in the film thickness direction and to provide a liquid crystal display device having slight luminance unevenness and color unevenness. <P>SOLUTION: The cellulose acylate film is obtained by using a dope having an in-plane retardation value Re and a retardation value Rh in the film thickness direction satisfying formula (I) 46≤Re<SB>(590)</SB>≤200 and formula (II) 70≤Re<SB>(590)</SB>≤350 (Re<SB>(λ)</SB>is a in-plane retardation value (unit: nm) at 25°C at 60%RH at λnm wavelength and Rth<SB>(λ)</SB>is a retardation value in the film thickness direction, respectively and the maximum peel load of ≤0.3 N/cm in a volatile solvent concentration between 25-45 mass% when a film is formed on a substrate by a film casting method and released from the substrate) and by stretching a film in the width direction. The polarizing plate is obtained by using the film. The liquid crystal display device is equipped with the polarizing plate. <P>COPYRIGHT: (C)2006,JPO&NCIPI PROBLEM TO BE SOLVED: To obtain an optical film and a polarizing plate that have slight plane unevenness in spite of having excellent development of in-plane retardation and retardation in the film thickness direction and to provide a liquid crystal display device having slight luminance unevenness and color unevenness. SOLUTION: The cellulose acylate film is obtained by using a dope having an in-plane retardation value Re and a retardation value Rh in the film thickness direction satisfying formula (I) 46≤Re (590)≤200 and formula (II) 70≤Re(590)≤350 (Re(λ) is a in-plane retardation value (unit: nm) at 25°C at 60%RH at λnm wavelength and Rth(λ) is a retardation value in the film thickness direction, respectively and the maximum peel load of ≤0.3 N/cm in a volatile solvent concentration between 25-45 mass% when a film is formed on a substrate by a film casting method and released from the substrate) and by stretching a film in the width direction. The polarizing plate is obtained by using the film. The liquid crystal display device is equipped with the polarizing plate. COPYRIGHT: (C)2006,JPO&NCIPI SUBJECT of the Invention A liquid crystal display with few¦small the small optical film and small polarizing plate of sheet-like nonuniformity, brightness¦luminance nonuniformity, and color nonuniformity is provided being excellent in the expression property of the retardation of surface inside and a film-thickness direction. PROBLEM to be solved The retardation value Rth of surface inside retardation value Re and a film-thickness direction fills following-formula (I) and (II), And the maximum peeling¦exfoliation load of a between with a volatile solvent density¦concentration [ at the time of peel¦exfoliating the film after film casting from this support body on a support body ] of 25 to 45 mass % sets it as the cellulose acylate film for optics using dope which is 0.3 N/cm or less extended by the width direction, the polarizing plate using this film, and the liquid crystal display equipped with this polarizing plate. (I) 46<=Re (590)<=200 (II) 70<=Rth (590)<=350 [In the Formula, Re ((lamda)), Rth((lamda)) are each a surface inside retardation value in 25 degree-C60 % RH wavelength (lambda)nm, and the retardation value (unit: nm) of a film-thickness direction.] SELECTED DRAWINGS Absence | JP2004191076A | 2004-06-29 | JP2006045497A | JP2006045497A | 1. The retardation value Rth of surface inside retardation value Re and a film-thickness direction fills following-formula (I) and (II), And the maximum peeling¦exfoliation load of a between with a volatile solvent density¦concentration [ at the time of peel¦exfoliating a film from this support body, after film-casting on a support body ] of 25 to 45 mass % used dope which is 0.3 N/cm or less. The cellulose acylate film for optics extended by the width direction characterized by the above-mentioned. (I) 46&lt;=Re (590)&lt;=200 (II) 70&lt;=Rth (590)&lt;=350 [In the Formula, Re ((lamda)), Rth((lamda)) are each a surface inside retardation value in 25 degree-C60 % RH wavelength (lambda)nm, and the retardation value (unit: nm) of a film-thickness direction.] 2. An acyl group is an acetyl group, The acetyl substitution degree is 2.71-2.84, The cellulose acylate film for optics of Claim 1 characterized by the above-mentioned. 3. A cellulose ester uses a linter as the main raw material, And The total sulfuric-acid amount of this cellulose ester is 0.03 mass % or less, The cellulose acylate film for optics of Claim 1 or 2 characterized by the above-mentioned. 4. A cellulose ester uses woodpulp as the main raw material, And The total sulfuric-acid amount of this cellulose ester is 0.03 mass % or less, And the cellulose acylate film for optics in any one of Claim 1-3 characterized by containing 0.005 to 1 mass % of ester of a multivalent carboxylic acid with respect to cellulose-ester mass into a film-forming solution. 5. The cellulose acylate film for optics in any one of Claim 1-4 characterized by containing a release¦peeling agent into dope. 6. A release¦peeling agent is multivalent-carboxylic-acid ester, The cellulose acylate film for optics of Claim 5 characterized by the above-mentioned. 7. A release¦peeling agent is a surface active agent, The cellulose acylate film for optics of Claim 5 characterized by the above-mentioned. 8. A release¦peeling agent is the polymer which has a fluorine atom, The cellulose acylate film for optics of Claim 5 characterized by the above-mentioned. 9. The cellulose acylate film for optics in any one of Claim 1-8 characterized by containing at least 1 type or more of the retardation expression agent which consists of cylinder shape or a disk shaped compound. 10. The alkaline-earth content in an optical film is 50 to 160 ppm, The cellulose acylate film for optics in any one of Claim 1-9 characterized by the above-mentioned. 11. Between Re((lamda)) which changed and measured wavelength (lambda) in 25-degree-C60 % RH, and Rth((lamda)), both the relationships of following (A) and (B) are formed, The cellulose acylate film for optics in any one of Claim 1-10 characterized by the above-mentioned. (A)0.90&lt;=Re (450)/Re(550)&lt;=1.10 And 0.90&lt;=Re (650)/Re(550)&lt;=1.10 (B)0.90&lt;=Rth (450)/Rth(550)&lt;=1.25 And 0.90&lt;=Rth (650)/Rth(550)&lt;=1.10 12. The polarizing plate using the cellulose acylate film for optics in any one of Claim 1-11 as a protective film of an at least 1 sheet and a polarizer. 13. Veneer¦single_plate transmittance¦permeability TT in 25-degree-C60 % RH of a polarizing plate, the parallel transmittance¦permeability PT, orthogonal transmittance¦permeability CT, and polarization degree P satisfy¦fill at least 1 or more of following-formula (a) - (d), The polarizing plate of Claim 12 characterized by the above-mentioned. (a)40.0&lt;=TT&lt;=45.0 (b)30.0&lt;=PT&lt;=40.0 (c)CT&lt;=2.0 (d)95.0&lt;=P 14. When the orthogonal transmittance¦permeability in wavelength (lambda) is made into CT((lamda)), CT(380), CT(410), CT(700) satisfy¦fills at least 1 or more of following-formula (e)-(g), The polarizing plate of Claim 12 or 13 characterized by the above-mentioned. (e)CT (380)&lt;=2.0 (f)CT (410)&lt;=0.1 (g)CT (700)&lt;=0.5 15. Variation (DELTA)CT of the orthogonal transmittance¦permeability at the time of making 60-degree-C95 % RH stand for 500 hours and polarization-degree variation (DELTA)P satisfy¦fill at least 1 or more of a following formula (j) and (k), The polarizing plate in any one of Claim 12-14 characterized by the above-mentioned. (j)-6.0&lt;=(DELTA)CT&lt;=6.0 (k)-10.0&lt;=(DELTA)P&lt;=0.0 (However, a variation shows the value which deducted the measured value before a test from the after-test measured value.) 16. The polarizing plate which provided at least one layer of a hard-coat layer, a glare-proof layer, and a reflection prevention layer at the surface of the other side protective film of the polarizing plate in any one of Claim 12-15. 17. OCB or VA mode liquid crystal display using the cellulose acylate film for optics in any one of Claim 1-11, or at least one polarizing plate in any one of Claim 12-16. 18. The cellulose acylate film for optics in any one of Claim 1-11, or VA mode liquid crystal display which used one polarizing plate in any one of Claim 12-16. 19. The cellulose acylate film for optics in any one of Claim 1-11, or VA mode liquid crystal display which used one sheet of the polarizing plate in any one of Claim 12-16 for the back-light side. 20. The retardation value Rth of surface inside retardation value Re and a film-thickness direction is the manufacturing method of the cellulose acylate film for optics extended by the width direction which fills following-formula (I) and (II), Comprising: The maximum peeling¦exfoliation load at the time of peel¦exfoliating a film from this support body is 0.3 N/cm or less after film-casting on a support body, The manufacturing method of the cellulose acylate film for optics characterized by the above-mentioned. (I) 46&lt;=Re (590)&lt;=200 (II) 70&lt;=Rth (590)&lt;=350 [In the Formula, Re ((lamda)), Rth((lamda)) are each a surface inside retardation value in 25 degree-C60 % RH wavelength (lambda)nm, and the retardation value (unit: nm) of a film-thickness direction.] | C08J000518 ¦ G02B000530 ¦ G02F00011335 ¦ C08L000112 | 2007-11-23 RD04 NOTIFICATION OF RESIGNATION OF POWER OF ATTORNEY JAPANESE INTERMEDIATE CODE: A7424 2007-11-22 ¦ 2007-11-16 RD04 NOTIFICATION OF RESIGNATION OF POWER OF ATTORNEY JAPANESE INTERMEDIATE CODE: A7424 2007-11-15 ¦ 2007-11-09 RD04 NOTIFICATION OF RESIGNATION OF POWER OF ATTORNEY JAPANESE INTERMEDIATE CODE: A7424 2007-11-08 ¦ 2006-11-28 A711 NOTIFICATION OF CHANGE IN APPLICANT JAPANESE INTERMEDIATE CODE: A712 2006-11-27 ¦ 2006-03-29 RD04 NOTIFICATION OF RESIGNATION OF POWER OF ATTORNEY JAPANESE INTERMEDIATE CODE: A7424 2006-03-28 | A cellulose acylate film (F) is obtained by film-casting dope on support, and extending resulting cast film along width direction. The surface inside retardation value (Re) and retardation value (Rth) of the film (F) along film thickness direction, are 46-200 nm and 70-350 nm, in wavelength of 590 nm at 25°C and 60% relative humidity. Maximum peeling load applied at the time of peeling the film from support, 0.3 N/cm or less. | For polarizing plate used for OCB and VA mode liquid crystal display (all claimed) of portable apparatus and television, and also for super twisted nematic (STN) mode, hybrid aligned nematic (HAN) mode and multi domain vertically aligned (MVA) mode liquid crystal display. | The cellulose acylate film provides polarizing plate with excellent brightness and color tone.
JP2006045270A | 2006-02-16 | Method for manufacturing inorganic powder contained resin composition, transfer film and components for display screen | RESIN COMPOSITION CONTAINING INORGANIC POWDER, TRANSFER FILM AND MANUFACTURING METHOD OF PLASMA DISPLAY PANEL ¦ The manufacturing method of an inorganic fine particle -containing resin composition, a transfer film, and a plasma display panel | JSR CORP | MATSUDA DAIICHI | Method for manufacturing inorganic powder contained resin composition, transfer film and components for display screen The resin composition, transfer film and components are used for the manufacture of display screens. | <P>PROBLEM TO BE SOLVED: To provide an inorganic powder-containing resin composition excellent in storage stability, a transfer film having a layer consisting of the resin composition and a manufacturing method of a member of a plasma display panel using the transfer film. <P>SOLUTION: The inorganic powder-containing resin composition is provided, which contains an inorganic powder and a binding resin that contains an alkali-soluble resin having a constitutive unit of a specific structure. There are also provided the transfer film having the layer consisting of the resin composition and the manufacturing method of the member of plasma display panels using the transfer film. <P>COPYRIGHT: (C)2006,JPO&NCIPI PROBLEM TO BE SOLVED: To provide an inorganic powder-containing resin composition excellent in storage stability, a transfer film having a layer consisting of the resin composition and a manufacturing method of a member of a plasma display panel using the transfer film. SOLUTION: The inorganic powder-containing resin composition is provided, which contains an inorganic powder and a binding resin that contains an alkali-soluble resin having a constitutive unit of a specific structure. There are also provided the transfer film having the layer consisting of the resin composition and the manufacturing method of the member of plasma display panels using the transfer film. COPYRIGHT: (C)2006,JPO&NCIPI SUBJECT of the Invention Provide the manufacturing method of the member for display panels using the transfer film which has the layer which consists of an inorganic fine particle -containing resin composition excellent in storage stability, and this resin composition, and this transfer film. PROBLEM to be solved The binder resin containing the alkali-soluble resin which has the structural unit of an inorganic fine particle and specific structure is contained, The manufacturing method of the member for display panels using the transfer film which has the layer which consists of an inorganic fine particle [ which is characterized by the above-mentioned ] -containing resin composition and this resin composition, and this transfer film is provided. SELECTED DRAWINGS Absence | JP2004224641A | 2004-07-30 | JP2006045270A ¦ CN1654534A ¦ JP2005227607A ¦ JP2005232357A ¦ KR2006041842A ¦ TW200531998A | CN1654534A ¦ KR2006041842A ¦ JP2006045270A | 1. (A) Inorganic fine particle And (B) Binder resin [FORMULA 1] [MAT_IMAGE 000003] containing alkali-soluble resin which has structural unit expressed with following General formula (1) (In the Formula, R shows a univalent organic group) These are contained, Inorganic fine particle [ which is characterized by the above-mentioned ] -containing resin composition. 2. The structural unit expressed with said Formula (1) is a structural unit guide¦induced from the acrylate which has (alpha)-hydroxymethyl group, The inorganic fine particle -containing resin composition of Claim 1 characterized by the above-mentioned. 3. The acrylate which has said (alpha)-hydroxymethyl group is at least 1 type chosen from a methyl-(alpha)-(hydroxymethyl) acrylate, an ethyl-(alpha)-(hydroxymethyl) acrylate, and an n-butyl-(alpha)-(hydroxymethyl) acrylate, The inorganic fine particle -containing resin composition of Claim 2 characterized by the above-mentioned. 4. A said alkali-soluble resin is the copolymer of at least 1 type of (meth)acrylate chosen from the group which consists of the methyl (meth)acrylate, ethyl (meth)acrylate, butyl (meth)acrylate, 2-ethylhexyl (meth)acrylate, benzyl (meth)acrylate, glycidyl (meth)acrylate, ethoxyethyl (meth)acrylate, and dicyclopentanyl (meth)acrylate, and the acrylate which has (alpha)-hydroxymethyl group, The inorganic fine particle -containing resin composition in any one of Claim 1-3 characterized by the above-mentioned. 5. (A) Inorganic fine particle And (B) Binder resin [FORMULA 2] [MAT_IMAGE 000004] containing alkali-soluble resin which has structural unit expressed with following General formula (1) (In the Formula, R shows a univalent organic group) It has an inorganic fine particle -containing resin layer containing these, The transfer film characterized by the above-mentioned. 6. Furthermore, a resist film is laminated¦stacked, The transfer film of Claim 5 characterized by the above-mentioned. 7. On a board¦substrate, (A) Inorganic fine particle And (B) Binder resin [FORMULA 3] [MAT_IMAGE 000005] containing alkali-soluble resin which has structural unit expressed with following General formula (1) (In the Formula, R shows a univalent organic group) The inorganic fine particle -containing resin layer containing these is formed, A resist film is formed on said inorganic fine particle -containing resin layer, Exposure processing of said resist film is carried out, The latent image of a resist pattern is formed, The development of said resist film is carried out, and a resist pattern is actualized, The pattern of the inorganic fine particle -containing resin layer which carries out etching processing of the inorganic fine particle -containing resin layer, and respond¦corresponds to a resist pattern is formed, By the method of containing the process which bake-processes said pattern, the at least one of a dielectric layer, a dividing wall, an electrode, a resistor, a fluorescent object, a color filter, and a black matrix is formed, The manufacturing method of the plasma display panel characterized by the above-mentioned. 8. The transfer film of Claim 6 is used on a board¦substrate, and an inorganic fine particle -containing resin layer and a resist film are transferred so that an inorganic fine particle -containing resin layer may be contact¦abutted by the board¦substrate, Exposure processing of said resist film is carried out, The latent image of a resist pattern is formed, The development of said resist film is carried out, and a resist pattern is actualized, The pattern of the inorganic fine particle -containing resin layer which carries out etching processing of the inorganic fine particle -containing resin layer, and respond¦corresponds to a resist pattern is formed, By the method of containing the process which bake-processes said pattern, the at least one of a dielectric layer, a dividing wall, an electrode, a resistor, a fluorescent object, a color filter, and a black matrix is formed, The manufacturing method of the plasma display panel characterized by the above-mentioned. | C08L003314 ¦ C08F002026 ¦ C08K000340 ¦ G03F0007004 ¦ G03F000711 ¦ G03F000740 | - | Method for manufacturing inorganic powder contained resin composition, transfer film and components for display screen | The resin composition, transfer film and components are used for the manufacture of display screens. | -
JP2006056235A | 2006-03-02 | Inkjet recording images and texts by forming color image on recording medium by, while scanning recording head multiple times on same recording area, forming thinned-out image according to thinning-out pattern without regularity in scanning | INKJET RECORDING METHOD/DEVICE ¦ An inkjet-recording method and an inkjet recording device | KONICA MINOLTA HOLDINGS INC | MATSUZAWA TAKAHIRO ¦ NAKAZAWA KENZO ¦ ASATAKE ATSUSHI ¦ SUGIHARA MIYAKO | Inkjet recording images and texts, comprises forming color image with color inks on recording medium by, while scanning recording head multiple times on same recording area of recording medium, forming thinned-out image according to thinning-out pattern without regularity in each scanning. The recording head has nozzle sections for jetting the color inks. The color inks comprise cyan, magenta, yellow and black inks and special color ink(s). Inkjet recording images and texts, comprises forming a color image with color inks on the recording medium by, while scanning a recording head multiple times on a same recording area of recording medium, forming a thinned-out image according to an thinning-out pattern without regularity in each scanning. The recording head has nozzle sections for jetting the color inks. A nozzle pitch of the recording head is 10-50 μm. The color inks comprise cyan, magenta, yellow and black inks and at least one special color ink. The color inks contain pigments, at least one organic solvent with high boiling point and water. A dot formed by jetting the color inks from the recording head has a size of 10-50 μm on the recording medium. The recording medium has a transferred amount at 0.04 seconds of absorption time by Bristow method of ≥10 ml/m2. The recording medium comprises a micro-porous layer containing inorganic fine particles having a mean particle size of 15-100 nm and a hydrophilic binder. An INDEPENDENT CLAIM is also included for an inkjet recording apparatus for forming a color image by jetting color inks on a recording medium, comprising:a recording head having nozzle sections to jet the color inks, the nozzle sections being arrayed at a pitch of 10-50 μm;a scanning section to make the recording head scan multiple times on one recording area of the recording medium; anda control section to allow the recording head to jet the color inks from the nozzle sections so that a thinned-out image according to a thinning-out pattern without regularity in each scanning is formed on the recording medium. For inkjet recording images and texts. The method obtains image at high definition with bronzing resistance and no color turbidity where gloss and scratch/abrasion resistance are improved. Preferred Parameter: A printing acceptable rate of the thinning-out pattern is 15-35%. A surface tension of the color inks is 30-50 mN/m. A void rate of the micro-porous layer is 30-70%. Preferred Component: The pigments of the color inks are dispersed by a polymeric dispersant. The recording medium comprises an absorbable support, on which the microporous layer is provided.Preferred Component: The inorganic fine particles contain silica or alumina. Preferred Parameter: The inorganic fine particle has the mean particle size of 20-80 nm.Preferred Component: The special color ink is red ink, an orange ink, an blue ink, a violet ink and/or a green ink. The color inks contain urea or a urea derivative.Preferred Component: The hardened hydrophilic binder is polyvinyl alcohol or a derivative. The figures are schematic diagrams representing multi-pass printing inkjet recording methods. | PROBLEM TO BE SOLVED: To provide an inkjet recording method which can produce a high definition image showing improved bronzing resistance, gloss and fretting resistance and no color turbidity, and an inkjet recording device. SOLUTION: In this inkjet recording method, an image with 10 to 50 μm dot diameter complying with an irregularly thinning-out pattern on a recording medium is formed by discharging a pigmented ink which contains pigment, a high boiling point organic solvent and water and is composed of at least, each color ink, i.e. at least C, M, Y and black and not less than one special color ink, and scanning one recording region with a recording head with 10 to 50 μm nozzle interval a plurality of times. In addition, the recording medium has a void layer which indicates not less than 10 ml/m 2 transition level for 0.04 sec absorption time by the Bristow process and contains an inorganic microparticle with 15 to 100 nm average particle diameter and a hydrophilic binder. Besides, a transparent ink containing the water, the high boiling point organic solvent and a resin microparticle, is discharged according to the coating build-up of the pigmented ink per unit area of the recording medium. COPYRIGHT: (C)2006,JPO&NCIPI (Amendments Included) SUBJECT of the Invention Bronzing resistance, a glossiness, and a fretting resistance are improved, and the inkjet-recording method and inkjet recording device from which a high definition image without color muddiness is acquired are provided. PROBLEM to be solved A pigment, the high-boiling-point organic solvent, and water are contained, The coloring ink comprised at least from C, M, Y and each-color ink of a black, and the special-feature ink of one or more colors is discharged, The same recording area is made to scan the recording head of 10 to 50 micrometer of nozzle pitches several times. The diameter of a dot according to an irregular thinning_out¦decimation pattern forms a 10 to 50 micrometer image on a recording medium, A recording medium has the space¦gap layer which the metastasis¦transition amount in absorption time 0.04 second by a Bristow procedure is more than 10 ml/m 2, and contains an inorganic microparticle with an average particle diameter of 15 - 100 nm, and a hydrophilic binder, According to the adhesion amount of the coloring ink per unit area in a recording medium, the transparent ink containing water, the high-boiling-point organic solvent, and resin microparticles is discharged, The inkjet-recording method and apparatus which are characterized by the above-mentioned. SELECTED DRAWINGS FIG. 1 [MAT_IMAGE 000002] <P>PROBLEM TO BE SOLVED: To provide an inkjet recording method which can produce a high definition image showing improved bronzing resistance, gloss and fretting resistance and no color turbidity, and an inkjet recording device. <P>SOLUTION: In this inkjet recording method, an image with 10 to 50 μm dot diameter complying with an irregularly thinning-out pattern on a recording medium is formed by discharging a pigmented ink which contains pigment, a high boiling point organic solvent and water and is composed of at least, each color ink, i.e. at least C, M, Y and black and not less than one special color ink, and scanning one recording region with a recording head with 10 to 50 μm nozzle interval a plurality of times. In addition, the recording medium has a void layer which indicates not less than 10 ml/m<SP>2</SP>transition level for 0.04 sec absorption time by the Bristow process and contains an inorganic microparticle with 15 to 100 nm average particle diameter and a hydrophilic binder. Besides, a transparent ink containing the water, the high boiling point organic solvent and a resin microparticle, is discharged according to the coating build-up of the pigmented ink per unit area of the recording medium. <P>COPYRIGHT: (C)2006,JPO&NCIPI | JP2004212425A | 2004-07-21 | JP2006056235A ¦ US20060017760A1 ¦ US7331649B2 | US20060017760A1 ¦ JP2006056235A ¦ US7331649B2 | 1. The recording head which has several nozzle parts which discharge a coloring ink is scanned several times with respect to the same recording area of a recording medium, The thinning_out¦decimation image which follows an irregular thinning_out¦decimation pattern by each scan is formed, A coloring ink is printed on this recording medium, It is the inkjet-recording method which forms a color image, Comprising: The nozzle pitch of this recording head is 10 to 50 micrometer, This coloring ink is comprised from cyan¦cyanogen, magenta, yellow and each-color ink of a black, and the special-feature ink of an at least 1 color, This coloring ink contains a pigment, the high-boiling-point organic solvent, and water, The diameter of a dot discharged and formed from this recording head is 10 to 50 micrometer on a recording medium, The metastasis¦transition amount in absorption time 0.04 second according [ this recording medium ] to a Bristow procedure is more than 10 ml/m 2, Comprising: And it has a space¦gap layer containing the inorganic microparticle of 15 - 100 nm of average particle diameter, and a hydrophilic binder, The inkjet-recording method characterized by the above-mentioned. 2. The said special-feature ink is at least 1 ink chosen from a red ink, an orange ink, a blue ink, a violet ink, and the green ink, The inkjet-recording method of Claim 1 characterized by the above-mentioned. 3. The printing¦printed_character acceptance rate by said thinning_out¦decimation pattern is 15-35%, The inkjet-recording method of Claim 1 or 2 characterized by the above-mentioned. 4. The surface tension of said coloring ink is 30 to 50 mN/m, The inkjet-recording method of any one of Claim 1-3 characterized by the above-mentioned. 5. The pigment of said coloring ink is disperse¦distributed by the polymer-dispersion agent, The inkjet-recording method of any one of Claim 1-4 characterized by the above-mentioned. 6. The said recording medium provided said space¦gap layer on the water absorptive support body, The inkjet-recording method of any one of Claim 1-5 characterized by the above-mentioned. 7. A said hydrophilic binder is polyvinyl alcohol or its derivative(s), The inkjet-recording method of any one of Claim 1-6 characterized by the above-mentioned. 8. The dura¦hard film of said hydrophilic binder is carried out, The inkjet-recording method of any one of Claim 1-7 characterized by the above-mentioned. 9. The porosity of said space¦gap layer is 30-70%, The inkjet-recording method of any one of Claim 1-8 characterized by the above-mentioned. 10. A said inorganic microparticle is a silica or an alumina, The inkjet-recording method of any one of Claim 1-9 characterized by the above-mentioned. 11. The average particle diameter of said inorganic microparticle is 20 - 80 nm, The inkjet-recording method of any one of Claim 1-10 characterized by the above-mentioned. 12. A said coloring ink contains urea or a urea derivative, The inkjet-recording method of any one of Claim 1-11 characterized by the above-mentioned. 13. It is the inkjet recording device which discharges a coloring ink to a recording medium and forms a color image, Comprising: The recording head sequence¦arranged by the pitch of 10 to 50 micrometer of several nozzle parts for discharging this coloring ink, The scanning means for scanning a recording head several times to the same recording area of a recording medium, The diameter of a dot formed with the coloring ink discharged from this recording head is 10 to 50 micrometer on a recording medium, A control means to discharge a coloring ink from several nozzle parts so that the thinning_out¦decimation image which follows an irregular thinning_out¦decimation pattern by each scan may be formed on said recording medium It has these, This coloring ink is comprised from cyan¦cyanogen, magenta, yellow and each-color ink of a black, and the special-feature ink of an at least 1 color, This coloring ink contains a pigment, the high-boiling-point organic solvent, and water, The metastasis¦transition amount in absorption time 0.04 second according [ this recording medium ] to a Bristow procedure is more than 10 ml/m 2, And it has a space¦gap layer containing the inorganic microparticle of 15 - 100 nm of average particle diameter, and a hydrophilic binder, The inkjet recording device characterized by the above-mentioned. 14. The said special-feature ink is at least 1 ink chosen from a red ink, an orange ink, a blue ink, a violet ink, and the green ink, The inkjet recording device of Claim 13 characterized by the above-mentioned. 15. The printing¦printed_character acceptance rate by said thinning_out¦decimation pattern is 15-35%, The inkjet recording device of Claim 13 or 14 characterized by the above-mentioned. 16. The surface tension of said coloring ink is 30 to 50 mN/m, The inkjet recording device of any one of Claim 13-15 characterized by the above-mentioned. 17. The pigment of said coloring ink is disperse¦distributed by the polymer-dispersion agent, The inkjet recording device of any one of Claim 13-16 characterized by the above-mentioned. 18. The said recording medium provided said space¦gap layer on the water absorptive support body, The inkjet recording device of any one of Claim 13-17 characterized by the above-mentioned. 19. A said hydrophilic binder is polyvinyl alcohol or its derivative(s), The inkjet recording device of any one of Claim 13-18 characterized by the above-mentioned. 20. The dura¦hard film of said hydrophilic binder is carried out, The inkjet recording device of any one of Claim 13-19 characterized by the above-mentioned. 21. The porosity of said space¦gap layer is 30-70%, The inkjet recording device of any one of Claim 13-20 characterized by the above-mentioned. 22. A said inorganic microparticle is a silica or an alumina, The inkjet recording device of any one of Claim 13-21 characterized by the above-mentioned. 23. The average particle diameter of said inorganic microparticle is 20 - 80 nm, The inkjet recording device of any one of Claim 13-22 characterized by the above-mentioned. 24. A said coloring ink contains urea or a urea derivative, The inkjet recording device of any one of Claim 13-23 characterized by the above-mentioned. | B41M000500 ¦ B41J000201 ¦ B41J000221 ¦ B41M000550 ¦ B41M000552 ¦ B82Y003000 ¦ C09D001100 ¦ C09D0011322 ¦ C09D0011326 ¦ C09D001138 ¦ C09D001140 | 2008-01-31 A761 WRITTEN WITHDRAWAL OF APPLICATION - JAPANESE INTERMEDIATE CODE: A761 2008-01-30 ¦ 2007-12-04 A131 NOTIFICATION OF REASONS FOR REFUSAL - JAPANESE INTERMEDIATE CODE: A131 2007-12-04 ¦ 2007-07-11 A977 REPORT ON RETRIEVAL JAPANESE INTERMEDIATE CODE: A971007 2007-07-11 | Inkjet recording images and texts, comprises forming color image with color inks on recording medium by, while scanning recording head multiple times on same recording area of recording medium, forming thinned-out image according to thinning-out pattern without regularity in each scanning. The recording head has nozzle sections for jetting the color inks. The color inks comprise cyan, magenta, yellow and black inks and special color ink(s). | For inkjet recording images and texts. | The method obtains image at high definition with bronzing resistance and no color turbidity where gloss and scratch/abrasion resistance are improved.
JP2006056234A | 2006-03-02 | Inkjet recording images and texts by forming color image on recording medium by, while scanning recording head multiple times on same recording area, forming thinned-out image according to thinning-out pattern without regularity in scanning | INKJET RECORDING METHOD/DEVICE ¦ An inkjet-recording method and an inkjet recording device | KONICA MINOLTA HOLDINGS INC | MATSUZAWA TAKAHIRO ¦ NAKAZAWA KENZO ¦ ASATAKE ATSUSHI ¦ SUGIHARA MIYAKO | Inkjet recording images and texts, comprises forming color image with color inks on recording medium by, while scanning recording head multiple times on same recording area of recording medium, forming thinned-out image according to thinning-out pattern without regularity in each scanning. The recording head has nozzle sections for jetting color inks. The recording medium comprises micro-porous layer containing inorganic fine particles. Inkjet recording images and texts, comprises forming a color image with color inks on the recording medium by, while scanning a recording head multiple times on a same recording area of the recording medium, forming a thinned-out image according to an thinning-out pattern without regularity in each scanning. The recording head has nozzle sections for jetting the color inks. A nozzle pitch of the recording head is 10-50 μm. The color inks comprise cyan, magenta, yellow and black inks and at least one special color ink. The color inks contain pigments, at least one organic solvent with high boiling point and water. A dot formed by jetting the color inks from the recording head has a size of 10-50 μm on the recording medium. The recording medium has a transferred amount at 0.04 seconds of absorption time by Bristow method of ≥10 ml/m2. The recording medium comprises a micro-porous layer containing inorganic fine particles having a mean particle size of 15-100 nm and a hydrophilic binder. A 20° specular gloss of the recording medium according to JIS-Z-8741 is 20-45%.An INDEPENDENT CLAIM is also included for a inkjet recording apparatus for forming a color image by jetting color inks on a recording medium, comprising:a recording head having nozzle sections to jet the color inks, the nozzle sections being arrayed at a pitch of 10-50 μm;a scanning section to make the recording head scan multiple times on one recording area of the recording medium; anda control section to allow the recording head to jet the color inks from the nozzle sections so that a thinned-out image according to a thinning-out pattern without regularity in each scanning is formed on the recording medium. For inkjet recording images and texts. The method obtains image at high definition with bronzing resistance and no color turbidity where gloss and scratch/abrasion resistance are improved. Preferred Parameter: A printing acceptable rate of the thinning-out pattern is 15-35%. A surface tension of the color inks is 30-50 mN/m. A void rate of the micro-porous layer is 30-70%. Preferred Component: The pigments of the color inks are dispersed by a polymeric dispersant. The recording medium comprises an absorbable support, on which the microporous layer is provided.Preferred Component: The inorganic fine particles contain silica or alumina. Preferred Parameter: The inorganic fine particle has a mean particle size of 20-80 nm.Preferred Component: The special color ink is red ink, an orange ink, an blue ink, a violet ink and/or a green ink. The color inks contain urea or a urea derivative.Preferred Material: The hydrophilic binder is hardened and is polyvinyl alcohol or a derivative. The figure is a schematic diagram representing multi-pass printing inkjet recording methods. | PROBLEM TO BE SOLVED: To provide an inkjet recording method which can generate a high definition image showing excellent bronzing resistance, gloss, fretting resistance and color turbidity resistance by printing in an irregularly thinning-out pattern, and an inkjet recording device. SOLUTION: In this inkjet recording method, an irregularly thinning-out image is formed by scanning one recording region of a recording medium with a recording head having 10 to 50 μm nozzle interval. The pigmented ink contains pigment, a high boiling point organic solvent and water and is composed of each color ink i.e. C, M, Y and K and not less than one special color ink. In addition, the diameter of an ink dot discharged from the recording head on the recording medium, is 10 to 50 μm and the recording medium has a void layer which indicates not less than 10 ml/m 2 transition level for 0.04 sec absorption time by the Bristow process and contains an inorganic microparticle with 15 to 100 nm average particle diameter and a hydrophilic binder. Besides, the recording medium has 20 to 45% 20° mirror surface glossiness. COPYRIGHT: (C)2006,JPO&NCIPI SUBJECT of the Invention It prints by an irregular thinning_out¦decimation pattern, It is providing the inkjet-recording method and inkjet recording device from which the high-definition image excellent in bronzing resistance, a glossiness, a fretting resistance, and color muddiness resistance is acquired. PROBLEM to be solved The same recording area of a recording medium is made to scan a recording head several times. An irregular thinning_out¦decimation image is formed, 10 to 50 micrometer of nozzle pitches of a recording head and a coloring ink contain a pigment, the high-boiling-point organic solvent, and water, It is comprised from C, M, Y and each-color ink of K, and the special-feature ink of one or more colors, and has the space¦gap layer which the metastasis¦transition amount for absorption time 0.04 second according [ a recording medium ] to a Bristow procedure at 10 to 50 micrometer in a recording-medium top in the diameter of an ink dot discharged from a recording head is more than 10 ml/m 2, and contains an inorganic microparticle with an average particle diameter of 15 - 100 nm, and a hydrophilic binder, The inkjet-recording method and inkjet recording device whose 20-degree specular gloss is 20-45%. SELECTED DRAWINGS Absence <P>PROBLEM TO BE SOLVED: To provide an inkjet recording method which can generate a high definition image showing excellent bronzing resistance, gloss, fretting resistance and color turbidity resistance by printing in an irregularly thinning-out pattern, and an inkjet recording device. <P>SOLUTION: In this inkjet recording method, an irregularly thinning-out image is formed by scanning one recording region of a recording medium with a recording head having 10 to 50 μm nozzle interval. The pigmented ink contains pigment, a high boiling point organic solvent and water and is composed of each color ink i.e. C, M, Y and K and not less than one special color ink. In addition, the diameter of an ink dot discharged from the recording head on the recording medium, is 10 to 50 μm and the recording medium has a void layer which indicates not less than 10 ml/m<SP>2</SP>transition level for 0.04 sec absorption time by the Bristow process and contains an inorganic microparticle with 15 to 100 nm average particle diameter and a hydrophilic binder. Besides, the recording medium has 20 to 45% 20° mirror surface glossiness. <P>COPYRIGHT: (C)2006,JPO&NCIPI | JP2004212426A | 2004-07-21 | JP2006056234A ¦ US20060017759A1 ¦ US7216967B2 | US20060017759A1 ¦ JP2006056234A ¦ US7216967B2 | 1. The recording head which has several nozzle parts which discharge a coloring ink is scanned several times with respect to the same recording area of a recording medium, The thinning_out¦decimation image which follows an irregular thinning_out¦decimation pattern by each scan is formed, A coloring ink is printed on this recording medium, It is the inkjet-recording method which forms a color image, Comprising: The nozzle pitch of this recording head is 10 to 50 micrometer, This coloring ink is comprised from cyan¦cyanogen, magenta, yellow and each-color ink of a black, and the special-feature ink of an at least 1 color, This coloring ink contains a pigment, the high-boiling-point organic solvent, and water, The diameter of a dot discharged and formed from this recording head is 10 to 50 micrometer on a recording medium, The metastasis¦transition amount in absorption time 0.04 second according [ this recording medium ] to a Bristow procedure is more than 10 ml/m 2, Comprising: It has a space¦gap layer containing the inorganic microparticle of 15 - 100 nm of average particle diameter, and a hydrophilic binder, And the 20-degree specular gloss by JIS-Z-8741 of this recording medium is 20-45%, The inkjet-recording method characterized by the above-mentioned. 2. The said special-feature ink is at least 1 ink chosen from a red ink, an orange ink, a blue ink, a violet ink, and the green ink, The inkjet-recording method of Claim 1 characterized by the above-mentioned. 3. The printing¦printed_character acceptance rate by said thinning_out¦decimation pattern is 15-35%, The inkjet-recording method of Claim 1 or 2 characterized by the above-mentioned. 4. The surface tension of said coloring ink is 30 to 50 mN/m, The inkjet-recording method of any one of Claim 1-3 characterized by the above-mentioned. 5. The pigment of said coloring ink is disperse¦distributed by the polymer-dispersion agent, The inkjet-recording method of any one of Claim 1-4 characterized by the above-mentioned. 6. The said recording medium provided said space¦gap layer on the water absorptive support body, The inkjet-recording method of any one of Claim 1-5 characterized by the above-mentioned. 7. A said hydrophilic binder is polyvinyl alcohol or its derivative(s), The inkjet-recording method of any one of Claim 1-6 characterized by the above-mentioned. 8. The dura¦hard film of said hydrophilic binder is carried out, The inkjet-recording method of any one of Claim 1-7 characterized by the above-mentioned. 9. The porosity of said space¦gap layer is 30-70%, The inkjet-recording method of any one of Claim 1-8 characterized by the above-mentioned. 10. A said inorganic microparticle is a silica or an alumina, The inkjet-recording method of any one of Claim 1-9 characterized by the above-mentioned. 11. The average particle diameter of said inorganic microparticle is 20 - 80 nm, The inkjet-recording method of any one of Claim 1-10 characterized by the above-mentioned. 12. A said coloring ink contains urea or a urea derivative, The inkjet-recording method of any one of Claim 1-11 characterized by the above-mentioned. 13. It is the inkjet recording device which discharges a coloring ink to a recording medium and forms a color image, Comprising: The recording head sequence¦arranged by the pitch of 10 to 50 micrometer of several nozzle parts for discharging this coloring ink, The scanning means for scanning a recording head several times to the same recording area of a recording medium, The diameter of a dot formed with the coloring ink discharged from this recording head is 10 to 50 micrometer on a recording medium, A control means to discharge a coloring ink from several nozzle parts so that the thinning_out¦decimation image which follows an irregular thinning_out¦decimation pattern by each scan may be formed on said recording medium It has these, This coloring ink is comprised from cyan¦cyanogen, magenta, yellow and each-color ink of a black, and the special-feature ink of an at least 1 color, This coloring ink contains a pigment, the high-boiling-point organic solvent, and water, The metastasis¦transition amount in absorption time 0.04 second according [ this recording medium ] to a Bristow procedure is more than 10 ml/m 2, It has a space¦gap layer containing the inorganic microparticle of 15 - 100 nm of average particle diameter, and a hydrophilic binder, And the 20-degree specular gloss by JIS-Z-8741 of this recording medium is 20-45%, The inkjet recording device characterized by the above-mentioned. 14. The said special-feature ink is at least 1 ink chosen from a red ink, an orange ink, a blue ink, a violet ink, and the green ink, The inkjet recording device of Claim 13 characterized by the above-mentioned. 15. The printing¦printed_character acceptance rate by said thinning_out¦decimation pattern is 15-35%, The inkjet recording device of Claim 13 or 14 characterized by the above-mentioned. 16. The surface tension of said coloring ink is 30 to 50 mN/m, The inkjet recording device of any one of Claim 13-15 characterized by the above-mentioned. 17. The pigment of said coloring ink is disperse¦distributed by the polymer-dispersion agent, The inkjet recording device of any one of Claim 13-16 characterized by the above-mentioned. 18. The said recording medium provided said space¦gap layer on the water absorptive support body, The inkjet recording device of any one of Claim 13-17 characterized by the above-mentioned. 19. A said hydrophilic binder is polyvinyl alcohol or its derivative(s), The inkjet recording device of any one of Claim 13-18 characterized by the above-mentioned. 20. The dura¦hard film of said hydrophilic binder is carried out, The inkjet recording device of any one of Claim 13-19 characterized by the above-mentioned. 21. The porosity of said space¦gap layer is 30-70%, The inkjet recording device of any one of Claim 13-20 characterized by the above-mentioned. 22. A said inorganic microparticle is a silica or an alumina, The inkjet recording device of any one of Claim 13-21 characterized by the above-mentioned. 23. The average particle diameter of said inorganic microparticle is 20 - 80 nm, The inkjet recording device of any one of Claim 13-22 characterized by the above-mentioned. 24. A said coloring ink contains urea or a urea derivative, The inkjet recording device of any one of Claim 13-23 characterized by the above-mentioned. | B41M000500 ¦ B41J000201 ¦ B41J000221 ¦ B41M000550 ¦ B41M000552 ¦ B82Y003000 ¦ C09D001100 ¦ C09D0011322 ¦ C09D0011326 ¦ C09D001138 ¦ C09D001140 | 2008-06-10 A02 DECISION OF REFUSAL - JAPANESE INTERMEDIATE CODE: A02 2008-06-10 ¦ 2008-03-11 A131 NOTIFICATION OF REASONS FOR REFUSAL - JAPANESE INTERMEDIATE CODE: A131 2008-03-11 ¦ 2008-01-31 A521 WRITTEN AMENDMENT JAPANESE INTERMEDIATE CODE: A523 2008-01-30 ¦ 2007-12-04 A131 NOTIFICATION OF REASONS FOR REFUSAL - JAPANESE INTERMEDIATE CODE: A131 2007-12-04 ¦ 2007-07-11 A977 REPORT ON RETRIEVAL JAPANESE INTERMEDIATE CODE: A971007 2007-07-11 | Inkjet recording images and texts, comprises forming color image with color inks on recording medium by, while scanning recording head multiple times on same recording area of recording medium, forming thinned-out image according to thinning-out pattern without regularity in each scanning. The recording head has nozzle sections for jetting color inks. The recording medium comprises micro-porous layer containing inorganic fine particles. | For inkjet recording images and texts. | The method obtains image at high definition with bronzing resistance and no color turbidity where gloss and scratch/abrasion resistance are improved.
JP2006027194A | 2006-02-02 | Inkjet recording images and texts, by forming thinned-out image according to thinning-out pattern without regularity in scanning, and jetting invisible ink in accordance with adhering amount of color inks per unit area on recording medium | INKJET RECORDING METHOD AND DEVICE ¦ An inkjet-recording method and an inkjet recording device | KONICA MINOLTA HOLDINGS INC | MATSUZAWA TAKAHIRO ¦ ASATAKE ATSUSHI ¦ NAKAZAWA KENZO ¦ SUGIHARA MIYAKO | Inkjet recording images and texts, comprises forming color image with color inks and invisible ink onto recording medium by, while scanning first recording head (22) multiple times on same recording area, forming a thinned-out image according to thinning-out pattern without regularity in each scanning; and jetting invisible ink from second recording head in accordance with adhering amount of color inks per unit area on the recording medium. Inkjet recording images and texts, comprises forming a color image with color inks and an invisible ink onto a recording medium by, while scanning a first recording head multiple times on a same recording area of the recording medium, forming a thinned-out image according to an thinning-out pattern without regularity in each scanning, the first recording head having nozzle sections for jetting color ink; and jetting an invisible ink from a second recording head in accordance with an adhering amount of the color inks per unit area on the recording medium. A nozzle pitch of the first recording head is 10-50 μm. The color inks comprise cyan, magenta, yellow and black inks and at least one special color ink. The color inks contain pigments, at least one organic solvent with high boiling point and water. A dot formed by jetting the color inks with the first recording head has a size of 10-50 μm on the recording medium. The invisible ink contains water, at least one organic solvent with high boiling point and a resin fine particle. The recording medium has a transferred amount at 0.04 seconds of absorption time by Bristow method of ≥10 ml/m2, a micro-porous layer containing inorganic fine particles having a mean particle size of 15-100 nm and a hydrophilic binder.An INDEPENDENT CLAIM is also included for an inkjet recording apparatus for forming a color image on a recording medium by jetting color inks and an invisible ink, comprising:a first recording head having nozzle sections to jet the color inks, the nozzle sections being arrayed in a pitch of 10-50 μm;a scanning section (23) to make the first recording head scan multiple times on one recording area of the recording medium;a second recording head having nozzle sections to jet the invisible ink; anda control section to allow the first recording head to jet the color inks from the nozzle sections so that a thinned-out image according to a thinning-out pattern without regularity in each scanning is formed on the recording medium and the second recording head to jet the invisible ink in accordance with an adhering amount of the color inks per unit area on the recording medium. For inkjet recording images and texts. An image at high definition with no color turbidity is obtained, and glossiness uniformity, bronzing resistance and texture of the formed image are improved. Preferred Component: The second recording head jets the invisible ink so that a total amount of the adhering amount of the color inks and the invisible ink per unit area is ≥2 ml/m2. The pigment of the color inks is dispersed by a polymeric dispersant. The recording medium comprises an absorbable support, on which the micro-porous layer is provided. Preferred Parameter: A printing acceptable rate of the thinning-out pattern is 15-35%. A surface tension of the color inks is 30-50 mN/m. A void rate of the micro-porous layer is 30-70%. The recording medium has a 20° specular gloss according to JIS-Z-8741 of 20-45%.Preferred Component: The inorganic fine particles contain silica or alumina. Preferred Parameter: The inorganic fine particle has the mean particle size of 20-80 nm.Preferred Component: At least one of the color inks and the invisible ink contains urea or a urea derivative.Preferred Material: The hydrophilic binder polyvinyl alcohol or a derivative of polyvinyl alcohol. The figure is a perspective view where a carriage of the inkjet printer is enlarged.22Recording head23Scanning section | PROBLEM TO BE SOLVED: To provide an inkjet recording method and an inkjet recording device, which is excellent in gloss uniformity, tolerance to bronzing and transparency and by which a highly fine image is obtained. SOLUTION: In this inkjet recording method, in which colored inks containing pigments, a high boiling point organic solvent and water and consisting of at least color inks of C, M, Y and black and at least one specific desaturated color ink are discharged and a recording head with a nozzle pitch of 10-50 μm is scanned over one and the same recording region a plurality of times so as to form a thinned-out image with a dot diameter of 10-50 μm having no regularity at each scanning under the condition that a recording medium has the absorbency by Bristow method of the amount of transition at an absorbing time of 0.04 s of at least 10 ml/m 2, a void layer including fine inorganic particles having an average particle diameter of 15-100 nm and a hydrophilic binder and discharges a transparent ink including water and fine resin particles in response to the amount of adhesion of the colored ink per unit area of the recording medium, and the inkjet recording device is dealt. COPYRIGHT: (C)2006,JPO&NCIPI SUBJECT of the Invention It is excellent in a glossiness uniformity, bronzing resistance, and transparency, and the inkjet-recording method and inkjet recording device from which a high definition image is acquired are provided. PROBLEM to be solved A pigment, the high-boiling-point organic solvent, and water are contained, The coloring ink comprised at least from C, M, Y and each-color ink of a black, and the special-feature ink of an at least 1 color is discharged, The same recording area is made to scan the recording head of 10 to 50 micrometer of nozzle pitches several times. The thinning_out¦decimation image of 10 to 50 micrometer of irregular diameters of a dot is formed by each scan, A recording medium has the space¦gap layer which the metastasis¦transition amount in absorption time 0.04 second by a Bristow procedure is more than 10 ml/m 2, and contains an inorganic microparticle with an average particle diameter of 15 - 100 nm, and a hydrophilic binder, According to the adhesion amount of the coloring ink per unit area in a recording medium, the transparent ink containing water, the high-boiling-point organic solvent, and resin microparticles is discharged, The inkjet-recording method and apparatus which are characterized by the above-mentioned. SELECTED DRAWINGS Absence <P>PROBLEM TO BE SOLVED: To provide an inkjet recording method and an inkjet recording device, which is excellent in gloss uniformity, tolerance to bronzing and transparency and by which a highly fine image is obtained. <P>SOLUTION: In this inkjet recording method, in which colored inks containing pigments, a high boiling point organic solvent and water and consisting of at least color inks of C, M, Y and black and at least one specific desaturated color ink are discharged and a recording head with a nozzle pitch of 10-50 μm is scanned over one and the same recording region a plurality of times so as to form a thinned-out image with a dot diameter of 10-50 μm having no regularity at each scanning under the condition that a recording medium has the absorbency by Bristow method of the amount of transition at an absorbing time of 0.04 s of at least 10 ml/m<SP>2</SP>, a void layer including fine inorganic particles having an average particle diameter of 15-100 nm and a hydrophilic binder and discharges a transparent ink including water and fine resin particles in response to the amount of adhesion of the colored ink per unit area of the recording medium, and the inkjet recording device is dealt. <P>COPYRIGHT: (C)2006,JPO&NCIPI | JP2004212424A | 2004-07-21 | JP2006027194A ¦ US20060017767A1 ¦ US7316473B2 | US20060017767A1 ¦ JP2006027194A ¦ US7316473B2 | 1. A coloring ink and a transparent ink are printed on a recording medium, In the inkjet-recording method which forms a color image, The nozzle pitch of the 1st recording head which has several nozzle parts which discharge this coloring ink is 10 to 50 micrometer, Said 1st recording head which discharges this coloring ink is scanned several times with respect to the same recording area of a recording medium, The thinning_out¦decimation image which follows an irregular thinning_out¦decimation pattern by each scan is formed, This coloring ink is comprised from cyan¦cyanogen, magenta, yellow and each-color ink of a black, and the special-feature ink of an at least 1 color, This coloring ink contains a pigment, the high-boiling-point organic solvent, and water, The diameter of a dot discharged and formed from said 1st recording head is 10 to 50 micrometer on a recording medium, This transparent ink contains water, the high-boiling-point organic solvent, and resin microparticles, According to the adhesion amount of the coloring ink per unit area in this recording medium, this transparent ink is discharged from a 2nd recording head, The metastasis¦transition amount in absorption time 0.04 second according [ this recording medium ] to a Bristow procedure is more than 10 ml/m 2, Comprising: And it has a space¦gap layer containing the inorganic microparticle of 15 - 100 nm of average particle diameter, and a hydrophilic binder, The inkjet-recording method characterized by the above-mentioned. 2. In the area¦region which is the following predetermined amount, the adhesion amount of said coloring ink increases the adhesion amount of said transparent ink compared with many area¦regions rather than a predetermined amount, The inkjet-recording method of Claim 1 characterized by the above-mentioned. 3. A said transparent ink is discharged from said 2nd recording head so that the sum total of the adhesion amount of said coloring ink per [ in said recording medium ] unit area and the adhesion amount of said transparent ink may become more than 2 ml/m2, The inkjet-recording method of Claim 2 characterized by the above-mentioned. 4. The printing¦printed_character acceptance rate by said thinning_out¦decimation pattern is 15 to 35 %, The inkjet-recording method of any one of Claim 1-3 characterized by the above-mentioned. 5. The surface tension of said coloring ink is 30 to 50 mN/m, The inkjet-recording method of any one of Claim 1-4 characterized by the above-mentioned. 6. The pigment of said coloring ink is disperse¦distributed by the polymer-dispersion agent, The inkjet-recording method of any one of Claim 1-5 characterized by the above-mentioned. 7. The said recording medium provided the space¦gap layer on the water absorptive support body, The inkjet-recording method of any one of Claim 1-6 characterized by the above-mentioned. 8. A said hydrophilic binder is polyvinyl alcohol or its derivative(s), The inkjet-recording method of any one of Claim 1-7 characterized by the above-mentioned. 9. The dura¦hard film of said hydrophilic binder is carried out, The inkjet-recording method of any one of Claim 1-8 characterized by the above-mentioned. 10. The porosity of said recording medium is 30 to 70 %, The inkjet-recording method of any one of Claim 1-9 characterized by the above-mentioned. 11. A said inorganic microparticle is a silica or an alumina, The inkjet-recording method of any one of Claim 1-10 characterized by the above-mentioned. 12. The average particle diameter of said inorganic microparticle is 20 - 80 nm, The inkjet-recording method of any one of Claim 1-11 characterized by the above-mentioned. 13. The 20-degree specular gloss by JIS-Z-8741 of said recording medium is 20 to 45 %, The inkjet-recording method of any one of Claim 1-12 characterized by the above-mentioned. 14. A said coloring ink or said transparent ink contains urea or a urea derivative, The inkjet-recording method of any one of Claim 1-13 characterized by the above-mentioned. 15. A coloring ink and a transparent ink are printed on a recording medium, The inkjet recording device which forms a color image WHEREIN: The 1st recording head by which several nozzles for discharging this coloring ink were sequence¦arranged by the 10 to 50 micrometer pitch, The scanning means for scanning said 1st recording head several times to the same recording area of this recording medium, The 2nd recording head which has several nozzle parts for discharging said transparent ink, A coloring ink is discharged from several nozzle parts of said 1st recording head so that the thinning_out¦decimation image which follows an irregular thinning_out¦decimation pattern by each scan of said 1st recording head may be formed on said recording medium, A control means to discharge said transparent ink from a 2nd recording head according to the adhesion amount of the coloring ink per unit area in this recording medium It has these, This coloring ink set is comprised at least from the ink of cyan¦cyanogen, magenta, yellow, and a black, and the special-feature ink of an at least 1 color, This coloring ink contains a pigment, the high-boiling-point organic solvent, and water, This transparent ink contains water, the high-boiling-point organic solvent, and resin microparticles, The diameter of a dot discharged and formed from said 1st recording head is 10 to 50 micrometer on a recording medium, The metastasis¦transition amount in absorption time 0.04 second according [ this recording medium ] to a Bristow procedure is more than 10 ml/m 2, Comprising: And it has a space¦gap layer containing the inorganic microparticle of 15 - 100 nm of average particle diameter, and a hydrophilic binder, The inkjet recording device characterized by the above-mentioned. 16. In the area¦region which is the following predetermined amount, the adhesion amount of said coloring ink increases the adhesion amount of said transparent ink compared with many area¦regions rather than a predetermined amount, The inkjet recording device of Claim 15 characterized by the above-mentioned. 17. A said transparent ink is discharged from said 2nd recording head so that the sum total of the adhesion amount of said coloring ink per [ in said recording medium ] unit area and the adhesion amount of said transparent ink may become more than 2 ml/m2, The inkjet recording device of Claim 16 characterized by the above-mentioned. 18. The printing¦printed_character acceptance rate by said thinning_out¦decimation pattern is 15 to 35 %, The inkjet recording device of any one of Claim 15 to 17 characterized by the above-mentioned. 19. The surface tension of said coloring ink is 30 to 50 mN/m, The inkjet recording device of any one of Claim 15-18 characterized by the above-mentioned. 20. The pigment of said coloring ink is disperse¦distributed by the polymer-dispersion agent, The inkjet recording device of any one of Claim 15-19 characterized by the above-mentioned. 21. The said recording medium provided the space¦gap layer on the water absorptive support body, The inkjet recording device of any one of Claim 15-20 characterized by the above-mentioned. 22. A said hydrophilic binder is polyvinyl alcohol or its derivative(s), The inkjet recording device of any one of Claim 15-21 characterized by the above-mentioned. 23. The dura¦hard film of said hydrophilic binder is carried out, The inkjet recording device of any one of Claim 15-22 characterized by the above-mentioned. 24. The porosity of said recording medium is 30 to 70 %, The inkjet recording device of any one of Claim 15-23 characterized by the above-mentioned. 25. A said inorganic microparticle is a silica or an alumina, The inkjet recording device of any one of Claim 15-24 characterized by the above-mentioned. 26. The average particle diameter of said inorganic microparticle is 20 - 80 nm, The inkjet recording device of any one of Claim 15-25 characterized by the above-mentioned. 27. The 20-degree specular gloss by JIS-Z-8741 of said recording medium is 20 to 45 %, The inkjet recording device of any one of Claim 15-26 characterized by the above-mentioned. 28. A said coloring ink or said transparent ink contains urea or a urea derivative, The inkjet recording device of any one of Claim 15-27 characterized by the above-mentioned. | B41M000500 ¦ B41J000201 ¦ B41M000550 ¦ B41M000552 ¦ B82Y003000 ¦ C09D001100 ¦ C09D0011322 ¦ C09D0011326 ¦ C09D001138 | 2007-12-11 A02 DECISION OF REFUSAL - JAPANESE INTERMEDIATE CODE: A02 2007-12-11 ¦ 2007-03-16 A521 WRITTEN AMENDMENT JAPANESE INTERMEDIATE CODE: A523 2007-03-15 ¦ 2007-01-16 A131 NOTIFICATION OF REASONS FOR REFUSAL - JAPANESE INTERMEDIATE CODE: A131 2007-01-16 ¦ 2006-12-01 A977 REPORT ON RETRIEVAL JAPANESE INTERMEDIATE CODE: A971007 2006-12-01 | Inkjet recording images and texts, comprises forming color image with color inks and invisible ink onto recording medium by, while scanning first recording head (22) multiple times on same recording area, forming a thinned-out image according to thinning-out pattern without regularity in each scanning; and jetting invisible ink from second recording head in accordance with adhering amount of color inks per unit area on the recording medium. | For inkjet recording images and texts. | An image at high definition with no color turbidity is obtained, and glossiness uniformity, bronzing resistance and texture of the formed image are improved.
JP2006027193A | 2006-02-02 | Inkjet recording images and texts, by forming thinned-out image according to thinning-out pattern without regularity in scanning, and jetting invisible ink in accordance with adhering amount of color inks per unit area on recording medium | INKJET RECORDING METHOD AND DEVICE ¦ An inkjet-recording method and an inkjet recording device | KONICA MINOLTA HOLDINGS INC | MATSUZAWA TAKAHIRO ¦ ASATAKE ATSUSHI ¦ NAKAZAWA KENZO ¦ SUGIHARA MIYAKO | Inkjet recording images and texts, comprises forming color image with color inks and invisible ink onto recording medium by, while scanning a first recording head multiple times on same recording area, forming thinned-out image according to thinning-out pattern without regularity in each scanning; and jetting invisible ink from second recording head in accordance with adhering amount of color inks per unit area on recording medium. Inkjet recording images and texts, comprises forming a color image with color inks and an invisible ink onto a recording medium by, while scanning a first recording head multiple times on same recording area of the recording medium, forming a thinned-out image according to an thinning-out pattern without regularity in each scanning, where first recording head has nozzle sections for jetting color inks; and jetting an invisible ink from a second recording head in accordance with an adhering amount of the color inks per unit area on the recording medium. A nozzle pitch of the first recording head is 10-50 μm. The color inks comprise at least one inks of cyan, magenta, yellow and black. The respective color inks contain pigments, at least one organic solvent with high boiling point and water. A dot formed by jetting the color inks from the first recording head has a size of 10-50 μm on the recording medium. The recording medium has a transferred amount at 0.04 seconds of absorption time by Bristow method of ≥10 ml/m2, a micro-porous layer containing inorganic fine particles having a mean particle size of 15-100 nm and a hydrophilic binder and a 20° specular gloss according to JIS-Z-8741 of 20-45%. The invisible ink contains water, at least one organic solvent with high boiling point and a resin fine particle. An INDEPENDENT CLAIM is also included for an inkjet recording apparatus for forming a color image on a recording medium by jetting color inks and an invisible ink, comprising:a first recording head having nozzle sections to jet the color inks, the nozzle sections being arrayed in a pitch of 10-50 μm;a scanning section to make the first recording head scan multiple times on one recording area of the recording medium;a second recording head having nozzle sections to jet the invisible ink; anda control section to allow the first recording head to jet the color inks from the nozzle sections so that a thinned-out image according to a thinning-out pattern without regularity in each scanning is formed on the recording medium and the second recording head to jet the invisible ink in accordance with an adhering amount of the color inks per unit area on the recording medium. For inkjet recording images and texts. An image at high definition with no color turbidity is obtained and glossiness uniformity and texture of the formed image is improved. Preferred Component: The second recording head jets the invisible ink so that a total amount of the adhering amount of the color inks and the invisible ink per unit area is ≥2 ml/m2. The pigments of the color inks is dispersed by a polymeric dispersant. The recording medium comprises an absorbable support, on which the micro-porous layer is provided. Preferred Parameter: A printing acceptable rate of the thinning-out pattern is 15-35%. A surface tension of the respective color inks is 30-50 mN/m. A void rate of the micro-porous layer is 30-70%.Preferred Component: The inorganic fine particles contain silica or alumina. Preferred Parameter: The inorganic fine particle has the mean particle size of 20-80 μm.Preferred Component: At least one of the color inks and the invisible ink contains urea or a urea derivative.Preferred Material: The hydrophilic binder is polyvinyl alcohol or a derivative of polyvinyl alcohol. The figure is a block diagram representing a control section of the inkjet printer. | PROBLEM TO BE SOLVED: To provide an inkjet recording method and an inkjet recording device, which is excellent in gloss homogeneity, in which feelings of clearness and of depth are given and by which a highly fine image is obtained. SOLUTION: In this inkjet recording method, in which colored inks containing pigments, high boiling point organic solvent and water and at least consisting of cyan, magenta, yellow and black are discharged and a recording head with a nozzle pitch of 10-50 μm is scanned over one and the same recording region a plurality of times so as to form a thinned-out image with a dot diameter of 10-50 μm according to an irregular thinning-out pattern at each scanning under the condition that a recording medium has the absorbency by Bristow method of the amount of transition at an absorbing time of 0.04 s of at least 10 ml/m 2, a void layer including fine inorganic particles having an average particle diameter of 15-100 nm and a hydrophilic binder and the 20° specular gloss of 20-50% and discharges a transparent ink including water and fine resin particles in response to the amount of adhesion of the colored ink per unit area of the recording medium, and the inkjet recording device is dealt. COPYRIGHT: (C)2006,JPO&NCIPI SUBJECT of the Invention It is excellent in a glossiness uniformity, a transparent feeling and a feeling of depth are given, and the inkjet-recording method and inkjet recording device from which a high definition image is acquired are provided. PROBLEM to be solved A pigment, the high-boiling-point organic solvent, and water are contained, The coloring ink comprised from cyan¦cyanogen, magenta, yellow, and a black at least is discharged, The same recording area is made to scan the recording head of 10 to 50 micrometer of nozzle pitches several times. The thinning_out¦decimation image of 10 to 50 micrometer of diameters of a dot which follow an irregular thinning_out¦decimation pattern by each scan is formed, A recording medium has the space¦gap layer which the metastasis¦transition amount in absorption time 0.04 second by a Bristow procedure is more than 10 ml/m 2, and contains an inorganic microparticle with an average particle diameter of 15 - 100 nm, and a hydrophilic binder, The 20-degree specular gloss is 20 to 50 %, According to the coloring ink adhesion amount per unit area in a recording medium, the transparent ink containing water and resin microparticles is discharged, The inkjet-recording method and apparatus which are characterized by the above-mentioned. SELECTED DRAWINGS Absence <P>PROBLEM TO BE SOLVED: To provide an inkjet recording method and an inkjet recording device, which is excellent in gloss homogeneity, in which feelings of clearness and of depth are given and by which a highly fine image is obtained. <P>SOLUTION: In this inkjet recording method, in which colored inks containing pigments, high boiling point organic solvent and water and at least consisting of cyan, magenta, yellow and black are discharged and a recording head with a nozzle pitch of 10-50 μm is scanned over one and the same recording region a plurality of times so as to form a thinned-out image with a dot diameter of 10-50 μm according to an irregular thinning-out pattern at each scanning under the condition that a recording medium has the absorbency by Bristow method of the amount of transition at an absorbing time of 0.04 s of at least 10 ml/m<SP>2</SP>, a void layer including fine inorganic particles having an average particle diameter of 15-100 nm and a hydrophilic binder and the 20° specular gloss of 20-50% and discharges a transparent ink including water and fine resin particles in response to the amount of adhesion of the colored ink per unit area of the recording medium, and the inkjet recording device is dealt. <P>COPYRIGHT: (C)2006,JPO&NCIPI | JP2004212423A | 2004-07-21 | JP2006027193A ¦ US20060017761A1 ¦ US7275806B2 | US20060017761A1 ¦ JP2006027193A ¦ US7275806B2 | 1. A coloring ink and a transparent ink are printed on a recording medium, In the inkjet-recording method which forms a color image, The nozzle pitch of the 1st recording head which has several nozzle parts which discharge this coloring ink is 10 to 50 micrometer, Said 1st recording head which discharges this coloring ink is scanned several times with respect to the same recording area of a recording medium, The thinning_out¦decimation image which follows an irregular thinning_out¦decimation pattern by each scan is formed, This coloring ink is comprised from the ink of cyan¦cyanogen, magenta, yellow, and a black at least, This coloring ink contains a pigment, the high-boiling-point organic solvent, and water, The diameter of a dot discharged and formed from said 1st recording head is 10 to 50 micrometer on a recording medium, The metastasis¦transition amount in absorption time 0.04 second according [ this recording medium ] to a Bristow procedure is more than 10 ml/m 2, Comprising: And it has a space¦gap layer containing the inorganic microparticle of 15 - 100 nm of average particle diameter, and a hydrophilic binder, The 20-degree specular gloss by JIS-Z-8741 of this recording medium is 20 to 45 %, This transparent ink contains water, the high-boiling-point organic solvent, and resin microparticles, According to the adhesion amount of the coloring ink per unit area in this recording medium, this transparent ink is discharged from a 2nd recording head, The inkjet-recording method characterized by the above-mentioned. 2. In the area¦region which is the following predetermined amount, the adhesion amount of said coloring ink increases the adhesion amount of said transparent ink compared with many area¦regions rather than a predetermined amount, The inkjet-recording method of Claim 1 characterized by the above-mentioned. 3. A said transparent ink is discharged from said 2nd recording head so that the sum total of the adhesion amount of said coloring ink per [ in said recording medium ] unit area and the adhesion amount of said transparent ink may become more than 2 ml/m2, The inkjet-recording method of Claim 2 characterized by the above-mentioned. 4. The printing¦printed_character acceptance rate by said thinning_out¦decimation pattern is 15 to 35 %, The inkjet-recording method of any one of Claim 1-3 characterized by the above-mentioned. 5. The surface tension of said coloring ink is 30 to 50 mN/m, The inkjet-recording method of any one of Claim 1-4 characterized by the above-mentioned. 6. The pigment of said coloring ink is disperse¦distributed by the polymer-dispersion agent, The inkjet-recording method of any one of Claim 1-5 characterized by the above-mentioned. 7. The said recording medium provided the space¦gap layer on the water absorptive support body, The inkjet-recording method of any one of Claim 1-6 characterized by the above-mentioned. 8. A said hydrophilic binder is polyvinyl alcohol or its derivative(s), The inkjet-recording method of any one of Claim 1-7 characterized by the above-mentioned. 9. The dura¦hard film of said hydrophilic binder is carried out, The inkjet-recording method of any one of Claim 1-8 characterized by the above-mentioned. 10. The porosity of said recording medium is 30 to 70 %, The inkjet-recording method of any one of Claim 1-9 characterized by the above-mentioned. 11. A said inorganic microparticle is a silica or an alumina, The inkjet-recording method of any one of Claim 1-10 characterized by the above-mentioned. 12. The average particle diameter of said inorganic microparticle is 20 - 80 nm, The inkjet-recording method of any one of Claim 1-11 characterized by the above-mentioned. 13. A said coloring ink or said transparent ink contains urea or a urea derivative, The inkjet-recording method of any one of Claim 1-12 characterized by the above-mentioned. 14. A coloring ink and a transparent ink are printed on a recording medium, The inkjet recording device which forms a color image WHEREIN: The 1st recording head by which several nozzle parts for discharging this coloring ink were sequence¦arranged by the 10 to 50 micrometer pitch, The scanning means for scanning said 1st recording head several times to the same recording area of said recording medium, The 2nd recording head which has several nozzle parts for discharging said transparent ink, A coloring ink is discharged from several nozzle parts of said 1st recording head so that the thinning_out¦decimation image which follows an irregular thinning_out¦decimation pattern by each scan of said 1st recording head may be formed on said recording medium, A control means to discharge said transparent ink from a 2nd recording head according to the adhesion amount of the coloring ink per unit area in this recording medium It has these, This coloring ink is comprised from cyan¦cyanogen, magenta, yellow, and the coloring ink of a black at least, This coloring ink contains a pigment, the high-boiling-point organic solvent, and water, This transparent ink contains water, the high-boiling-point organic solvent, and resin microparticles, The diameter of a dot discharged and formed from said 1st recording head is 10 to 50 micrometer on a recording medium, The metastasis¦transition amount in absorption time 0.04 second according [ this recording medium ] to a Bristow procedure is more than 10 ml/m 2, Comprising: And it has a space¦gap layer containing the inorganic microparticle of 15 - 100 nm of average particle diameter, and a hydrophilic binder, The 20-degree specular gloss by JIS-Z-8741 of this recording medium is 20 to 45 %, The inkjet recording device characterized by the above-mentioned. 15. In the area¦region which is the following predetermined amount, the adhesion amount of said coloring ink increases the adhesion amount of said transparent ink compared with many area¦regions rather than a predetermined amount, The inkjet recording device of Claim 14 characterized by the above-mentioned. 16. A said transparent ink is discharged from said 2nd recording head so that the sum total of the adhesion amount of said coloring ink per [ in said recording medium ] unit area and the adhesion amount of said transparent ink may become more than 2 ml/m2, The inkjet recording device of Claim 15 characterized by the above-mentioned. 17. The printing¦printed_character acceptance rate by said thinning_out¦decimation pattern is 15 to 35 %, The inkjet recording device of any one of Claim 14-16 characterized by the above-mentioned. 18. The surface tension of said coloring ink is 30 to 50 mN/m, The inkjet recording device of any one of claim 14-17 characterized by the above-mentioned. 19. The pigment of said coloring ink is disperse¦distributed by the polymer-dispersion agent, The inkjet recording device of any one of Claim 14-18 characterized by the above-mentioned. 20. The said recording medium provided the space¦gap layer on the water absorptive support body, The inkjet recording device of any one of Claim 14-19 characterized by the above-mentioned. 21. A said hydrophilic binder is polyvinyl alcohol or its derivative(s), The inkjet recording device of any one of Claim 14-20 characterized by the above-mentioned. 22. The dura¦hard film of said hydrophilic binder is carried out, The inkjet recording device of any one of Claim 14-21 characterized by the above-mentioned. 23. The porosity of said recording medium is 30 to 70 %, The inkjet recording device of any one of Claim 14-22 characterized by the above-mentioned. 24. A said inorganic microparticle is a silica or an alumina, The inkjet recording device of any one of Claim 14-23 characterized by the above-mentioned. 25. The average particle diameter of said inorganic microparticle is 20 - 80 nm, The inkjet recording device of any one of Claim 14-24 characterized by the above-mentioned. 26. A said coloring ink or said transparent ink contains urea or a urea derivative, The inkjet recording device of any one of Claim 14-25 characterized by the above-mentioned. | B41M000500 ¦ B41J000201 ¦ B41M000550 ¦ B41M000552 ¦ B82Y003000 ¦ C09D001100 ¦ C09D0011322 ¦ C09D0011326 ¦ C09D001138 | 2007-12-11 A02 DECISION OF REFUSAL - JAPANESE INTERMEDIATE CODE: A02 2007-12-11 ¦ 2007-03-16 A521 WRITTEN AMENDMENT JAPANESE INTERMEDIATE CODE: A523 2007-03-15 ¦ 2007-01-16 A131 NOTIFICATION OF REASONS FOR REFUSAL - JAPANESE INTERMEDIATE CODE: A131 2007-01-16 ¦ 2006-12-01 A977 REPORT ON RETRIEVAL JAPANESE INTERMEDIATE CODE: A971007 2006-12-01 | Inkjet recording images and texts, comprises forming color image with color inks and invisible ink onto recording medium by, while scanning a first recording head multiple times on same recording area, forming thinned-out image according to thinning-out pattern without regularity in each scanning; and jetting invisible ink from second recording head in accordance with adhering amount of color inks per unit area on recording medium. | For inkjet recording images and texts. | An image at high definition with no color turbidity is obtained and glossiness uniformity and texture of the formed image is improved.
JP2005343966A | 2005-12-15 | Manufacture of aqueous resin dispersion for aqueous resin composition, involves adding polymerizable unsaturated monomer to dispersion liquid of preset average particle diameter formed by micro dispersing specific monomer mixture | MANUFACTURING METHOD OF AQUEOUS RESIN DISPERSION ¦ The manufacturing method of an aqueous-resin dispersion | KANSAI PAINT CO LTD | KITAMURA TAKASHI ¦ SAIKAWA KEIICHIRO ¦ TOMITA KENICHI ¦ INOUE TAKESHI | A monomer mixture (I) having a fatty acid modified polymerizable unsaturated monomer (A) and another polymerizable unsaturated monomer (B) copolymerizable with monomer (A), is micro-dispersed, and a dispersion liquid of average particle diameter 500 nm or less is formed. A monomer component (II) having polymerizable unsaturated monomer (C) is added to the dispersion liquid and polymerized. Thus, an aqueous resin dispersion is manufactured. INDEPENDENT CLAIMS are included for the following:aqueous resin dispersion obtained by the above method;aqueous resin composition which comprises the aqueous resin dispersion;water paint composition which comprises the aqueous resin dispersion;formation of coating film, which involves coating the water paint composition on a coating surface; andcoated material formed by the above method. For manufacture of aqueous resin dispersion for aqueous resin composition for water paint composition for forming coating film (all claimed). ADVANTAGE - Preferred Composition: The monomer (A) is reaction product of fatty acid (a1), and epoxy group-containing polymerizable unsaturated monomer (a2) or hydroxy-containing polymerizable unsaturated monomer (a3). The amount of monomer (B) is 30-90 wt.%, with respect to total amount of monomers (A,B). The monomer (B) contains linear, branched or annular (un)saturated 4C or more hydrocarbon. The monomer (D) contains polymerizable unsaturated monomer containing cycloalkyl group. The amount of hydroxyl-containing polymerizable unsaturated monomer is 1-50 wt.%, with respect to total amount of monomers (A,B). The amount of monomer (C) is 0.5-50 wt.%. The monomer (C) contains cycloalkyl group-containing polymerizable unsaturated monomer or carbonyl-containing polymerizable unsaturated monomer. The aqueous resin dispersion has core-shell type multilayer structure having copolymer (I) and (co)polymer (II) in a weight ratio of 10/90-90/10, with respect to solid content. The copolymer (I) contains monomer (A) and monomer (B) as copolymerization component. The (co)polymer (II) contains monomer (C) as copolymerization component. Preferred Properties: A (co)polymer having monomer (B) and monomer (C) has theoretical glass transition temperature (Tg1) of -30 to 30°C. A (co)polymer having monomer (C) has theoretical glass transition temperature (Tg2) of 20-100°C. The difference between temperature (Tg1) and temperature (Tg2) is 0-120°C. the total | <P>PROBLEM TO BE SOLVED: To provide a method for stably manufacturing an aqueous resin dispersion which comprises a fatty acid component and exhibits a good film-forming property and good water resistance. <P>SOLUTION: The manufacturing method of the aqueous resin dispersion comprises finely dispersing a monomer mixture (I) comprising a fatty acid-modified polymerizable unsaturated monomer (A) and other polymerizable unsaturated monomers (B) copolymerizable with the monomer (A) in an aqueous medium so that the average particle size is at most 500 nm, polymerizing the resultant emulsion to give a dispersion, adding to the thus-obtained dispersion a monomer component (II) comprising a polymerizable unsaturated monomer (C), and further proceeding polymerization. <P>COPYRIGHT: (C)2006,JPO&NCIPI PROBLEM TO BE SOLVED: To provide a method for stably manufacturing an aqueous resin dispersion which comprises a fatty acid component and exhibits a good film-forming property and good water resistance. SOLUTION: The manufacturing method of the aqueous resin dispersion comprises finely dispersing a monomer mixture (I) comprising a fatty acid-modified polymerizable unsaturated monomer (A) and other polymerizable unsaturated monomers (B) copolymerizable with the monomer (A) in an aqueous medium so that the average particle size is at most 500 nm, polymerizing the resultant emulsion to give a dispersion, adding to the thus-obtained dispersion a monomer component (II) comprising a polymerizable unsaturated monomer (C), and further proceeding polymerization. COPYRIGHT: (C)2006,JPO&NCIPI SUBJECT of the Invention Provide the method of manufacturing stably the aqueous-resin dispersion containing the favorable fatty-acid component of a film-formability and a water resisting property. PROBLEM to be solved In an aqueous¦water-based medium, as average particle diameter becomes 500 nm or less, it microdisperses monomer mixture (I) which contains fatty-acid modification¦denaturation polymerizable unsaturated monomer (A) and another polymerizable unsaturated monomer (B) which can be co-polymerized with a monomer (A), Monomer component (II) which contains polymerizable unsaturated monomer (C) into the dispersion liquid obtained by polymerizing the emulsion obtained is added, and it further polymerizes, The manufacturing method of the aqueous-resin dispersion characterized by the above-mentioned. SELECTED DRAWINGS Absence | JP2004163544A | 2004-06-01 | JP2005343966A | JP2005343966A | 1. Fatty-acid modification¦denaturation polymerizable unsaturated monomer (A) And another polymerizable unsaturated monomer (B) which can be co-polymerized with a monomer (A) In an aqueous¦water-based medium, as average particle diameter becomes 500 nm or less, it microdisperses monomer mixture (I) which contains these, Monomer component (II) which contains polymerizable unsaturated monomer (C) into the dispersion liquid obtained by polymerizing the emulsion obtained is added, and it further polymerizes, The manufacturing method of the aqueous-resin dispersion characterized by the above-mentioned. 2. A fatty-acid modification¦denaturation polymerizable unsaturated monomer (A) is a reaction product with fatty-acid (a1), epoxy-group -containing polymerizable unsaturated monomer (a2), or hydroxyl-containing polymerizable unsaturated monomer (a3), The method of Claim 1. 3. The theoretical glass transition temperature (Tg1) of the (co)polymer which consists of monomer (B) exists another polymerizable unsaturated monomer (B) and polymerizable unsaturated monomer (C) in the range which is -30 degree C-30 degree C, The theoretical glass transition temperature (Tg2) of the (co)polymer which consists of monomer (C) exists in the range which is 20 degree C-100 degree C, And it selects so that the difference of Tg1 and Tg2 may become in the range which is 0 - 120 degrees C. The method of Claim 1 or 2. 4. Polymerizable unsaturated monomer (B) makes reference(standard) the sum total weight of a monomer (A) and monomer (B) for the polymerizable unsaturated monomer containing a C4 or more linear and a hydrocarbon group branched or annular, and saturated or unsaturated, The method of any one of Claim 1-3 contained 30 to 90weight%. 5. The method of any one of Claim 1-4 polymerizable unsaturated monomer (B) contains the polymerizable unsaturated monomer containing a cycloalkyl group. 6. Polymerizable unsaturated monomer (B) makes reference(standard) the sum total weight of a monomer (A) and monomer (B) for a hydroxyl-containing polymerizable unsaturated monomer, The method of any one of Claim 1-5 contained one to 50weight%. 7. Polymerizable unsaturated monomer (C) makes reference(standard) the sum total weight of polymerizable unsaturated monomer (C) for an acidic-radical -containing polymerizable unsaturated monomer, The method of any one of Claim 1-6 of containing within the range of 0.5 to 50 weight%. 8. The method of any one of Claim 1-7 polymerizable unsaturated monomer (C) contains a cycloalkyl-group -containing polymerizable unsaturated monomer. 9. The method of any one of Claim 1-8 polymerizable unsaturated monomer (C) contains a carbonyl-containing polymerizable unsaturated monomer. 10. An aqueous-resin dispersion has the core of copolymer (I) which uses a fatty-acid modification¦denaturation polymerizable unsaturated monomer (A) and other polymerizable unsaturated monomer (B) as a co-polymerization component, and the core * shell type¦mold multilayer structure of having as a structural component the shell of (co)polymer (II) which makes polymerizable unsaturated monomer (C) a (co)polymer component, It exists in the range of copolymer (I) / (co)polymer (II) solid content weight-ratio 10/90-90/10, The method of any one of Claim 1-9. 11. The aqueous-resin dispersion manufactured by the method of any one of Claim 1-10. 12. The aqueous-resin composition which comprises the aqueous-resin dispersion of Claim 11. 13. The water-paint composition which comprises the aqueous-resin composition of Claim 12. 14. The water-paint composition of Claim 13 is coated to a coating surface, The coating-film formation method characterized by the above-mentioned. 15. Coating goods formed by the method of Claim 14. | C08F000222 ¦ C09D000500 ¦ C09D015106 | 2011-04-05 A02 DECISION OF REFUSAL - JAPANESE INTERMEDIATE CODE: A02 2011-04-05 ¦ 2010-11-30 A131 NOTIFICATION OF REASONS FOR REFUSAL - JAPANESE INTERMEDIATE CODE: A131 2010-11-30 ¦ 2009-06-29 A977 REPORT ON RETRIEVAL JAPANESE INTERMEDIATE CODE: A971007 2009-06-29 ¦ 2008-01-29 RD02 NOTIFICATION OF ACCEPTANCE OF POWER OF ATTORNEY JAPANESE INTERMEDIATE CODE: A7422 2008-01-26 ¦ 2007-05-03 A621 WRITTEN REQUEST FOR APPLICATION EXAMINATION + JAPANESE INTERMEDIATE CODE: A621 2007-05-02 | A monomer mixture (I) having a fatty acid modified polymerizable unsaturated monomer (A) and another polymerizable unsaturated monomer (B) copolymerizable with monomer (A), is micro-dispersed, and a dispersion liquid of average particle diameter 500 nm or less is formed. A monomer component (II) having polymerizable unsaturated monomer (C) is added to the dispersion liquid and polymerized. Thus, an aqueous resin dispersion is manufactured. | For manufacture of aqueous resin dispersion for aqueous resin composition for water paint composition for forming coating film (all claimed). | ADVANTAGE -
JP2005344015A | 2005-12-15 | Synthetic rubber latex for pulp non-woven fabrics, contains copolymer obtained from specific methylol derivative, aliphatic diene group monomer, (meth)acrylic acid ester monomer, ethylenic unsaturated carboxylic acid and vinylic monomer | SYNTHETIC RUBBER LATEX FOR PULP NONWOVEN FABRIC ¦ The synthetic rubber latex for pulp nonwoven fabrics | DAINIPPON INK & CHEM INC | YOSHIKAWA KEIGO | A synthetic rubber latex contains a copolymer obtained from methylol derivative (a) of ethylenically unsaturated carboxylic acid amide, aliphatic diene group monomer (b), (meth)acrylic acid ester monomer (c) of glass transition point 0°C, ethylenic unsaturated carboxylic acid (d) and vinylic monomer (e). The usage amount of component (a) and (b) is 0.1-4 wt.% and 2-18 wt.%, with respect to total amount of components (a-e). As binders for pulp non-woven fabric used for paper moist towels. The synthetic rubber latex has low amount of free formalin, and has high moisture tensile strength. Preferred Latex: The usage amount of monomer (c) is 5-50 wt.%, component (a) is 1-3.5 wt.%, component (d) is 0.5-20 wt.%, component (b) is 5-18 wt.%, and component (e) is 20-85 wt.%, with respect to total weight of components (a-e). A mixture of (meth)acrylic acid ester monomer (c) and ethylenic unsaturated carboxylic acid (d) is emulsion polymerized, to obtain a polymer. A mixture of methylol derivative (a), aliphatic diene group monomer (b) and vinylic monomer (e) is emulsion polymerized in the presence of the obtained polymer, to obtain synthetic rubber latex. Preferred Component: The methylol derivative (a) is N-methylol acrylamide, and aliphatic diene group monomer (b) is 1,3-butane diene. The monomer (c) has glass transition point of -80 to -10°C, and is acrylic acid -2-ethyl hexyl and/or butyl acrylate. The component (d) is selected from acrylic acid (meth)acrylic acid and itaconic acid. | <P>PROBLEM TO BE SOLVED: To provide a synthetic rubber latex for pulp nonwoven fabrics having high wet tensile strength and low free formalin content, in particular a synthetic rubber latex for pulp nonwoven fabrics suitably usable as a binder for paper wet towels. <P>SOLUTION: The synthetic rubber latex for pulp nonwoven fabrics comprises a copolymer obtained by copolymerizing a methylol derivative (a) of an ethylenically unsaturated carboxylic acid amide, an aliphatic diene monomer (b), a (meth)acrylate monomer (c) whose polymer has a glass transition temperature of 0°C or below, an ethylenically unsaturated carboxylic acid (d), and a vinyl monomer (e) copolymerizable with (a)-(d), wherein the amount of (a) to be used is 0.1-4 wt% of the total weight of (a)-(e) and the amount of (b) to be used is 2-18 wt% of the total weight of (a)-(e). <P>COPYRIGHT: (C)2006,JPO&NCIPI PROBLEM TO BE SOLVED: To provide a synthetic rubber latex for pulp nonwoven fabrics having high wet tensile strength and low free formalin content, in particular a synthetic rubber latex for pulp nonwoven fabrics suitably usable as a binder for paper wet towels. SOLUTION: The synthetic rubber latex for pulp nonwoven fabrics comprises a copolymer obtained by copolymerizing a methylol derivative (a) of an ethylenically unsaturated carboxylic acid amide, an aliphatic diene monomer (b), a (meth)acrylate monomer (c) whose polymer has a glass transition temperature of 0°C or below, an ethylenically unsaturated carboxylic acid (d), and a vinyl monomer (e) copolymerizable with (a)-(d), wherein the amount of (a) to be used is 0.1-4 wt% of the total weight of (a)-(e) and the amount of (b) to be used is 2-18 wt% of the total weight of (a)-(e). COPYRIGHT: (C)2006,JPO&NCIPI SUBJECT of the Invention Provide the synthetic rubber latex for pulp nonwoven fabrics with few¦small free formalin amounts whose moisture tensile strength is strong, especially the synthetic rubber latex for pulp nonwoven fabrics which can be conveniently used as a binder for paper moist towels. PROBLEM to be solved It is a synthetic rubber latex for pulp nonwoven fabrics containing the copolymer obtained by the glass transition point of methylol derivative (a) of ethylenic unsaturated-carboxylic-acid amide¦amido, aliphatic diene type¦system¦group monomer (b), and a homopolymer co-polymerizing vinylic-monomer (e) which can copolymerize with (meth)acrylic acid ester monomer (c) which is 0 degrees C or less, ethylenic unsaturated-carboxylic-acid (d), and said (a)-(d), The usage-amount of said (a) is 0.1 to 4weight% of a sum total weight of said (a) - (e), and the usage-amount of said (b) is 2 to 18weight% of a sum total weight of said (a) - (e), The synthetic rubber latex for pulp nonwoven fabrics characterized by the above-mentioned. SELECTED DRAWINGS Absence | JP2004165643A | 2004-06-03 | JP2005344015A ¦ JP04710254B2 | JP2005344015A ¦ JP04710254B2 | 1. It is a synthetic rubber latex for pulp nonwoven fabrics containing the copolymer obtained by the glass transition point of methylol derivative (a) of ethylenic unsaturated-carboxylic-acid amide¦amido, aliphatic diene type¦system¦group monomer (b), and a homopolymer co-polymerizing vinylic-monomer (e) which can copolymerize with (meth)acrylic acid ester monomer (c) which is 0 degrees C or less, ethylenic unsaturated-carboxylic-acid (d), and said (a)-(d), The usage-amount of said (a) is 0.1 to 4weight% of a sum total weight of said (a) - (e), and the usage-amount of said (b) is 2 to 18weight% of a sum total weight of said (a) - (e), The synthetic rubber latex for pulp nonwoven fabrics characterized by the above-mentioned. 2. The usage-amount of said (meth)acrylic acid ester monomer (c) is 5 to 50weight% of a sum total weight of said (a) - (e), The synthetic rubber latex for pulp nonwoven fabrics of Claim 1. 3. Methylol derivative (a) of said ethylenic unsaturated-carboxylic-acid amide¦amido is N- methylol acrylamide, Said aliphatic diene type¦system¦group monomer (b) is a 1,3- butane diene, The synthetic rubber latex for pulp nonwoven fabrics of Claim 1. 4. The usage-amount of methylol derivative (a) of said ethylenic unsaturated-carboxylic-acid amide¦amido is [ the usage-amount of said aliphatic diene type¦system¦group monomer (b) ] 5 to 18weight% of a sum total weight of said (a) - (e) in 1 to 3.5weight% of the sum total weight of said (a) - (e), The synthetic rubber latex for pulp nonwoven fabrics of Claim 2. 5. The synthetic rubber latex for pulp nonwoven fabrics of Claim 1 using the (meth)acrylic acid ester monomer whose glass transition point of the homopolymer of this monomer (c) is -80--10 degree C as said (meth)acrylic acid ester monomer (c). 6. Said (meth)acrylic acid ester monomer (c) is an acrylic acid -2- ethylhexyl and/or a butyl acrylate, The synthetic rubber latex for pulp nonwoven fabrics of Claim 5. 7. Said ethylenic unsaturated-carboxylic-acid (d) is a 1 or more type of compound selected from the group consisting of acrylic acid, a methacrylic acid, and an itaconic acid, The synthetic rubber latex for pulp nonwoven fabrics of any one of Claim 1-6. 8. The usage-amount of said ethylenic unsaturated-carboxylic-acid (d) is 0.5 to 20weight% of a sum total weight of said (a) - (e), The synthetic rubber latex for pulp nonwoven fabrics of Claim 7. 9. The usage-amount of said vinylic-monomer (e) is 20 to 85weight% of a sum total weight of said (a) - (e), The synthetic rubber latex for pulp nonwoven fabrics of any one of Claim 1-6. 10. After said copolymer's emulsion-polymerizing the mixture of said (meth)acrylic acid ester monomer (c) and ethylenic unsaturated-carboxylic-acid (d) and obtaining polymer (I), it is a copolymer obtained by emulsion-polymerizing the mixture of methylol derivative (a) of ethylenic unsaturated-carboxylic-acid amide¦amido, aliphatic diene type¦system¦group monomer (b), and said vinylic-monomer (e) by existence-ization of said polymer (I), The synthetic rubber latex for pulp nonwoven fabrics of any one of Claim 1-3. 11. It is a polymer obtained by said polymer (I) emulsion-polymerizing a mixture with said (meth)acrylic acid ester monomer (c), ethylenic unsaturated-carboxylic-acid (d), aliphatic diene type¦system¦group monomer (b), and vinylic-monomer (e), The synthetic rubber latex for pulp nonwoven fabrics of Claim 5. | C08F021204 ¦ C08F022000 ¦ D06M0015693 ¦ D06M010106 | 2015-04-01 LAPS CANCELLATION BECAUSE OF NO PAYMENT OF ANNUAL FEES - ¦ 2014-03-04 R250 RECEIPT OF ANNUAL FEES + JAPANESE INTERMEDIATE CODE: R250 ¦ 2011-03-28 A61 FIRST PAYMENT OF ANNUAL FEES (DURING GRANT PROCEDURE) + JAPANESE INTERMEDIATE CODE: A61 2011-03-07 ¦ 2011-02-23 A01 WRITTEN DECISION TO GRANT A PATENT OR TO GRANT A REGISTRATION (UTILITY MODEL) + JAPANESE INTERMEDIATE CODE: A01 2011-02-22 ¦ 2010-12-08 A521 WRITTEN AMENDMENT JAPANESE INTERMEDIATE CODE: A523 2010-12-07 ¦ 2010-12-01 A131 NOTIFICATION OF REASONS FOR REFUSAL - JAPANESE INTERMEDIATE CODE: A131 2010-11-30 ¦ 2010-11-25 A977 REPORT ON RETRIEVAL JAPANESE INTERMEDIATE CODE: A971007 2010-11-25 ¦ 2007-05-17 A621 WRITTEN REQUEST FOR APPLICATION EXAMINATION + JAPANESE INTERMEDIATE CODE: A621 2007-05-16 ¦ 2005-09-14 RD01 NOTIFICATION OF CHANGE OF ATTORNEY JAPANESE INTERMEDIATE CODE: A7421 2005-09-13 | A synthetic rubber latex contains a copolymer obtained from methylol derivative (a) of ethylenically unsaturated carboxylic acid amide, aliphatic diene group monomer (b), (meth)acrylic acid ester monomer (c) of glass transition point 0°C, ethylenic unsaturated carboxylic acid (d) and vinylic monomer (e). The usage amount of component (a) and (b) is 0.1-4 wt.% and 2-18 wt.%, with respect to total amount of components (a-e). | As binders for pulp non-woven fabric used for paper moist towels. | The synthetic rubber latex has low amount of free formalin, and has high moisture tensile strength.
JP2005325153A | 2005-11-24 | Olefin polymer composition for molded product such as furniture, contains preset amount of copper inhibitor with respect to specific non-crystalline olefin polymer | OLEFIN-BASED POLYMER COMPOSITION ¦ Olefin polymer composition | SUMITOMO CHEMICAL CO LTD | NISHIYAMA TADAAKI | An olefin polymer composition contains a copper inhibitor (B) (in weight parts) (0.01-10), with respect to a non-crystalline olefin polymer (A) (100). The polymer (A) is chosen from ethylene, propylene and/or 4-20C α-olefin. The ratio [y/(x+y)] of content (y in mol%) of structural unit originating in ethylene of component (A) and content (y in mol%) of structural unit originating in 4-20C α-olefin of component (A) is ≥0.3. An olefin polymer composition contains a copper inhibitor (B) (in weight parts) (0.01-10), with respect to a non-crystalline olefin polymer (A) (100). The polymer (A) is chosen from ethylene, propylene and/or 4-20C α-olefin, such that sum total of carbon atom number of at least 2 types of olefins is 6 or more. The ratio [y/(x+y)] of content (y in mol%) of structural unit originating in ethylene of component (A) and content (y in mol%) of structural unit originating in 4-20C α-olefin of component (A) is ≥0.3. The sum total content of structural unit originating in olefin of component (A) is 100 mol%. For molded product such as electronic device components, vehicle components, building materials, furniture, containers for food and cosmetics and medical components. The cured material of the olefin polymer composition is excellent in transparency, flexibility and metal-pollution through property. Preferred Composition: The polymer (A) is a non-crystalline propylene polymer obtained by copolymerizing at least 2 types of olefins chosen from propylene and 4-20C α-olefin. The composition further contains a crystalline olefin-type resin (C) (1-10000) and olefin-type thermoplastic elastomer (D) (1-10000), with respect to the polymer (A) (100). | <P>PROBLEM TO BE SOLVED: To provide an olefin-based polymer composition excellent in balance of transparency, flexibility and metal soil resistance. <P>SOLUTION: This olefin-based polymer composition is provided by containing (a component (A)) an amorphous olefin-based polymer obtained by copolymerizing at least 2 kinds of olefins selected from a group consisting of ethylene, propylene and a 4-20C α-olefin and having ≥6 total of the number of carbon atoms of the selected olefins, and satisfying a specific relationship, and (a component (B)) a copper inhibitor, and containing 0.01-10 pts.wt. component (B) based on 100 pts.wt. component (A). <P>COPYRIGHT: (C)2006,JPO&NCIPI PROBLEM TO BE SOLVED: To provide an olefin-based polymer composition excellent in balance of transparency, flexibility and metal soil resistance. SOLUTION: This olefin-based polymer composition is provided by containing (a component (A)) an amorphous olefin-based polymer obtained by copolymerizing at least 2 kinds of olefins selected from a group consisting of ethylene, propylene and a 4-20C α-olefin and having ≥6 total of the number of carbon atoms of the selected olefins, and satisfying a specific relationship, and (a component (B)) a copper inhibitor, and containing 0.01-10 pts.wt. component (B) based on 100 pts.wt. component (A). COPYRIGHT: (C)2006,JPO&NCIPI SUBJECT of the Invention The olefin polymer composition excellent in the balance of transparency, a softness¦flexibility, and metal-pollution-proof property is provided. PROBLEM to be solved It is chosen from the group consisting of ethylene, a propylene, and (alpha)-olefin of C4-C20, and is a composition containing the non-crystalline olefin polymer (component (A)) and copper inhibitor (component (B)) which the sum total of the selected carbon atom number of an olefin co-polymerizes at least 2 type of olefin which is 6 or more, is obtained, and satisfy a specific relationship, Comprising: Component (A) Olefin polymer composition which contains 0.01 to 10 part weight of component (B) to 100 part weight. SELECTED DRAWINGS Absence | JP2004142062A | 2004-05-12 | JP2005325153A | JP2005325153A | 1. It is a composition containing a following non-crystalline olefin polymer (component (A)) and a following copper inhibitor (component (B)), Comprising: Component (A) Olefin polymer composition which contains 0.01 to 10 part weight of component (B) to 100 part weight. A non-crystalline olefin polymer (component (A)) is a non-crystalline olefin polymer which it is chosen from the group consisting of ethylene, a propylene, and (alpha)-olefin of C4-C20, and the sum total of the selected carbon atom number of an olefin co-polymerizes at least 2 type of olefin which is 6 or more, is obtained, and satisfies the relationship of following formula (1). [y/(x+y)] &gt;=0.3 Formula (1) (In Formula (1), x shows content (mol%) of the structural unit originating in the ethylene contained for a component (A), Y shows content (mol%) of the structural unit originating in (alpha)-olefin of C4-C20 contained for a component (A). However, the sum total of content of the structural unit originating in the olefin contained for a component (A) is made into 100 mol%.) 2. A non-crystalline olefin polymer (component (A)) is a non-crystalline olefin polymer obtained by co-polymerizing at least 2 type of olefin selected from the group consisting of a propylene and (alpha)-olefin of C4-C20, The olefin polymer composition of Claim 1. 3. A non-crystalline olefin polymer (component (A)) is a non-crystalline propylene polymer obtained by co-polymerizing a propylene and (alpha)-olefin of at least 1 type of C4-C20, The olefin polymer composition of Claim 2. 4. It is the composition which further contains a crystalline olefin-type resin (component (C)) in the olefin polymer composition in any one of Claim 1-3, Comprising: The olefin polymer composition which contains 1 to 10000 part weight of component (C) to 100 part weight (component (A)) of non-crystalline olefin polymers. 5. It is the composition which further contains olefin-type thermoplastic elastomer (component (D)) in the olefin polymer composition in any one of Claim 1-4, Comprising: The olefin polymer composition which contains 1 to 10000 part weight of component (D) to 100 part weight (component (A)) of non-crystalline olefin polymers. | C08L002300 ¦ C08K000500 | - | An olefin polymer composition contains a copper inhibitor (B) (in weight parts) (0.01-10), with respect to a non-crystalline olefin polymer (A) (100). The polymer (A) is chosen from ethylene, propylene and/or 4-20C α-olefin. The ratio [y/(x+y)] of content (y in mol%) of structural unit originating in ethylene of component (A) and content (y in mol%) of structural unit originating in 4-20C α-olefin of component (A) is ≥0.3. | For molded product such as electronic device components, vehicle components, building materials, furniture, containers for food and cosmetics and medical components. | The cured material of the olefin polymer composition is excellent in transparency, flexibility and metal-pollution through property.
JP2005272727A | 2005-10-06 | Aqueous-resin dispersion for building material, contains polymer having aromatic monomeric unit comprising polymerizable unsaturated bond-containing compound, and non-nonylphenyl group emulsifier | AQUEOUS RESIN DISPERSION AND METHOD FOR PRODUCING THE SAME ¦ An aqueous-resin dispersion and a method of manufacturing the same | NIPPON SHOKUBAI CO LTD | SHIRAISHI SATOHIRO ¦ TAKAHASHI KUNIO ¦ YAMAZAWA SHIZUKA ¦ NAKAO KANJI | An aqueous-resin dispersion contains a polymer and an emulsifier. The polymer contains an aromatic monomeric unit (0.1-10 mass%) with respect to total monomer units. The aromatic monomeric unit comprises a polymerizable unsaturated bond group-containing compound. The emulsifier is a non-nonylphenyl group emulsifier. The water resistant whitening property (ΔE) of aqueous resin dispersion is 5 or less. An INDEPENDENT CLAIM is included for manufacture of aqueous resin dispersion, which involves polymerizing monomer component containing polymerizable unsaturated bond group-containing aromatic compound using non-nonylphenyl group emulsifier. One or whole portion of aromatic compound is used for polymerization during primary reaction. For under coat, middle coat and top coat of construction building material (claimed), domestic electrical appliances, plastic molded products, steel components, tiles and wood work. The aqueous resin dispersion has improved water resistance and weather resistance, and is eco-friendly. Preferred Polymer: The polymer further contains a monomeric unit having 4C or more alkyl and/or alicyclic group. Preferred Unit: The aromatic monomeric unit is monomer of cyclohexyl (meth)acrylate, ultraviolet-ray absorptive polymerizable monomer, ultraviolet-ray stability polymerizable monomer and/or silicon-containing polymerizable monomer of formula: (R1)n-Si-(R2)4-n.R1polymerizable unsaturated bond group;R2hydroxyl, alkyl, epoxy, halogen atom, alkoxy, acyl, phenoxy or mercapto group;andn1-3. | <P>PROBLEM TO BE SOLVED: To prepare an aqueous resin dispersion improved in its water resistance, also excellent in weather resistance and further environmentally advantageous. <P>SOLUTION: The aqueous resin dispersion containing a polymer containing an aromatic monomer unit indispensably and an emulsifying agent is provided with that the polymer contains 0.1-10 mass % aromatic monomer unit based on the total monomer units constituted with a polymerizable unsaturated bond group-containing compound, the emulsifying agent is a non-nonylphenyl-based emulsifying agent, and the aqueous resin dispersion has ≤5 ΔE in a water resistance whitening testing. <P>COPYRIGHT: (C)2006,JPO&NCIPI PROBLEM TO BE SOLVED: To prepare an aqueous resin dispersion improved in its water resistance, also excellent in weather resistance and further environmentally advantageous. SOLUTION: The aqueous resin dispersion containing a polymer containing an aromatic monomer unit indispensably and an emulsifying agent is provided with that the polymer contains 0.1-10 mass% aromatic monomer unit based on the total monomer units constituted with a polymerizable unsaturated bond group-containing compound, the emulsifying agent is a non-nonylphenyl-based emulsifying agent, and the aqueous resin dispersion has ≤5 ΔE in a water resistance whitening testing. COPYRIGHT: (C)2006,JPO&NCIPI SUBJECT of the Invention A water resisting property improves, And it is excellent also in a weather resistance, And the advantageous aqueous-resin dispersion in environment is provided. PROBLEM to be solved It is an aqueous-resin dispersion formed by containing the polymer and emulsifier which make an aromatic monomeric unit essential, Comprising: This polymer is 0.1 to 10 mass % with respect to the all monomers unit by which an aromatic monomeric unit is comprised from a polymerizable unsaturated-bond group -containing compound, This emulsifier is a non-nonylphenyl type¦system¦group emulsifier, As for this aqueous-resin dispersion, (DELTA)E in the test of water-resistant whitening property is the aqueous-resin dispersion which is five or less. SELECTED DRAWINGS Absence | JP200490257A | 2004-03-25 | JP2005272727A | JP2005272727A | 1. It is an aqueous-resin dispersion formed by containing the polymer and emulsifier which make an aromatic monomeric unit essential, Comprising: This polymer is 0.1 to 10 mass % with respect to the all monomers unit by which an aromatic monomeric unit is comprised from a polymerizable unsaturated-bond group -containing compound, This emulsifier is a non-nonylphenyl type¦system¦group emulsifier, (DELTA)E in the test of water-resistant whitening property of this aqueous-resin dispersion is five or less, The aqueous-resin dispersion characterized by the above-mentioned. 2. A said polymer makes essential further the monomeric unit which has a C4 or more alkyl group and/or alicyclic structure, The aqueous-resin dispersion of Claim 1 characterized by the above-mentioned. 3. It is an aqueous-resin dispersion formed by containing the polymer and emulsifier which make an aromatic monomeric unit essential, Comprising: This polymer is 0.1 to 10 mass % with respect to the all monomers unit by which an aromatic monomeric unit is comprised from a polymerizable unsaturated-bond group -containing compound, Furthermore, the monomeric unit comprised from at least 1 type of monomer of cyclohexyl (meth)acrylate, an ultraviolet-ray absorptive polymerizable monomer, an ultraviolet-ray stability polymerizable monomer, and the Si -containing polymerizable monomers expressed with following General formula (1);(R 1)n-Si-(R2)4-n (1) (In the Formula, R1 is group which has same or different and a polymerizable unsaturated-bond group. R 2 is same or different, a hydroxyl group, an alkyl group, an epoxy group, a halogen atom, an alkoxy group, an acyloxy group, a phenoxy group, or a mercapto group. N is the integer of 1-3.) is made essential, This emulsifier is a non-nonylphenyl type¦system¦group emulsifier, The aqueous-resin dispersion characterized by the above-mentioned. 4. The aqueous-resin dispersion of Claim 1-3 is used, The aqueous-resin dispersion for construction building-materials topcoat characterized by the above-mentioned. 5. It is the method of manufacturing the aqueous-resin dispersion formed by containing the polymer and emulsifier which make an aromatic monomeric unit essential, Comprising: A non-nonylphenyl type¦system¦group emulsifier is used for this manufacturing method, The process which superposes¦polymerizes the monomer component which makes essential a polymerizable unsaturated-bond group -containing aromatic compound is comprised, One part or all part of a polymerizable unsaturated-bond group -containing aromatic compound is used for this superposition¦polymerization process at the time of a primary reaction, It becomes as 0.1 to 10 mass % with respect to the full-polymerizable unsaturated-bond group -containing compound usage-amount about the total amount used of a polymerizable unsaturated-bond group -containing aromatic compound, The manufacturing method of the aqueous-resin dispersion characterized by the above-mentioned. | C08F000224 ¦ C08F022018 ¦ C08F024600 ¦ C08F026500 ¦ C09D000502 ¦ C09D000712 ¦ C09D015700 | 2010-06-16 A02 DECISION OF REFUSAL - JAPANESE INTERMEDIATE CODE: A02 2010-06-15 ¦ 2010-02-10 A131 NOTIFICATION OF REASONS FOR REFUSAL - JAPANESE INTERMEDIATE CODE: A131 2010-02-09 ¦ 2009-12-01 RD02 NOTIFICATION OF ACCEPTANCE OF POWER OF ATTORNEY JAPANESE INTERMEDIATE CODE: A7422 2009-11-30 ¦ 2009-12-01 A521 WRITTEN AMENDMENT JAPANESE INTERMEDIATE CODE: A523 2009-11-30 ¦ 2009-09-30 A131 NOTIFICATION OF REASONS FOR REFUSAL - JAPANESE INTERMEDIATE CODE: A131 2009-09-29 ¦ 2009-09-17 A977 REPORT ON RETRIEVAL JAPANESE INTERMEDIATE CODE: A971007 2009-09-17 ¦ 2006-10-31 A621 WRITTEN REQUEST FOR APPLICATION EXAMINATION + JAPANESE INTERMEDIATE CODE: A621 2006-10-30 | An aqueous-resin dispersion contains a polymer and an emulsifier. The polymer contains an aromatic monomeric unit (0.1-10 mass%) with respect to total monomer units. The aromatic monomeric unit comprises a polymerizable unsaturated bond group-containing compound. The emulsifier is a non-nonylphenyl group emulsifier. The water resistant whitening property (ΔE) of aqueous resin dispersion is 5 or less. | For under coat, middle coat and top coat of construction building material (claimed), domestic electrical appliances, plastic molded products, steel components, tiles and wood work. | The aqueous resin dispersion has improved water resistance and weather resistance, and is eco-friendly.
JP2005290209A | 2005-10-20 | Curable composition for printing ink and coating material, contains polyfunctional monomer and copolymer having amide-group-containing monomeric unit and amino-group-containing monomeric unit as essential structural unit | CURABLE COMPOSITION ¦ The composition for a curing¦hardening | NIPPON SHOKUBAI CO LTD | JOSA JUNICHI | A curable composition contains polyfunctional monomer and copolymer having amide-group-containing monomeric unit and amino-group-containing monomeric unit as essential structural unit. For printing ink, adhesive agent and coating material, especially for forming credit card and prepaid card. The curable composition is excellent in adhesion with respect to various base materials such as metal, glass and plastics (polyethylene terephthalate and polycarbonate). The composition provides tack-free cured coating film excellent in flexibility and solvent resistance. Preferred Composition: A region containing epoxy group is reacted with secondary amine to form amino-group-containing monomeric unit of copolymer. The copolymer has 4-12C alkyl group-containing monomeric unit. | PROBLEM TO BE SOLVED: To provide a curable composition excellent in adhesivity to various substrates such as a metal substrate, a glass substrate, a plastic substrate, etc., and the cured coated surface is tack-free and exhibiting flexibility and solvent resistance, usable for various applications of ink, coating material, adhesive, etc., for example credit card or prepaid card, etc. SOLUTION: A curable composition comprising a monomer unit having an amide group, a copolymer comprising a monomer unit having amide group as essential constituting unit and a polyfunctional monomer unit, as essential component. COPYRIGHT: (C)2006,JPO&NCIPI SUBJECT of the Invention It is excellent in adhesion with respect to various base materials, such as a metal, glass, and a plastic, And while a cured-coating-film surface is tack-free, flexibility and solvent resistance can be exhibited and the composition for a curing¦hardening which can be used for the various use of ink, a coating material, a coating material, an adhesive agent, etc., for example, the use of a credit card, a prepaid card, etc., is provided. PROBLEM to be solved It has as an essential component the copolymer and polyfunctional monomer which make an amide-group -containing monomeric unit and an amino-group -containing monomeric unit an essential structural unit, The composition for a curing¦hardening characterized by the above-mentioned. SELECTED DRAWINGS Absence <P>PROBLEM TO BE SOLVED: To provide a curable composition excellent in adhesivity to various substrates such as a metal substrate, a glass substrate, a plastic substrate, etc., and the cured coated surface is tack-free and exhibiting flexibility and solvent resistance, usable for various applications of ink, coating material, adhesive, etc., for example credit card or prepaid card, etc. <P>SOLUTION: A curable composition comprising a monomer unit having an amide group, a copolymer comprising a monomer unit having amide group as essential constituting unit and a polyfunctional monomer unit, as essential component. <P>COPYRIGHT: (C)2006,JPO&NCIPI | JP2004107389A | 2004-03-31 | JP2005290209A | JP2005290209A | 1. It has as an essential component the copolymer and polyfunctional monomer which make an amide-group -containing monomeric unit and an amino-group -containing monomeric unit an essential structural unit, The composition for a curing¦hardening characterized by the above-mentioned. 2. The region in which said amino-group -containing monomeric unit contains an epoxy group and the amino group by reaction with a secondary amine was formed, The composition for a curing¦hardening of Claim 1 characterized by the above-mentioned. 3. A said copolymer has a C4-C12 alkyl-group -containing monomeric unit, The composition for a curing¦hardening of Claim 1 or 2 characterized by the above-mentioned. | C08F026500 ¦ C08F022000 | - | A curable composition contains polyfunctional monomer and copolymer having amide-group-containing monomeric unit and amino-group-containing monomeric unit as essential structural unit. | For printing ink, adhesive agent and coating material, especially for forming credit card and prepaid card. | The curable composition is excellent in adhesion with respect to various base materials such as metal, glass and plastics (polyethylene terephthalate and polycarbonate). The composition provides tack-free cured coating film excellent in flexibility and solvent resistance.
JP2005280335A | 2005-10-13 | Inkjet recording method comprises forming a color image with inks on a recording medium while scanning a recording head, multiple times on a same recording area of the recording medium and forming a thinned-out image | INKJET RECORDING METHOD AND INKJET RECORDING APPARATUS ¦ An inkjet-recording method and an inkjet-recording apparatus | KONICA MINOLTA HOLDINGS INC | ASATAKE ATSUSHI ¦ MATSUZAWA TAKAHIRO ¦ NAKAZAWA KENZO ¦ SUGIHARA MIYAKO | Inkjet recording method comprises forming a color image with respective inks (cyan, magenta, yellow or black inks) on a recording medium (A) while scanning a recording head (having a plurality of nozzle sections for jetting inks, where a nozzle pitch of the recording head is 10-50 mm), multiple times on a same recording area of (A), and forming a thinned-out image according to a thinning-out pattern without regularity in each scanning. Inkjet recording method comprises forming a color image with respective inks (cyan, magenta, yellow or black inks) on a recording medium (A) while scanning a recording head (having a plurality of nozzle sections for jetting inks, where a nozzle pitch of the recording head is 10-50 mm), multiple times on a same recording area of (A) and forming a thinned-out image according to a thinning-out pattern without regularity in each scanning, where the inks contain pigments, at least one organic solvent with high boiling point and water and have a surface tension of 30-50 mN/m, the pigments are dispersed by a polymeric dispersant, the recording medium has a transferred amount at 0.04 sec of time by Bristow method is 10 ml/m2 or more, and the recording medium has a micro-porous layer containing inorganic fine particles with a mean particle size of 15-100 nm and a hydrophilic binder. An INDEPENDENT CLAIM is also included for an inkjet recording apparatus for forming a color image on a recording medium by jetting respective inks (cyan, magenta, yellow or black) on a recording medium comprising a recording head in which a plurality of nozzle sections for jetting the inks are arrayed at a pitch of 10-50 mm; a scanning section to make the recording head scan multiple times on a same recording area of the recording medium; and a control section to jet the inks from the plurality of nozzle sections such that a thinned-out image according to the thinning-out pattern without regularity in each scanning is formed on the recording medium. The invention deals with inject recording method and an inkjet recording apparatus. The inkjet recording method or the inkjet recording apparatus, obtain an image at high definition with less color turbidity where bronzing resistance, gloss and scratch/abrasion resistance are improved even when a color image is formed by printing pigment inks on a recording medium where an absorption speed is relatively fast of an thinning-out pattern without regularity. Preferred Process: The printing rate of the thinning-out pattern is from 15-35%. In the recording medium, the micro-porous layer is provided on an absorbable support. The dot sizes formed by the ink jetted from the recording head are from 10-50 mm on the recording medium.The inorganic fine particle contains silica or alumina, where a mean particle size of the inorganic fine particles is from 20-80 nm.Preferred Components: The hydrophilic binder is polyvinyl alcohol or its derivative. The hydrophilic binder is hardened. The void rate of the micro-porous layer is from 30-70%. The inks contains an amide or amidine derivative (I) of formula (R1 -C(=X)-N(R2 )(R3 )), where a molecular weight is 200 or less. (I) is urea or a urea derivative. The polymeric dispersant is an acryl type polymeric dispersant.R1H, an optionally substituted substituted alkyl, alkenyl, aryl, acyl, heteroaryl, heterocyclic, NR4 R5 or OR6 ; eitherR2 -R6R1 ; orR1 +R2 , R2 +R3a ring; andXO or NH.The inorganic fine particle contains silica or alumina, where a mean particle size of the inorganic fine particles is from 20-80 nm. | PROBLEM TO BE SOLVED: To provide an inkjet recording method and an inkjet recording apparatus, which can bring about a high-resolution image with improved bronzing resistance, gloss and fretting resistance, and with no muddiness of color, by printing a pigment ink on a recording medium in an irregular thinned-out pattern. SOLUTION: The inkjet recording method makes a recording head perform a scan on the same recording area a plurality of times, and makes a color image formed by forming a thinned-out image in the irregular thinned-out pattern. In the inkjet recording method and the inkjet recording apparatus, a nozzle pitch of the recording head is in the range of 10-50 μm; each ink contains a pigment, a high-boiling-point organic solvent and water, and has a surface tension of 30-50 mN/m; the pigment is dispersed by a polymeric dispersant; and the recording medium has a void layer including a hydrophilic binder, and inorganic particulates wherein the amount of transfer for an absorption time of 0.04 seconds, based on the Bristow's method, is 10 ml/m 2 or more and wherein a mean particle diameter is in the range of 15-100 nm. COPYRIGHT: (C)2006,JPO&NCIPI SUBJECT of the Invention By an irregular thinning_out¦decimation pattern, pigmented ink is printed on an inkjet-recording medium, It is providing the inkjet-recording method and inkjet-recording apparatus with which the high definition image as for which bronzing resistance, a glossiness, and a fretting resistance are improved, and which does not have color muddiness is acquired. PROBLEM to be solved The same recording area is made to scan a recording head several times. It is the inkjet-recording method which thins_out¦decimates by an irregular thinning_out¦decimation pattern, forms an image, and forms a color image, Comprising: 10 to 50 micrometer of nozzle pitches of a recording head and each ink contain a pigment, the high-boiling-point organic solvent, and water, It is 30 to 50 mN/m in surface tension, and this pigment is disperse¦distributed by the polymer-dispersion agent, Recording media are the inkjet-recording method which has the space¦gap layer in which the metastasis¦transition amount in absorption time 0.04 second by a Bristow procedure is more than 10 ml/m 2, and contains the inorganic microparticle of 15 - 100 nm of average particle diameter, and a hydrophilic binder, and an inkjet-recording apparatus. SELECTED DRAWINGS Absence <P>PROBLEM TO BE SOLVED: To provide an inkjet recording method and an inkjet recording apparatus, which can bring about a high-resolution image with improved bronzing resistance, gloss and fretting resistance, and with no muddiness of color, by printing a pigment ink on a recording medium in an irregular thinned-out pattern. <P>SOLUTION: The inkjet recording method makes a recording head perform a scan on the same recording area a plurality of times, and makes a color image formed by forming a thinned-out image in the irregular thinned-out pattern. In the inkjet recording method and the inkjet recording apparatus, a nozzle pitch of the recording head is in the range of 10-50 μm; each ink contains a pigment, a high-boiling-point organic solvent and water, and has a surface tension of 30-50 mN/m; the pigment is dispersed by a polymeric dispersant; and the recording medium has a void layer including a hydrophilic binder, and inorganic particulates wherein the amount of transfer for an absorption time of 0.04 seconds, based on the Bristow's method, is 10 ml/m<SP>2</SP>or more and wherein a mean particle diameter is in the range of 15-100 nm. <P>COPYRIGHT: (C)2006,JPO&NCIPI | JP200457315A | 2004-03-02 | JP2005280335A ¦ US20050195256A1 ¦ US7328992B2 | US20050195256A1 ¦ JP2005280335A ¦ US7328992B2 | 1. The recording head which has several nozzle parts which discharge an ink is scanned several times with respect to the same recording area of a recording medium, The thinning_out¦decimation image which follows an irregular thinning_out¦decimation pattern by each scan is formed, Each ink of cyan¦cyanogen, magenta, yellow, and a black is printed on this recording medium at least, It is the inkjet-recording method which forms a color image, Comprising: The nozzle pitch of this recording head is 10 to 50 micrometer, A said each ink contains a pigment, the high-boiling-point organic solvent, and water, It is the surface tension of 30 to 50 mN/m, Comprising: And this pigment is disperse¦distributed by the polymer-dispersion agent, The metastasis¦transition amount in absorption time 0.04 second according [ this recording medium ] to a Bristow procedure is more than 10 ml/m 2, Comprising: And it has a space¦gap layer containing the inorganic microparticle of 15 - 100 nm of average particle diameter, and a hydrophilic binder, The inkjet-recording method characterized by the above-mentioned. 2. The printing¦printed_character acceptance rate by said thinning_out¦decimation pattern is 15 to 35 %, The inkjet-recording method of Claim 1 characterized by the above-mentioned. 3. The said recording medium provided said space¦gap layer on the water absorptive support body, The inkjet-recording method of Claim 1 or 2 characterized by the above-mentioned. 4. The diameter of a dot formed with the ink discharged from said recording head is 10 to 50 micrometer on said recording medium, The inkjet-recording method of any one of Claim 1-3 characterized by the above-mentioned. 5. A said hydrophilic binder is polyvinyl alcohol or its derivative(s), The inkjet-recording method of any one of Claim 1-4 characterized by the above-mentioned. 6. The dura¦hard film of said hydrophilic binder is carried out, The inkjet-recording method of any one of Claim 1-5 characterized by the above-mentioned. 7. The porosity of said recording medium is 30 to 70 %, The inkjet-recording method of any one of Claim 1-6 characterized by the above-mentioned. 8. A said inorganic microparticle is a silica or an alumina, The inkjet-recording method of any one of Claim 1-7 characterized by the above-mentioned. 9. The average particle diameter of said inorganic microparticle is 20 - 80 nm, The inkjet-recording method of any one of Claim 1-8 characterized by the above-mentioned. 10. At least 1 of each said ink contains the compound expressed with the following general formula (I) whose molecular weight is 200 or less, The inkjet-recording method of any one of Claim 1-9 characterized by the above-mentioned. [FORMULA 1] [MAT_IMAGE 000011] [In the Formula, R 1 shows a hydrogen atom, a substituted or unsubstituted alkyl group, an alkenyl group, an aryl group, an acyl group, a heteroaryl group, a heterocyclic group, NR4R5, or OR6. R 2-R6 is synonymous with R1 respectively. Moreover, R 1, R2, R1, and R3 may bind¦bond¦couple mutually and may form a ring. X shows an oxygen atom or NH.] 11. The compound expressed with said general formula (I) is urea or a urea derivative, The inkjet-recording method of Claim 10 characterized by the above-mentioned. 12. A said polymer-dispersion agent is an acrylic-type polymer-dispersion agent, The inkjet-recording method of any one of Claim 1-11 characterized by the above-mentioned. 13. It is the inkjet-recording apparatus which discharges each ink of cyan¦cyanogen, magenta, yellow, and a black to a recording medium at least, and forms a color image at it, Comprising: The recording head sequence¦arranged by the pitch of 10 to 50 micrometer of several nozzle parts for discharging each said ink, The scanning means for scanning said recording head several times to the same recording area of said recording medium, A control means to discharge an ink from several nozzle parts so that the thinning_out¦decimation image which follows an irregular thinning_out¦decimation pattern by each scan may be formed on said recording medium It has these, Each said ink contains a pigment, the high-boiling-point organic solvent, and water, It is the surface tension of 30 to 50 mN/m, Comprising: And said pigment is disperse¦distributed by the polymer-dispersion agent, The metastasis¦transition amount in absorption time 0.04 second according [ said recording medium ] to a Bristow procedure is more than 10 ml/m 2, And it has a space¦gap layer containing the inorganic microparticle of 15 - 100 nm of average particle diameter, and a hydrophilic binder, The inkjet-recording apparatus characterized by the above-mentioned. 14. The printing¦printed_character acceptance rate by said thinning_out¦decimation pattern is 15 to 35 %, The inkjet-recording apparatus of Claim 13 characterized by the above-mentioned. 15. The said recording medium provided said space¦gap layer on the water absorptive support body, The inkjet-recording apparatus of Claim 13 or 14 characterized by the above-mentioned. 16. The diameter of a dot formed with the ink discharged from said recording head is 10 to 50 micrometer on said recording medium, The inkjet-recording apparatus of any one of Claim 13-15 characterized by the above-mentioned. 17. A said hydrophilic binder is polyvinyl alcohol or its derivative(s), The inkjet-recording apparatus of any one of Claim 13-16 characterized by the above-mentioned. 18. The dura¦hard film of said hydrophilic binder is carried out, The inkjet-recording apparatus of any one of Claim 13-17 characterized by the above-mentioned. 19. The porosity of said recording medium is 30 to 70 %, The inkjet-recording apparatus of any one of Claim 13-18 characterized by the above-mentioned. 20. A said inorganic microparticle is a silica or an alumina, The inkjet-recording apparatus of any one of Claim 13-19 characterized by the above-mentioned. 21. The average particle diameter of said inorganic microparticle is 20 - 80 nm, The inkjet-recording apparatus of any one of Claim 13-20 characterized by the above-mentioned. 22. At least 1 of each said ink contains the compound expressed with the following general formula (I) whose molecular weight is 200 or less, The inkjet-recording apparatus of any one of Claim 13-21 characterized by the above-mentioned. [FORMULA 2] [MAT_IMAGE 000012] [In the Formula, R 1 shows a hydrogen atom, a substituted or unsubstituted alkyl group, an alkenyl group, an aryl group, an acyl group, a heteroaryl group, a heterocyclic group, NR4R5, or OR6. R 2-R6 is synonymous with R1 respectively. Moreover, R 1, R2, R1, and R3 may bind¦bond¦couple mutually and may form a ring. X shows an oxygen atom or NH.] 23. The compound expressed with said general formula (I) is urea or a urea derivative, The inkjet-recording apparatus of Claim 22 characterized by the above-mentioned. 24. A said polymer-dispersion agent is an acrylic-type polymer-dispersion agent, The inkjet-recording apparatus of any one of Claim 13-23 characterized by the above-mentioned. | B41J000201 ¦ B41M000500 ¦ B41M000550 ¦ B41M000552 ¦ B82Y003000 ¦ C09D001100 ¦ C09D0011322 ¦ C09D0011326 ¦ C09D001138 | 2007-02-27 A02 DECISION OF REFUSAL - JAPANESE INTERMEDIATE CODE: A02 2007-02-27 ¦ 2006-12-28 A521 WRITTEN AMENDMENT JAPANESE INTERMEDIATE CODE: A523 2006-12-27 ¦ 2006-10-31 A131 NOTIFICATION OF REASONS FOR REFUSAL - JAPANESE INTERMEDIATE CODE: A131 2006-10-31 ¦ 2006-10-12 A977 REPORT ON RETRIEVAL JAPANESE INTERMEDIATE CODE: A971007 2006-10-12 | Inkjet recording method comprises forming a color image with respective inks (cyan, magenta, yellow or black inks) on a recording medium (A) while scanning a recording head (having a plurality of nozzle sections for jetting inks, where a nozzle pitch of the recording head is 10-50 mm), multiple times on a same recording area of (A), and forming a thinned-out image according to a thinning-out pattern without regularity in each scanning. | The invention deals with inject recording method and an inkjet recording apparatus. | The inkjet recording method or the inkjet recording apparatus, obtain an image at high definition with less color turbidity where bronzing resistance, gloss and scratch/abrasion resistance are improved even when a color image is formed by printing pigment inks on a recording medium where an absorption speed is relatively fast of an thinning-out pattern without regularity.
JP2005227607A | 2005-08-25 | Inorganic fine particle-containing resin composition for forming transfer film used in manufacture of display panel components, comprises inorganic fine particle, binder resin, polyfunctional property (meth)acrylate and photoinitiator | INORGANIC POWDER-CONTAINING RESIN COMPOSITION, TRANSFER FILM AND METHOD FOR PRODUCING MEMBER FOR DISPLAY PANEL ¦ The manufacturing method of an inorganic fine particle -containing resin composition, a transfer film, and the member for display panels | JSR CORP | MATSUDA DAIICHI ¦ IWAMOTO SATOSHI ¦ MOCHIZUKI ISAMU | An inorganic fine particle-containing resin composition comprises inorganic fine particle, binder resin, polyfunctional property (meth)acrylate and photoinitiator. The binder resin contains alkali-soluble resin having structural unit (1). An inorganic fine particle-containing resin composition comprises inorganic fine particle, binder resin, polyfunctional property (meth)acrylate and photoinitiator. The binder resin contains alkali-soluble resin having structural unit of formula (1).Runivalent organic group.INDEPENDENT CLAIMS are included for the following:transfer film having the inorganic fine particle-containing resin layer formed using the resin composition; andmanufacture of component for display panels. The inorganic fine particle-containing resin layer of the transfer film, is transferred on a substrate (101,102). Subsequently, the resin layer is subjected to exposure process to form a latent image of a pattern. The resin layer is developed to form pattern. Subsequently, the pattern is bake-processed. For forming transfer film used in manufacture of display panel components, such as plasma display panel components e.g. dividing wall, electrode, resistor, dielectric, fluorescent component, color filter and black matrix (both claimed), and field emission display. The inorganic fine particle-containing resin composition has excellent storage stability. The resin composition can suppress increase of viscosity by gelatinization. The transfer film having photosensitive resin layer formed from the resin composition, has excellent transferability. The display panel components excellent in pattern shape are produced using the transfer film. Preferred Composition: The inorganic fine particle is glass powder having softening point of 400-600°C.Preferred Unit: The structural unit of the alkali-soluble resin, is derived from acrylate having α-hydroxy methyl group. The acrylate having α-hydroxy methyl group is at least one type chosen from methyl-α-(hydroxy methyl) acrylate, ethyl-α-(hydroxy methyl) acrylate and n-butyl-α-(hydroxy methyl) acrylate.Preferred Composition: The inorganic fine particle is glass powder having softening point of 400-600°C.Preferred Resin: The alkali-soluble resin is a copolymer of at least one type of (meth)acrylate chosen from methyl (meth)acrylate, ethyl (meth)acrylate, butyl (meth)acrylate, 2-ethyl hexyl (meth)acrylate, benzyl (meth)acrylate, glycidyl (meth)acrylate, ethoxy ethyl (meth)acrylate, dicyclo pentanyl (meth)acrylate, and acrylate having α-hydroxy methyl group. Preferred Composition: The alkali-soluble resin contains 40-90 mol% of structural unit of formula (1). The figure shows the sectional drawing of plasma display panel.101,102substrates103back dividing wall104transparent electrode110protective film | <P>PROBLEM TO BE SOLVED: To provide an inorganic powder-containing resin composition excellent in storage stability; a transfer film with a layer comprising the resin composition; and a method for producing a display panel using the transfer film. <P>SOLUTION: The inorganic powder-containing resin composition contains: (A) the inorganic powder; (B) a binder resin containing an alkali-soluble resin having a constitutional unit represented by formula (1) (where R denotes a monovalent organic group); (C) a polyfunctional (meth)acrylate; and (D) a photopolymerization initiator. A method for producing a member for a display panel involved in the invention comprises steps of: transferring a resin layer comprising the inorganic powder-containing resin composition onto a substrate using a transfer film with the resin layer; forming a latent image of a pattern by exposing the resin layer; forming the pattern by developing the resin layer; and baking the pattern. <P>COPYRIGHT: (C)2005,JPO&NCIPI PROBLEM TO BE SOLVED: To provide an inorganic powder-containing resin composition excellent in storage stability; a transfer film with a layer comprising the resin composition; and a method for producing a display panel using the transfer film. SOLUTION: The inorganic powder-containing resin composition contains: (A) the inorganic powder; (B) a binder resin containing an alkali-soluble resin having a constitutional unit represented by formula (1) (where R denotes a monovalent organic group); (C) a polyfunctional (meth)acrylate; and (D) a photopolymerization initiator. A method for producing a member for a display panel involved in the invention comprises steps of: transferring a resin layer comprising the inorganic powder-containing resin composition onto a substrate using a transfer film with the resin layer; forming a latent image of a pattern by exposing the resin layer; forming the pattern by developing the resin layer; and baking the pattern. COPYRIGHT: (C)2005,JPO&NCIPI SUBJECT of the Invention Provide the manufacturing method of the display panel using the transfer film which has the layer which consists of an inorganic fine particle -containing resin composition excellent in storage stability, and this resin composition, and this transfer film. PROBLEM to be solved The inorganic fine particle -containing resin composition based on this invention, (A) Inorganic fine particle, (B) Binder resin containing alkali-soluble resin which has structural unit expressed with following General formula (1), (C) Polyfunctional property (meth)acrylate And (D) Containing photoinitiator, It is characterized by the above-mentioned. [FORMULA 1] [MAT_IMAGE 000006] (In the Formula, R shows a univalent organic group) The manufacturing method of the member for display panels based on this invention is characterized by containing the process which transfers this resin layer on a board¦substrate using the transfer film which has the resin layer which consists of said inorganic fine particle -containing resin composition, the process which carries out exposure processing of this resin layer, and forms the latent image of a pattern, the process which carries out the development of this resin layer, and forms a pattern, and the process which bake-processes this pattern. SELECTED DRAWINGS Absence | JP200437168A | 2004-02-13 | JP2005227607A ¦ CN1654534A ¦ JP2005232357A ¦ JP2006045270A ¦ KR2006041842A ¦ TW200531998A | JP2005227607A ¦ TW200531998A | 1. (A) Inorganic fine particle, (B) Binder resin containing alkali-soluble resin which has structural unit expressed with following General formula (1), [FORMULA 1] [MAT_IMAGE 000005] (In the Formula, R shows a univalent organic group) (C) Polyfunctional property (meth)acrylate And (D) Photoinitiator These are contained, The inorganic fine particle -containing resin composition characterized by the above-mentioned. 2. The structural unit expressed with said Formula (1) is a structural unit guide¦induced from the acrylate which has (alpha)-hydroxymethyl group, The inorganic fine particle -containing resin composition of Claim 1 characterized by the above-mentioned. 3. The acrylate which has said (alpha)-hydroxymethyl group is at least 1 type chosen from a methyl-(alpha)-(hydroxymethyl) acrylate, an ethyl-(alpha)-(hydroxymethyl) acrylate, and an n-butyl-(alpha)-(hydroxymethyl) acrylate, The inorganic fine particle -containing resin composition of Claim 2 characterized by the above-mentioned. 4. A said alkali-soluble resin is the copolymer of at least 1 type of (meth)acrylate chosen from the group which consists of the methyl (meth)acrylate, ethyl (meth)acrylate, butyl (meth)acrylate, 2-ethylhexyl (meth)acrylate, benzyl (meth)acrylate, glycidyl (meth)acrylate, ethoxyethyl (meth)acrylate, and dicyclo pentanyl (meth)acrylate, and the acrylate which has (alpha)-hydroxymethyl group, The inorganic fine particle -containing resin composition in any one of Claim 1-3 characterized by the above-mentioned. 5. A said alkali-soluble resin contains 40 to 90 mol% of structural units expressed with Formula (1), The inorganic fine particle -containing resin composition in any one of Claim 1-4 characterized by the above-mentioned. 6. A said inorganic fine particle is the glass powder which has a 400 - 600-degree C softening point, The inorganic fine particle -containing resin composition in any one of Claim 1-5 characterized by the above-mentioned. 7. It has the inorganic fine particle -containing resin layer formed using the inorganic fine particle -containing resin composition in any one of Claim 1-6, The transfer film characterized by the above-mentioned. 8. The process which transfers on a board¦substrate the inorganic fine particle -containing resin layer which comprises the transfer film of Claim 7, The process which carries out exposure processing of this inorganic fine particle -containing resin layer, and forms the latent image of a pattern, The process which carries out the development of this inorganic fine particle -containing resin layer, and forms a pattern And The process which bake-processes this pattern The manufacturing method of the member for display panels characterized by containing these. 9. The said member for display panels is a member for plasma display panels, The manufacturing method of the member for display panels of Claim 8 characterized by the above-mentioned. 10. The said member for plasma display panels is at least 1 type of member chosen from a dividing wall, an electrode, a resistor, a dielectric, a fluorescent object, a color filter, and a black matrix, The manufacturing method of the member for plasma display panels of Claim 9 characterized by the above-mentioned. | G03F0007033 ¦ C08F000244 ¦ C08J000704 ¦ C08K000322 ¦ C08L003314 ¦ G03F0007004 ¦ G03F000740 | - | An inorganic fine particle-containing resin composition comprises inorganic fine particle, binder resin, polyfunctional property (meth)acrylate and photoinitiator. The binder resin contains alkali-soluble resin having structural unit (1). | For forming transfer film used in manufacture of display panel components, such as plasma display panel components e.g. dividing wall, electrode, resistor, dielectric, fluorescent component, color filter and black matrix (both claimed), and field emission display. | The inorganic fine particle-containing resin composition has excellent storage stability. The resin composition can suppress increase of viscosity by gelatinization. The transfer film having photosensitive resin layer formed from the resin composition, has excellent transferability. The display panel components excellent in pattern shape are produced using the transfer film.
JP2005220253A | 2005-08-18 | Coloring composition for color toner used in electrophotographic copier and laser printer, contains specific dye | COLORING COMPOSITION, INK JET RECORDING LIQUID AND INK JET RECORDING METHOD AND COLOR TONER ¦ A coloring composition, inkjet_recording_fluid and an inkjet-recording method, a color toner | KONICA MINOLTA HOLDINGS INC | IKESU SATORU ¦ SUZUKI TAKASHI ¦ TAKAHASHI MARI | A coloring composition contains a dye (1). A coloring composition contains a dye of formula (1).A-D5-7 membered ring, preferably 5-7 membered heterocyclic ring;X1-X4sulfonyl, sulfinyl, carbamoyl, sulfamoyl, carbonyl or oxycarbonyl group;Y1-Y4H or substituent;a1-a4,b1-b40-4, and a1-a4 are not simultaneously 0; andMelement, oxide, hydroxide or halide of metal.INDEPENDENT CLAIMS are included for the following:inkjet recording fluid, which contains the dye of formula (1);inkjet recording method, which involves recording using the inkjet recording fluid; andcolor toner, which contains the dye. For color toner and inkjet recording fluid used for inkjet recording (all claimed) of color image, used in inkjet printer, color copier and color laser printer. Coloring composition is also used for inkjet recording material, electrophotographic recording material, thermal transfer recording material, optical recording medium, transfer-type silver halide photosensitive material, printing ink and recording pen. The coloring composition has excellent storage stability, light fastness, color reproducibility, light resistance and resistance to oxidizing substance such as ozone, compared to the conventional cyan dye. Preferred Component: The dye of formula (1) is preferably of formula (2).Z1-Z8-CH= or nitrogen atom, preferably nitrogen atom;X1-X4,Msame as defined above; anda1-a40-2, and a1-a4 are not simultaneously 0.The inkjet recording fluid contains dye of formulae (1,2) as microparticles dispersed material, and an oil-soluble polymer. | PROBLEM TO BE SOLVED: To provide a coloring composition having higher resistance than that of a conventional cyan dye and excellent in color reproducibility. SOLUTION: The coloring composition comprises a compound represented by general formula (2) (at least one of Z is a nitrogen atom). COPYRIGHT: (C)2005,JPO&NCIPI ?????? (amended). SUBJECT of the Invention It has resistance higher than the conventional cyan dye, Provision of a coloring composition excellent in color reproducibility. PROBLEM to be solved The coloring composition containing the compound of a following formula (at least 1 of Z is a nitrogen atom). [MAT_IMAGE 000036] SELECTED DRAWINGS Absence <P>PROBLEM TO BE SOLVED: To provide a coloring composition having higher resistance than that of a conventional cyan dye and excellent in color reproducibility. <P>SOLUTION: The coloring composition comprises a compound represented by general formula (2) (at least one of Z is a nitrogen atom). <P>COPYRIGHT: (C)2005,JPO&NCIPI | JP200430393A | 2004-02-06 | JP2005220253A | JP2005220253A | 1. The coloring composition containing the compound expressed with following General formula (1). [FORMULA 1] [MAT_IMAGE 000034] [In the Formula, A, B, C, and D show 5-7-membered ring, X 1,X2,X3 and X4 show a sulfonyl group, a sulfinyl group, a carbamoyl group, a sulfamoyl group, a carbonyl group, or an oxycarbonyl group, Y 1,Y2,Y3 and Y4 show a hydrogen atom or a substituent, A1, a2, a3, a4, b1, and b2, b3 and b4 show the integer of 0-4, M is a metallic element, A metal oxide, a metal hydroxide, or a metal halide is shown. However, at least 1 of A, B, C, and D shows a 5-7 membered heterocyclic ring. Moreover, a1, a2, a3, and a4 are not 0 simultaneously.] 2. The compound expressed with said General formula (1) is a compound expressed with following General formula (2), The coloring composition of Claim 1 characterized by the above-mentioned. [FORMULA 2] [MAT_IMAGE 000035] [In the Formula, Z 1,Z2,Z3,Z4,Z5,Z6,Z7 and Z8 show -CH= or a nitrogen atom (-N=), X 1,X2,X3 and X4 show a sulfonyl group, a sulfinyl group, a carbamoyl group, a sulfamoyl group, a carbonyl group, or an oxycarbonyl group, A1, a2, a3, and a4 show the integer of 0-2, M is a metallic element, A metal oxide, a metal hydroxide, or a metal halide is shown. However, at least 1 of Z 1,Z2,Z3,Z4,Z5,Z6,Z7,Z8 shows a nitrogen atom. Moreover, a1, a2, a3, and a4 are not 0 simultaneously.] 3. Inkjet_recording_fluid containing the compound expressed with said General formula (1) or (2). 4. The compound expressed with said General formula (1) or (2) contains as a microparticle dispersed material, Inkjet_recording_fluid of Claim 3 characterized by the above-mentioned. 5. The compound expressed with said General formula (1) or (2) contains as a microparticle dispersed material with an oil-solubility polymer, Inkjet_recording_fluid of Claim 4 characterized by the above-mentioned. 6. The inkjet-recording method characterized by recording using the inkjet_recording_fluid of any one of Claim 3-5. 7. The color toner containing the compound expressed with said General formula (1) or (2). | B41J000201 ¦ B41M000500 ¦ C07D048722 ¦ C09B004700 ¦ C09B006720 ¦ C09D001100 ¦ C09D0011328 ¦ C09D001136 ¦ G03G000909 | 2010-07-06 A02 DECISION OF REFUSAL - JAPANESE INTERMEDIATE CODE: A02 2010-07-06 ¦ 2010-02-16 A131 NOTIFICATION OF REASONS FOR REFUSAL - JAPANESE INTERMEDIATE CODE: A131 2010-02-16 ¦ 2010-01-21 A521 WRITTEN AMENDMENT JAPANESE INTERMEDIATE CODE: A523 2010-01-20 ¦ 2009-11-24 A131 NOTIFICATION OF REASONS FOR REFUSAL - JAPANESE INTERMEDIATE CODE: A131 2009-11-24 ¦ 2007-01-06 A621 WRITTEN REQUEST FOR APPLICATION EXAMINATION + JAPANESE INTERMEDIATE CODE: A621 2007-01-05 | A coloring composition contains a dye (1). | For color toner and inkjet recording fluid used for inkjet recording (all claimed) of color image, used in inkjet printer, color copier and color laser printer. Coloring composition is also used for inkjet recording material, electrophotographic recording material, thermal transfer recording material, optical recording medium, transfer-type silver halide photosensitive material, printing ink and recording pen. | The coloring composition has excellent storage stability, light fastness, color reproducibility, light resistance and resistance to oxidizing substance such as ozone, compared to the conventional cyan dye.
JP2005187606A | 2005-07-14 | Synthetic rubber latex for binder for fiber, is obtained by polymerizing preset amount of ethylene unsaturated carboxylic amide and aliphatic diene monomer | SYNTHETIC RUBBER LATEX | DAINIPPON INK & CHEM INC | YOSHIKAWA KEIGO | A synthetic rubber latex is obtained by polymerizing unsaturated monomers containing ethylene unsaturated carboxylic amide (a) (1.5-10 wt.%) and aliphatic diene monomer (b) (5-50 wt.%). For binder for fiber such as pulp fiber and synthetic fiber and pulp non-woven fabric. The synthetic rubber latex has suppressed free formalin amount and improves the moisture tensile strength of fiber. Preferred Method: The synthetic rubber latex is obtained by polymerizing by further adding ethylenically unsaturated carboxylic acid monomer (c) (0.5-10 wt.%) and vinyl compound (30-93 wt.%) other than unsaturated monomers (a-c). Unsaturated monomers which does not contain monomer (a) and which contains monomer (b) is emulsion polymerized. The obtained polymer is further emulsion polymerized with monomer mixture containing monomer (a), to obtain the synthetic rubber latex. | <P>PROBLEM TO BE SOLVED: To provide a synthetic rubber latex which is for a binder for a synthetic fiber, a pulp fiber, etc., and shows good strength when wet, without using a large amount of a formalin-releasing substance such as a methylol derivative of an ethylenically unsaturated carboxylic amide. <P>SOLUTION: The synthetic rubber latex is obtained by polymerizing 1.5-10 wt.% ethylenically unsaturated carboxylic amide (a), 5-50 wt.% aliphatic diene monomer (b) and, if required, 0.5-10 wt.% ethylenically unsaturated carboxylic acid monomer (c). <P>COPYRIGHT: (C)2005,JPO&NCIPI PROBLEM TO BE SOLVED: To provide a synthetic rubber latex which is for a binder for a synthetic fiber, a pulp fiber, etc., and shows good strength when wet, without using a large amount of a formalin-releasing substance such as a methylol derivative of an ethylenically unsaturated carboxylic amide. SOLUTION: The synthetic rubber latex is obtained by polymerizing 1.5-10 wt.% ethylenically unsaturated carboxylic amide (a), 5-50 wt.% aliphatic diene monomer (b) and, if required, 0.5-10 wt.% ethylenically unsaturated carboxylic acid monomer (c). COPYRIGHT: (C)2005,JPO&NCIPI SUBJECT of the Invention Even if you do not use formalin free substance, such as a methylol derivative of ethylene unsaturated carboxylic amide, in large quantities, provide synthetic rubber latexs for binders, such as synthetic fiber with favorable intensity¦strength at the time of moisture, and pulp fiber. PROBLEM to be solved Ethylenically-unsaturated-carboxylic-acid monomer (c) is added 0.5 to 10weight% as required 1.5 to 10 weight% of ethylene unsaturated carboxylic amide (a), and 5 to 50 weight% of aliphatic diene monomer (b), and it is superposed¦polymerized and obtained, The synthetic rubber latex characterized by the above-mentioned. SELECTED DRAWINGS Absence. | JP2003429705A | 2003-12-25 | JP2005187606A ¦ JP04529438B2 | JP2005187606A ¦ JP04529438B2 | 1. The unsaturated monomers containing 1.5 to 10 weight% of ethylene unsaturated carboxylic amide (a) and 5 to 50 weight% of aliphatic diene monomer (b) are superposed¦polymerized and obtained, The synthetic rubber latex characterized by the above-mentioned. 2. The synthetic rubber latex of Claim 1 obtained by adding ethylenically-unsaturated-carboxylic-acid monomer (c) 0.5 to 10weight% to full-unsaturated monomers as unsaturated monomers, and superposing¦polymerizing. 3. Furthermore, the synthetic rubber latex of Claim 2 obtained by unsaturated monomers adding vinyl-compound (d) other than said (a)-(c) 30 to 93weight%, and superposing¦polymerizing as an unsaturated monomer. 4. A synthetic rubber latex contains said (b), And the unsaturated monomers which do not contain said (a) are emulsion-polymerized, After obtaining polymer (I), it is polymer (II) obtained by emulsion-polymerizing the monomer mixture containing said (a) by existence of said polymer (I), The synthetic rubber latex of Claim 1, 2 or 3. | C08F000222 ¦ C08F023602 | 2015-06-18 LAPS CANCELLATION BECAUSE OF NO PAYMENT OF ANNUAL FEES - ¦ 2014-05-20 R250 RECEIPT OF ANNUAL FEES + JAPANESE INTERMEDIATE CODE: R250 ¦ 2013-05-21 R250 RECEIPT OF ANNUAL FEES + JAPANESE INTERMEDIATE CODE: R250 ¦ 2013-04-18 FPAY RENEWAL FEE PAYMENT (EVENT DATE IS RENEWAL DATE OF DATABASE) + PAYMENT UNTIL: 20130618 ¦ 2012-05-23 FPAY RENEWAL FEE PAYMENT (EVENT DATE IS RENEWAL DATE OF DATABASE) + PAYMENT UNTIL: 20130618 ¦ 2010-06-21 FPAY RENEWAL FEE PAYMENT (EVENT DATE IS RENEWAL DATE OF DATABASE) + PAYMENT UNTIL: 20130618 ¦ 2010-06-18 R150 CERTIFICATE OF PATENT (=GRANT) OR REGISTRATION OF UTILITY MODEL + JAPANESE INTERMEDIATE CODE: R150 ¦ 2010-06-17 A61 FIRST PAYMENT OF ANNUAL FEES (DURING GRANT PROCEDURE) + JAPANESE INTERMEDIATE CODE: A61 2010-05-31 ¦ 2010-05-20 A01 WRITTEN DECISION TO GRANT A PATENT OR TO GRANT A REGISTRATION (UTILITY MODEL) + JAPANESE INTERMEDIATE CODE: A01 ¦ 2010-05-19 A01 WRITTEN DECISION TO GRANT A PATENT OR TO GRANT A REGISTRATION (UTILITY MODEL) + JAPANESE INTERMEDIATE CODE: A01 2010-05-18 ¦ 2010-05-13 TRDD DECISION OF GRANT OR REJECTION WRITTEN + ¦ 2010-02-18 A521 WRITTEN AMENDMENT JAPANESE INTERMEDIATE CODE: A523 2010-02-17 ¦ 2010-02-10 A131 NOTIFICATION OF REASONS FOR REFUSAL - JAPANESE INTERMEDIATE CODE: A131 2010-02-09 ¦ 2009-11-06 A521 WRITTEN AMENDMENT JAPANESE INTERMEDIATE CODE: A523 2009-11-05 ¦ 2009-10-21 A131 NOTIFICATION OF REASONS FOR REFUSAL - JAPANESE INTERMEDIATE CODE: A131 2009-10-20 ¦ 2009-10-14 A977 REPORT ON RETRIEVAL JAPANESE INTERMEDIATE CODE: A971007 2009-10-14 ¦ 2006-12-06 A621 WRITTEN REQUEST FOR APPLICATION EXAMINATION + JAPANESE INTERMEDIATE CODE: A621 2006-12-05 ¦ 2005-09-06 RD01 NOTIFICATION OF CHANGE OF ATTORNEY JAPANESE INTERMEDIATE CODE: A7421 2005-09-05 | A synthetic rubber latex is obtained by polymerizing unsaturated monomers containing ethylene unsaturated carboxylic amide (a) (1.5-10 wt.%) and aliphatic diene monomer (b) (5-50 wt.%). | For binder for fiber such as pulp fiber and synthetic fiber and pulp non-woven fabric. | The synthetic rubber latex has suppressed free formalin amount and improves the moisture tensile strength of fiber.
JP2005200599A | 2005-07-28 | Novel azomethine pigment compound for coloring composition, inkjet recording fluid used for inkjet recording, and thermal transfer recording material | NEW COMPOUND, COLORING COMPOSITION, INKJET PRINTING LIQUID AND INKJET PRINTING METHOD AND THERMAL INK TRANSFER MATERIAL ¦ A novel compound, a coloring composition, inkjet_recording_fluid, an inkjet-recording method, and a thermal-transfer recording material | KONICA MINOLTA HOLDINGS INC | IKESU SATORU ¦ SUZUKI TAKASHI ¦ TAKAHASHI MARI ¦ IKEMIZU MASARU | An azomethine pigment compound (1) is new. An azomethine pigment compound of formula (1) is new.Ar1aryl or heterocyclic group;R1H or substituent;andR2substituent.At least one of R1 and R2 is pigment portion having chromophore.INDEPENDENT CLAIMS are included for:(1) coloring composition containing the azomethine pigment compound(s) (1);(2) inkjet recording fluid containing the azomethine pigment compound(s) (1);(3) inkjet recording method performed using the inkjet recording fluid; and(4) thermal transfer recording material containing the azomethine pigment compound(s) (1). For coloring composition, inkjet recording fluid used for inkjet recording, and thermal transfer recording material (all claimed). As pigment and dye for image formation in dyeing, color image formation, color electrophotography, printing ink and recording pen. The inkjet recording fluid containing the azomethine pigment compound, has excellent color reproducibility and storage stability. The color image formed using the recording fluid, has favorable light resistance. The thermal transfer recording material containing the azomethine pigment compound, has excellent transferability and light resistance. Preferred Compound: The azomethine pigment compound (1) preferably of formula (2):Ar1same as defined above;Xoxygen atom or N-R5;R3-R5substituent;andn1-5.At least one of R3-R5 is pigment portion having chromophore. R3 and R5 are bonded mutually to form a heterocyclic ring. When n is 2 or more, R4 is same or different.At least one chromophore of R3-R5 is of formula -L1-N=N-X1, formula (4) or formula (5): -L3-Z=X2. At least one chromophore of R1, R2 is of formula (1) or (2).L1,L3arylene group or heteroarylene group optionally having a bond and a substituent;X1,X2coupler residue;L2bond or bivalent coupling group;R7substituent;m0-7;Yoxygen atom, =CR8R9- or =NR10-;R8-R10H or substituent;Z-N= or -CR11=;andR11H or substituent.R7-R10 are bonded mutually to form a ring. The azomethine pigment compound has a sulfo group or its salt. The compound is contained as microparticle dispersed material containing an oil-soluble polymer. Preferred Composition: The inkjet recording fluid contains polyhydric alcohol. | <P>PROBLEM TO BE SOLVED: To provide a coloring composition composed of a new compound that exhibits neutral black of high density and an inkjet printing liquid having good light fastness and excellent color reproducibility, to provide an aqueous inkjet printing liquid superior in storage stability of the ink, and to provide an inkjet printing method using the inkjet printing liquid and a highly sensitive thermal ink transfer material that exhibits high density with a little applied energy and excellent image fastness property such as light fastness property. <P>SOLUTION: This compound is represented by general formula (1), wherein Ar<SB>1</SB>represents an aryl group or a heterocyclic group, R<SB>1</SB>represents a hydrogen atom or a substituent, and R<SB>2</SB>represents a substituent, with a proviso that at least one of R<SB>1</SB>and R<SB>2</SB>represents a chromatic portion with a chromophore. <P>COPYRIGHT: (C)2005,JPO&NCIPI PROBLEM TO BE SOLVED: To provide a coloring composition composed of a new compound that exhibits neutral black of high density and an inkjet printing liquid having good light fastness and excellent color reproducibility, to provide an aqueous inkjet printing liquid superior in storage stability of the ink, and to provide an inkjet printing method using the inkjet printing liquid and a highly sensitive thermal ink transfer material that exhibits high density with a little applied energy and excellent image fastness property such as light fastness property. SOLUTION: This compound is represented by general formula (1), wherein Ar 1 represents an aryl group or a heterocyclic group, R1 represents a hydrogen atom or a substituent, and R2 represents a substituent, with a proviso that at least one of R1 and R2 represents a chromatic portion with a chromophore. COPYRIGHT: (C)2005,JPO&NCIPI SUBJECT of the Invention The coloring composition and the favorable light resistance which exhibit the in high concentration¦density neutral black which consists of a novel compound are shown, It is provision of the inkjet-recording method using providing the inkjet_recording_fluid excellent in color reproducibility, providing the aqueous¦water-based inkjet_recording_fluid excellent in the storage stability of an ink, and this inkjet_recording_fluid, A high density¦concentration is existed also in the few¦small application energy. PROBLEM to be solved The compound expressed with the following general formula [1]. [FORMULA 1] [MAT_IMAGE 000036] [In the Formula, Ar 1 shows an aryl group or a heterocyclic group, R 1 shows a hydrogen atom or a substituent, R 2 shows a substituent. However, the at least 1 of R 1 or R2 shows the pigment¦dye part which has chromophore.] SELECTED DRAWINGS Absence | JP200410272A | 2004-01-19 | JP2005200599A | JP2005200599A | 1. The compound expressed with the following general formula [1]. [FORMULA 1] [MAT_IMAGE 000031] [In the Formula, Ar 1 shows an aryl group or a heterocyclic group, R 1 shows a hydrogen atom or a substituent, R 2 shows a substituent. However, the at least 1 of R 1 or R2 shows the pigment¦dye part which has chromophore.] 2. The compound expressed with said general Formula [1] is shown by the following general formula [2], The compound of Claim 1 characterized by the above-mentioned. [FORMULA 2] [MAT_IMAGE 000032] [In the Formula, Ar 1 shows an aryl group or a heterocyclic group, X shows an oxygen atom or N-R 5, R 3, R4, R5 shows a substituent, N shows the integer of 1-5. However, the at least 1 of R 3, R4 or R5 shows the pigment¦dye part which has chromophore, R 3 and R5 may mutually bind¦bond¦couple and may form a heterocyclic ring, When n is 2 or more, R 4 may be the same or may differ.] 3. At least 1 chromophore of R3, R4 or R5 expressed with at least 1 chromophore of R1 expressed with said general Formula [1] or R2 and said general Formula [2] is shown with the following general formula [3], [4], or [5], The compound of Claim 1 or 2 characterized by the above-mentioned. [FORMULA 3] [MAT_IMAGE 000033] [In the Formula, L 1 shows the arylene group or hetero arylene group which may have a mere bond and a substituent, X 1 shows a coupler residue.] [FORMULA 4] [MAT_IMAGE 000034] [In the Formula, L 2 shows a mere bond or a mere bivalent coupling group, R 7 shows a substituent, M shows the integer of 0-7, Y is an oxygen atom, =CR 8R9- or =NR10- is shown, R 8,R9, R10 shows a hydrogen atom or a substituent, R 7, R8, R9, R10 may mutually bind¦bond¦couple and may form a ring.] [FORMULA 5] [MAT_IMAGE 000035] [In the Formula, L 3 shows the arylene group or hetero arylene group which may have a mere bond and a substituent, X 2 shows a coupler residue, Z shows -N= or -CR 11=, R 11 shows a hydrogen atom or a substituent.] 4. At least 1 type is contained among the compounds in any one of Claim 1-3, The coloring composition characterized by the above-mentioned. 5. At least 1 type is contained among the compounds in any one of Claim 1-3, Inkjet_recording_fluid characterized by the above-mentioned. 6. The compound in any one of Claim 1-3 has a sulfo group or its salt, Inkjet_recording_fluid of Claim 5 characterized by the above-mentioned. 7. The compound in any one of Claim 1-3 contains as a microparticle dispersed material, Inkjet_recording_fluid of Claim 5 characterized by the above-mentioned. 8. Inkjet_recording_fluid of Claim 7 characterized by a microparticle dispersed material containing an oil-solubility polymer. 9. Polyhydric alcohols are contained, Inkjet_recording_fluid in any one of Claim 5-8 characterized by the above-mentioned. 10. The inkjet-recording method characterized by recording using the inkjet_recording_fluid in any one of Claim 5-9. 11. At least 1 type is contained among the compounds in any one of Claim 1-3, The thermal-transfer recording material characterized by the above-mentioned. | B41J000201 ¦ B41M000500 ¦ C09B005602 ¦ C09B006720 ¦ C09D001100 ¦ C09D0011322 ¦ C09D0011324 ¦ C09D0011328 | - | An azomethine pigment compound (1) is new. | For coloring composition, inkjet recording fluid used for inkjet recording, and thermal transfer recording material (all claimed). As pigment and dye for image formation in dyeing, color image formation, color electrophotography, printing ink and recording pen. | The inkjet recording fluid containing the azomethine pigment compound, has excellent color reproducibility and storage stability. The color image formed using the recording fluid, has favorable light resistance. The thermal transfer recording material containing the azomethine pigment compound, has excellent transferability and light resistance.
JP2005179457A | 2005-07-07 | Coloring composition having excellent color reproducibility for inkjet recording fluid and color toner, contains specific copper complex | COLORING COMPOSITION, INKJET RECORDING LIQUID. INKJET RECORDING METHOD AND COLOR TONER ¦ A coloring composition, inkjet_recording_fluid, an inkjet-recording method, and a color toner | KONICA MINOLTA HOLDINGS INC | SUZUKI TAKASHI ¦ TAKAHASHI MARI ¦ IKESU SATORU ¦ YASUKAWA HIROYUKI | A coloring composition contains copper complex (1). A coloring composition contains copper complex of formula (1).(MK#1)A1-A4=naphthaleneringof formula (2) or benzene ring of formula (3), all the four rings of A1-A4 are not naphthalene rings;(MK#2) *=connecting point;(MK#3) R1,R2=substituent;(MK#4) X1,X2=H or substituent;(MK#5) n=1-4;and(MK#6) n'=1-2.INDEPENDENT CLAIMS are included for the following:inkjet recording fluid which contains the copper complex;inkjet recording method which involves recording using the inkjet recording fluid; andcolor toner which contains the copper complex. For inkjet recording fluid and color toner (both claimed) for inkjet printer. The coloring composition has excellent color reproducibility and favorable light resistance. Preferred Composition: The copper complex is contained as microparticle dispersed material containing oil-soluble polymer. | PROBLEM TO BE SOLVED: To obtain a coloring composition having excellent color reproduction, an inkjet recording liquid exhibiting improved light resistance, having higher resistance to an oxidizing substance such as ozone in air, etc., than a conventional cyanic dye, excellent color reproduction and storage stability, to provide an inkjet recording method using the same and to obtain a color toner having excellent color reproduction and light fastness. SOLUTION: The coloring composition comprises a specific phthalocyanine compound (points of * are bonded to phthalocyanine in general formulas (2) and (3)). COPYRIGHT: (C)2005,JPO&NCIPI ?????? (amended). SUBJECT of the Invention The coloring composition excellent in color reproducibility and a favorable light resistance are shown, It has resistance higher than the conventional cyan dye with respect to oxidizing substances, such as ozone of in-air, The color toner excellent in the inkjet_recording_fluid excellent in color reproducibility and storage stability, an inkjet-recording method using the same, color reproducibility, and light fastness is provided. PROBLEM to be solved The coloring composition containing the specific phthalocyanine compound which bind¦bond¦coupled to phthalocyanine at the point of * in following General formula (2) and (3). [MAT_IMAGE 000028] SELECTED DRAWINGS Absence <P>PROBLEM TO BE SOLVED: To obtain a coloring composition having excellent color reproduction, an inkjet recording liquid exhibiting improved light resistance, having higher resistance to an oxidizing substance such as ozone in air, etc., than a conventional cyanic dye, excellent color reproduction and storage stability, to provide an inkjet recording method using the same and to obtain a color toner having excellent color reproduction and light fastness. <P>SOLUTION: The coloring composition comprises a specific phthalocyanine compound (points of * are bonded to phthalocyanine in general formulas (2) and (3)). <P>COPYRIGHT: (C)2005,JPO&NCIPI | JP2003420524A | 2003-12-18 | JP2005179457A | JP2005179457A | 1. The compound expressed with following General formula (1) is contained, The coloring composition characterized by the above-mentioned. [FORMULA 1] [MAT_IMAGE 000026] (In the Formula, at least 1 is a naphthalene ring expressed with following General formula (2) among four rings of A1-A4, The remaining rings are benzene rings expressed with following General formula (3), However, not all the four rings of A1-A4 are naphthalene rings expressed with following General formula (2). In addition, * in General formula (2) and (3) shows the connecting point in General formula (1), When there exist a naphthalene ring expressed with General formula (2) and 2 or more of benzene rings expressed with General formula (3), the naphthalene ring expressed with several General formula (2) and the benzene ring expressed with General formula (3) are mutually same or different.) [FORMULA 2] [MAT_IMAGE 000027] (In the Formula, R 1 and R2 show a substituent, X 1 and X2 show a hydrogen atom or a substituent, N1 shows the integer of 1-4, N2 shows the integer of 1-2. In addition, when n1 is 2 or more, several R 1 are mutually same or different, When n2 is 2, several R 2 are mutually same or different.) 2. In General formula (2) and (3), R1 and R2 are the any one of the salt of an alkyl sulfonyl group, an arylsulfonyl group, an alkyl sulfinyl group, an aryl sulfinyl group, a sulfamoyl group, a sulfo group, or a sulfo group each independently, The coloring composition of Claim 1 characterized by the above-mentioned. 3. In General formula (2), both X1 and X2 are hydrogen atoms, The coloring composition of Claim 1 characterized by the above-mentioned. 4. The compound expressed with General formula (1) of any one of Claim 1-3 is contained, Inkjet_recording_fluid characterized by the above-mentioned. 5. The compound expressed with General formula (1) of any one of Claim 1-3 is contained as a microparticle dispersed material, Inkjet_recording_fluid characterized by the above-mentioned. 6. A microparticle dispersed material contains an oil-solubility polymer, Inkjet_recording_fluid of Claim 5 characterized by the above-mentioned. 7. The inkjet-recording method characterized by recording using the inkjet_recording_fluid of any one of Claim 4-6. 8. The compound expressed with General formula (1) is contained, The color toner characterized by the above-mentioned. | B41J000201 ¦ B41M000500 ¦ C09B004720 ¦ C09B006720 ¦ C09D001100 ¦ C09D0011328 ¦ G03G000909 | 2010-08-24 A02 DECISION OF REFUSAL - JAPANESE INTERMEDIATE CODE: A02 2010-08-24 ¦ 2010-07-27 A521 WRITTEN AMENDMENT JAPANESE INTERMEDIATE CODE: A523 2010-07-26 ¦ 2010-06-01 A131 NOTIFICATION OF REASONS FOR REFUSAL - JAPANESE INTERMEDIATE CODE: A131 2010-06-01 ¦ 2006-12-13 A621 WRITTEN REQUEST FOR APPLICATION EXAMINATION + JAPANESE INTERMEDIATE CODE: A621 2006-12-12 | A coloring composition contains copper complex (1). | For inkjet recording fluid and color toner (both claimed) for inkjet printer. | The coloring composition has excellent color reproducibility and favorable light resistance.
JP2005154539A | 2005-06-16 | Novel anthraquinone pigment for use in coloring composition, coloring microparticle dispersed material formation, inkjet recording fluid used for inkjet recording method | PIGMENT, COLORING COMPOSITION, COLORING FINE PARTICLE DISPERSION, INKJET RECORDING FLUID AND INKJET RECORDING METHOD ¦ A pigment¦dye, a coloring composition, a coloring microparticle dispersed material, inkjet_recording_fluid, and an inkjet-recording method | KONICA MINOLTA HOLDINGS INC | SUZUKI TAKASHI ¦ TAKAHASHI MARI | Anthraquinone pigment (1) is new. Anthraquinone pigment of formula (1) is new.R 1 -R 3substituent;Znon-metallic atom group required to form a nitrogen-containing 5-membered heterocyclic ring or nitrogen-containing 6-membered heterocyclic ring;A5-membered heterocyclic group;m1,m30-2;andm20-4.m1-m3 are not 0 simultaneously. When m1 is 2, more number of R 1 are mutually same or different. When m2 is 2, more number of R 2 are mutually same or different. When m3 is 2, more number of R 3 are mutually same or different.INDEPENDENT CLAIMS are included for the following:coloring composition containing the pigment;coloring microparticle dispersed material containing coloring microparticles (A) which consist of the pigment and oil-soluble polymer dispersed in an aqueous medium;inkjet recording fluid containing the pigment; andinkjet recording method performed using the inkjet recording fluid. For coloring composition, coloring microparticle dispersed material formation, inkjet recording fluid used for inkjet recording method (all claimed), as pigment and dye for dyeing fiber, for color electrophotography, printing ink and recording pen. Inkjet recording fluid used for recording systems, such as inkjet printers, electric machine transformation system of single cavity type, double cavity type or piston type, electric heat transformation system of thermal inkjet type, electrostatic suction system, discharge system of spark jet-type, for color filters, image sensors of color copier, color toner in laser printer, liquid crystal display and plasma display panel, electrophotographic systems, for ink sheet in recording layer of optical recording medium and thermal transfer recording material. The coloring composition and coloring microparticle dispersed material containing the pigment, have excellent reproducibility and light resistance. The inkjet recording fluid containing the pigment, has excellent storage stability. Preferred Compound: The pigment of formula (1) is chosen from compounds of formulae (2-4).R 1 ,R 2 ,A,m1,m2same as defined above;andR 4 -R 8H or substituent.The pigment has a sulfo group or its salt.Preferred Composition: The coloring microparticle is made into a core/shell structure, by making the coloring microparticles (A) as core, and a polymer shell formed on the circumference of the core. | <P>PROBLEM TO BE SOLVED: To provide a pigment excellent in color reproducibility, a coloring composition containing the pigment, an inkjet recording fluid containing the pigment which excels in light resistance, color reproducibility, and furthermore storage stability, and an inkjet recording method using the inkjet recording fluid. <P>SOLUTION: The pigment is represented by formula (1) (wherein R<SB>1</SB>, R<SB>2</SB>, and R<SB>3</SB>are substituents; Z is a nonmetallic atom group necessary to form a nitrogen-containing 5-membered heterocycle or a nitrogen-containing 6-membered heterocycle; A is a 5-membered heterocycle; m1 is an integer of 0-2; m2 is an integer of 0-4; and m3 is an integer of 0-2 and m1, m2, and m3 are simultaneously not 0, and when m1, m2, and m3 are each 2 or more, a plurality of R<SB>1</SB>, R<SB>2</SB>, and R<SB>3</SB>may be each the same or different). <P>COPYRIGHT: (C)2005,JPO&NCIPI PROBLEM TO BE SOLVED: To provide a pigment excellent in color reproducibility, a coloring composition containing the pigment, an inkjet recording fluid containing the pigment which excels in light resistance, color reproducibility, and furthermore storage stability, and an inkjet recording method using the inkjet recording fluid. SOLUTION: The pigment is represented by formula (1) (wherein R 1, R2, and R3 are substituents; Z is a nonmetallic atom group necessary to form a nitrogen-containing 5-membered heterocycle or a nitrogen-containing 6-membered heterocycle; A is a 5-membered heterocycle; m1 is an integer of 0-2; m2 is an integer of 0-4; and m3 is an integer of 0-2 and m1, m2, and m3 are simultaneously not 0, and when m1, m2, and m3 are each 2 or more, a plurality of R1, R2, and R3 may be each the same or different). COPYRIGHT: (C)2005,JPO&Japio SUBJECT of the Invention The 1st objective is provision of a coloring composition and a coloring microparticle dispersed material which contains the pigment¦dye excellent in color reproducibility, and this pigment¦dye, The 2nd objective is excellent in the light resistance and color reproducibility containing this pigment¦dye, Furthermore, it is providing the inkjet_recording_fluid excellent in storage stability, The 3rd objective is provision of the inkjet-recording method which used this inkjet_recording_fluid. PROBLEM to be solved It shows with following General formula (1), The pigment¦dye characterized by the above-mentioned. [FORMULA 1] [MAT_IMAGE 000030] (It is a nonmetallic atom group required in the Formula, in order that R 1, R2, R3 may form a substituent and Z may form a nitrogen-containing five-membered heterocyclic ring or a nitrogen-containing 6-membered heterocyclic ring, A shows a five-membered heterocyclic group. M1 is 0-2, M2 is 0-4, M3 shows the each integer of 0-2 However, m1, m2, and m3 do not show 0 simultaneously. R 1, R2, R3 [ 2 or more ] of time some of m1, m2, and m3 is mutually respectively same or different respectively.) SELECTED DRAWINGS Absence | JP2003393595A | 2003-11-25 | JP2005154539A ¦ JP04608872B2 | JP2005154539A ¦ JP04608872B2 | 1. It shows with following General formula (1), The pigment¦dye characterized by the above-mentioned. [FORMULA 1] [MAT_IMAGE 000028] (In the Formula, R 1, R2 and R3 show a substituent, A nonmetallic atom group required in order that Z may form a nitrogen-containing five-membered heterocyclic ring or a nitrogen-containing 6-membered heterocyclic ring is shown, A shows a five-membered heterocyclic group. M1 shows the integer of 0-2, M2 shows the integer of 0-4, M3 shows the integer of 0-2, However, m1, m2, and m3 do not show 0 simultaneously. When m1 is 2, several R 1 are mutually same or different, When m2 is 2 or more, several R 2 are mutually same or different, When m3 is 2, several R 3 are mutually same or different.) 2. The pigment¦dye expressed with said General formula (1) is shown in any one of following General formula (2)-(4), The pigment¦dye of Claim 1 characterized by the above-mentioned. [FORMULA 2] [MAT_IMAGE 000029] (In the Formula, R 1, R2, A, m1 and m2 are synonymous with R1, R2, A, m1 in General formula (1), and m2. R 4, R5, R6, R7 and R8 show a hydrogen atom or a substituent.) 3. A is a nitrogen-containing five-membered heterocyclic group, The pigment¦dye of Claim 1 or 2 characterized by the above-mentioned. 4. Said General formula (1) and the pigment¦dye shown in any one of (2)-(4) have a sulfo group or its salt, The pigment¦dye of any one of Claim 1-3 characterized by the above-mentioned. 5. The pigment¦dye of any one of Claim 1-4 is contained, The coloring composition characterized by the above-mentioned. 6. The coloring microparticles (A) which consist of the pigment¦dye and oil-solubility polymer of any one of Claim 1-4 are disperse¦distributed to an aqueous medium, The coloring microparticle dispersed material characterized by the above-mentioned. 7. Let the coloring microparticles (A) which consist of the pigment¦dye and oil-solubility polymer of any one of Claim 1-4 be cores, A polymer shell is formed at the surroundings of it, Coloring microparticle (B) made into the core/shell structure is disperse¦distributed to an aqueous medium, The coloring microparticle dispersed material characterized by the above-mentioned. 8. The pigment¦dye of any one of Claim 1-4 is contained, Inkjet_recording_fluid characterized by the above-mentioned. 9. Let the coloring microparticles (A) which consist of the coloring microparticles (A) which consist of the pigment¦dye and oil-solubility polymer of any one of Claim 1-4 or a pigment¦dye of any one of Claim 1-4, and an oil-solubility polymer be cores, A polymer shell is formed at the surroundings of it, Inkjet_recording_fluid characterized by containing coloring microparticle (B) made into the core/shell structure. 10. The inkjet-recording method characterized by recording using the inkjet_recording_fluid of Claim 8 or 9. | B41J000201 ¦ B41M000500 ¦ C09B000514 ¦ C09B000516 ¦ C09B006708 ¦ C09B006746 ¦ C09D001100 ¦ C09D0011328 ¦ C09D001700 | 2013-10-22 LAPS CANCELLATION BECAUSE OF NO PAYMENT OF ANNUAL FEES - ¦ 2010-10-22 R150 CERTIFICATE OF PATENT (=GRANT) OR REGISTRATION OF UTILITY MODEL + JAPANESE INTERMEDIATE CODE: R150 ¦ 2010-10-22 FPAY RENEWAL FEE PAYMENT (EVENT DATE IS RENEWAL DATE OF DATABASE) + PAYMENT UNTIL: 20131022 ¦ 2010-10-18 A61 FIRST PAYMENT OF ANNUAL FEES (DURING GRANT PROCEDURE) + JAPANESE INTERMEDIATE CODE: A61 2010-09-27 ¦ 2010-09-16 A01 WRITTEN DECISION TO GRANT A PATENT OR TO GRANT A REGISTRATION (UTILITY MODEL) + JAPANESE INTERMEDIATE CODE: A01 ¦ 2010-09-14 A01 WRITTEN DECISION TO GRANT A PATENT OR TO GRANT A REGISTRATION (UTILITY MODEL) + JAPANESE INTERMEDIATE CODE: A01 2010-09-14 ¦ 2010-09-08 TRDD DECISION OF GRANT OR REJECTION WRITTEN + ¦ 2010-08-25 A521 WRITTEN AMENDMENT JAPANESE INTERMEDIATE CODE: A523 2010-08-24 ¦ 2010-06-29 A131 NOTIFICATION OF REASONS FOR REFUSAL - JAPANESE INTERMEDIATE CODE: A131 2010-06-29 ¦ 2010-05-12 A521 WRITTEN AMENDMENT JAPANESE INTERMEDIATE CODE: A523 2010-05-11 ¦ 2010-03-16 A131 NOTIFICATION OF REASONS FOR REFUSAL - JAPANESE INTERMEDIATE CODE: A131 2010-03-16 ¦ 2010-01-08 A521 WRITTEN AMENDMENT JAPANESE INTERMEDIATE CODE: A523 2010-01-07 ¦ 2009-11-10 A131 NOTIFICATION OF REASONS FOR REFUSAL - JAPANESE INTERMEDIATE CODE: A131 2009-11-10 ¦ 2006-11-17 A621 WRITTEN REQUEST FOR APPLICATION EXAMINATION + JAPANESE INTERMEDIATE CODE: A621 2006-11-16 | Anthraquinone pigment (1) is new. | For coloring composition, coloring microparticle dispersed material formation, inkjet recording fluid used for inkjet recording method (all claimed), as pigment and dye for dyeing fiber, for color electrophotography, printing ink and recording pen. Inkjet recording fluid used for recording systems, such as inkjet printers, electric machine transformation system of single cavity type, double cavity type or piston type, electric heat transformation system of thermal inkjet type, electrostatic suction system, discharge system of spark jet-type, for color filters, image sensors of color copier, color toner in laser printer, liquid crystal display and plasma display panel, electrophotographic systems, for ink sheet in recording layer of optical recording medium and thermal transfer recording material. | The coloring composition and coloring microparticle dispersed material containing the pigment, have excellent reproducibility and light resistance. The inkjet recording fluid containing the pigment, has excellent storage stability.
JP2005146193A | 2005-06-09 | New anthraquinone dye for inkjet recording liquid used in on-demand mode inkjet printer, or for use in the field of dyeing of fibers or as dyestuff and dyes for image formation | NEW COLORING MATTER, COLORING COMPOSITION, INKJET RECORDING LIQUID AND INKJET RECORDING METHOD ¦ A novel pigment¦dye and coloring composition, inkjet_recording_fluid, and an inkjet-recording method | KONICA MINOLTA HOLDINGS INC | SUZUKI TAKASHI ¦ IKESU SATORU ¦ TAKAHASHI MARI | An ink jet recording liquid containing an anthraquinone dye of formula (I) is new. An ink jet recording liquid containing an anthraquinone dye of formula (I) is new.R 1 -R 3substituent, preferably sulfo group;Zgroup made up of nonmetallic atoms necessary for forming nitrogen containing 6-membered ring;n10-3;n2, n30-4.INDEPENDENT CLAIMS are also included for:an anthraquinone dye of formula (I);an anthraquinone dye of formula (II);an anthraquinone dye of formula (III);an ink jet recording liquid containing an anthraquinone dye of formula (II); andan ink jet recording liquid containing an anthraquinone dye of formula (III).R 4 , R 5H, substituent;n10 - 3;n2, n30 - 4, when n1, n2 or n3 is 2,3 or 4, each R 1 , R 2 and R 3 are same or different. The inventive anthraquinone dye is used in inkjet recording liquid (claimed) for an on-demand mode inkjet printer. It is also used in the field of dyeing of fibers or as dyestuff and dyes for image formation. The inventive anthraquinone dye can provide an inkjet recording liquid having excellent in light fastness, color reproduction, and storage stability. Preparation: No general preparation given.Preferred Component: The recording liquid further comprises an oil-soluble polymer and the dye forms together with the polymer fine particles dispersed in a medium. | <P>PROBLEM TO BE SOLVED: To provide an inkjet recording liquid which comprises a new coloring matter and is excellent in color reproducibility, light resistance and preservation stability. <P>SOLUTION: The inkjet recording liquid comprises the coloring matter represented by general formula (1). In the formula, R<SB>1</SB>, R<SB>2</SB>and R<SB>3</SB>are each a substituent group; Z is a group of non-metal atoms necessary for forming a nitrogen-containing six-membered heterocyclic ring; n1 is an integer of 0-3; n2 and n3 are each an integer of 0-4; when n1 is at least 2, R<SB>1</SB>s may be the same or different from each other; and when n2 and n3 are each at least 2, R<SB>2</SB>s and R<SB>3</SB>s may be the same or different from each other. <P>COPYRIGHT: (C)2005,JPO&NCIPI PROBLEM TO BE SOLVED: To provide an inkjet recording liquid which comprises a new coloring matter and is excellent in color reproducibility, light resistance and preservation stability. SOLUTION: The inkjet recording liquid comprises the coloring matter represented by general formula (1). In the formula, R 1, R2 and R3 are each a substituent group; Z is a group of non-metal atoms necessary for forming a nitrogen-containing six-membered heterocyclic ring; n1 is an integer of 0-3; n2 and n3 are each an integer of 0-4; when n1 is at least 2, R1s may be the same or different from each other; and when n2 and n3 are each at least 2, R2s and R3s may be the same or different from each other. COPYRIGHT: (C)2005,JPO&Japio SUBJECT of the Invention The inkjet_recording_fluid which consists of a novel pigment¦dye and which was excellent in color reproducibility, was excellent in the light resistance, and was excellent in storage stability is provided. PROBLEM to be solved Inkjet_recording_fluid containing the pigment¦dye expressed with following General formula (1). [FORMULA 1] [MAT_IMAGE 000036] [In the Formula, R 1, R2 and R3 show a substituent, Z shows a nonmetallic atom group required in order to form a nitrogen-containing 6-membered heterocyclic ring. N1 shows the integer of 0-3, N2 and n3 show the integer of 0-4. When n1 is 2 or more, several R 1 are mutually same or different, When n2 and n3 are 2 or more, several R 2 and R3s are mutually same or different.] SELECTED DRAWINGS Absence | JP2003388916A | 2003-11-19 | JP2005146193A ¦ GB200425045D0 ¦ GB2408266A ¦ GB2408266B ¦ JP04604478B2 ¦ US20050103226A1 ¦ US7025816B2 | US20050103226A1 ¦ GB2408266A ¦ JP2005146193A ¦ US7025816B2 ¦ GB2408266B ¦ JP04604478B2 | 1. It shows with following General formula (1), The pigment¦dye characterized by the above-mentioned. [FORMULA 1] [MAT_IMAGE 000034] [In the Formula, R 1, R2 and R3 show a substituent, Z shows a nonmetallic atom group required in order to form a nitrogen-containing 6-membered heterocyclic ring. N1 shows the integer of 0-3, N2 and n3 show the integer of 0-4. When n1 is 2 or more, several R 1 are mutually same or different, When n2 and n3 are 2 or more, several R 2 and R3s are mutually same or different.] 2. The pigment¦dye expressed with said General formula (1) is shown with following General formula (2) or (3), The pigment¦dye of Claim 1 characterized by the above-mentioned. [FORMULA 2] [MAT_IMAGE 000035] [In the Formula, R 1, R2, R3, n1, n2 and n3 are synonymous with R1, R2, R3, n1, n2 in General formula (1), and n3. R 4 and R5 show a hydrogen atom or a substituent.] 3. At least 1 type of the pigment¦dye of Claim 1 or 2 is contained, The coloring composition characterized by the above-mentioned. 4. At least 1 type of the pigment¦dye of Claim 1 or 2 is contained, Inkjet_recording_fluid characterized by the above-mentioned. 5. The pigment¦dye of Claim 1 or 2 has a sulfo group or its salt, Inkjet_recording_fluid of Claim 4 characterized by the above-mentioned. 6. The pigment¦dye of Claim 1 or 2 contains as a microparticle dispersed material, Inkjet_recording_fluid of Claim 4 characterized by the above-mentioned. 7. Inkjet_recording_fluid of Claim 6 characterized by a microparticle dispersed material containing an oil-solubility polymer. 8. The inkjet-recording method characterized by recording using the inkjet_recording_fluid of any one of Claim 4-7. | B41J000201 ¦ B41M000500 ¦ C07D041704 ¦ C07D041714 ¦ C09B000514 ¦ C09B006720 ¦ C09D001100 ¦ C09D0011322 ¦ C09D0011328 | 2013-10-01 R350 WRITTEN NOTIFICATION OF REGISTRATION OF TRANSFER JAPANESE INTERMEDIATE CODE: R350 ¦ 2013-09-20 S533 WRITTEN REQUEST FOR REGISTRATION OF CHANGE OF NAME JAPANESE INTERMEDIATE CODE: R313533 ¦ 2013-09-20 S531 WRITTEN REQUEST FOR REGISTRATION OF CHANGE OF DOMICILE JAPANESE INTERMEDIATE CODE: R313531 ¦ 2010-10-18 FPAY RENEWAL FEE PAYMENT (EVENT DATE IS RENEWAL DATE OF DATABASE) + PAYMENT UNTIL: 20131015 ¦ 2010-10-15 R150 CERTIFICATE OF PATENT (=GRANT) OR REGISTRATION OF UTILITY MODEL + JAPANESE INTERMEDIATE CODE: R150 ¦ 2010-10-14 A61 FIRST PAYMENT OF ANNUAL FEES (DURING GRANT PROCEDURE) + JAPANESE INTERMEDIATE CODE: A61 2010-09-20 ¦ 2010-09-09 A01 WRITTEN DECISION TO GRANT A PATENT OR TO GRANT A REGISTRATION (UTILITY MODEL) + JAPANESE INTERMEDIATE CODE: A01 ¦ 2010-09-07 A01 WRITTEN DECISION TO GRANT A PATENT OR TO GRANT A REGISTRATION (UTILITY MODEL) + JAPANESE INTERMEDIATE CODE: A01 2010-09-07 ¦ 2010-08-31 TRDD DECISION OF GRANT OR REJECTION WRITTEN + ¦ 2010-07-21 A521 WRITTEN AMENDMENT JAPANESE INTERMEDIATE CODE: A523 2010-07-20 ¦ 2010-06-01 A131 NOTIFICATION OF REASONS FOR REFUSAL - JAPANESE INTERMEDIATE CODE: A132 2010-06-01 ¦ 2006-11-09 A621 WRITTEN REQUEST FOR APPLICATION EXAMINATION + JAPANESE INTERMEDIATE CODE: A621 2006-11-08 | An ink jet recording liquid containing an anthraquinone dye of formula (I) is new. | The inventive anthraquinone dye is used in inkjet recording liquid (claimed) for an on-demand mode inkjet printer. It is also used in the field of dyeing of fibers or as dyestuff and dyes for image formation. | The inventive anthraquinone dye can provide an inkjet recording liquid having excellent in light fastness, color reproduction, and storage stability.
JP2005126584A | 2005-05-19 | Ink set for forming image on recording material, contains white ink containing white pigment, optical whitening agent, polymerizable compound and photoinitiator | INK SET AND METHOD FOR FORMING IMAGE BY USING THE SAME ¦ An ink set and an image forming method using the same | KONICA MINOLTA MEDICAL & GRAPHIC INC | OKUYAMA MASATO ¦ MAKADO SATOSHI | An ink set consists of several inks containing a coloring agent, a polymerizable compound and a photoinitiator. At least one type of ink is white ink containing a white pigment and an optical whitening agent. An INDEPENDENT CLAIM is included for image forming method, which involves forming image on recording material (P), and printing white ink on regions other than the color image formed with inks other than the white ink. For forming image (claimed) on recording material with inkjet recording system used for special printing of photograph, marking and color filter. The ink set has excellent dispersion stability and white cognition property, and stably forms high-definition white image having improved preservability. Preferred Component: The ink is chosen from white ink, yellow ink, magenta ink, cyan ink and black ink. The optical whitening agent of white ink is a compound of formula: An-.n(B+), preferably compound(s) of formulae (W1-W5).Aoptical whitening agent component having anionic group;B15C or more organic cation;n1-9;andR1-R17H or organic group.The white pigment is white inorganic pigment (titanium oxide), white organic pigment and/or hollow polymer microparticles.Preferred Property: The absolute value ((Δ)Y) (in %) of tristimulus value of printed and non-printed section formed by white ink, on recording material, is 10 % or less, which is calculated by the formula: (Δ)Y=(1-YW/YB)*100, where YW and YB are Y values in tristimulus values (X-Z) of printed section and non-printed section formed by white ink on recording material, under standard D65 light measured according to measuring method of fluorescent material color, according to JIS Z 8717 (1989), respectively. The figure shows the front view of principal portion of structure of an inkjet recording apparatus.1Inkjet recording apparatus2Recording head carriage3Inkjet recording head4Irradiation unitPRecording material | <P>PROBLEM TO BE SOLVED: To provide an ink set having excellent hiding properties and visibility of white background, and providing a color image having improved descriptiveness and gradiation reproductivity; and to provide a method for forming the image by using the ink set. <P>SOLUTION: At least one of inks in the ink set composed of two or more inks containing coloring agents, a polymerizable compound and a photopolymerization initiator is a white ink containing a white pigment. The white ink contains a fluorescent whitening agent. <P>COPYRIGHT: (C)2005,JPO&NCIPI PROBLEM TO BE SOLVED: To provide an ink set having excellent hiding properties and visibility of white background, and providing a color image having improved descriptiveness and gradiation reproductivity; and to provide a method for forming the image by using the ink set. SOLUTION: At least one of inks in the ink set composed of two or more inks containing coloring agents, a polymerizable compound and a photopolymerization initiator is a white ink containing a white pigment. The white ink contains a fluorescent whitening agent. COPYRIGHT: (C)2005,JPO&Japio SUBJECT of the Invention The objective of the invention is excellent in concealment property and white cognition property, And it is providing the ink set with which the description property of a color image and gradation_reproducibility were improved, and an image forming method using the same. PROBLEM to be solved The ink set containing a coloring agent, a polymerizable compound, and a photoinitiator which consists of several inks WHEREIN: At least 1 of this ink is the white ink which contains a white pigment, Comprising: This white ink contains an optical whitening agent, The ink set characterized by the above-mentioned. SELECTED DRAWINGS Absence | JP2003364442A | 2003-10-24 | JP2005126584A | JP2005126584A | 1. The ink set containing a coloring agent, a polymerizable compound, and a photoinitiator which consists of several inks WHEREIN: At least 1 of this ink is the white ink which contains a white pigment, Comprising: This white ink contains an optical whitening agent, The ink set characterized by the above-mentioned. 2. A said optical whitening agent is a compound expressed with the following general formula (F), The ink set of Claim 1 characterized by the above-mentioned. General formula (F) A n-*n(B+) [In the Formula, A shows the optical-whitening-agent component which has an anionic group, As for B, a total-carbon number shows the organic cation of 15 or more, N shows the integer of 1-9.] 3. A said optical whitening agent is at least 1 type chosen from the compound expressed with the following general formula (W1) - (W5), The ink set of Claim 1 characterized by the above-mentioned. [FORMULA 1] [MAT_IMAGE 000039] [In the Formula, R 1, R2, R3, R4 shows a respectively same or different hydrogen atom or a respectively same or different organic group.] [FORMULA 2] [MAT_IMAGE 000040] [In the Formula, R 5, R6, R7, R8 shows a respectively same or different hydrogen atom or a respectively same or different organic group.] [FORMULA 3] [MAT_IMAGE 000041] [In the Formula, R 9, R10, R11, R12 shows a respectively same or different hydrogen atom or a respectively same or different organic group.] [FORMULA 4] [MAT_IMAGE 000042] [In the Formula, R 13, R14, R15 shows a respectively same or different hydrogen atom or a respectively same or different organic group.] [FORMULA 5] [MAT_IMAGE 000043] [In the Formula, R 16, R17 shows a respectively same or different hydrogen atom or a respectively same or different organic group.] 4. A said white pigment is at least 1 chosen from a white inorganic pigment, a white organic pigment, and midair¦hollow polymer microparticles, The ink set of any one of Claim 1-3 characterized by the above-mentioned. 5. A said white inorganic pigment is a titanium oxide, The ink set of Claim 4 characterized by the above-mentioned. 6. These inks are said white ink and an at least yellow ink, magenta ink, the cyan¦cyanogen ink, and a black ink, The ink set of any one of Claim 1-5 characterized by the above-mentioned. 7. The ink set of any one of Claim 1-6 is used, In the image forming method which forms an image on a recording material, a white ink is printed on area¦regions other than the color image area¦region formed with inks other than this white ink, The image forming method characterized by the above-mentioned. 8. The tristimulus values of the printing section by said white ink are made into YW, When the tristimulus values of the non-printing section (nonimage area) of a recording material are made into Y B, the absolute value of (DELTA)Y expressed with following Formula (1) is 10 % or less, The image forming method of Claim 7 characterized by the above-mentioned. Formula (1) (DELTA)Y=(1-Y W/YB)*100(%) [In the Formula, YW is Y value in tristimulus-values (X, Y, Z) which measured the printing section by a white ink under the light D65 of a standard according to the measuring method of the fluorescent object color to which it prescribed by JIS Z 8717 (1989), Y B is Y value in tristimulus-values (X, Y, Z) which measured the non-printing section (nonimage area) of a recording material under the light D65 of a standard according to the measuring method of the fluorescent object color to which it prescribed by JIS Z 8717 (1989).] | B41J000201 ¦ B41J000221 ¦ B41M000500 ¦ C09D001100 | 2010-02-09 A761 WRITTEN WITHDRAWAL OF APPLICATION - JAPANESE INTERMEDIATE CODE: A761 2010-02-08 ¦ 2006-10-25 A621 WRITTEN REQUEST FOR APPLICATION EXAMINATION + JAPANESE INTERMEDIATE CODE: A621 2006-10-24 ¦ 2006-10-25 A521 WRITTEN AMENDMENT JAPANESE INTERMEDIATE CODE: A523 2006-10-24 | An ink set consists of several inks containing a coloring agent, a polymerizable compound and a photoinitiator. At least one type of ink is white ink containing a white pigment and an optical whitening agent. | For forming image (claimed) on recording material with inkjet recording system used for special printing of photograph, marking and color filter. | The ink set has excellent dispersion stability and white cognition property, and stably forms high-definition white image having improved preservability.
JP2005126585A | 2005-05-19 | Ink set for forming image on recording material, contains white ink containing white pigment, optical whitening agent and crown ether-type compound cyclocondensated by aromatic ring(s) | INK SET AND METHOD FOR FORMING IMAGE BY USING THE SAME ¦ An ink set and an image forming method using the same | KONICA MINOLTA MEDICAL & GRAPHIC INC | OKUYAMA MASATO ¦ MAKADO SATOSHI | An ink set consists of several inks, each ink contains a coloring agent, a polymerizable compound and a photoinitiator. The ink set contains a white ink containing a white pigment, an optical whitening agent and a crown ether-type compound cyclocondensated by aromatic ring(s). An INDEPENDENT CLAIM is included for image forming method, which involves forming image on recording material, and printing white ink on regions other than the color image formed with inks other than the white ink. For forming image (claimed) on recording material with inkjet recording system used for special printing of photograph, marking and color filter. The ink set has excellent dispersion stability and white cognition property, and stably forms high-definition white image having improved preservability. Preferred Component: The ink set further contains yellow ink, magenta ink, cyan ink and black ink. The optical whitening agent of white ink is a compound of formula: An-.n(B+), preferably compound of formulae (W1-W5).Aoptical whitening agent component having anionic group;B15C or more organic cation;n1-9;andR1-R17H or organic group.The crown ether-type compound is a crown ether, which forms 18-membered ring cyclocondensated by aromatic ring(s). The white pigment is white inorganic pigment (titanium oxide), white organic pigment and/or hollow polymer microparticles.Preferred Property: The absolute value ((Δ)Y) (in %) of tristimulus value of printed and non-printed section formed by white ink, on recording material, is 10 % or less, which is calculated by the formula: (Δ)Y=(1-YW/YB)*100, where YW and YB are Y values in tristimulus values (X-Z) of printed section and non-printed section formed by white ink on recording material, under standard D65 light measured according to measuring method of fluorescent material color, according to JIS Z 8717 (1989), respectively. | PROBLEM TO BE SOLVED: To provide an ink set having excellent visibility of white background, and providing a color image having improved descriptiveness and a white image having improved preservability; and to provide a method for forming the image by using the ink set. SOLUTION: At least one of inks in the ink set composed of two or more inks containing coloring agents, a polymerizable compound and a photopolymerization initiator is a white ink containing a white pigment. The white ink contains a fluorescent whitening agent and a crown ether-based compound fused with one or more aromatic rings. COPYRIGHT: (C)2005,JPO&Japio SUBJECT of the Invention The objective of the invention is excellent in white cognition property, And it is providing the ink set with which the description property of a color image and the preservability of a white image were improved, and an image forming method using the same. PROBLEM to be solved The ink set containing a coloring agent, a polymerizable compound, and a photoinitiator which consists of several inks WHEREIN: At least 1 of this ink is the white ink which contains a white pigment, Comprising: This white ink contains the crown-ether type-compound cyclocondensated by the optical whitening agent and the one or more aromatic ring, The ink set characterized by the above-mentioned. SELECTED DRAWINGS Absence <P>PROBLEM TO BE SOLVED: To provide an ink set having excellent visibility of white background, and providing a color image having improved descriptiveness and a white image having improved preservability; and to provide a method for forming the image by using the ink set. <P>SOLUTION: At least one of inks in the ink set composed of two or more inks containing coloring agents, a polymerizable compound and a photopolymerization initiator is a white ink containing a white pigment. The white ink contains a fluorescent whitening agent and a crown ether-based compound fused with one or more aromatic rings. <P>COPYRIGHT: (C)2005,JPO&NCIPI | JP2003364444A | 2003-10-24 | JP2005126585A | JP2005126585A | 1. The ink set containing a coloring agent, a polymerizable compound, and a photoinitiator which consists of several inks WHEREIN: At least 1 of this ink is the white ink which contains a white pigment, Comprising: This white ink contains the crown-ether type-compound cyclocondensated by the optical whitening agent and the one or more aromatic ring, The ink set characterized by the above-mentioned. 2. A said optical whitening agent is a compound expressed with the following general formula (F), The ink set of Claim 1 characterized by the above-mentioned. General formula (F) A n-*n(B+) [In the Formula, A shows the optical-whitening-agent component which has an anionic group, As for B, a total-carbon number shows the organic cation of 15 or more, N shows the integer of 1-9.] 3. A said optical whitening agent is at least 1 type chosen from the compound expressed with the following general formula (W1) - (W5), The ink set of Claim 1 characterized by the above-mentioned. [FORMULA 1] [MAT_IMAGE 000043] [In the Formula, R 1, R2, R3, R4 shows a respectively same or different hydrogen atom or a respectively same or different organic group.] [FORMULA 2] [MAT_IMAGE 000044] [In the Formula, R 5, R6, R7, R8 shows a respectively same or different hydrogen atom or a respectively same or different organic group.] [FORMULA 3] [MAT_IMAGE 000045] [In the Formula, R 9, R10, R11, R12 shows a respectively same or different hydrogen atom or a respectively same or different organic group.] [FORMULA 4] [MAT_IMAGE 000046] [In the Formula, R 13, R14, R15 shows a respectively same or different hydrogen atom or a respectively same or different organic group.] [FORMULA 5] [MAT_IMAGE 000047] [In the Formula, R 16, R17 shows a respectively same or different hydrogen atom or a respectively same or different organic group.] 4. A said crown-ether type-compound is the crown ether which forms the 18-membered ring cyclocondensated by the one or more aromatic ring, The ink set of any one of Claim 1-3 characterized by the above-mentioned. 5. A said white pigment is at least 1 chosen from a white inorganic pigment, a white organic pigment, and midair¦hollow polymer microparticles, The ink set of any one of Claim 1-4 characterized by the above-mentioned. 6. A said white inorganic pigment is a titanium oxide, The ink set of Claim 5 characterized by the above-mentioned. 7. These inks are said white ink and an at least yellow ink, magenta ink, the cyan¦cyanogen ink, and a black ink, The ink set of any one of Claim 1-6 characterized by the above-mentioned. 8. The ink set of any one of Claim 1-7 is used, In the image forming method which forms an image on a recording material, a white ink is printed on area¦regions other than the color image area¦region formed with inks other than this white ink, The image forming method characterized by the above-mentioned. 9. The tristimulus values of the printing section by said white ink are made into YW, When the tristimulus values of the non-printing section (nonimage area) of a recording material are made into Y B, the absolute value of (DELTA)Y expressed with following Formula (1) is 10 % or less, The image forming method of Claim 8 characterized by the above-mentioned. Formula (1) (DELTA)Y=(1-Y W/YB)*100(%) [In the Formula, YW is Y value in tristimulus-values (X, Y, Z) which measured the printing section by a white ink under the light D65 of a standard according to the measuring method of the fluorescent object color to which it prescribed by JIS Z 8717 (1989), Y B is Y value in tristimulus-values (X, Y, Z) which measured the non-printing section (nonimage area) of a recording material under the light D65 of a standard according to the measuring method of the fluorescent object color to which it prescribed by JIS Z 8717 (1989).] | B41J000201 ¦ B41J000221 ¦ B41M000500 ¦ C09D001100 | - | An ink set consists of several inks, each ink contains a coloring agent, a polymerizable compound and a photoinitiator. The ink set contains a white ink containing a white pigment, an optical whitening agent and a crown ether-type compound cyclocondensated by aromatic ring(s). | For forming image (claimed) on recording material with inkjet recording system used for special printing of photograph, marking and color filter. | The ink set has excellent dispersion stability and white cognition property, and stably forms high-definition white image having improved preservability.
JP2005082787A | 2005-03-31 | Latent-heat thermal-storage material emulsion used as coolant for cold-storage system, contains polymeric emulsifier which is partial and/or perfect neutralized material of copolymer formed by copolymerizing specific monomers | EMULSION OF LATENT HEAT STORAGE MATERIAL ¦ Latent-heat thermal-storage-material emulsion | SEIKO POLYMER CORP | KIYOSADA SHUNJI ¦ NAKAMURA KATSUNORI | Latent-heat thermal-storage material emulsion contains mixture of aliphatic hydrocarbon (A) and overcooling preventing agent (B), dispersed in water using polymeric emulsifier (C). Component (C) is partial and/or perfect neutralized material of copolymer formed by copolymerizing styrene-type monomer (a), specific monomer (b), carboxyl group-containing monomer and/or its salt (c), and nonionic hydrophilic monomer (d). A latent-heat thermal-storage material emulsion contains mixture of aliphatic hydrocarbon (A) accompanying phase transition and overcooling preventing agent (B), dispersed in water using polymeric emulsifier (C). Component (C) is partial and/or perfect neutralized material of copolymer formed by copolymerizing styrene-type monomer (a), (meth)acrylic acid alkylester-type monomer (b), carboxyl group-containing monomer and/or its salt (c), and nonionic hydrophilic monomer (d). As coolant for cold-storage systems, and waste heat recovery systems used in thermal storage-heat transport systems used for air conditioners used for office buildings, houses and factories. The latent-heat thermal-storage material emulsion has excellent heat storage and cooling efficiency, latent heat utilization efficiency, redispersion property, and reduced viscosity and foamability, and is easy to handle and widely used in industries, without generation of solidification during phase transition. Preferred Compounds: The aliphatic hydrocarbon (A) has melting point of 0-30°C, and is 10-22C saturated-fat group hydrocarbon and/or its mixture. The overcooling preventing agent (B) is aliphatic hydrocarbon having melting point of 31-130°C, and/or its mixture.Preferred Composition: Polymeric emulsifier (C) is partial and/or perfect neutralized material of copolymer formed by co-polymerizing component (a) (in weight%) (5-93), component (b) (5-93), component (c) (1-45), and component (d) (1-20). Latent-heat thermal-storage material emulsion contains mixture of aliphatic hydrocarbon (A) (30-70) and overcooling preventing agent (B) (0.3-7) dispersed in water (13-69.4) as dispersion medium, using polymeric emulsifier (C) (0.3-10). Preferred Process: The molten mixture of aliphatic hydrocarbon (A) and overcooling preventing agent (B) is mixed with mixture of polymeric emulsifier (C) and water, and emulsified using high-pressure discharge type homogenizer, to obtain aqueous dispersed material having average particle diameter of 0.3-5 μm. | <P>PROBLEM TO BE SOLVED: To provide an emulsion of a latent heat storage material, scarcely broken down even when exposed to a flow and thermal hysteresis in pipelines of a heating and cooling system or a waste heat recovery system and shear in pumps for a long period, and capable of being easily re-dispersed even when broken down. <P>SOLUTION: This emulsion of the latent heat storage material is prepared by dispersing a mixture of an aliphatic hydrocarbon (A) accompanied with phase change and a supercooling inhibitor (B) in water by using a polymeric emulsifier (C), wherein the polymeric emulsifier (C) comprises a partially neutralized material and/or a completely neutralized material of a copolymer which is formed by copolymerizing (a) a styrene-based monomer, (b) an (meth)acrylic acid alkyl ester-based monomer, (c) a carboxy-containing monomer and/or its salt, and (d) a nonionic hydrophilic monomer. <P>COPYRIGHT: (C)2005,JPO&NCIPI PROBLEM TO BE SOLVED: To provide an emulsion of a latent heat storage material, scarcely broken down even when exposed to a flow and thermal hysteresis in pipelines of a heating and cooling system or a waste heat recovery system and shear in pumps for a long period, and capable of being easily re-dispersed even when broken down. SOLUTION: This emulsion of the latent heat storage material is prepared by dispersing a mixture of an aliphatic hydrocarbon (A) accompanied with phase change and a supercooling inhibitor (B) in water by using a polymeric emulsifier (C), wherein the polymeric emulsifier (C) comprises a partially neutralized material and/or a completely neutralized material of a copolymer which is formed by copolymerizing (a) a styrene-based monomer, (b) an (meth)acrylic acid alkyl ester-based monomer, (c) a carboxy-containing monomer and/or its salt, and (d) a nonionic hydrophilic monomer. COPYRIGHT: (C)2005,JPO&Japio SUBJECT of the Invention Even if it exposes to the shearing in a flow of the pipe interior in an air conditioning system or a waste heat recovery system, a heat history, and a pump over a long period of time, it is hard to destroy, and also when it destroys, re-dispersion provides an easy latent-heat thermal-storage-material emulsion. PROBLEM to be solved The latent-heat thermal-storage-material emulsion which made water disperse¦distribute the mixture of the aliphatic hydrocarbon (A) and overcooling preventing-agent (B) accompanying phase_transition using polymeric emulsifier (C) WHEREIN: The latent-heat thermal-storage-material emulsion which is the partial neutralized material and/or perfect neutralized material of the copolymer formed by polymeric emulsifier (C) co-polymerizing following monomer (a), following monomer (b), following monomer (c), and following monomer (d). (a) A styrene type-monomer, a (b) (meth)acrylic acid alkylester type-monomer, (c) A carboxyl group-containing monomer and/or its salt, (d) A nonionic hydrophilic monomer. | JP2003319661A | 2003-09-11 | JP2005082787A | JP2005082787A | 1. The latent-heat thermal-storage-material emulsion which made water disperse¦distribute the mixture of the aliphatic hydrocarbon (A) and overcooling preventing-agent (B) accompanying phase_transition using polymeric emulsifier (C) WHEREIN: It is the partial neutralized material and/or perfect neutralized material of the copolymer formed by polymeric emulsifier (C) co-polymerizing following monomer (a), following monomer (b), following monomer (c), and following monomer (d), The latent-heat thermal-storage-material emulsion characterized by the above-mentioned. (a) Styrene type-monomer, (b) (meth)acrylic acid alkylester type-monomer, (c) A carboxyl group-containing monomer and/or its salt, (d) A nonionic hydrophilic monomer. 2. Melting¦fusing point of the aliphatic hydrocarbon (A) accompanying phase_transition is 0 - 30 degrees C, The latent-heat thermal-storage-material emulsion of Claim 1. 3. The aliphatic hydrocarbon (A) accompanying phase_transition is 0 - 30 degrees C of melting¦fusing point chosen from a C10-C22 saturated-fat group hydrocarbon -- they are individual and/or a mixture The latent-heat thermal-storage-material emulsion of Claim 1 or Claim 2. 4. Overcooling preventing-agent (B) is the mixture of the individual aliphatic hydrocarbon which is 31 - 130 degrees C of melting¦fusing point, and/or an aliphatic hydrocarbon, The latent-heat thermal-storage-material emulsion in any one of Claim 1 thru¦or 3. 5. Polymeric emulsifier (C) is the partial neutralized material and/or perfect neutralized material of the copolymer formed by co-polymerizing 5 to 93 weight% of following monomer (a), 5 to 93 weight% of following monomer (b), 1 to 45 weight% of following monomer (c), and 1 to 20 weight% of following monomer (d), The latent-heat thermal-storage-material emulsion in any one of Claim 1 thru¦or 4. (a) Styrene type-monomer, (b) (meth)acrylic acid alkylester type-monomer, (c) A carboxyl group-containing monomer and/or its salt, (d) A nonionic hydrophilic monomer. 6. Aliphatic hydrocarbon (A) accompanying phase_transition It consists of 13 to 69.4 weight% of water which is 30 to 70 weight%, 0.3 to 7 weight% of overcooling preventing-agent (B), 0.3 to 10 weight% of polymeric emulsifier (C), and a dispersion medium, The latent-heat thermal-storage-material emulsion in any one of Claim 1 thru¦or 5. 7. The latent-heat thermal-storage-material emulsion in any one of Claim 1 thru¦or 6 which mixes the molten mixture of the aliphatic hydrocarbon (A) and overcooling preventing-agent (B) accompanying phase_transition with the mixture of polymeric emulsifier (C) and water, emulsifies this mixture with a high voltage¦pressure discharge type¦mold homogenizer, and becomes as an aqueous¦water-based dispersed material of average-particle-diameter 0.3 micro¦micron¦mum-5.0 micro¦micron¦mum. | B01J001300 ¦ C09K000506 | - | Latent-heat thermal-storage material emulsion contains mixture of aliphatic hydrocarbon (A) and overcooling preventing agent (B), dispersed in water using polymeric emulsifier (C). Component (C) is partial and/or perfect neutralized material of copolymer formed by copolymerizing styrene-type monomer (a), specific monomer (b), carboxyl group-containing monomer and/or its salt (c), and nonionic hydrophilic monomer (d). | As coolant for cold-storage systems, and waste heat recovery systems used in thermal storage-heat transport systems used for air conditioners used for office buildings, houses and factories. | The latent-heat thermal-storage material emulsion has excellent heat storage and cooling efficiency, latent heat utilization efficiency, redispersion property, and reduced viscosity and foamability, and is easy to handle and widely used in industries, without generation of solidification during phase transition.
JP2005060629A | 2005-03-10 | Novel anthra pyridone compound for coloring composition used for inkjet recording fluid, has excellent light resistance | ANTHRAPYRIDONE COMPOUND, COLORING COMPOSITION, INKJET RECORDING LIQUID AND METHOD FOR INKJET RECORDING ¦ An anthra pyridone compound, a coloring composition, inkjet_recording_fluid, and an inkjet-recording method | KONICA MINOLTA HOLDINGS INC | SUZUKI TAKASHI ¦ IKESU SATORU | Anthrapyridone compounds ((I)-(IV)) are new. The new anthrapyridone compounds are of formulae (I)-(IV):R 1 , R 3 -R 7substituent;R 2H or substituent;n10-3;n20-4;Q 1non-metallic atom group required to form nitrogen-containing 6-membered heterocyclic ring with -N-C=N- portion;Q 2-C(R 11 )=C(R 12 )-Z 1 -;Z 1 , Z 2-SO 2 - or -CO-;R 11 , R 12R 2 or group which combines to form 5-7 membered ring with -C=C-;n32 or more; andn40-2.INDEPENDENT CLAIMS are included for:a coloring composition containing the anthrapyridone compound(s);an inkjet recording fluid comprising anthrapyridone compound(s); andan inkjet recording method which involves using the inkjet recording fluid. For coloring composition used for inkjet recording fluid (both claimed) used for inkjet printer, thermal transfer system, color electrophotography, printing ink and recording pen. The anthrapyridone compound forms image with excellent light resistance. The inkjet recording fluid using compound has excellent storage stability and color reproducibility. Preferred Fluid: The anthrapyridone compound has a sulfur group or its salt, and is present as microparticles dispersed material in the inkjet recording fluid. The dispersed material contains an oil solubility polymer. | <P>PROBLEM TO BE SOLVED: To provide an inkjet recording liquid which gives a colored picture having a good light resistance and is excellent in color reproducibility, and also to provide a water-based inkjet recording liquid excellent in preserving stability. <P>SOLUTION: The subject anthrapyridone compound is represented by formula(1), wherein R<SB>1</SB>, R<SB>3</SB>and R<SB>4</SB>are each a substituent, R<SB>2</SB>is hydrogen or a substituent, n1 is 0-3, n2 is 0-4 and Q<SB>1</SB>is a group of non-metallic atoms required to form a nitrogen-containing 6-membered heterocyclic ring together with a part of N-C=N. The compound is contained in the subject coloring composition and the inkjet recording liquid, and the subject method for inkjet recording uses the inkjet recording liquid. <P>COPYRIGHT: (C)2005,JPO&NCIPI PROBLEM TO BE SOLVED: To provide an inkjet recording liquid which gives a colored picture having a good light resistance and is excellent in color reproducibility, and also to provide a water-based inkjet recording liquid excellent in preserving stability. SOLUTION: The subject anthrapyridone compound is represented by formula(1), wherein R 1, R3 and R4 are each a substituent, R2 is hydrogen or a substituent, n1 is 0-3, n2 is 0-4 and Q1 is a group of non-metallic atoms required to form a nitrogen-containing 6-membered heterocyclic ring together with a part of N-C=N. The compound is contained in the subject coloring composition and the inkjet recording liquid, and the subject method for inkjet recording uses the inkjet recording liquid. COPYRIGHT: (C)2005,JPO&Japio ?????? (amended). SUBJECT of the Invention A pigment¦dye image shows a favorable light resistance, The inkjet_recording_fluid excellent in color reproducibility is provided, And the aqueous¦water-based inkjet_recording_fluid excellent in the storage stability of an ink is provided. PROBLEM to be solved The inkjet_recording_fluid formed by containing the coloring composition formed by containing the anthra pyridone compound expressed with Formula (1), and this compound, and this compound, the inkjet-recording method which records using this inkjet_recording_fluid. [MAT_IMAGE 000027] [In the Formula, R 1, R3, R4 is a substituent, R 2 is hydrogen or a substituent, N1 is about 0-3, N2 shows 0-4. Q 1 shows a nonmetallic atom group required in order to form a nitrogen-containing 6-membered heterocyclic ring with -N-C=N one part.] SELECTED DRAWINGS Absence | JP2003296185A | 2003-08-20 | JP2005060629A ¦ JP04543635B2 | JP2005060629A ¦ JP04543635B2 | 1. It shows with following General formula (1), The compound characterized by the above-mentioned. [FORMULA 1] [MAT_IMAGE 000023] [In the Formula, R 1, R3 and R4 show a substituent, R 2 shows a hydrogen atom or a substituent, N1 shows the integer of 0-3, N2 shows the integer of 0-4. When n1 is 2 or more, several R 3 are mutually same or different, When n2 is 2 or more, several R 4 are mutually same or different. Q 1 shows a nonmetallic atom group required in order to form a nitrogen-containing 6-membered heterocyclic ring with a -N-C=N- part.] 2. The compound expressed with said General formula (1) is shown with following General formula (2), The compound of Claim 1 characterized by the above-mentioned. [FORMULA 2] [MAT_IMAGE 000024] [In the Formula, R 1, R2, R3, R4, n1, n2 is synonymous with said General formula (1), Q 2 shows group expressed with -C(R11)=C(R12)-Z1-, Z 1 shows -SO2- or -CO-. Group which R 11, R12 mutually bind¦bond¦couples and forms 5-7-membered ring with a -C=C- part -- or a hydrogen atom or a substituent is shown each independently.] 3. The compound expressed with said General formula (2) is shown with following General formula (3), The compound of Claim 2 characterized by the above-mentioned. [FORMULA 3] [MAT_IMAGE 000025] [In the Formula, R 1, R2, R3, R4, n1, n2 is synonymous with said General formula (1), R 5 shows a substituent, When n3 is 2 or more, several R 5 are mutually same or different. Z 2 shows -SO2- or -CO-.] 4. The compound expressed with said General formula (3) is shown with following General formula (4), The compound of Claim 3 characterized by the above-mentioned. [FORMULA 4] [MAT_IMAGE 000026] [In the Formula, R 1, R2, R4, R5, n2, n3 is synonymous with said General formula (3), R 6 and R7 show a substituent, N4 shows the integer of 0-2. When n4 is 2, several R 6 are mutually same or different.] 5. At least 1 type of the compound of any one of Claim 1-4 is contained, The coloring composition characterized by the above-mentioned. 6. At least 1 type of the compound of any one of Claim 1-4 is contained, Inkjet_recording_fluid characterized by the above-mentioned. 7. The compound of any one of Claim 1-4 has a sulfo group or its salt, Inkjet_recording_fluid of Claim 6 characterized by the above-mentioned. 8. The compound of any one of Claim 1-4 contains as a microparticle dispersed material, Inkjet_recording_fluid of Claim 6 characterized by the above-mentioned. 9. Inkjet_recording_fluid of Claim 8 characterized by a microparticle dispersed material containing an oil-solubility polymer. 10. The inkjet-recording method characterized by recording using the inkjet_recording_fluid of any one of Claim 6-9. | B41J000201 ¦ B41M000500 ¦ C09B000514 ¦ C09D001100 ¦ C09D0011322 ¦ C09D0011328 | 2013-06-24 R350 WRITTEN NOTIFICATION OF REGISTRATION OF TRANSFER JAPANESE INTERMEDIATE CODE: R350 ¦ 2013-06-14 S533 WRITTEN REQUEST FOR REGISTRATION OF CHANGE OF NAME JAPANESE INTERMEDIATE CODE: R313533 ¦ 2013-06-14 S531 WRITTEN REQUEST FOR REGISTRATION OF CHANGE OF DOMICILE JAPANESE INTERMEDIATE CODE: R313531 ¦ 2010-07-09 R150 CERTIFICATE OF PATENT (=GRANT) OR REGISTRATION OF UTILITY MODEL + JAPANESE INTERMEDIATE CODE: R150 ¦ 2010-07-09 FPAY RENEWAL FEE PAYMENT (EVENT DATE IS RENEWAL DATE OF DATABASE) + PAYMENT UNTIL: 20130709 ¦ 2010-07-08 A61 FIRST PAYMENT OF ANNUAL FEES (DURING GRANT PROCEDURE) + JAPANESE INTERMEDIATE CODE: A61 2010-06-21 ¦ 2010-06-10 A01 WRITTEN DECISION TO GRANT A PATENT OR TO GRANT A REGISTRATION (UTILITY MODEL) + JAPANESE INTERMEDIATE CODE: A01 ¦ 2010-06-08 A01 WRITTEN DECISION TO GRANT A PATENT OR TO GRANT A REGISTRATION (UTILITY MODEL) + JAPANESE INTERMEDIATE CODE: A01 2010-06-08 ¦ 2010-05-31 TRDD DECISION OF GRANT OR REJECTION WRITTEN + ¦ 2010-05-18 A521 WRITTEN AMENDMENT JAPANESE INTERMEDIATE CODE: A523 2010-05-17 ¦ 2010-03-23 A131 NOTIFICATION OF REASONS FOR REFUSAL - JAPANESE INTERMEDIATE CODE: A131 2010-03-23 ¦ 2010-01-13 A521 WRITTEN AMENDMENT JAPANESE INTERMEDIATE CODE: A523 2010-01-12 ¦ 2009-11-24 A131 NOTIFICATION OF REASONS FOR REFUSAL - JAPANESE INTERMEDIATE CODE: A131 2009-11-24 ¦ 2009-10-28 A521 WRITTEN AMENDMENT JAPANESE INTERMEDIATE CODE: A523 2009-10-27 ¦ 2009-09-01 A131 NOTIFICATION OF REASONS FOR REFUSAL - JAPANESE INTERMEDIATE CODE: A131 2009-09-01 ¦ 2006-08-05 A621 WRITTEN REQUEST FOR APPLICATION EXAMINATION + JAPANESE INTERMEDIATE CODE: A621 2006-08-04 | Anthrapyridone compounds ((I)-(IV)) are new. | For coloring composition used for inkjet recording fluid (both claimed) used for inkjet printer, thermal transfer system, color electrophotography, printing ink and recording pen. | The anthrapyridone compound forms image with excellent light resistance. The inkjet recording fluid using compound has excellent storage stability and color reproducibility.
JP2005043749A | 2005-02-17 | Anti-reflective film for polarizing plate, has hardened film of fluorine containing vinyl polymer unit and setting resin | ANTIREFLECTION COATING, ANTIREFLECTION FILM, POLARIZING PLATE, IMAGE DISPLAY DEVICE AND HARD-COATED ARTICLE ¦ An anti-reflective film, the reflection prevention film, a polarizing plate, an image display device, and hard-coat processing goods | FUJI PHOTO FILM CO LTD | MATSUFUJI AKIHIRO ¦ OBAYASHI TATSUHIKO | The anti-reflective film comprises a hardened film formed using a curable composition that contains a copolymer with carbon principal chain and a polymer unit that has an ethylenically unsaturated group in a fluorine containing vinyl polymer unit and a side chain, and a setting resin containing two or more ethylenically unsaturated groups. INDEPENDENT CLAIMS are included for the following:reflection prevention film comprising an anti-reflective film provided on a transparent support with a hard coat layer;polarizing plate that has a polarization film and protective film comprising anti-reflective film or reflection prevention film;image display device that has a reflection prevention film or polarizing plate on an image display surface; andhard coat processed goods that comprise reflection prevention film on surface. For reflection prevention film and polarizing plate used in image display device and hard coat processed goods (all claimed). The anti-reflective film has high reflection prevention ability, excellent scuffing resistance, design property and durability. The hard coat processed goods have excellent surface hardness and scuffing resistance. Preferred Components: The copolymer has (meth)acryloyl group in the vinyl polymer unit. The figure shows a sectional view of an anti-reflective film.1low refractive index layer2high refractive index layer3hard coat layer4transparent support5refractive index layer | <P>PROBLEM TO BE SOLVED: To provide a coat-type antireflection coating suitable for mass production, an antireflection coating having a low reflectance and excellent in scratch resistances, an antireflection film with the antireflection coating applied on a transparent support, and an image display device and a hard-coated article excellent in scratch resistances of a surface and reducing reflection. <P>SOLUTION: The antireflection coating has a hardened film formed from a curable composition comprising a copolymer (P) comprising a polymerized unit of a fluorine-containing vinyl monomer and a polymerized unit having an ethylenically unsaturated group in a side chain, wherein a backbone consists of only carbon atoms, and a curable resin containing two or more ethylenically unsaturated groups in the same molecule. The antireflection film has the antireflection coating applied on a transparent support. The image display device and the hard-coated article have the antireflection coating arranged. <P>COPYRIGHT: (C)2005,JPO&NCIPI PROBLEM TO BE SOLVED: To provide a coat-type antireflection coating suitable for mass production, an antireflection coating having a low reflectance and excellent in scratch resistances, an antireflection film with the antireflection coating applied on a transparent support, and an image display device and a hard-coated article excellent in scratch resistances of a surface and reducing reflection. SOLUTION: The antireflection coating has a hardened film formed from a curable composition comprising a copolymer (P) comprising a polymerized unit of a fluorine-containing vinyl monomer and a polymerized unit having an ethylenically unsaturated group in a side chain, wherein a backbone consists of only carbon atoms, and a curable resin containing two or more ethylenically unsaturated groups in the same molecule. The antireflection film has the antireflection coating applied on a transparent support. The image display device and the hard-coated article have the antireflection coating arranged. COPYRIGHT: (C)2005,JPO&Japio SUBJECT of the Invention The anti-reflective film of the coating mold¦type suitable for mass production, the anti-reflective film the reflectance was [ anti-reflective film ] low excellent in scuffing resistance, the reflection prevention film which provided this anti-reflective film on the transparent support body, the image display device with which it was excellent in the scuffing resistance of a surface and with which reflection was prevented, and hard-coat processing goods are provided. PROBLEM to be solved The image display device formed by arranging the anti-reflective film which has the hardened film formed from the curable composition which contains the polymer unit which has an ethylenically unsaturated group in a fluorine-containing vinyl monomer polymer unit and a side chain, and contains copolymer (P) which a principal chain becomes only from a carbon atom, and the setting resin which contains 2 or more of ethylenically unsaturated groups in the same molecule, the reflection prevention film which provides this anti-reflective film on a transparent support body, and this reflection prevention film, and hard-coat processing goods. SELECTED DRAWINGS Absence | JP2003279009A | 2003-07-24 | JP2005043749A ¦ KR2005012148A | JP2005043749A ¦ KR2005012148A ¦ TW200508648A | 1. It has the hardened film formed from the curable composition which contains the polymer unit which has an ethylenically unsaturated group in a fluorine-containing vinyl monomer polymer unit and a side chain, and contains copolymer (P) which a principal chain becomes only from a carbon atom, and the setting resin which contains 2 or more of ethylenically unsaturated groups in the same molecule, The anti-reflective film characterized by the above-mentioned. 2. It is copolymer (P1) which copolymer (P) contains the polymer unit which has a (meth)acryloyl-group in a fluorine-containing vinyl monomer polymer unit and a side chain, and a principal chain becomes only from a carbon atom, The anti-reflective film of Claim 1. 3. The anti-reflective film of Claim 1 or Claim 2 was provided on the transparent support body which has a hard-coat layer. The reflection prevention film characterized by the above-mentioned. 4. They are an at least polarization¦polarized-light film¦membrane and the polarizing plate which has a protective film, Comprising: This protective film is the anti-reflective film of Claim 1 or Claim 2, or the reflection prevention film of Claim 3, The polarizing plate characterized by the above-mentioned. 5. The reflection prevention film of Claim 3 or the polarizing plate of Claim 4 is arranged at the image display surface, The image display device characterized by the above-mentioned. 6. The reflection prevention film of Claim 3 is arranged at the surface, Hard-coat processing goods characterized by the above-mentioned. | G02B000530 ¦ B32B002730 ¦ C08F029012 ¦ G02B000110 ¦ G02B000111 ¦ G03F0007027 ¦ H01L005150 ¦ H05B003302 ¦ H05B003314 | 2009-06-25 A02 DECISION OF REFUSAL - JAPANESE INTERMEDIATE CODE: A02 2009-06-24 ¦ 2009-01-08 A131 NOTIFICATION OF REASONS FOR REFUSAL - JAPANESE INTERMEDIATE CODE: A131 2009-01-07 ¦ 2007-11-23 RD04 NOTIFICATION OF RESIGNATION OF POWER OF ATTORNEY JAPANESE INTERMEDIATE CODE: A7424 2007-11-22 ¦ 2007-11-16 RD04 NOTIFICATION OF RESIGNATION OF POWER OF ATTORNEY JAPANESE INTERMEDIATE CODE: A7424 2007-11-15 ¦ 2007-11-09 RD04 NOTIFICATION OF RESIGNATION OF POWER OF ATTORNEY JAPANESE INTERMEDIATE CODE: A7424 2007-11-08 ¦ 2006-11-25 A711 NOTIFICATION OF CHANGE IN APPLICANT JAPANESE INTERMEDIATE CODE: A712 2006-11-24 ¦ 2006-03-28 RD04 NOTIFICATION OF RESIGNATION OF POWER OF ATTORNEY JAPANESE INTERMEDIATE CODE: A7424 2006-03-25 ¦ 2006-03-03 A621 WRITTEN REQUEST FOR APPLICATION EXAMINATION + JAPANESE INTERMEDIATE CODE: A621 2006-03-02 | The anti-reflective film comprises a hardened film formed using a curable composition that contains a copolymer with carbon principal chain and a polymer unit that has an ethylenically unsaturated group in a fluorine containing vinyl polymer unit and a side chain, and a setting resin containing two or more ethylenically unsaturated groups. | For reflection prevention film and polarizing plate used in image display device and hard coat processed goods (all claimed). | The anti-reflective film has high reflection prevention ability, excellent scuffing resistance, design property and durability. The hard coat processed goods have excellent surface hardness and scuffing resistance.
JP2005068267A | 2005-03-17 | Water-based ink for inkjet recording, contains coloring microparticle having core-shell type structure consisting of core portion containing fading prevention agent, and shell portion | AQUEOUS INK FOR INKJET RECORDING AND IMAGE FORMING METHOD USING THE SAME ¦ The water-based ink for inkjet recording, and an inkjet image forming method using the same | KONICA MINOLTA HOLDINGS INC | ASATAKE ATSUSHI ¦ NINOMIYA HIDETAKA | The water-based ink contains coloring microparticles which have oil-soluble dye and a resin. The coloring microparticle has the core-shell type structure consisting of a core portion and a shell portion. The core portion contains a fading prevention agent. An INDEPENDENT CLAIM is included for inkjet image forming method. For inkjet image forming method (claimed). The water-based ink provides image having excellent light resistance, oxidizing-gas resistance, spread resistance, fretting resistance and density. The ink has excellent storage stability, radiation stability and ink cartridge compatibility. Preferred Resin: The water-based ink contains the oil-soluble dye, a resin and a fading preventing agent. The resin is a polymer containing an acetal group, polymer containing a carbonate-ester group, polymer containing a hydroxyl group, and vinyl-type resin. The coloring microparticle further has core-shell type structure consisting of a core portion and a shell portion. The resin is a polymer containing an acetal group as main functional group, or vinyl-type resin. The vinyl-type resin is a resin obtained by polymerizing at least one monomer chosen from styrene or its derivative(s), acrylic acid, methacrylic acid, acrylic ester and methacrylic ester.Preferred Compound: The fading prevention agent is ultraviolet absorber or antioxidant. At least one type of fading prevention agent is antioxidant. The antioxidant is a compound of formulae (A) or (B). The ultraviolet absorber is a compound of formulae (C) or (D).X,X1OR1 or NR2R3;ROR4, NR5R6, SR7, alkyl group, aryl group, COX1, cyano group, nitro group or halogen atom;R1-R7,R11,R12,R23-R29,R33-R39H or optionally substituted alkyl or aryl group;k0-5;ZH, alkyl group, aryl group, or OY;Yoptionally substituted alkyl or aryl group, or radical;R21,R22optionally substituted alkyl or aryl group, OR23, NR24R25, SR26, COX2, cyano group, nitro group or halogen atom;X2OR27 or NR28R29;m1,m2,n1,n20-5;R31,R32optionally substituted alkyl group or aryl group, OR33, NR34R35, SR36, COX3, cyano group, nitro group or halogen atom;andX3OR37 or NR38R39when k is 2 or more, R is mutually same or different. When the sum total of n1 and n2 is 2 or more, R31 and R32 are same or different. When the sum total of m1 and m2 is 2 or more, R21 and R22 are same or different.Preferred Ink: The coloring material content rate of the oil-soluble dye in the shell portion is below 0.8 of the color material content rate of the oil-soluble dye in the core portion. The volume average particle diameter of coloring microparticle is 10-60 nm. | PROBLEM TO BE SOLVED: To provide an aqueous ink for inkjet recording which gives images excellent in lightfastness, resistance to oxidative gases, and scratch resistance, and to provide a method of forming inkjet images using the same. SOLUTION: In the aqueous ink for inkjet recording containing colored fine particles having an oil-soluble dye and a resin, the colored fine particles have a core-shell structure composed of the core portion and the shell portion, and the core portion contains a fading prevention agent. COPYRIGHT: (C)2005,JPO&Japio SUBJECT of the Invention The objective of the invention is providing the water-based ink for inkjet recording from which the image excellent in a light resistance, oxidizing-gas resistance, and a fretting resistance is acquired, and an inkjet image forming method using the same. PROBLEM to be solved The water-based ink for inkjet recording containing the coloring microparticles which have oil-soluble dye and a resin WHEREIN: This coloring microparticle has the core-shell type¦mold structure comprised from a core part and a shell part, This core part contains a fading preventing agent, The water-based ink for inkjet recording characterized by the above-mentioned. SELECTED DRAWINGS Absence <P>PROBLEM TO BE SOLVED: To provide an aqueous ink for inkjet recording which gives images excellent in lightfastness, resistance to oxidative gases, and scratch resistance, and to provide a method of forming inkjet images using the same. <P>SOLUTION: In the aqueous ink for inkjet recording containing colored fine particles having an oil-soluble dye and a resin, the colored fine particles have a core-shell structure composed of the core portion and the shell portion, and the core portion contains a fading prevention agent. <P>COPYRIGHT: (C)2005,JPO&NCIPI | JP2003298427A | 2003-08-22 | JP2005068267A | JP2005068267A | 1. In the water-based ink for inkjet recording containing the coloring microparticles which have oil-soluble dye and a resin, This coloring microparticle has the core-shell type¦mold structure which consists of a core part and a shell part, This core part contains a fading preventing agent. The water-based ink for inkjet recording characterized by the above-mentioned. 2. In the water-based ink for inkjet recording containing oil-soluble dye, a resin, and a fading preventing agent, This resin is at least 1 resin chosen from main polymers which contain an acetal group as a functional group, polymers containing a carbonate-ester group, polymers containing a hydroxyl group, and vinyl-type resin, This coloring microparticle further has the core-shell type¦mold structure which consists of a core part and a shell part. The water-based ink for inkjet recording characterized by the above-mentioned. 3. A said resin is the polymer which contains an acetal group as main functional groups, or vinyl-type resin, This vinyl-type resin is a resin obtained by superposing¦polymerizing at least 1 monomer chosen from styrene or its derivative(s), acrylic acid, methacrylic acid, an acrylic ester, and a methacrylic ester. The water-based ink for inkjet recording as described in Claim 1 or 2 characterized by the above-mentioned. 4. A said fading preventing agent is a ultraviolet absorber or antioxidant. The water-based ink for inkjet recording as described in any one of Claim 1-3 characterized by the above-mentioned. 5. At least 1 type of a said fading preventing agent is antioxidant. The water-based ink for inkjet recording as described in any one of Claim 1-4 characterized by the above-mentioned. 6. Said antioxidant is a compound expressed with the following general formula (A) or General formula (B). The water-based ink for inkjet recording as described in Claim 4 or 5 characterized by the above-mentioned. [FORMULA 1] [MAT_IMAGE 000026] In the Formula, X shows OR 1 and NR2R3. R shows OR 4, NR5R6, SR7, an alkyl group, an aryl group, COX1, a cyano group, a nitro group, or a halogen atom. R 1 - R7 show a hydrogen atom, a substituted or non-substituted alkyl group, or a substituted or non-substituted aryl group respectively here. X 1 shows the group of X and a same meaning, k shows the integer of 0-5. When k is 2 or more, R is mutually same or different. [FORMULA 2] [MAT_IMAGE 000027] In the Formula, Z shows a hydrogen atom, an alkyl group, an aryl group, or OY. R 11 and R12 show a hydrogen atom, a substituted or non-substituted alkyl group, or a substituted or non-substituted aryl group respectively. Y shows a substituted or non-substituted alkyl group, a substituted or non-substituted aryl group, or a radical. 7. A said ultraviolet absorber is a compound expressed with the following general formula (C) or General formula (D). The water-based ink for inkjet recording as described in any one of Claim 4-6 characterized by the above-mentioned. [FORMULA 3] [MAT_IMAGE 000028] In the Formula, R 21 and R22 show a substituted or non-substituted alkyl group, a substituted or non-substituted aryl group, OR23, NR24R25, SR26, COX2, a cyano group, a nitro group, and a halogen atom respectively. X 2 shows OR27 and NR28R29, R 23 - R29 show a hydrogen atom, a substituted or non-substituted alkyl group, or a substituted or non-substituted aryl group. m1 and m2 respectively independently show the integer to 0-5, When m2 of the sum total and m1 is 2 or more, R 21 and R22 are respectively same or different. [FORMULA 4] [MAT_IMAGE 000029] In the Formula, R 31 and R32 show a substituted or non-substituted alkyl group, a substituted or non-substituted aryl group, OR33, NR34R35, SR36, COX3, a cyano group, a nitro group, or a halogen atom respectively. X 3 shows OR37 and NR38R39, R 33 - R39 show a hydrogen atom, a substituted or non-substituted alkyl group, or a substituted or non-substituted aryl group respectively. n1 and n2 respectively independently show the integer to 0-5, When the sum total of n1 and n2 is 2 or more, R 31 and R32 are respectively same or different. 8. The color material content rate of the oil-soluble dye in a said shell part is below 0.8 of the color material content rate of the oil-soluble dye in a core part. The water-based ink for inkjet recording as described in any one of Claim 1-7 characterized by the above-mentioned. 9. The volume average particle diameters of a said coloring microparticle are 10nm or more and less than 60nm. The water-based ink for inkjet recording as described in any one of Claim 1-8 characterized by the above-mentioned. 10. An image printing¦printed_character is performed by discharging the water-based ink for inkjet recording as described in any one of Claim 1-9 on the inkjet-recording medium which has the ink absorption layer of a space¦gap type¦mold. The inkjet image forming method characterized by the above-mentioned. | B41J000201 ¦ B41M000500 ¦ B82Y003000 ¦ C09D001100 ¦ C09D0011326 ¦ C09D0011328 ¦ C09D001138 | 2009-08-25 A761 WRITTEN WITHDRAWAL OF APPLICATION - JAPANESE INTERMEDIATE CODE: A761 2009-08-24 ¦ 2006-08-05 A621 WRITTEN REQUEST FOR APPLICATION EXAMINATION + JAPANESE INTERMEDIATE CODE: A621 2006-08-04 | The water-based ink contains coloring microparticles which have oil-soluble dye and a resin. The coloring microparticle has the core-shell type structure consisting of a core portion and a shell portion. The core portion contains a fading prevention agent. | For inkjet image forming method (claimed). | The water-based ink provides image having excellent light resistance, oxidizing-gas resistance, spread resistance, fretting resistance and density. The ink has excellent storage stability, radiation stability and ink cartridge compatibility.
JP2005002223A | 2005-01-06 | Ink jet recording liquid useful in an on-demand system ink jet printers e.g. electric-to-mechanical conversion system comprises a medium and an oil-soluble dye | INKJET RECORDING LIQUID ¦ Inkjet_recording_fluid | KONICA MINOLTA HOLDINGS INC | IKESU SATORU ¦ SUZUKI TAKASHI ¦ TAKAHASHI MARI | An ink jet recording liquid comprises a medium and an oil-soluble dye. An ink jet recording liquid comprises a medium and an oil-soluble dye. The dye is of formula (I) or (II).R 11a straight chain alkyl, aryl, alkoxy or aryloxy;R 12 -R 14 and R 22 -R 24H or substituent;n 11 and n 211 - 3;n 12 and n 221 - 4;R 21alkyl, aryl or CN. As an ink jet recording liquid (e.g. magenta ink jet recording liquid) useful in an on-demand system ink jet printers such as an electric-to-mechanical conversion system (e.g. a single cavity type, a double cavity type, a bender type, a piston type, a share-mode type or shared wall type), an electricity-to-heat conversion system (e.g. a thermal ink jet type or bubble jet (R) type), an electrostatic suction type (e.g. an electric field control type or a slit jet type) and a discharge type (e.g. a spark jet type). The liquid exhibits superior image color; high recording image density; improved color image fastness; superior storage stability and filterability; superior color reproduction; rapid fixability onto a recording medium without bleeding of the image; and has low cost. Preferred Composition: The recording liquid additionally involves an oil-soluble polymer.Preferred Components: The dye forms together with the polymer, fine solid particles dispersed in the medium. The polymer is vinyl polymer. The particles are comprised of a core surrounded by a shell. The core contains the dye. | <P>PROBLEM TO BE SOLVED: To provide an inkjet recording liquid providing a color image having excellent light resistance, and having a color tone for good color reproductivity, especially the inkjet recording liquid for a magenta color as a main target, and further to provide the water-based inkjet recording liquid securing long-term service in addition to both of the light resistance and the color tone. <P>SOLUTION: The inkjet recording liquid contains an oil-soluble dye represented by general formula (1) or general formula (2). <P>COPYRIGHT: (C)2005,JPO&NCIPI PROBLEM TO BE SOLVED: To provide an inkjet recording liquid providing a color image having excellent light resistance, and having a color tone for good color reproductivity, especially the inkjet recording liquid for a magenta color as a main target, and further to provide the water-based inkjet recording liquid securing long-term service in addition to both of the light resistance and the color tone. SOLUTION: The inkjet recording liquid contains an oil-soluble dye represented by general formula (1) or general formula (2). COPYRIGHT: (C)2005,JPO&Japio SUBJECT of the Invention The inkjet_recording_fluid of a magenta color is provided as inkjet_recording_fluid, in particular the main object, which was excellent in the light resistance of a color image, and was excellent in the color tone for favorable color reproducibility, Furthermore, the aqueous¦water-based inkjet_recording_fluid which can guarantee long-term use in addition to co-existence of a light resistance and color tone is provided. PROBLEM to be solved Following General formula (1) or the oil-soluble dye expressed with following General formula (2) is contained, Inkjet_recording_fluid characterized by the above-mentioned. [FORMULA 1] [MAT_IMAGE 000025] SELECTED DRAWINGS Absence | JP2003167608A | 2003-06-12 | JP2005002223A ¦ JP04374917B2 ¦ US20040254262A1 ¦ US7074265B2 | US20040254262A1 ¦ JP2005002223A ¦ US7074265B2 ¦ JP04374917B2 | 1. The oil-soluble dye expressed with following General formula (1) is contained, Inkjet_recording_fluid characterized by the above-mentioned. [FORMULA 1] [MAT_IMAGE 000023] [In the Formula, R 11 shows a straight alkyl group, an aryl group, an alkoxy group, or an aryloxy group, R 12, R13, R14 shows a hydrogen atom or a substituent, N11 is the integer of 1-3, N12 shows the integer of 1-4.] 2. The oil-soluble dye expressed with following General formula (2) is contained, Inkjet_recording_fluid characterized by the above-mentioned. [FORMULA 2] [MAT_IMAGE 000024] [In the Formula, R 21 shows an alkyl group and aryl group ま shows a た cyano group, R 22, R23, R24 shows a hydrogen atom or a substituent, N21 is the integer of 1-3, N22 shows the integer of 1-4.] 3. The oil-soluble dye expressed with General formula (1) or (2) contains as a microparticle dispersed material with an oil-solubility polymer, Inkjet_recording_fluid of Claim 1 or 2 characterized by the above-mentioned. 4. A microparticle dispersed material has a core-shell structure, Inkjet_recording_fluid of Claim 3 characterized by the above-mentioned. | B41J000201 ¦ B41M000500 ¦ C09B000514 ¦ C09D001100 ¦ C09D0011328 | 2013-09-02 R350 WRITTEN NOTIFICATION OF REGISTRATION OF TRANSFER JAPANESE INTERMEDIATE CODE: R350 ¦ 2013-08-23 S533 WRITTEN REQUEST FOR REGISTRATION OF CHANGE OF NAME JAPANESE INTERMEDIATE CODE: R313533 ¦ 2013-08-23 S531 WRITTEN REQUEST FOR REGISTRATION OF CHANGE OF DOMICILE JAPANESE INTERMEDIATE CODE: R313531 ¦ 2012-09-11 FPAY RENEWAL FEE PAYMENT (EVENT DATE IS RENEWAL DATE OF DATABASE) + PAYMENT UNTIL: 20130918 ¦ 2012-09-06 FPAY RENEWAL FEE PAYMENT (EVENT DATE IS RENEWAL DATE OF DATABASE) + PAYMENT UNTIL: 20120918 ¦ 2009-09-28 FPAY RENEWAL FEE PAYMENT (EVENT DATE IS RENEWAL DATE OF DATABASE) + PAYMENT UNTIL: 20120918 ¦ 2009-09-18 R150 CERTIFICATE OF PATENT (=GRANT) OR REGISTRATION OF UTILITY MODEL + JAPANESE INTERMEDIATE CODE: R150 ¦ 2009-09-17 A61 FIRST PAYMENT OF ANNUAL FEES (DURING GRANT PROCEDURE) + JAPANESE INTERMEDIATE CODE: A61 2009-08-31 ¦ 2009-08-20 A01 WRITTEN DECISION TO GRANT A PATENT OR TO GRANT A REGISTRATION (UTILITY MODEL) + JAPANESE INTERMEDIATE CODE: A01 ¦ 2009-08-18 A01 WRITTEN DECISION TO GRANT A PATENT OR TO GRANT A REGISTRATION (UTILITY MODEL) + JAPANESE INTERMEDIATE CODE: A01 2009-08-18 ¦ 2009-08-07 TRDD DECISION OF GRANT OR REJECTION WRITTEN + ¦ 2009-07-23 A521 WRITTEN AMENDMENT JAPANESE INTERMEDIATE CODE: A523 2009-07-22 ¦ 2009-06-02 A131 NOTIFICATION OF REASONS FOR REFUSAL - JAPANESE INTERMEDIATE CODE: A131 2009-06-02 ¦ 2009-05-13 A977 REPORT ON RETRIEVAL JAPANESE INTERMEDIATE CODE: A971007 2009-05-13 ¦ 2006-05-30 A621 WRITTEN REQUEST FOR APPLICATION EXAMINATION + JAPANESE INTERMEDIATE CODE: A621 2006-05-29 | An ink jet recording liquid comprises a medium and an oil-soluble dye. | As an ink jet recording liquid (e.g. magenta ink jet recording liquid) useful in an on-demand system ink jet printers such as an electric-to-mechanical conversion system (e.g. a single cavity type, a double cavity type, a bender type, a piston type, a share-mode type or shared wall type), an electricity-to-heat conversion system (e.g. a thermal ink jet type or bubble jet (R) type), an electrostatic suction type (e.g. an electric field control type or a slit jet type) and a discharge type (e.g. a spark jet type). | The liquid exhibits superior image color; high recording image density; improved color image fastness; superior storage stability and filterability; superior color reproduction; rapid fixability onto a recording medium without bleeding of the image; and has low cost.
JP2005029685A | 2005-02-03 | Aqueous coating material for soft substrate protection comprises homopolymer containing silicon-containing monomer and monomer which does not contain silicon having preset glass transition temperature | WATER-BASED COATING MATERIAL FOR PROTECTING SOFT GROUNDWORK ¦ The aqueous¦water-based coating¦covering material for soft foundation¦substrate protection | MITSUBISHI RAYON CO LTD | TANAKA MOTOMI ¦ MUKUDA TAKAHIRO ¦ DOI YASUTAKA | An aqueous polymeric coating material contains a monomer (I) containing silicon and a monomer (II) which does not contain silicon. The monomer (I) has water solubility of 0.5 or less at 20°C. The homopolymer of monomer (II) has glass transition temperature 25°C or less. For protection of soft polymeric substrates which are used in building and civil engineering structures. The aqueous coating material has excellent tracking property, contamination resistance, weather resistance and water resisting property with respect to the soft substrate. Preferred Composition: The polymer contains monomeric unit (II) content of 50-99, preferably 35-90 mass%. The homopolymer of monomer (II) preferably has Tg of 0°C.Preferred Process: The polymer is obtained by polymerizing mixture of monomers (I) and (II) in the presence of polysiloxane particle dispersed in aqueous medium. | PROBLEM TO BE SOLVED: To provide a water-based coating material for protecting soft groundwork, forming a coating film having highly balanced followingness to the soft groundwork, stain resistance, weather resistance and water resistance. SOLUTION: The water-based coating material for protecting the soft groundwork contains a polymer comprising a monomer unit (A) containing silicon, and a monomer unit (B) derived from a monomer in which the solubility of water is ≤0.5 at 20°C, a homopolymer of which has ≤25°C glass transition temperature, and which does not contain the silicon. The polymer preferably has 50-99 mass% content of the monomer unit (B). The monomer constituting the monomer unit (B) is preferably the one whose homopolymer has ≤0°C glass transition temperature. COPYRIGHT: (C)2005,JPO&Japio SUBJECT of the Invention Provide the aqueous¦water-based coating¦covering material for soft foundation¦substrate protection at which the tracking property with respect to a soft foundation¦substrate, contamination¦pollution resistance, a weather resistance, and a water resisting property form the coating film balanced highly. PROBLEM to be solved The solubility of the monomeric unit (A) containing a silicon and the water with respect to the monomer in 20 degrees C is 0.5 or less, Comprising: The aqueous¦water-based coating¦covering material for soft foundation¦substrate protection containing the polymer which contains monomeric unit (B) originating in the monomer which does not contain the silicon whose glass transition temperature of a homopolymer is 25 degrees C or less. It is preferable that what is content of 50 to 99 mass % of monomeric unit (B) is used for said polymer. Moreover, it is preferable that the glass transition temperature of a homopolymer uses the monomer which does not contain the silicon which is 0 degrees C or less as a monomer which comprises monomeric unit (B). SELECTED DRAWINGS Absence <P>PROBLEM TO BE SOLVED: To provide a water-based coating material for protecting soft groundwork, forming a coating film having highly balanced followingness to the soft groundwork, stain resistance, weather resistance and water resistance. <P>SOLUTION: The water-based coating material for protecting the soft groundwork contains a polymer comprising a monomer unit (A) containing silicon, and a monomer unit (B) derived from a monomer in which the solubility of water is ≤0.5 at 20°C, a homopolymer of which has ≤25°C glass transition temperature, and which does not contain the silicon. The polymer preferably has 50-99 mass% content of the monomer unit (B). The monomer constituting the monomer unit (B) is preferably the one whose homopolymer has ≤0°C glass transition temperature. <P>COPYRIGHT: (C)2005,JPO&NCIPI | JP2003196432A | 2003-07-14 | JP2005029685A | JP2005029685A | 1. The monomeric unit (A) containing a silicon, The solubility of the water with respect to the monomer in 20 degrees C is 0.5 or less, Comprising: The aqueous¦water-based coating¦covering material for soft foundation¦substrate protection containing the polymer which contains monomeric unit (B) originating in the monomer which does not contain the silicon whose glass transition temperature of a homopolymer is 25 degrees C or less. 2. The polymer which is content of 50 to 99 mass % of monomeric unit (B) is contained, The aqueous¦water-based coating¦covering material for soft foundation¦substrate protection of Claim 1 characterized by the above-mentioned. 3. As a monomer which comprises monomeric unit (B), the glass transition temperature of a homopolymer uses the monomer which does not contain the silicon which is 0 degrees C or less, The aqueous¦water-based coating¦covering material for soft foundation¦substrate protection of Claim 1 characterized by the above-mentioned. 4. The polymer which is content of 35 to 90 mass % of monomeric unit (B) is contained, The aqueous¦water-based coating¦covering material for 軟地 protection of Claim 1 characterized by the above-mentioned. 5. The solubility of the water with respect to the monomer in 20 degrees C is 0.5 or less in the presence of the particle¦grain of the polysiloxane disperse¦distributed in the aqueous¦water-based medium, Comprising: The aqueous¦water-based coating¦covering material for 軟地 protection in any one of Claim 1-4 obtained by the glass transition temperature of a homopolymer superposing¦polymerizing the mixture of a monomer, or the this and the another monomer which do not contain the silicon which is 25 degrees C or less. | C08F000244 ¦ C08F028312 ¦ C09D015108 ¦ C09D015500 ¦ C09D015704 ¦ C09D018304 | 2010-07-16 A02 DECISION OF REFUSAL - JAPANESE INTERMEDIATE CODE: A02 2010-07-15 ¦ 2010-04-01 A602 WRITTEN PERMISSION OF EXTENSION OF TIME JAPANESE INTERMEDIATE CODE: A602 2010-03-31 ¦ 2010-03-27 A601 WRITTEN REQUEST FOR EXTENSION OF TIME JAPANESE INTERMEDIATE CODE: A601 2010-03-26 ¦ 2010-01-29 A131 NOTIFICATION OF REASONS FOR REFUSAL - JAPANESE INTERMEDIATE CODE: A131 2010-01-28 ¦ 2010-01-21 A977 REPORT ON RETRIEVAL JAPANESE INTERMEDIATE CODE: A971007 2010-01-21 ¦ 2006-07-15 A621 WRITTEN REQUEST FOR APPLICATION EXAMINATION + JAPANESE INTERMEDIATE CODE: A621 2006-07-14 | An aqueous polymeric coating material contains a monomer (I) containing silicon and a monomer (II) which does not contain silicon. The monomer (I) has water solubility of 0.5 or less at 20°C. The homopolymer of monomer (II) has glass transition temperature 25°C or less. | For protection of soft polymeric substrates which are used in building and civil engineering structures. | The aqueous coating material has excellent tracking property, contamination resistance, weather resistance and water resisting property with respect to the soft substrate.
JP2004347915A | 2004-12-09 | Coloring composition for color filter of liquid crystal display, comprises resin having sulfonic acid group, basic group-containing derivative, pigment and pigment support | COLOR COMPOSITION FOR COLOR FILTER AND COLOR FILTER ¦ The coloring composition for color filters, and a color filter | TOYO INK MFG CO LTD ¦ TOPPAN PRINTING CO LTD | ITO KAORU ¦ YAMAUCHI TAKASHI ¦ ITOI TAKESHI ¦ TANI MIZUHITO | A coloring composition comprises resin having sulfonic acid group, basic group-containing derivative, pigment and a pigment support. The basic group-containing derivative is chosen from anthraquinone, acridone and triazine derivatives having at least one basic group. A coloring composition comprises resin having sulfonic acid group, basic group-containing derivative, pigment and a pigment support. The basic group containing derivative is chosen from anthraquinone, acridone and triazine derivatives having at least one basic group of formula (I-IV).X-SO2-, -CO-, -CH2NHCOCH2, -CH2- or a direct coupling;n1-10;R1,R2(un)substituted 1-36C alkyl group, (un)substituted 2-36C alkenyl group, (un)substituted phenyl or (un)substituted heterocyclic ring, and R1 and R2 may couple together and contain nitrogen, oxygen or sulfur;R3,Z(un)substituted 1-36C alkyl group, (un)substituted 2-36C alkenyl group or (un)substituted phenyl;R4-R7H, (un)substituted 1-36C alkyl group, (un)substituted 2-36C alkenyl group or (un)substituted phenyl;Y-NR8-Z-NR9-or direct coupling;R8,R9as R7;Rsubstituent of formula (V) or (VI); andQhydroxyl or alkoxy group.An INDEPENDENT CLAIM is included for color filter which has filter segment formed using coloring composition. For color filter (claimed) of liquid crystal display and color image pickup element. The coloring composition has outstanding fluidity. A color filter formed using the composition has excellent heat resistance. Preferred Resin: The resin having sulfonic acid group is a copolymer of ethylenically unsaturated monomer having sulfonic acid group, and ethylenically unsaturated monomer of formula (VII).R10H or methyl group;R11alkylene group; andR12H or 1-20C alkyl group optionally having benzene ring.The coloring composition contains 0.01-40 wt.% resin having sulfonic acid group and 0.001-40 wt.% basic group-containing derivative. The pigment support further contains a resin. | <P>PROBLEM TO BE SOLVED: To provide a color composition for a color filter having excellent fluidity and heat resistance after forming a coating film, and to provide a color filter having excellent heat resistance. <P>SOLUTION: The color composition for a color filter comprises: a resin having a sulfonic acid group; at least one kind of basic group-containing derivative selected from a group consisting of pigment derivative, anthraquinone derivatives, acridone derivatives and triazine derivatives and having a specific basic group; a pigment; a pigment carrier containing a monomer. The color filter has a filter segment formed from the above color composition. <P>COPYRIGHT: (C)2005,JPO&NCIPI PROBLEM TO BE SOLVED: To provide a color composition for a color filter having excellent fluidity and heat resistance after forming a coating film, and to provide a color filter having excellent heat resistance. SOLUTION: The color composition for a color filter comprises: a resin having a sulfonic acid group; at least one kind of basic group-containing derivative selected from a group consisting of pigment derivative, anthraquinone derivatives, acridone derivatives and triazine derivatives and having a specific basic group; a pigment; a pigment carrier containing a monomer. The color filter has a filter segment formed from the above color composition. COPYRIGHT: (C)2004,JPO&Japio SUBJECT of the Invention Provision of the coloring composition for color filters excellent in the fluidity and the heat-resisting property after coating-film formation, and the color filter excellent in the heat-resisting property. PROBLEM to be solved The color filter which comprises the coloring composition for color filters which contains at least 1 type of basic-group -containing derivative chosen from the groups which serve as a resin which has a sulfonic acid group from the pigment derivative which has a specific basic group, an anthraquinone derivative, an acridone derivative, and a triazine derivative, a pigment, and the pigment support¦carrier which contains a monomer, and the filter segment formed from this coloring composition. SELECTED DRAWINGS Absence | JP2003145817A | 2003-05-23 | JP2004347915A | JP2004347915A | 1. The resin which has a sulfonic acid group, At least 1 type of basic-group -containing derivative chosen from the groups which consist of the pigment derivative which has at least 1 basic group chosen from the groups which consist of the basic group of following formula (1), the basic group of following formula (2), a basic group of following formula (3), and a basic group of following formula (4), respectively, anthraquinone derivative, an acridone derivative, and a triazine derivative, Pigment, The pigment support¦carrier which contains a monomer The coloring composition for color filters which contains these. Formula (1) [FORMULA 1] [MAT_IMAGE 000023] Formula (2) [FORMULA 2] [MAT_IMAGE 000024] Formula (3) [FORMULA 3] [MAT_IMAGE 000025] Formula (4) [FORMULA 4] [MAT_IMAGE 000026] To said Formula (1) - (4) X shows -SO 2-, -CO-, -CH2NHCOCH2-, -CH2-, or a direct coupling, n shows the integer of 1-10, R 1 and R2 shows the alkyl group by which C1-C36 substitution may be carried out, the alkenyl group by which C2-C36 substitution may be carried out, or the phenyl group which may be substituted, Or the heterocyclic ring which R 1 and R2 bind¦bond¦couple together and contains the further nitrogen, oxygen, or a sulfur atom and which may be substituted is formed, R 3 shows the alkyl group by which C1-C36 substitution may be carried out, the alkenyl group by which C2-C36 substitution may be carried out, or the phenyl group which may be substituted, R 4, R5, and R6 and R7 show a hydrogen atom, the alkyl group by which C1-C36 substitution may be carried out, the alkenyl group by which C2-C36 substitution may be carried out, or the phenyl group which may be substituted, Y shows -NR 8-Z-NR9- or a direct coupling, R 8 and R9 shows a hydrogen atom, the alkyl group by which C1-C36 substitution may be carried out, the C2-C36 alkenyl group which may be substituted, or the phenyl group which may be substituted, Z shows the alkylene group by which C1-C36 substitution may be carried out, the alkenylene group by which C2-C36 substitution may be carried out, or the phenylene group which may be substituted, R shows the substituent shown by Formula (5), or the substituent shown by Formula (6), Q shows the substituent shown by the hydroxyl group, the alkoxyl group, the substituent shown by said Formula (5), or said Formula (6). Formula (5) [FORMULA 5] [MAT_IMAGE 000027] Formula (6) [FORMULA 6] [MAT_IMAGE 000028] 2. The resin which has a sulfonic acid group is the copolymer which contains these as a co-polymerization component. The ethylenically unsaturated monomer which has a sulfonic acid group, Another ethylenically unsaturated monomer The coloring composition for color filters of the Claim 1 description characterized by the above-mentioned. 3. An another ethylenically unsaturated monomer contains the ethylenically unsaturated monomer shown by following formula (7). The coloring composition for color filters of the Claim 2 description characterized by the above-mentioned. Formula (7) [FORMULA 7] [MAT_IMAGE 000029] In Formula (7) R 10 shows a hydrogen atom or a methyl group, R 11 shows the alkylene group, R 12 shows the C1-C20 alkyl group which may also contain a hydrogen atom or a benzene ring. 4. Content of the resin which has a sulfonic acid group makes a pigment reference(standard), and is 0.01 to 40 wt.%, Content of a basic-group -containing derivative makes a pigment reference(standard), and is 0.001 to 40 wt.%. The coloring composition for color filters as described in Claim 1 through¦or 3 any-one 1 item characterized by the above-mentioned. 5. A pigment support¦carrier further contains a resin. The coloring composition as described in Claim 1 through¦or 4 any-one 1 item characterized by the above-mentioned. 6. The filter segment formed from the coloring composition as described in any one of Claim 1 through¦or 5 is comprised. The color filter characterized by the above-mentioned. | G03F0007004 ¦ C08F022802 ¦ C09B006900 ¦ G02B000520 ¦ G02B000522 ¦ G02F00011335 | - | A coloring composition comprises resin having sulfonic acid group, basic group-containing derivative, pigment and a pigment support. The basic group-containing derivative is chosen from anthraquinone, acridone and triazine derivatives having at least one basic group. | For color filter (claimed) of liquid crystal display and color image pickup element. | The coloring composition has outstanding fluidity. A color filter formed using the composition has excellent heat resistance.
JP2004331871A | 2004-11-25 | Yellow ink for inkjet recording, comprises dye(s) having preset light absorbency, dispersed in aqueous medium, and forms printed image with specific forced fading rate constant | INKJET PRINTING INK, AND INKJET RECORDING METHOD ¦ The ink for inkjets, and an inkjet-recording method | FUJI PHOTO FILM CO LTD | TAGUCHI TOSHIKI ¦ OKINO YOSHIHARU ¦ TANAKA TOSHIHARU | Yellow ink comprises dye(s) having maximum wavelength (λmax) of 390-470 nm, dissolved or dispersed in an aqueous medium. The ratio of sum of light absorbency at λmax and 70 nm, and light absorbency at λmax is 0.4 or less. Reflective absorption density (DB) in yellow region at 0.9-1.1 is set as an initial stage density of the ink. The forced fading rate constant of printed image formed by the ink is 5×10-2 hour-1 or less. Yellow ink comprises dye(s) having maximum wavelength (λmax) of 390-470 nm, dissolved or dispersed in an aqueous medium. The ratio of sum of light absorbency at λmax and 70 nm, and light absorbency at λmax is 0.4 or less. Reflection density is measured through a status A filter, after printing ink on reflection-type media. The reflective absorption density (DB) in yellow region at 0.9-1.1 is set as an initial stage density of the ink. The forced fading rate constant of the printed image formed by the ink is 5×10-2 hour-1 or less. The rate constant is the time required for reducing the reflection density to 80% of initial stage density, and is obtained by carrying out forced fading of printed image by 5 ppm of ozone, using ozone fading test device.INDEPENDENT CLAIMS are included for the following:magenta ink comprising dye(s) having maximum wavelength (λmax) of 470-580 nm, dissolved or dispersed in aqueous medium. The ratio of sum of light absorbency at λmax and 70 nm, and light absorbency at λmax is 0.4 or less. The forced fading rate constant of the printed image formed by the ink is 5×10-2 hour-1 or less;cyan ink comprising dye(s) having maximum wavelength (λmax) of 580-690 nm, dissolved or dispersed in aqueous medium. The ratio of sum of light absorbency at λmax and 70 nm, and light absorbency at λmax is 0.4 or less. The forced fading rate constant of the printed image formed by the ink is 5×10-2 hour-1 or less;black ink comprising dye(s) having λmax of 500-700 nm, dissolved or dispersed in aqueous medium. The half value width in absorption spectrum of the dilute solution normalized to light absorbency 1, is 100 nm or more. A black square symbol of A black square symbol of JIS code 2223 is printed by 48 points using the black ink. The symbol has forced fading rate density of 5×10-2 hour-1 or less;ink set containing at least one ink;ink cartridge filled with at least one ink;recording head which discharges and prints the ink;ink stock solution containing dye(s);manufacture of ink, which involves producing ink from the stock solution; andinkjet-recording method, which involves printing ink on inkjet recording sheet having color material receiving layer on a support, using ink, ink set, ink cartridge or inkjet head. Ink set, ink cartridge and ink stock solution used for inkjet recording (all claimed). The ink has excellent delivery stability, and forms high quality image having excellent image preservability. Preferred Properties: The ratio of sum of light absorbency of yellow ink, magenta ink and cyan ink at λmax and 70 nm, and light absorbency at λmax are preferably 0.2 or less. The black ink has λmax of 350-500 nm. The ratio of maximum value and minimum value of forced fading rate constant of cyan ink, magenta ink and yellow ink is 1.2 or less. The oxidation potential of at least 1 dye in the ink is higher than 1V. The ratio of forced fading rate constant of any two inks in the ink set is 0.5-2, when measured by ozone fading test device, fluorescent lamp irradiation machine or xenon irradiation machine, when printed image is preserved at 80°C and relative humidity of 70%, or in air pressurization of 50 kg/cm2 at 50°C using autoclave test machine.Preferred Method: A coating liquid containing the microparticles, cross-linking agent and water-soluble resin, is applied and cured to form a color material-receiving layer. A basic solution having pH of 8 or more is applied on the receiving layer simultaneously during application of coating liquid or in middle of drying process.Preferred Composition: The ink further contains non-ionic surfactant(s), betaine compound(s), cyclic solvent(s) and urea-type compound(s).Preferred Dye: The dye is e.g. a dye of formulae A11-N=N-B11 or A41-(N=N-(B41)m)n-N=N-C41A11, B11-SO-Z2, -SO2-Z2, -SO2NR21R22, sulfo, -CONR21R22 or -COOR21;Z2(un)substituted alkyl, (un)substituted cycloalkyl, (un)substituted alkenyl, (un)substituted aralkyl, (un)substituted aryl or (un)substituted heterocyclic group;R21,R22H or Z2;A41,B41,C41optionally substituted aromatic or heterocyclic group;m1 or 2; andn0 or more.Preferred Composition: The color material receiving layer further contains a water-soluble resin, microparticles, a cross-linking agent cross-linkable with the water-soluble resin, and a mordant.Preferred Resin: The water-soluble resin is polyvinyl alcohol resin, cellulose resin, resin having ether bond, resin having carbamoyl group, resin having carboxyl group and/or gelatin.Preferred Microparticles: The microparticles are silica microparticles, colloidal silica, alumina microparticles and/or pseudo-boehmite.Preferred Mordant: The mordant is an organic amine polymer, and contains inorganic metal oxide or inorganic halide. | PROBLEM TO BE SOLVED: To provide an inkjet printing ink which produces a picture free of beading or bronzing and therefore excellent in quality, fastness against heat, light, ozone, or the like, and is excellent in delivery stability. SOLUTION: The inkjet printing ink is prepared by using dyes at least one of which has an oxidation potential of >1.0 V (vs SCE). COPYRIGHT: (C)2004,JPO&Japio SUBJECT of the Invention The image acquired has neither a beading nor bronze, and provide the ink for inkjets which was excellent in the fastness with respect to a heat¦fever, light, ozone etc., and was excellent in the favorable picture quality also at the delivery stability. PROBLEM to be solved The ink for inkjets produced using the dye whose oxidation potential of at least 1 dye contained in an ink is nobler than 1.0V (vs S C E). SELECTED DRAWINGS Absence <P>PROBLEM TO BE SOLVED: To provide an inkjet printing ink which produces a picture free of beading or bronzing and therefore excellent in quality, fastness against heat, light, ozone, or the like, and is excellent in delivery stability. <P>SOLUTION: The inkjet printing ink is prepared by using dyes at least one of which has an oxidation potential of >1.0 V (vs SCE). <P>COPYRIGHT: (C)2005,JPO&NCIPI | JP2003131581A | 2003-05-09 | JP2004331871A | JP2004331871A | 1. (lambda)max exists in 470 nm from 390 nm, It is a yellow ink for the inkjets formed by ratio I ((lambda)max+70 nm)/I ((lambda)max) of the light absorbency I of (lambda)max ((lambda)max) and the (lambda)max+70 nm light absorbency I ((lambda)max+70 nm) melt¦dissolving or disperse¦distributing in an aqueous¦water-based medium at least one kind of the dye which is 0.4 or less, Comprising: After carrying out the printing of the ink to reflection-type media, a reflection density is measured through a status A filter, The reflective absorption density¦concentration (D B) in a yellow area¦region prescribes one point of 0.90-1.10 as an initial-stage density¦concentration of the ink, Fading of the 5 ppm ozone is forcedly carried out for this print object using an always generatable ozone fading test device, When the forced fading rate constant obtained¦required from time until that reflection density turns into 80% of an initial-stage density¦concentration is defined, this rate constant is below 5.0*10 -2[hour-1], The yellow ink for inkjets characterized by the above-mentioned. 2. (lambda)max of a dye exists in 470 nm from 390 nm, Ratio I ((lambda)max+70 nm)/I ((lambda)max) of the light absorbency I of (lambda)max ((lambda)max) and the (lambda)max+70 nm light absorbency I ((lambda)max+70 nm) is 0.2 or less, The yellow ink for inkjets of Claim 1 characterized by the above-mentioned. 3. (lambda)max exists in 580 nm from 470 nm, It is the magenta ink for the inkjets formed by ratio I ((lambda)max+70 nm)/I ((lambda)max) of the light absorbency I of (lambda)max ((lambda)max) and the (lambda)max+70 nm light absorbency I ((lambda)max+70 nm) melt¦dissolving or disperse¦distributing in an aqueous¦water-based medium at least one kind of the dye which is 0.4 or less, Comprising: After carrying out the printing of the ink to reflection-type media, a reflection density is measured through a status A filter, The reflective absorption density¦concentration (D G) in a magenta area¦region prescribes one point of 0.90-1.10 as an initial-stage density¦concentration of the ink, Fading of the 5 ppm ozone is forcedly carried out for this print object using an always generatable ozone fading test device, When the forced fading rate constant obtained¦required from time until that reflection density turns into 80% of an initial-stage density¦concentration is defined, this rate constant is below 5.0*10 -2[hour-1], Magenta ink for inkjets characterized by the above-mentioned. 4. (lambda)max of a dye exists in 580 nm from 470 nm, Ratio I ((lambda)max+70 nm)/I ((lambda)max) of the light absorbency I of (lambda)max ((lambda)max) and the (lambda)max+70 nm light absorbency I ((lambda)max+70 nm) is 0.2 or less, Magenta ink for inkjets of Claim 3 characterized by the above-mentioned. 5. (lambda)max exists in 690 nm from 580 nm, It is the cyan¦cyanogen ink for the inkjets formed by ratio I ((lambda)max+70 nm)/I ((lambda)max) of the light absorbency I of (lambda)max ((lambda)max) and the (lambda)max+70 nm light absorbency I ((lambda)max+70 nm) melt¦dissolving or disperse¦distributing in an aqueous¦water-based medium at least one kind of the dye which is 0.4 or less, Comprising: After carrying out the printing of the ink to reflection-type media, a reflection density is measured through a status A filter, The reflective absorption density¦concentration (D R) in the cyan¦cyanogen area¦region prescribes one point of 0.90-1.10 as an initial-stage density¦concentration of the ink, Fading of the 5 ppm ozone is forcedly carried out for this print object using an always generatable ozone fading test device, When the forced fading rate constant obtained¦required from time until that reflection density turns into 80% of an initial-stage density¦concentration is defined, this rate constant is below 5.0*10 -2[hour-1], The cyan¦cyanogen ink for inkjets characterized by the above-mentioned. 6. (lambda)max of a dye exists in 690 nm from 580 nm, Ratio I ((lambda)max+70 nm)/I ((lambda)max) of the light absorbency I of (lambda)max ((lambda)max) and the (lambda)max+70 nm light absorbency I ((lambda)max+70 nm) is 0.2 or less, The cyan¦cyanogen ink for inkjets of Claim 5 characterized by the above-mentioned. 7. (lambda)max exists in 700 nm from 500 nm, The black ink for the inkjets formed by the half value width in the absorption spectrum of the dilute solution normalized to the light absorbency 1.0 melt¦dissolving or disperse¦distributing in an aqueous¦water-based medium at least one kind of the dye which is 100 nm or more WHEREIN: The black square¦rectangle¦intersection symbol of JIS code 2223 is printed by 48 points using this black ink, The reflection density (D vis) which measured this with the status A filter is prescribed as an initial-stage density¦concentration, Fading of the 5 ppm ozone is forcedly carried out for this print object using an always generatable ozone fading test device, When a forced fading rate constant (k vis) is defined from time until that reflection density (Dvis) becomes 80% of an initial-stage density¦concentration value, this rate constant (kvis) is below 5.0*10-2[hour-1], The black ink for inkjets characterized by the above-mentioned. 8. The black ink for the inkjets formed by (lambda)max of a dye melt¦dissolving or disperse¦distributing at least one kind of the dye of Claim 7 with at least one kind of the dye which exists in 500 nm from 350 nm. 9. The black ink for the inkjets formed by melt¦dissolving or disperse¦distributing in an aqueous¦water-based medium at least one kind of a dye WHEREIN: The black square¦rectangle¦intersection symbol of JIS code 2223 is printed by 48 points using this black ink, Reflection-density (D R,DG,DB) of the C, M, Y three color which measured this with the status A filter is prescribed as an initial-stage density¦concentration, Fading of the 5 ppm ozone is forcedly carried out for this print object using an always generatable ozone fading test device, When forced fading rate constant (k R,kG,kB) is defined from time until each reflection-density (DR,DG,DB) becomes 80% of an initial-stage density¦concentration value and ratio (R) of the maximum value of this three rate constant and the minimum value is obtained¦required, this ratio (R) is 1.2 or less, The black ink for inkjets characterized by the above-mentioned. 10. The oxidation potential of at least 1 dye contained in an ink is nobler than 1.0V (vs S C E), The ink for inkjets of Claim 1-9 characterized by the above-mentioned. 11. At least 1 of the dye contained in the ink of Claim 1-10 is a dye expressed with following General formula (1)-(4), The ink for inkjets characterized by the above-mentioned. General formula (1); A 11-N=N-B11 In the General Formula (1), A 11 and B11 respectively independently show an optionally substituted heterocyclic group. General formula (2); [FORMULA 1] [MAT_IMAGE 000141] In the General Formula (2), X 21, X22, X23 and X24 each show -SO-Z2, -SO2-Z2, -SO2NR21R22, a sulfo group, -CONR21R22, or -COOR21 independently. Z 2 each shows a substituted or unsubstituted alkyl group, a substituted or unsubstituted cycloalkyl group, a substituted or unsubstituted alkenyl group, a substituted or unsubstituted aralkyl group, a substituted or unsubstituted aryl group, or a substituted or unsubstituted heterocyclic group independently. R 21, R22 each shows a hydrogen atom, a substituted or unsubstituted alkyl group, a substituted or unsubstituted cycloalkyl group, a substituted or unsubstituted alkenyl group, a substituted or unsubstituted aralkyl group, a substituted or unsubstituted aryl group, or a substituted or unsubstituted heterocyclic group independently. Y 21, Y22, Y23 and Y24 each show a monovalent substituent independently. A 21-a24, b21-b24 each shows the number of substituents of X21-X24 and Y21-Y24. A 21-a24 each shows the number of 0-4 independently, However, all are not simultaneously set to 0. B 21-b24 each shows the number of 0-4 independently. In addition, when a 21-a24 and b21-b24 show the number of 2 or more, a number of X21-X24 and Y21-Y24 s are mutually same or different respectively. M is a hydrogen atom, a metal atom or its oxide, a hydroxide, or a halide. General formula (3); [FORMULA 2] [MAT_IMAGE 000142] In the General Formula (3), A 31 shows a five-membered heterocyclic ring. B 31 and B32 show =CR31-, -CR32= respectively, or any one shows a nitrogen atom and the other shows =CR31- or -CR32=. R 35 and R36 respectively independently show a hydrogen atom, an aliphatic group, an aromatic group, a heterocyclic group, an acyl group, an alkoxycarbonyl group, an aryloxy carbonyl group, a carbamoyl group, an alkyl, an aryl sulfonyl group, or a sulfamoyl group, Each group may have the substituent further. G 3, R31, R32 respectively independently A hydrogen atom, a halogen atom, An aliphatic group, an aromatic group, a heterocyclic group, a cyano group, a carboxyl group, a carbamoyl group, an alkoxycarbonyl group, an aryloxy carbonyl group, a heterocyclic oxycarbonyl group, An acyl group, a hydroxyl group, an alkoxy group, an aryloxy group, a heterocyclic oxy group, the silyl oxy group, an acyloxy group, a carbamoyl oxy group, the alkoxy carbonyloxy group, an aryloxy carbonyloxy group, and an amino group (an aryl amino group --) An acylamino group, a ureido group, a sulfamoyl amino group, the alkoxy carbonylamino group, an aryloxy carbonylamino group, alkyl, or aryl sulfonyl amino group which contains a heterocyclic amino group, A heterocyclic sulfonyl amino group, a nitro group, an alkyl, or an arylthio group, An alkyl or an aryl sulfonyl group, a heterocyclic sulfonyl group, an alkyl or an aryl sulfinyl group, a heterocyclic sulfinyl group, a sulfamoyl group, a sulfo group, or a heterocyclic thio group is shown, Each group may be substituted further. R 31, R35, or R35 and R36 may bind¦bond¦couple together, and a 5 or 6 membered ring may be formed. General formula (4); A 41-(N=N-(B41)m)n-N=N-C41 In the General Formula (4), A 41, B41 and C41 each show independently the aromatic group or heterocyclic group which may be substituted. M is 1 or 2, N is an integer greater than or equal to 0. 12. In at least 1 of the dye expressed with General formula (1), and the cyan¦cyanogen ink, at least 1 of the dye expressed with General formula (2) and magenta ink contain at least 1 of the dye expressed with General formula (3), and a black ink contains [ a yellow ink ] at least 1 of the dye expressed with General formula (4), and at least 1 of the dye expressed with General formula (1), The ink for inkjets of Claim 11 characterized by the above-mentioned. 13. The dye expressed with General formula (2) is a dye expressed with following General formula (5), The ink for inkjets of said 1 characterized by the above-mentioned. The ink for inkjets of Claim 11 or 12 characterized by containing at least one kind of the ink of Claim 1. General formula (5) [FORMULA 3] [MAT_IMAGE 000143] In the General Formula (5), X 51-X54, Y51-Y58 and M1 are synonymous with X21-X24, Y21-Y24, M of General formula (2) respectively. A 51-a54 each shows the integer of 1 or 2 independently. 14. At least 1 containing of the ink of Claim 1-13 is carried out, The ink set for inkjets characterized by the above-mentioned. 15. The ink cartridge for inkjets fill¦packed at least one the ink in any one of Claim 1-13. 16. The recording head for inkjets which can discharge and print the ink in any one of Claim 1-13. 17. The ink stock solution for inkjets contained at least one kind of the dye expressed with General formula (1)-(5). 18. The ink of Claim 1-13 is produced from the stock solution for inkjets of Claim 17, The manufacturing method of the ink for inkjets characterized by the above-mentioned. 19. The any one of the ink in any one of Claim 1-13, the ink set of Claim 14, the ink cartridge of Claim 15, or the inkjet head of Claim 16 is used, It prints on the inkjet recording sheet which has a color material receiving layer on a support body, The inkjet-recording method characterized by the above-mentioned. 20. Said color material receiving layer is the inkjet recording sheet which contains a water soluble resin further, The inkjet-recording method of Claim 19 characterized by the above-mentioned. 21. Said water soluble resin uses a polyvinyl alcohol type-resin, a cellulose resin, the resin that has an ether bond, the resin which has a carbamoyl group, the resin which has a carboxyl group, and the inkjet recording sheet which is at least 1 type of gelatin, The inkjet-recording method of Claim 19 or 20 characterized by the above-mentioned. 22. Said color material receiving layer uses the inkjet recording sheet which contains microparticles further, The inkjet-recording method in any one of Claim 19-21 characterized by the above-mentioned. 23. Said microparticle uses silica microparticles, a colloidal silica, alumina microparticles, and the inkjet recording sheet that is at least 1 type of a pseudo-boehmite, The inkjet-recording method in any one of Claim 19-22 characterized by the above-mentioned. 24. Said color material receiving layer uses the inkjet recording sheet containing the crosslinking agent which can bridge¦crosslink a water soluble resin, The inkjet-recording method in any one of Claim 19-23 characterized by the above-mentioned. 25. Said color material receiving layer uses the inkjet recording sheet which contains a mordant further, The inkjet-recording method in any one of Claim 19-24 characterized by the above-mentioned. 26. An organic amine polymer is contained as said mordant, The inkjet-recording method of Claim 25 characterized by the above-mentioned. 27. As said mordant, an inorganic metal oxide or an inorganic halide is contained, The inkjet-recording method of Claim 25 characterized by the above-mentioned. 28. Said color material receiving layer is a layer which carried out the bridge¦crosslinking curing¦hardening of the application layer which applied at least microparticles, the water soluble resin, and the coating liquid containing a crosslinking agent, Said bridge¦crosslinking curing¦hardening (1) It is simultaneous when said coating liquid is applied, (2) It is the dry middle of the application layer which applies said coating liquid and is formed, and before this application layer shows decreasing rate of drying, it is carried out by assign¦providing the basic solution more than pH8 to said application layer or coating film at the time in any one of, The inkjet-recording method in any one of Claim 19-28 using the inkjet recording sheet characterized by the above-mentioned. 29. It is the ink set of said Claim 14, Comprising: After carrying out the printing of each-color ink to reflection-type media, a reflection density is measured through a status A filter, The reflective absorption density¦concentration in the hue area¦region of a main prescribes the point of 0.90-1.10 as one point and an initial-stage density¦concentration of the ink, Fading of the 5 ppm ozone is forcedly carried out for this print object using an always generatable ozone fading test device, When the forced fading rate constant obtained¦required from time until the reflection density turns into 80% of an initial-stage density¦concentration is defined, two forced fading rate constants of each-color ink in during an ink set are selected and the ratio is obtained¦required, even if it selects which two, it is ratio 0.5-2.0, The ink set characterized by the above-mentioned. 30. It is the ink set of said Claim 14, Comprising: After carrying out the printing of each-color ink to reflection-type media, a reflection density is measured through a status A filter, The reflective absorption density¦concentration in the hue area¦region of a main prescribes the point of 0.90-1.10 as one point and an initial-stage density¦concentration of the ink, Fading of this print object is forcedly carried out using a xenon irradiation machine on the conditions which cut 370 nm or less UV light, When the forced fading rate constant obtained¦required from time until the reflection density turns into 80% of an initial-stage density¦concentration is defined, two forced fading rate constants of each-color ink in during an ink set are selected and the ratio is obtained¦required, even if it selects which two, it is ratio 0.5-2.0, The ink set characterized by the above-mentioned. 31. It is the ink set of said Claim 14, Comprising: After carrying out the printing of each-color ink to reflection-type media, a reflection density is measured through a status A filter, The reflective absorption density¦concentration in the hue area¦region of a main prescribes the point of 0.90-1.10 as one point and an initial-stage density¦concentration of the ink, Fading of this print object is forcedly carried out using the xenon irradiation machine which let glass pass, When the forced fading rate constant obtained¦required from time until the reflection density turns into 80% of an initial-stage density¦concentration is defined, two forced fading rate constants of each-color ink in during an ink set are selected and the ratio is obtained¦required, even if it selects which two, it is ratio 0.5-2.0, The ink set characterized by the above-mentioned. 32. It is the ink set of said Claim 14, Comprising: After carrying out the printing of each-color ink to reflection-type media, a reflection density is measured through a status A filter, The reflective absorption density¦concentration in the hue area¦region of a main prescribes the point of 0.90-1.10 as one point and an initial-stage density¦concentration of the ink, This print object is preserve¦saved on conditions dry 80 degrees C, and forcedly carries out fading, When the forced fading rate constant obtained¦required from time until the reflection density turns into 80% of an initial-stage density¦concentration is defined, two forced fading rate constants of each-color ink in during an ink set are selected and the ratio is obtained¦required, even if it selects which two, it is ratio 0.5-2.0, The ink set characterized by the above-mentioned. 33. It is the ink set of said Claim 14, Comprising: After carrying out the printing of each-color ink to reflection-type media, a reflection density is measured through a status A filter, The reflective absorption density¦concentration in the hue area¦region of a main prescribes the point of 0.90-1.10 as one point and an initial-stage density¦concentration of the ink, This print object is preserve¦saved on condition of 80-degree-C70 % RH, and forcedly carries out fading, When the forced fading rate constant obtained¦required from time until the reflection density turns into 80% of an initial-stage density¦concentration is defined, two forced fading rate constants of each-color ink in during an ink set are selected and the ratio is obtained¦required, even if it selects which two, it is ratio 0.5-2.0, The ink set characterized by the above-mentioned. 34. It is the ink set of said Claim 14, Comprising: After carrying out the printing of each-color ink to reflection-type media, a reflection density is measured through a status A filter, The reflective absorption density¦concentration in the hue area¦region of a main prescribes the point of 0.90-1.10 as one point and an initial-stage density¦concentration of the ink, Fading of this print object is forcedly carried out using a fluorescent-lamp irradiation machine, When the forced fading rate constant obtained¦required from time until the reflection density turns into 80% of an initial-stage density¦concentration is defined, two forced fading rate constants of each-color ink in during an ink set are selected and the ratio is obtained¦required, even if it selects which two, it is ratio 0.5-2.0, The ink set characterized by the above-mentioned. 35. It is the ink set of said Claim 14, Comprising: After carrying out the printing of each-color ink to reflection-type media, a reflection density is measured through a status A filter, The reflective absorption density¦concentration in the hue area¦region of a main prescribes the point of 0.90-1.10 as one point and an initial-stage density¦concentration of the ink, Fading of the air pressurization conditions of 50(degree C)-50kg/cm 2 is forcedly carried out for this print object using an achievable autoclave test machine, When the forced fading rate constant obtained¦required from time until the reflection density turns into 80% of an initial-stage density¦concentration is defined, two forced fading rate constants of each-color ink in during an ink set are selected and the ratio is obtained¦required, even if it selects which two, it is ratio 0.5-2.0, The ink set characterized by the above-mentioned. 36. An ink and media are selected so that the conditions in any one of Claim 29-35 may be satisfy¦filled, Image formation is carried out, The inkjet-recording method in any one of Claim 19-28 characterized by the above-mentioned. 37. General formula (N1), (N2), Or It contains at least one the nonionic surfactant expressed with (N3), The ink in any one of Claim 1-13 characterized by the above-mentioned, or the ink set of Claim 14. 38. General formula (B) (preferably it contains at least one betaine compound (Preferably betaine surfactant) expressed with General formula (B1) or General formula (B2)(Preferably General formula (B3))) Claim 1-13 and the ink in any one of 37 which are characterized by the above-mentioned, or the ink set of Claim 14. 39. It contains at least one the cyclic¦annular solvent expressed with General formula (A), The ink in any one of Claim 1-13, 37, 38 characterized by the above-mentioned, or the ink set of Claim 14. 40. It contains at least one the urea type-compound expressed with General formula (Y), The ink in any one of Claim 1-13, 37-39 characterized by the above-mentioned, or the ink set of Claim 14. 41. The color material receiving layer in any one of Claim 19-28 is ink General formula (B) (preferably it contains at least one betaine compound (Preferably betaine surfactant) expressed with General formula (B1) or General formula (B2)(Preferably General formula (B3))). The inkjet-recording method in any one of Claim 19-28 characterized by the above-mentioned. | B41J000201 ¦ B41M000500 ¦ B41M000550 ¦ B41M000552 ¦ C09B002942 ¦ C09B002948 ¦ C09B0031153 ¦ C09B004724 ¦ C09D001100 ¦ C09D0011326 ¦ C09D0011328 ¦ C09D001138 | 2006-03-28 RD04 NOTIFICATION OF RESIGNATION OF POWER OF ATTORNEY JAPANESE INTERMEDIATE CODE: A7424 2006-03-25 | Yellow ink comprises dye(s) having maximum wavelength (λmax) of 390-470 nm, dissolved or dispersed in an aqueous medium. The ratio of sum of light absorbency at λmax and 70 nm, and light absorbency at λmax is 0.4 or less. Reflective absorption density (DB) in yellow region at 0.9-1.1 is set as an initial stage density of the ink. The forced fading rate constant of printed image formed by the ink is 5×10 -2 hour-1 or less. | Ink set, ink cartridge and ink stock solution used for inkjet recording (all claimed). | The ink has excellent delivery stability, and forms high quality image having excellent image preservability.
JP2004292795A | 2004-10-21 | Aqueous-resin composition for water-paint composition, contains fatty acid modified acrylic resin consisting of copolymer of preset amount of specific drying oil fatty acid and specific polymerizable unsaturated monomers, and aqueous medium | AQUEOUS RESIN COMPOSITION AND AQUEOUS COATING MATERIAL COMPOSITION CONTAINING THE SAME ¦ An aqueous-resin composition and a water-paint composition including the same | KANSAI PAINT CO LTD | SAIKAWA KEIICHIRO ¦ KITAMURA TAKASHI ¦ TOMITA KENICHI ¦ INOUE TAKESHI ¦ SUGISHIMA MASAMI | An aqueous resin composition contains fatty acid modified acrylic resin (I) in aqueous medium (II). Resin (I) consists of copolymer of preset amount of drying-oil fatty acid and/or semi-drying oil fatty acid (a), epoxy group-containing polymerizable unsaturated monomer (b), specific polymerizable unsaturated monomer (c), specific polymerizable unsaturated monomer (d), and other polymerizable unsaturated monomer (e). An aqueous resin composition contains fatty acid modified acrylic resin (I) which is minutely dispersed in aqueous medium (II). Resin (I) consists of copolymer of drying-oil fatty acid and/or semi-drying oil fatty acid (a) (in weight%) (0.5-40), epoxy group-containing polymerizable unsaturated monomer (b) (0.5-20), polymerizable unsaturated monomer (c) (0.5-25), polymerizable unsaturated monomer (d) (10-60), and other polymerizable unsaturated monomer (e) (0-88.5). Monomer (c) has at least 1 type of group chosen from sulfonic acid group, sulfonate group, phosphoric acid group and phosphate group. Monomer (d) has 4C or more alkyl group. INDEPENDENT CLAIMS are included for the following:water-paint composition, which contains the aqueous resin composition;method of forming coating-film, which involves coating water-paint composition to a coating surface; andcoated material. For water-paint composition used for forming coating film to obtain coated material (all claimed). Water-paint composition is preferably used for coating bridges, ship and buildings. The aqueous-resin composition forms coating film with excellent shelf life, glossiness, weather resistance, water resistance, alkali resistance, and favorable exterior. Preferred Method: Fatty acid modified acrylic resin (I) is obtained by copolymerizing fatty acid modified polymerizable unsaturated monomer with polymerizable unsaturated monomer (c), polymerizable unsaturated monomer (d), and other polymerizable unsaturated monomer (e). Fatty acid modified polymerizable unsaturated monomer is obtained by reacting drying-oil fatty acid and/or semi-drying oil fatty acid (a) and epoxy group-containing polymerizable unsaturated monomer (b). Preferred Composition: The polymerizable unsaturated monomer (e) contains styrene (5-40 wt.%) based on total amount of components (a-e). The water paint composition contains titanium white which is 5-25% of pigment volume concentration, phosphoric acid-type pigment which is 1-10% of pigment volume concentration, and at least 1 type of compound chosen from nitrite, phytic-acid salt, tannate, polyamine compound and hydrazine derivative. The volume concentration of water-paint composition in the coating material is 10-30%. Preferred Properties: Fatty acid modified acrylic-resin (I) has number average molecular weight of 2000-120000, and average particle diameter of 1000 nm or less. Fatty acid modified acrylic-resin (I) is dispersed in the aqueous medium (II) under pressure of 50-250 MPa using high-pressure emulsification apparatus. | <P>PROBLEM TO BE SOLVED: To obtain an aqueous resin composition excellent in finishing properties such as a high thick feeling and a high luster and further capable of forming a coated film excellent in weather resistance, water-proof property, alkali resistance, and the like, and to provide an aqueous coating material composition containing the same. <P>SOLUTION: The aqueous resin composition is characterized in that it comprises (I) a fatty acid-modified acrylic resin composed of a copolymer of (a) 0.5-40 wt.% of a dry oil fatty acid and/or semi-dry oil fatty acid, (b) 0.5-20 wt.% of an epoxy group-containing polymerizable unsaturated monomer, (c) 0.5-25 wt.% of a polymerizable unsaturated monomer having at least one group selected from the group consisting of a sulfonic acid group, a sulfonate group, a phosphoric acid group and a phosphonate group, (d) 10-60 wt.% of a polymerizable unsaturated monomer having not less than 4C alkyl groups, and (e) 0-88.5 wt.% of the other polymerizable unsaturated monomer, and (II) an aqueous medium, and in that (I) is finely dispersed in (II). <P>COPYRIGHT: (C)2005,JPO&NCIPI PROBLEM TO BE SOLVED: To obtain an aqueous resin composition excellent in finishing properties such as a high thick feeling and a high luster and further capable of forming a coated film excellent in weather resistance, water-proof property, alkali resistance, and the like, and to provide an aqueous coating material composition containing the same. SOLUTION: The aqueous resin composition is characterized in that it comprises (I) a fatty acid-modified acrylic resin composed of a copolymer of (a) 0.5-40 wt.% of a dry oil fatty acid and/or semi-dry oil fatty acid, (b) 0.5-20 wt.% of an epoxy group-containing polymerizable unsaturated monomer, (c) 0.5-25 wt.% of a polymerizable unsaturated monomer having at least one group selected from the group consisting of a sulfonic acid group, a sulfonate group, a phosphoric acid group and a phosphonate group, (d) 10-60 wt.% of a polymerizable unsaturated monomer having not less than 4C alkyl groups, and (e) 0-88.5 wt.% of the other polymerizable unsaturated monomer, and (II) an aqueous medium, and in that (I) is finely dispersed in (II). COPYRIGHT: (C)2004,JPO&Japio SUBJECT of the Invention Provide the aqueous-resin composition which can form the coating film which was excellent in completion property, such as a feeling of a high build, and a high gloss, and was excellent in and a weather resistance, a water resisting property, alkali resistance etc., and the water-paint composition containing it. PROBLEM to be solved (a) Drying-oil fatty acid and/or 0.5 to 40 weight% of semi-drying oil fatty acids, (b) 0.5 to 20 weight% of epoxy-group -containing polymerizable unsaturated monomers, (c) 0.5 to 25 weight% of polymerizable unsaturated monomers which have at least 1 type of acidic radical chosen from group which consists of sulfonic acid group, sulfonate group, a phosphoric acid group, and a phosphate group, (d) 10 to 60 weight% of polymerizable unsaturated monomers which have C4 or more alkyl group, And (e) Fatty-acid modification¦denaturation acrylic-resin (I) and aqueous¦water-based medium (II) which consist of a copolymer of 0 to 88.5 weight% of other polymerizable unsaturated monomers are comprised, and fatty-acid modification¦denaturation acrylic-resin (I) is minutely disperse¦distributed in aqueous¦water-based medium (II), The aqueous-resin composition characterized by the above-mentioned. SELECTED DRAWINGS Absence | JP200318510A ¦ JP200361226A | 2003-01-28 ¦ 2003-03-07 | JP2004292795A ¦ CN1329463C ¦ CN1523071A | JP2004292795A ¦ CN1523071A ¦ CN1329463C | 1. (a) Drying-oil fatty acid and/or 0.5 to 40 weight% of semi-drying oil fatty acids, (b) 0.5 to 20 weight% of epoxy-group -containing polymerizable unsaturated monomers, (c) 0.5 to 25 weight% of polymerizable unsaturated monomers which have at least 1 type of group chosen from group which consists of sulfonic acid group, sulfonate group, a phosphoric acid group, and a phosphate group, (d) 10 to 60 weight% of polymerizable unsaturated monomers which have C4 or more alkyl group And (e) 0 to 88.5 weight% of other polymerizable unsaturated monomers Fatty-acid modification¦denaturation acrylic-resin (I) and aqueous¦water-based medium (II) which consist of these copolymers are comprised, Fatty-acid modification¦denaturation acrylic-resin (I) is minutely disperse¦distributed in aqueous¦water-based medium (II), The aqueous-resin composition characterized by the above-mentioned. 2. Fatty-acid modification¦denaturation acrylic-resin (I) is with a drying-oil fatty acid and/or semi-drying oil fatty-acid (a), Epoxy-group -containing polymerizable unsaturated monomer (b), Polymerizable unsaturated monomer (c) which has at least 1 type of group chosen from the group which consists of a sulfonic acid group, a sulfonate group, a phosphoric acid group, and a phosphate group in the fatty-acid modification¦denaturation polymerizable unsaturated monomer obtained by these reaction, Polymerizable unsaturated monomer (d) which has a C4 or more alkyl group, And other polymerizable unsaturated monomer (e), It is a thing obtained by making it co-polymerize with these, The aqueous-resin composition of Claim 1. 3. Fatty-acid modification¦denaturation acrylic-resin (I) is epoxy-group -containing polymerizable unsaturated monomer (b), A sulfonic acid group, a sulfonate group, a phosphoric acid group and polymerizable unsaturated monomer (c) which has at least 1 type of group chosen from the group which consists of a phosphate group, Polymerizable unsaturated monomer (d) which has a C4 or more alkyl group, And it is a thing obtained by adding a drying-oil fatty acid and/or semi-drying oil fatty-acid (a) to the epoxy group of the epoxy-group -containing acrylic resin obtained by a co-polymerization of other polymerizable unsaturated monomer (e), The aqueous-resin composition of Claim 1. 4. The aqueous-resin composition of any one of Claim 1-3 with which other polymerizable unsaturated monomer (e) contains styrene five to 40weight% based on the total amount of component (a), (b), (c), (d) and (e). 5. Fatty-acid modification¦denaturation acrylic-resin (I) has the number average molecular weight of 2000-120000, The aqueous-resin composition of any one of Claim 1-4. 6. The aqueous-resin composition of any one of Claim 1-5 with which fatty-acid modification¦denaturation acrylic-resin (I) is disperse¦distributed in aqueous¦water-based medium (II) by the pressure of 50 to 250 Mpa using a high voltage¦pressure emulsification apparatus. 7. The aqueous-resin composition of any one of Claim 1-6 with which fatty-acid modification¦denaturation acrylic-resin (I) is disperse¦distributed by 1000 nm or less average particle diameter in aqueous¦water-based medium (II). 8. The aqueous-resin composition of any one of Claim 1-7 is contained, The water-paint composition characterized by the above-mentioned. 9. Titanium white is contained by 5 to 25% of pigment volume density¦concentration, And the material¦charge volume density¦concentration of a whole face is 10 to 30 %, The water-paint composition of Claim 8. 10. The water-paint composition of Claim 8 or 9 which contains a phosphoric acid type¦system¦group pigment by 1 to 10% of pigment volume density¦concentration. 11. The water-paint composition of any one of Claim 8-10 containing at least 1 type of compound chosen from the group which consists of nitrite, a phytic-acid salt, the tannate, a polyamine compound, and a hydrazine derivative. 12. The water-paint composition of any one of Claim 8-11 is coated to a coating surface, The coating-film formation method characterized by the above-mentioned. 13. Coating goods obtained by the method of Claim 12. | C08L003306 ¦ C09D000712 ¦ C09D013300 ¦ C09D015700 ¦ C09D016300 ¦ C09D019100 | 2009-11-24 A02 DECISION OF REFUSAL - JAPANESE INTERMEDIATE CODE: A02 2009-11-20 ¦ 2009-07-21 A131 NOTIFICATION OF REASONS FOR REFUSAL - JAPANESE INTERMEDIATE CODE: A131 2009-07-21 ¦ 2009-07-07 A977 REPORT ON RETRIEVAL JAPANESE INTERMEDIATE CODE: A971007 2009-07-07 ¦ 2008-01-29 RD02 NOTIFICATION OF ACCEPTANCE OF POWER OF ATTORNEY JAPANESE INTERMEDIATE CODE: A7422 2008-01-26 ¦ 2006-12-22 A621 WRITTEN REQUEST FOR APPLICATION EXAMINATION + JAPANESE INTERMEDIATE CODE: A621 2006-12-21 | An aqueous resin composition contains fatty acid modified acrylic resin (I) in aqueous medium (II). Resin (I) consists of copolymer of preset amount of drying-oil fatty acid and/or semi-drying oil fatty acid (a), epoxy group-containing polymerizable unsaturated monomer (b), specific polymerizable unsaturated monomer (c), specific polymerizable unsaturated monomer (d), and other polymerizable unsaturated monomer (e). | For water-paint composition used for forming coating film to obtain coated material (all claimed). Water-paint composition is preferably used for coating bridges, ship and buildings. | The aqueous-resin composition forms coating film with excellent shelf life, glossiness, weather resistance, water resistance, alkali resistance, and favorable exterior.
JP2004285224A | 2004-10-14 | New azo compound and azo methine compound for coloring composition, inkjet recording fluid and thermal transfer recording material | NEW COMPOUND, COLORING COMPOSITION, INKJET RECORDING LIQUID, INKJET RECORDING METHOD AND HEAT-SENSITIVE TRANSFER RECORDING MATERIAL ¦ A novel compound, a coloring composition, inkjet_recording_fluid, an inkjet-recording method, and a thermal-transfer recording material | KONICA MINOLTA HOLDINGS INC | SUZUKI TAKASHI ¦ IKESU SATORU ¦ TAKAHASHI MARI ¦ IKEMIZU MASARU | Azo compound (I), and azo methine compound (II) are new. Azo compound of formula (I), and azo methine compound of formula (II) are new.Ar1,Ar2aryl or heterocyclic-ring group;J1,J2-NHCO-, -CON(R12)-, -NHCON(R13)-, -NHCOO-, -NHSO2- or SO2N(R14)-;D1,D2pigment portion having chromophore, D1 and D2 couples together with carbon atom via J1 and J2, respectively;R11,R21substituent;R12-R14H, alkyl, cycloalkyl, aryl or heterocyclic ring group;Z11carbon atom group required to from benzene nucleus or naphthalene nucleus;Y-N= or -CH=;Z21carbon atom group required to form benzoquinone or naphthoquinone type compound; andn11, n210-5.INDEPENDENT CLAIMS are included for the following:coloring composition, which contains (I) and/or (II);inkjet recording fluid, which contains (I) and/or (II); andthermal-transfer recording material, which contains (I) and/or (II). For coloring composition, thermal-transfer recording material, and inkjet recording fluid (all claimed). The azo compound and azo methine compound provide inkjet recording fluid with excellent color reproducibility, storage stability and capability of forming pigment image of favorable light resistance; and thermal transfer recording material with excellent transferability and light resistance. Preferred Compound: The azo compound of formula (I) and azo methine compound of formula (II) has sulfo group or its salt. Preferred Fluid: The inkjet recording fluid contains polyhydric alcohol, and (I) and/or (II) as microparticle dispersed material containing an oil-soluble polymer. | PROBLEM TO BE SOLVED: To provide a coloring composition comprising a new compound and providing a high-density neutral black color, an inkjet recording liquid exhibiting excellent reproducibility of the color, and a highly sensitive heat-sensitive transfer recording material. SOLUTION: The compound is represented by general formulas [1] or [2] (wherein, Ar 1 and Ar2 are each an aryl group or a heterocyclic group; Y is -N= or -CH=; J1 and J2 are each a bonding group; D1 and D2 represent each a coloring matter part having a chromophore, and a bond through J1 or J2, and a carbon atom; R11, R21, R12, R13, R14, R22, R23 and R24 are each a hydrogen atom or a substituent; Z11 and Z21 are each a carbon atom group required for completing a benzene ring or a naphthalene ring; and n11 and n21 are each an integer of 0-5). The inkjet recording liquid or the heat-sensitive transfer recording material contains the compound. COPYRIGHT: (C)2004,JPO&Japio SUBJECT of the Invention The coloring composition which exhibits the in high concentration¦density neutral black which consists of a novel compound, the inkjet_recording_fluid excellent in color reproducibility, and a high sensitive thermal-transfer recording material are provided. PROBLEM to be solved The inkjet_recording_fluid or the thermal-transfer recording material containing the following general formula [I] or the compound expressed with [II], and this compound. [FORMULA 1] [MAT_IMAGE 000053] [FORMULA 2] [MAT_IMAGE 000054] [In the Formula, the pigment¦dye part which has Ar 1, Ar2; aryl group or heterocyclic group, and Y;-N= or -CH=, J1, J2; bonding group, and D1, D2; chromophore is shown, A carbon atom group required in order to perfect binding¦bond¦coupling, R 11, R21, R12, R13, R14, R22, R23, a R24; hydrogen atom or a substituent, Z11, Z21; benzene nucleus, or a naphthalene nucleus through J1, J2 and a carbon atom, the integer of n11, n21;0-5.] SELECTED DRAWINGS Absence <P>PROBLEM TO BE SOLVED: To provide a coloring composition comprising a new compound and providing a high-density neutral black color, an inkjet recording liquid exhibiting excellent reproducibility of the color, and a highly sensitive heat-sensitive transfer recording material. <P>SOLUTION: The compound is represented by general formulas [1] or [2] (wherein, Ar<SB>1</SB>and Ar<SB>2</SB>are each an aryl group or a heterocyclic group; Y is -N= or -CH=; J<SB>1</SB>and J<SB>2</SB>are each a bonding group; D<SB>1</SB>and D<SB>2</SB>represent each a coloring matter part having a chromophore, and a bond through J<SB>1</SB>or J<SB>2</SB>, and a carbon atom; R<SB>11</SB>, R<SB>21</SB>, R<SB>12</SB>, R<SB>13</SB>, R<SB>14</SB>, R<SB>22</SB>, R<SB>23</SB>and R<SB>24</SB>are each a hydrogen atom or a substituent; Z<SB>11</SB>and Z<SB>21</SB>are each a carbon atom group required for completing a benzene ring or a naphthalene ring; and n<SB>11</SB>and n<SB>21</SB>are each an integer of 0-5). The inkjet recording liquid or the heat-sensitive transfer recording material contains the compound. <P>COPYRIGHT: (C)2005,JPO&NCIPI | JP200379520A | 2003-03-24 | JP2004285224A | JP2004285224A | 1. The compound expressed with the following general formula [I]. [FORMULA 1] [MAT_IMAGE 000051] [In the Formula, Ar 1 shows an aryl group or a heterocyclic group, J 1 shows -NHCO-, -CON(R12)-, -NHCON(R13)-, -NHCOO-, -NHSO2- or -SO2N(R14)-. D 1 shows the pigment¦dye part which has chromophore, It bind¦bond¦couples through J 1 and a carbon atom. R 11 shows a substituent, R 12, R13 or R14 shows a hydrogen atom, an alkyl group, a cycloalkyl group, an aryl group, or a heterocyclic group. A carbon atom group required in order that Z 11 may perfect a benzene nucleus or a naphthalene nucleus is shown, N 11 shows the integer of 0-5.] 2. The compound expressed with the following general formula [II]. [FORMULA 2] [MAT_IMAGE 000052] [In the Formula, Ar 2 shows an aryl group or a heterocyclic group, Y shows -N= or -CH=, J 2 shows -NHCO-, -CON(R22)-, -NHCON(R23)-, -NHCOO-, -NHSO2- or -SO2N(R24)-. D 2 shows the pigment¦dye part which has chromophore, It bind¦bond¦couples through J 2 and a carbon atom. R 21 shows a substituent, R 22, R23 or R24 shows a hydrogen atom, an alkyl group, a cycloalkyl group, an aryl group, or a heterocyclic group. A carbon atom group required in order that Z 21 may perfect a benzoquinone type-compound or a naphthoquinone type-compound is shown, N 21 shows the integer of 0-5.] 3. At least 1 type of the compound of Claim 1 or 2 is contained, The coloring composition characterized by the above-mentioned. 4. At least 1 type of the compound of Claim 1 or 2 is contained, Inkjet_recording_fluid characterized by the above-mentioned. 5. The compound of Claim 1 or 2 has a sulfo group or its salt, Inkjet_recording_fluid of Claim 4 characterized by the above-mentioned. 6. The compound of Claim 1 or 2 contains as a microparticle dispersed material, Inkjet_recording_fluid of Claim 4 characterized by the above-mentioned. 7. Inkjet_recording_fluid of Claim 6 characterized by a microparticle dispersed material containing an oil-solubility polymer. 8. Polyhydric alcohols are contained, Inkjet_recording_fluid of any one of Claim 4-7 characterized by the above-mentioned. 9. The inkjet-recording method characterized by recording using the inkjet_recording_fluid of any one of Claim 4-8. 10. At least 1 type of the compound of Claim 1 or 2 is contained, The thermal-transfer recording material characterized by the above-mentioned. | B41J000201 ¦ B41M000500 ¦ B41M000530 ¦ B41M0005385 ¦ B41M0005388 ¦ B41M000539 ¦ C09B000154 ¦ C09B0031068 ¦ C09B005500 ¦ C09B005602 ¦ C09D001100 ¦ C09D0011326 ¦ C09D0011328 ¦ C09D001138 | 2010-04-06 A02 DECISION OF REFUSAL - JAPANESE INTERMEDIATE CODE: A02 2010-04-06 ¦ 2009-12-08 A131 NOTIFICATION OF REASONS FOR REFUSAL - JAPANESE INTERMEDIATE CODE: A131 2009-12-08 ¦ 2009-11-26 A977 REPORT ON RETRIEVAL JAPANESE INTERMEDIATE CODE: A971007 2009-11-25 ¦ 2006-03-11 A621 WRITTEN REQUEST FOR APPLICATION EXAMINATION + JAPANESE INTERMEDIATE CODE: A621 2006-03-10 | Azo compound (I), and azo methine compound (II) are new. | For coloring composition, thermal-transfer recording material, and inkjet recording fluid (all claimed). | The azo compound and azo methine compound provide inkjet recording fluid with excellent color reproducibility, storage stability and capability of forming pigment image of favorable light resistance; and thermal transfer recording material with excellent transferability and light resistance.
JP2004285223A | 2004-10-14 | New azo and methine compounds for coloring composition, inkjet recording liquid and thermal transfer recording material | NEW COMPOUND, COLORING COMPOSITION, INKJET RECORDING LIQUID, INKJET RECORDING METHOD AND HEAT-SENSITIVE TRANSFER RECORDING MATERIAL ¦ A novel compound, a coloring composition, inkjet_recording_fluid, an inkjet-recording method, and a thermal-transfer recording material | KONICA MINOLTA HOLDINGS INC | SUZUKI TAKASHI ¦ IKESU SATORU ¦ TAKAHASHI MARI ¦ IKEMIZU MASARU | Azo compound (I) and methine compound (II) are new. An azo compound of formula (I) is new.Ar1aryl or heterocyclic ring group;Z1non-metallic atom group required to form 5-6 membered nitrogen-containing heterocyclic ring;R11 or R12hydrogen, a substituent or -J1-D1;J1bivalent connection group having one or more carbon atom;D1pigment portion having chromophore; andm10 or 1.When m1 is 0, then R12 is -J1-D1.INDEPENDENT CLAIMS are included for the following:methine compound of formula (II);coloring composition containing the azo compound;inkjet recording fluid containing the azo compound;inkjet recording method using the inkjet recording fluid; andthermal transfer recording material containing the azo compound.Ar2aryl or heterocyclic ring group;Y1(-N=) or (-CH=);Z2non-metallic atom group required to form 5-6 membered nitrogen-containing heterocyclic ring;R21 or R22hydrogen, a substituent or -J2-D2;J2bivalent connection group having one or more carbon atom;D2pigment portion having chromophore; andm20 or 1.When m2 is 0, then R22 = -J2-D2. For color composition, inkjet recording fluid and thermal transfer recording material (all claimed). The new compound provides coloring composition with favorable light resistance. Inkjet recording fluid with excellent color reproducibility and storage stability, is obtained. Thermal transfer recording material with excellent image fastness such as light fastness, is provided. Preferred Compound: The compound of formula (I) is a compound of formula (III) or (V), preferably (VII) or (IX).Ar3,Ar5,Ar7,Ar9Ar1;Z3Z1;R31,R32,R51,R52,R71,R72,R91,R92R11 or R12;X1-O-, -S- or -NR33-;R33H or substituent; andQ1,Q2-N= or -CR52-.Similarly, the compound of formula (II) is a compound of formula (IV) or (VI), preferably (VIII) or (X).Ar4,Ar6,Ar8,Ar10Ar2;Z4Z2;Y2-Y5Y1;R41,R42,R61,R62,R81,R82,R101,R102R21 or R22;X2-O-, -S- or -NR43-;R43H or substituent; andQ1-Q4-N= or -CR62-.Preferred Recording Fluid: The recording fluid contains the azo compound having sulfo group or its salt, as a microparticle dispersed material containing oil solubility polymer, and polyhydric alcohol. | PROBLEM TO BE SOLVED: To provide, at first, a coloring composition comprising a new compound and providing a high-density neutral black color, and an inkjet recording liquid exhibiting good light resistance and excellent reproducibility of the color, to provide, at second, a water-based inkjet recording liquid having excellent preservation stability of ink in addition to the first, to provide, at third, an inkjet recording method by using the inkjet recording liquid, and to provide, at fourth, a highly sensitive heat-sensitive transfer recording material exhibiting high density even by a small applied energy, and having excellent image fastness such as light fastness. SOLUTION: The compound is represented by general formula [1]. The coloring composition and the inkjet recording liquid contain the compound or the like. COPYRIGHT: (C)2004,JPO&Japio SUBJECT of the Invention The 1st objective shows the coloring composition and the favorable light resistance which exhibit the in high concentration¦density neutral black which consists of a novel compound, Coming out and existing providing the inkjet_recording_fluid excellent in color reproducibility The 2nd objective is providing the aqueous¦water-based inkjet_recording_fluid which was excellent in the storage stability of an ink in addition to the 1st objective, and the 3rd objective is provision of the inkjet-recording method which used this inkjet_recording_fluid, Furthermore, the 4th objective shows a high density¦concentration also in the few¦small application energy, It is providing the high sensitive thermal-transfer recording material excellent in image fastness, such as light fastness. PROBLEM to be solved The compound expressed with the following general formula [I]. [FORMULA 1] [MAT_IMAGE 000120] SELECTED DRAWINGS Absence <P>PROBLEM TO BE SOLVED: To provide, at first, a coloring composition comprising a new compound and providing a high-density neutral black color, and an inkjet recording liquid exhibiting good light resistance and excellent reproducibility of the color, to provide, at second, a water-based inkjet recording liquid having excellent preservation stability of ink in addition to the first, to provide, at third, an inkjet recording method by using the inkjet recording liquid, and to provide, at fourth, a highly sensitive heat-sensitive transfer recording material exhibiting high density even by a small applied energy, and having excellent image fastness such as light fastness. <P>SOLUTION: The compound is represented by general formula [1]. The coloring composition and the inkjet recording liquid contain the compound or the like. <P>COPYRIGHT: (C)2005,JPO&NCIPI | JP200379519A | 2003-03-24 | JP2004285223A | JP2004285223A | 1. The compound expressed with the following general formula [I]. [FORMULA 1] [MAT_IMAGE 000110] [In the Formula, Ar 1 shows an aryl group or a heterocyclic group, Z 1 shows a nonmetallic atom group required in order to form a 5-6 membered nitrogen-containing heterocyclic ring. One side shows a hydrogen atom or a substituent among R 11 and R12, Another side shows -J 1-D1, J 1 shows the bivalent coupling group which it has at least 1 of a carbon atom, D 1 shows the pigment¦dye part which has chromophore. M 1 shows 0 or 1, However When m 1 shows 0, R12 shows -J1-D1.] 2. The compound expressed with the following general formula [II]. [FORMULA 2] [MAT_IMAGE 000111] [In the Formula, Ar 2 shows an aryl group or a heterocyclic group, Y 1 shows -N= or -CH=, Z 2 shows a nonmetallic atom group required in order to form a 5-6 membered nitrogen-containing heterocyclic ring. One side shows a hydrogen atom or a substituent among R 21 and R22, Another side shows -J 2-D2, J 2 shows the bivalent coupling group which it has at least 1 of a carbon atom, D 2 shows the pigment¦dye part which has chromophore. M 2 shows 0 or 1, However When m 2 shows 0, R22 shows -J2-D2.] 3. The compound expressed with said general formula [I] is shown by the following general formula [III], The compound of Claim 1 characterized by the above-mentioned. [FORMULA 3] [MAT_IMAGE 000112] [In the Formula, Ar 3 shows an aryl group or a heterocyclic group, Z 3 shows a nonmetallic atom group required in order to form a 5-6 membered nitrogen-containing heterocyclic ring. One side shows a hydrogen atom or a substituent among R 31 and R32, Another side shows -J 3-D3, J 3 shows the bivalent coupling group which it has at least 1 of a carbon atom, D 3 shows the pigment¦dye part which has chromophore. X 1 shows -O-, -S-, or -NR33-, R 33 shows a hydrogen atom or a substituent.] 4. The compound expressed with said general formula [II] is shown by the following general formula [IV], The compound of Claim 2 characterized by the above-mentioned. [FORMULA 4] [MAT_IMAGE 000113] [In the Formula, Ar 4 shows an aryl group or a heterocyclic group, Y 2 shows -N= or -CH=, Z 4 shows a nonmetallic atom group required in order to form a 5-6 membered nitrogen-containing heterocyclic ring. One side shows a hydrogen atom or a substituent among R 41 and R42, Another side shows -J 4-D4, J 4 shows the bivalent coupling group which it has at least 1 of a carbon atom, D 4 shows the pigment¦dye part which has chromophore. X 2 shows =O, =S, or =NR43, R 43 shows a hydrogen atom or a substituent.] 5. The compound expressed with said general formula [I] is shown by the following general formula [V], The compound of Claim 1 characterized by the above-mentioned. [FORMULA 5] [MAT_IMAGE 000114] [In the Formula, Ar 5 shows an aryl group or a heterocyclic group, Q 1 and Q2 show -N= or -CR52=. One side shows a hydrogen atom or a substituent among R 51 and R52, Another side shows -J 5-D5, J 5 shows the bivalent coupling group which it has at least 1 of a carbon atom, D 5 shows the pigment¦dye part which has chromophore.] 6. The compound expressed with said general formula [II] is shown by the following general formula [VI], The compound of Claim 2 characterized by the above-mentioned. [FORMULA 6] [MAT_IMAGE 000115] [In the Formula, Ar 6 shows an aryl group or a heterocyclic group, Y 3 shows -N= or -CH=, Q 3 and Q4 show -N= or -CR62=. One side shows a hydrogen atom or a substituent among R 61 and R62, Another side shows -J 6-D6, J 6 shows the bivalent coupling group which it has at least 1 of a carbon atom, D 6 shows the pigment¦dye part which has chromophore.] 7. The compound expressed with said general formula [III] is shown by the following general formula [VII], The compound of Claim 3 characterized by the above-mentioned. [FORMULA 7] [MAT_IMAGE 000116] [In the Formula, Ar 7 shows an aryl group or a heterocyclic group, One side shows a hydrogen atom or a substituent among R 71 and R72, Another side shows -J 7-D7, J 7 shows the bivalent coupling group which it has at least 1 of a carbon atom, D 7 shows the pigment¦dye part which has chromophore.] 8. The compound expressed with said general formula [IV] is shown by the following general formula [VIII] The compound of Claim 4 characterized by the above-mentioned. [FORMULA 8] [MAT_IMAGE 000117] [In the Formula, Ar 8 shows an aryl group or a heterocyclic group, Y 4 shows -N= or -CH=. One side shows a hydrogen atom or a substituent among R 81 and R82, Another side shows -J 8-D8, J 8 shows the bivalent coupling group which it has at least 1 of a carbon atom, D 8 shows the pigment¦dye part which has chromophore.] 9. The compound expressed with said general formula [V] is shown by the following general formula [IX], The compound of Claim 5 characterized by the above-mentioned. [FORMULA 9] [MAT_IMAGE 000118] [In the Formula, Ar 9 shows an aryl group or a heterocyclic group, One side shows a hydrogen atom or a substituent among R 91 and R92, Another side shows -J 9-D9, J 9 shows the bivalent coupling group which it has at least 1 of a carbon atom, D 9 shows the pigment¦dye part which has chromophore.] 10. The compound expressed with said general formula [VI] is shown by the following general formula [X], The compound of Claim 6 characterized by the above-mentioned. [FORMULA 10] [MAT_IMAGE 000119] [In the Formula, Ar 10 shows an aryl group or a heterocyclic group, Y 5 shows -N= or -CH=. One side shows a hydrogen atom or a substituent among R 101 and R102, Another side shows -J 10-D10, J 10 shows the bivalent coupling group which it has at least 1 of a carbon atom, D 10 shows the pigment¦dye part which has chromophore.] 11. At least 1 type is contained among the compounds of any one of Claim 1-10, The coloring composition characterized by the above-mentioned. 12. At least 1 type is contained among the compounds of any one of Claim 1-10, Inkjet_recording_fluid characterized by the above-mentioned. 13. The compound of any one of Claim 1-10 has a sulfo group or its salt, Inkjet_recording_fluid of Claim 12 characterized by the above-mentioned. 14. The compound of any one of Claim 1-10 contains as a microparticle dispersed material, Inkjet_recording_fluid of Claim 12 characterized by the above-mentioned. 15. Inkjet_recording_fluid of Claim 14 characterized by a microparticle dispersed material containing an oil-solubility polymer. 16. Polyhydric alcohols are contained, Inkjet_recording_fluid of any one of Claim 12-15 characterized by the above-mentioned. 17. The inkjet-recording method characterized by recording using the inkjet_recording_fluid of any one of Claim 12-16. 18. At least 1 type is contained among the compounds of any one of Claim 1-10, The thermal-transfer recording material characterized by the above-mentioned. | B41J000201 ¦ B41M000500 ¦ B41M000530 ¦ B41M0005385 ¦ B41M0005388 ¦ B41M000539 ¦ C07D023152 ¦ C07D023388 ¦ C07D040112 ¦ C09B0031068 ¦ C09B005602 ¦ C09D001100 ¦ C09D0011328 | 2010-03-02 A02 DECISION OF REFUSAL - JAPANESE INTERMEDIATE CODE: A02 2010-03-02 ¦ 2010-02-04 A521 WRITTEN AMENDMENT JAPANESE INTERMEDIATE CODE: A523 2010-02-03 ¦ 2009-12-08 A131 NOTIFICATION OF REASONS FOR REFUSAL - JAPANESE INTERMEDIATE CODE: A131 2009-12-08 ¦ 2009-11-26 A977 REPORT ON RETRIEVAL JAPANESE INTERMEDIATE CODE: A971007 2009-11-25 ¦ 2006-03-11 A621 WRITTEN REQUEST FOR APPLICATION EXAMINATION + JAPANESE INTERMEDIATE CODE: A621 2006-03-10 | Azo compound (I) and methine compound (II) are new. | For color composition, inkjet recording fluid and thermal transfer recording material (all claimed). | The new compound provides coloring composition with favorable light resistance. Inkjet recording fluid with excellent color reproducibility and storage stability, is obtained. Thermal transfer recording material with excellent image fastness such as light fastness, is provided.
JP2004285222A | 2004-10-14 | Azo compound used as pigment component for coloring composition and inkjet recording fluid used in inkjet recording, is novel | NEW COMPOUND, COLORING COMPOSITION, INKJET RECORDING LIQUID, INKJET RECORDING METHOD AND HEAT-SENSITIVE TRANSFER RECORDING MATERIAL ¦ A novel compound, a coloring composition, inkjet_recording_fluid, an inkjet-recording method, and a thermal-transfer recording material | KONICA MINOLTA HOLDINGS INC | SUZUKI TAKASHI ¦ IKESU SATORU ¦ TAKAHASHI MARI ¦ IKEMIZU MASARU | Azo compound (1) is new. Azo compound of general formula (1) is new.Ar1aryl or heterocyclic ring;Anon-metallic atom group required so that Z11 and Z12 optionally form 5-6C nitrogen containing heterocyclic ring;andD1pigment portion having chromophore.INDEPENDENT CLAIMS are included for the following:methine compound of formula (2); coloring composition containing compound (1 and/or 2);inkjet recording fluid containing compound (1 and/or 2);inkjet recording method which involves recording using the inkjet recording fluid; andthermal transfer recording material containing the compound (1 and/or 2).Ar2aryl or heterocyclic ring;Anon-metallic atom group required so that Z21 and Z22 optionally form 5-6C nitrogen containing heterocyclic ring;D2pigment portion having chromophore;andY2-N= or -CH=. For coloring composition, inkjet recording fluid used for inkjet recording, and thermal transfer recording material (all claimed). The inkjet recording fluid is excellent in color reproducibility, storage stability, and provides color image having favorable light resistance. A thermal transfer recording material excellent in sensitivity, transferability, image fastness and light resistance of pigment is provided using the pigment compounds. Preferred Recording Fluid: The inkjet recording fluid contains the compound as microparticle dispersed material containing an oil soluble polymer, and polyhydric alcohol. The compound has a sulfo group or its salt. | PROBLEM TO BE SOLVED: To provide, at first, a coloring composition comprising a new compound and providing a high-density neutral black color, and an inkjet recording liquid exhibiting good light resistance and excellent reproducibility of the color, to provide, at second, a water-based inkjet recording liquid having excellent preservation stability in addition to the first, to provide, at third, an inkjet recording method by using the inkjet recording liquid, and to provide, at fourth, a highly sensitive heat-sensitive transfer recording material exhibiting high density even by a small applied energy, and having excellent image fastness such as light fastness. SOLUTION: The compound is represented by general formula [1]. The coloring composition and the inkjet recording liquid contain the compound or the like. COPYRIGHT: (C)2004,JPO&Japio SUBJECT of the Invention The 1st objective shows the coloring composition and the favorable light resistance which exhibit the in high concentration¦density neutral black which consists of a novel compound, Coming out and existing providing the inkjet_recording_fluid excellent in color reproducibility The 2nd objective is providing the aqueous¦water-based inkjet_recording_fluid which was excellent in the storage stability of an ink in addition to the 1st objective, and the 3rd objective is provision of the inkjet-recording method which used this inkjet_recording_fluid, Furthermore, the 4th objective shows a high density¦concentration also in the few¦small application energy, It is providing the high sensitive thermal-transfer recording material excellent in image fastness, such as light fastness. PROBLEM to be solved The compound expressed with the following general formula [I]. [FORMULA 1] [MAT_IMAGE 000052] SELECTED DRAWINGS Absence <P>PROBLEM TO BE SOLVED: To provide, at first, a coloring composition comprising a new compound and providing a high-density neutral black color, and an inkjet recording liquid exhibiting good light resistance and excellent reproducibility of the color, to provide, at second, a water-based inkjet recording liquid having excellent preservation stability in addition to the first, to provide, at third, an inkjet recording method by using the inkjet recording liquid, and to provide, at fourth, a highly sensitive heat-sensitive transfer recording material exhibiting high density even by a small applied energy, and having excellent image fastness such as light fastness. <P>SOLUTION: The compound is represented by general formula [1]. The coloring composition and the inkjet recording liquid contain the compound or the like. <P>COPYRIGHT: (C)2005,JPO&NCIPI | JP200379518A | 2003-03-24 | JP2004285222A | JP2004285222A | 1. The compound expressed with the following general formula [I]. [FORMULA 1] [MAT_IMAGE 000050] [In the Formula, Ar 1 shows an aryl group or a heterocyclic group, A nonmetallic atom group required in order that Z 11 and Z12 may form a 5-6 membered nitrogen-containing heterocyclic ring respectively is shown, D 1 shows the pigment¦dye part which has chromophore.] 2. The compound expressed with the following general formula [II]. [FORMULA 2] [MAT_IMAGE 000051] [In the Formula, Ar 2 shows an aryl group or a heterocyclic group, Y 2 shows -N= or -CH=, A nonmetallic atom group required in order that Z 21 and Z22 may form a 5-6 membered nitrogen-containing heterocyclic ring respectively is shown, D 2 shows the pigment¦dye part which has chromophore.] 3. At least 1 type is contained among the compounds of Claim 1 or 2, The coloring composition characterized by the above-mentioned. 4. At least 1 type is contained among the compounds of Claim 1 or 2, Inkjet_recording_fluid characterized by the above-mentioned. 5. The compound of Claim 1 or 2 has a sulfo group or its salt, Inkjet_recording_fluid of Claim 4 characterized by the above-mentioned. 6. The compound of Claim 1 or 2 contains as a microparticle dispersed material, Inkjet_recording_fluid of Claim 4 characterized by the above-mentioned. 7. Inkjet_recording_fluid of Claim 6 characterized by a microparticle dispersed material containing an oil-solubility polymer. 8. Polyhydric alcohols are contained, Inkjet_recording_fluid of any one of Claim 4-7 characterized by the above-mentioned. 9. The inkjet-recording method characterized by recording using the inkjet_recording_fluid of any one of Claim 4-8. 10. At least 1 type is contained among the compounds of Claim 1 or 2, The thermal-transfer recording material characterized by the above-mentioned. | B41J000201 ¦ B41M000500 ¦ C07D048704 ¦ C09B003108 ¦ C09B006720 ¦ C09D001100 ¦ C09D001130 ¦ C09D001700 | 2010-03-02 A02 DECISION OF REFUSAL - JAPANESE INTERMEDIATE CODE: A02 2010-03-02 ¦ 2010-02-04 A521 WRITTEN AMENDMENT JAPANESE INTERMEDIATE CODE: A523 2010-02-03 ¦ 2009-12-08 A131 NOTIFICATION OF REASONS FOR REFUSAL - JAPANESE INTERMEDIATE CODE: A131 2009-12-08 ¦ 2009-11-26 A977 REPORT ON RETRIEVAL JAPANESE INTERMEDIATE CODE: A971007 2009-11-25 ¦ 2006-03-10 A621 WRITTEN REQUEST FOR APPLICATION EXAMINATION + JAPANESE INTERMEDIATE CODE: A621 2006-03-09 | Azo compound (1) is new. | For coloring composition, inkjet recording fluid used for inkjet recording, and thermal transfer recording material (all claimed). | The inkjet recording fluid is excellent in color reproducibility, storage stability, and provides color image having favorable light resistance. A thermal transfer recording material excellent in sensitivity, transferability, image fastness and light resistance of pigment is provided using the pigment compounds.
JP2004277692A | 2004-10-07 | Aqueous composition for inkjet recording medium, comprises organic polymer particle containing fluorescent dye and has preset weight average particle diameter and glass transition temperature | AQUEOUS COMPOSITION ¦ Aqueous¦water-based composition | MITSUI CHEMICALS INC | ISHIDA TADASHI ¦ TOMITA YOSHIHIKO ¦ KUSUMOTO SEIYA | An aqueous composition consists of organic polymer particle which is insoluble or slightly soluble in water. The polymer particle contains soluble fluorescent dye in the monomer which has an unsaturated double bond. The weight average particle diameter and glass transition temperature of organic polymer particle are 5-100 nm and 40°C or more, respectively. For inkjet recording medium (claimed), coating agent of paper, film, fiber and non-woven fabric. The aqueous composition shows excellent fluorescent whitening effect, preservability, water resistance and color development concentration of printed information. Preferred Polymer: The organic polymer particle is obtained by emulsion polymerization in the presence of cationic surfactant having octanol to water distribution coefficient of 1 or more. The content of fluorescent dye in the polymer particle is 0.01 weight parts or more with respect to 100 weight parts of monomer. The solubility of fluorescent dye is 70% or less with respect to the monomer.Preferred Dye: The fluorescent dye is oxazole or coumarin-type dye. | PROBLEM TO BE SOLVED: To obtain an aqueous composition useful as a coating material, an internal additive and an impregnating agent for paper, film, fiber, non-woven fabric, and the like, and excellent in whiteness, light fastness, waterproof property and blending stability. SOLUTION: This aqueous composition consists of organic polymer particles, and the organic polymer particles (i) contains a fluorescent dyestuff insoluble or hardly soluble in water and soluble in a monomer having an unsaturated double bond, and (ii) has 5-100 nm weight-average particle diameter and (iii) ≥40°C glass transition point (Tg). COPYRIGHT: (C)2004,JPO&Japio SUBJECT of the Invention Provide the aqueous¦water-based composition excellent in a whiteness and a preservability useful as coating agents, such as paper, a film, fiber, and a nonwoven fabric, internal additive, and an impregnant, a water resisting property, and mixing¦blending stability. PROBLEM to be solved It is the aqueous¦water-based composition which consists of an organic polymer particle, Comprising: (i) This organic polymer particle is insoluble or slightly soluble in water, and contains a soluble fluorescent dye in the monomer which has an unsaturated double bond, (ii) A weight average particle diameter is 5 - 100 nm, (iii) A glass transition temperature (Tg) is 40 degrees C or more, The aqueous¦water-based composition characterized by the above-mentioned. SELECTED DRAWINGS Absence <P>PROBLEM TO BE SOLVED: To obtain an aqueous composition useful as a coating material, an internal additive and an impregnating agent for paper, film, fiber, non-woven fabric, and the like, and excellent in whiteness, light fastness, waterproof property and blending stability. <P>SOLUTION: This aqueous composition consists of organic polymer particles, and the organic polymer particles (i) contains a fluorescent dyestuff insoluble or hardly soluble in water and soluble in a monomer having an unsaturated double bond, and (ii) has 5-100 nm weight-average particle diameter and (iii) ≥40°C glass transition point (Tg). <P>COPYRIGHT: (C)2005,JPO&NCIPI | JP200348788A | 2003-02-26 | JP2004277692A ¦ JP2004277691A | JP2004277692A | 1. It is the aqueous¦water-based composition which consists of an organic polymer particle, Comprising: This organic polymer particle (i) It is insoluble or slightly soluble in water, and a soluble fluorescent dye is contained in the monomer which has an unsaturated double bond, (ii) A weight average particle diameter is 5 - 100 nm, (iii) A glass transition temperature (Tg) is 40 degrees C or more, The aqueous¦water-based composition characterized by the above-mentioned. 2. An organic polymer particle is cationic, The aqueous¦water-based composition of Claim 1 characterized by the above-mentioned. 3. An organic polymer particle is obtained by emulsion polymerization in the presence of the cationic surface active agent whose octanol / water distribution coefficient are 1 or more, The aqueous¦water-based composition of Claim 1 or 2 characterized by the above-mentioned. 4. Content of the fluorescent dye in an organic polymer particle is 0.01 or more parts with respect to 100 part weight of monomers which have an unsaturated double bond, And it is 70 % or less of the solubility with respect to this monomer, The aqueous¦water-based composition of Claim 1-3 characterized by the above-mentioned. 5. A fluorescent dye is an oxazole type¦system¦group or the coumarin type¦system¦group, The aqueous¦water-based composition of Claim 1-4 characterized by the above-mentioned. 6. An inkjet-recording medium uses, The aqueous¦water-based composition of Claim 1-5 characterized by the above-mentioned. | C08L010100 ¦ B82Y003000 ¦ B82Y004000 ¦ C08F000228 ¦ C08F002000 ¦ C08K00051545 ¦ C08K0005357 ¦ C09D001100 ¦ C09D0011322 ¦ C09D0011328 | 2008-05-28 A02 DECISION OF REFUSAL - JAPANESE INTERMEDIATE CODE: A02 2008-05-27 ¦ 2007-11-21 A131 NOTIFICATION OF REASONS FOR REFUSAL - JAPANESE INTERMEDIATE CODE: A131 2007-11-20 ¦ 2007-10-05 A977 REPORT ON RETRIEVAL JAPANESE INTERMEDIATE CODE: A971007 2007-10-05 ¦ 2006-11-17 RD02 NOTIFICATION OF ACCEPTANCE OF POWER OF ATTORNEY JAPANESE INTERMEDIATE CODE: A7422 2006-11-16 ¦ 2005-07-19 A621 WRITTEN REQUEST FOR APPLICATION EXAMINATION + JAPANESE INTERMEDIATE CODE: A621 2005-07-15 | An aqueous composition consists of organic polymer particle which is insoluble or slightly soluble in water. The polymer particle contains soluble fluorescent dye in the monomer which has an unsaturated double bond. The weight average particle diameter and glass transition temperature of organic polymer particle are 5-100 nm and 40°C or more, respectively. | For inkjet recording medium (claimed), coating agent of paper, film, fiber and non-woven fabric. | The aqueous composition shows excellent fluorescent whitening effect, preservability, water resistance and color development concentration of printed information.
JP2004277691A | 2004-10-07 | Aqueous composition used as binder, comprises organic polymeric resin having preset glass transition temperature, and formed from monomer containing unsaturated double bond and soluble fluorescent dye | AQUEOUS COMPOSITION ¦ Aqueous¦water-based composition | MITSUI CHEMICALS INC | ISHIDA TADASHI ¦ TOMITA YOSHIHIKO ¦ KUSUMOTO SEIYA | Aqueous composition comprises organic polymeric resin having glass transition temperature at 40°C or less. The resin is insoluble or slightly soluble in water and is formed from monomer containing unsaturated double bond and a soluble fluorescent dye. As binder (claimed) for pigments used in inkjet recording ink, coating agent for film, paper, fiber and non-woven fabric, internal additive and impregnant. The aqueous composition has favorable preservability, compatibility with cationic substance, binder ability and outstanding fluorescent whitening effect. The printed characters formed by inkjet recording using the ink containing pigment formed from composition has high concentration, water resistance, light resistance and gas-proof property. Preferred Resin: The organic polymeric resin is cationic and is obtained by emulsification polymerization in presence of cationic surfactant when the octanol/water distribution coefficient is 1 or more. The polymeric resin contains (in weight parts) fluorescent dye (0.01 or more) with respect to monomer (100) having unsaturated double bond. The solubility of fluorescent dye with respect to monomer is 70% or less.Preferred Dye: The fluorescent dye is oxazole group or coumarin group dye. | PROBLEM TO BE SOLVED: To obtain an aqueous composition useful as a coating material, an internal additive and an impregnating agent for paper, film, fiber, non-woven fabric, and the like, and excellent in whiteness, light fastness, waterproof property and blending stability. SOLUTION: This aqueous composition consists of an organic polymer resin, and the organic polymer resin (i) contains a fluorescent dyestuff insoluble or hardly soluble in water and soluble in a monomer having an unsaturated double bond, and (ii) has <40°C glass transition temperature (Tg). COPYRIGHT: (C)2004,JPO&Japio SUBJECT of the Invention The aqueous¦water-based composition excellent in a whiteness and a light resistance useful as coating agents, such as paper, a film, fiber, and a nonwoven fabric, internal additive, and an impregnant, a water resisting property, and mixing¦blending stability is provided. PROBLEM to be solved It is the aqueous¦water-based composition which consists of an organic polymeric resin, Comprising: This organic polymeric resin (i) It is insoluble or slightly soluble in water, and a soluble fluorescent dye is contained in the monomer which has an unsaturated double bond, (ii) A glass transition temperature (Tg) is 40 degrees C or less, The aqueous¦water-based composition characterized by the above-mentioned. SELECTED DRAWINGS Absence <P>PROBLEM TO BE SOLVED: To obtain an aqueous composition useful as a coating material, an internal additive and an impregnating agent for paper, film, fiber, non-woven fabric, and the like, and excellent in whiteness, light fastness, waterproof property and blending stability. <P>SOLUTION: This aqueous composition consists of an organic polymer resin, and the organic polymer resin (i) contains a fluorescent dyestuff insoluble or hardly soluble in water and soluble in a monomer having an unsaturated double bond, and (ii) has <40°C glass transition temperature (Tg). <P>COPYRIGHT: (C)2005,JPO&NCIPI | JP200348788A | 2003-02-26 | JP2004277691A ¦ JP2004277692A | JP2004277691A | 1. It is the aqueous¦water-based composition which consists of an organic polymeric resin, Comprising: This organic polymeric resin (i) It is insoluble or slightly soluble in water, and a soluble fluorescent dye is contained in the monomer which has an unsaturated double bond, (ii) A glass transition temperature (Tg) is 40 degrees C or less, The aqueous¦water-based composition characterized by the above-mentioned. 2. An organic polymeric resin is cationic, The aqueous¦water-based composition of Claim 1 characterized by the above-mentioned. 3. An organic polymeric resin is obtained when octanol / water distribution coefficient superposes¦polymerizes by emulsion polymerization in the presence of the cationic surface active agent which is 1 or more, The aqueous¦water-based composition of Claim 1 or 2 characterized by the above-mentioned. 4. Content of the fluorescent dye in an organic polymeric resin is 0.01 or more parts with respect to 100 part weight of monomers which have an unsaturated double bond, And it is 70 % or less of the solubility with respect to this monomer, The aqueous¦water-based composition of Claim 1-3 characterized by the above-mentioned. 5. A fluorescent dye is an oxazole type¦system¦group or the coumarin type¦system¦group, The aqueous¦water-based composition of Claim 1-4 characterized by the above-mentioned. 6. It uses as a binder use, The aqueous¦water-based composition of Claim 1-5 characterized by the above-mentioned. | C08L005700 ¦ C08F000244 ¦ C08K000500 | 2008-05-28 A02 DECISION OF REFUSAL - JAPANESE INTERMEDIATE CODE: A02 2008-05-27 ¦ 2007-11-21 A131 NOTIFICATION OF REASONS FOR REFUSAL - JAPANESE INTERMEDIATE CODE: A131 2007-11-20 ¦ 2007-10-05 A977 REPORT ON RETRIEVAL JAPANESE INTERMEDIATE CODE: A971007 2007-10-05 ¦ 2006-11-17 RD02 NOTIFICATION OF ACCEPTANCE OF POWER OF ATTORNEY JAPANESE INTERMEDIATE CODE: A7422 2006-11-16 ¦ 2005-07-19 A621 WRITTEN REQUEST FOR APPLICATION EXAMINATION + JAPANESE INTERMEDIATE CODE: A621 2005-07-15 | Aqueous composition comprises organic polymeric resin having glass transition temperature at 40°C or less. The resin is insoluble or slightly soluble in water and is formed from monomer containing unsaturated double bond and a soluble fluorescent dye. | As binder (claimed) for pigments used in inkjet recording ink, coating agent for film, paper, fiber and non-woven fabric, internal additive and impregnant. | The aqueous composition has favorable preservability, compatibility with cationic substance, binder ability and outstanding fluorescent whitening effect. The printed characters formed by inkjet recording using the ink containing pigment formed from composition has high concentration, water resistance, light resistance and gas-proof property.
JP2004256711A | 2004-09-16 | Polymer particle dispersion for pseudo solid electrolyte of battery contains polymer particles and ionic liquid | POLYMER PARTICLE DISPERSION, ELECTROLYTE, AND CELL ¦ A polymer particle¦grain dispersion, an electrolyte, and a battery | KANSAI PAINT CO LTD | NAGANO TOSHIAKI ¦ OGAWA TETSUO | The polymer particle dispersion contains a polymer particle and an ionic liquid. INDEPENDENT CLAIMS are included for the following:pseudo solid electrolyte; andbattery using the pseudo solid electrolyte. Used for pseudo solid electrolyte for battery (both claimed) such as pigment sensitization-type solar cell, lithium secondary battery and fuel cell. The polymer particle dispersion has excellent durability and electroconductivity and is eco-friendly. Preferred Liquid: The ionic liquid has quaternary ammonium salt, quaternary phosphonium salt and/or tertiary sulfonium salt as cation. | <P>PROBLEM TO BE SOLVED: To provide a polymer particle dispersion which uses a nonvolatile ionic liquid as a dispersant, excels in long-term durability, and also has conductivity. <P>SOLUTION: The polymer particle dispersion contains polymer particles and an ionic liquid. The polymer particles are desirably fine particles having a mean particle size of 10 nm-10 μm. The content ratio of the polymer particles and the ionic liquid is suitably within the range of 1/99-80/20. This polymer particle dispersion can be expected for practical applicability in the use for functional materials, such as electrolytes of dye-sensitized solar cells, lithium secondary cells, fuel cells, especially gel electrolytes and the like. <P>COPYRIGHT: (C)2004,JPO&NCIPI PROBLEM TO BE SOLVED: To provide a polymer particle dispersion which uses a nonvolatile ionic liquid as a dispersant, excels in long-term durability, and also has conductivity. SOLUTION: The polymer particle dispersion contains polymer particles and an ionic liquid. The polymer particles are desirably fine particles having a mean particle size of 10 nm-10 μm. The content ratio of the polymer particles and the ionic liquid is suitably within the range of 1/99-80/20. This polymer particle dispersion can be expected for practical applicability in the use for functional materials, such as electrolytes of dye-sensitized solar cells, lithium secondary cells, fuel cells, especially gel electrolytes and the like. COPYRIGHT: (C)2004,JPO&Japio SUBJECT of the Invention The polymer particle¦grain dispersion which made the non-volatile ionic liquid the dispersion medium and which is excellent in durability over a long period of time, and also has electroconductivity is provided. PROBLEM to be solved Polymer particle¦grain and an ionic liquid are contained, The polymer particle¦grain dispersion characterized by the above-mentioned. As for polymer particle¦grain, it is desirable that they are the microparticles of average-particle-diameter 10 nm-10 micrometer. The inside of the range of 1/99-80/20 is suitable for -containing ratio of polymer particle¦grain and an ionic liquid. The polymer particle¦grain dispersion of this invention is the use of functional material, such as electrolytes, such as a dye-sensitized solar cell, a lithium secondary battery, and a fuel cell, especially the coagulation¦solidification body electrolyte, and can anticipate practical utility. SELECTED DRAWINGS Absence | JP200350180A | 2003-02-27 | JP2004256711A | JP2004256711A | 1. Polymer particle¦grain and an ionic liquid are contained, The polymer particle¦grain dispersion characterized by the above-mentioned. 2. Polymer particle¦grain is microparticles of average-particle-diameter 10 nm-10 micrometer, The polymer particle¦grain dispersion of Claim 1. 3. Polymer particle¦grain is internal bridge¦crosslinking particle¦grain, The polymer particle¦grain dispersion of Claim 1. 4. The polymer particle¦grain dispersion of Claim 1 which has the onium salt structure where an ionic liquid is at least 1 type or more chosen from a quaternary ammonium salt, a quaternary phosphonium salt, and a tertiary sulfonium salt as cation seed¦species. 5. -containing ratio of polymer particle¦grain and an ionic liquid is 1/99-80/20, The polymer particle¦grain dispersion of Claim 1. 6. The electrolyte whose electric conductivity which consists of a polymer particle¦grain dispersion of any one of Claim 1 through¦or 5 is 1*10-9-1*107S/cm. 7. The coagulation¦solidification body electrolyte which contains the polymer particle¦grain dispersion of any one of Claim 1 through¦or 5. 8. The battery using the coagulation¦solidification body electrolyte of Claim 7. | C08F000212 ¦ C08F001200 ¦ C08F002000 ¦ H01B000106 ¦ H01M000802 ¦ H01M001005 ¦ H01M00100565 ¦ H01M00100568 ¦ H01M00100569 ¦ H01M001400 | 2008-12-16 A02 DECISION OF REFUSAL - JAPANESE INTERMEDIATE CODE: A02 2008-12-16 ¦ 2008-08-12 A131 NOTIFICATION OF REASONS FOR REFUSAL - JAPANESE INTERMEDIATE CODE: A131 2008-08-12 ¦ 2008-07-12 A521 WRITTEN AMENDMENT JAPANESE INTERMEDIATE CODE: A523 2008-07-11 ¦ 2008-05-20 A131 NOTIFICATION OF REASONS FOR REFUSAL - JAPANESE INTERMEDIATE CODE: A131 2008-05-20 ¦ 2006-01-27 A621 WRITTEN REQUEST FOR APPLICATION EXAMINATION + JAPANESE INTERMEDIATE CODE: A621 2006-01-26 | The polymer particle dispersion contains a polymer particle and an ionic liquid. | Used for pseudo solid electrolyte for battery (both claimed) such as pigment sensitization-type solar cell, lithium secondary battery and fuel cell. | The polymer particle dispersion has excellent durability and electroconductivity and is eco-friendly.
JP2004182936A | 2004-07-02 | Pressure sensitive adhesive composition for forming adhesive layer, contains pressure sensitive adhesive property polymer, near-infrared absorbing pigment, and ultraviolet absorber and/or hindered amine-group optical-stabilizer | PRESSURE SENSITIVE ADHESIVE COMPOSITION ¦ Pressure-sensitive-adhesive composition | NIPPON SHOKUBAI CO LTD | TOKIMINE NAOKI ¦ YAMAMOTO NORINOBU | A pressure sensitive adhesive composition contains a pressure sensitive adhesive property polymer (A), a near-infrared absorbing pigment (B), and an ultraviolet absorber (C) and/or a hindered amine-group optical-stabilizer (D). For forming adhesive layer of layered material for plasma display. Deterioration of near-infrared absorbing pigment by ultraviolet radiation is suppressed. Preferred Composition: The pressure sensitive adhesive composition further contains an antioxidant (E).Preferred Properties: The glass transition temperature of pressure sensitive adhesive property polymer (A) is −80 to −20 °C. The weight average molecular weight of pressure sensitive adhesive property polymer (A) is 250000 or more. | <P>PROBLEM TO BE SOLVED: To provide a pressure sensitive adhesive composition with slight degradation of a near-infrared ray-absorptive pigment due to ultraviolet rays and suitable for forming an adhesive layer or the like to laminate a laminar material for forming a plasma display, etc. <P>SOLUTION: The pressure sensitive adhesive composition comprises a pressure sensitive adhesive polymer(A), a near-infrared ray-absorptive pigment(B), an ultraviolet ray absorber(C) and/or a hindered amine-base light stabilizer(D), and preferably further comprises an antioxidant(E). In the above pressure sensitive adhesive composition, the above pressure sensitive adhesive polymer(A) has (1) a glass transition temperature of -80 to -20°C and/or (2) a weight-averaged molecular weight of ≥250,000. <P>COPYRIGHT: (C)2004,JPO&NCIPI PROBLEM TO BE SOLVED: To provide a pressure sensitive adhesive composition with slight degradation of a near-infrared ray-absorptive pigment due to ultraviolet rays and suitable for forming an adhesive layer or the like to laminate a laminar material for forming a plasma display, etc. SOLUTION: The pressure sensitive adhesive composition comprises a pressure sensitive adhesive polymer(A), a near-infrared ray-absorptive pigment(B), an ultraviolet ray absorber(C) and/or a hindered amine-base light stabilizer(D), and preferably further comprises an antioxidant(E). In the above pressure sensitive adhesive composition, the above pressure sensitive adhesive polymer(A) has (1) a glass transition temperature of -80 to -20°C and/or (2) a weight-averaged molecular weight of ≥250,000. COPYRIGHT: (C)2004,JPO&Japio SUBJECT of the Invention Deterioration of the near-infrared absorbing pigment by ultraviolet radiation provides the few¦small and suitable pressure-sensitive-adhesive composition for formation of the adhesive layer which bonds a layered material which forms a plasma display etc. PROBLEM to be solved The pressure-sensitive-adhesive composition which comprises a pressure-sensitive-adhesive property polymer (A), near-infrared absorbing-pigment (B), and ultraviolet-absorber (C) and/or hindered amine type¦system¦group optical-stabilizer (D), The pressure-sensitive-adhesive composition and said pressure-sensitive-adhesive property polymer (A) which preferably comprise antioxidant (E) further, (1) The said pressure-sensitive-adhesive composition which has a glass transition temperature at -80--20 degree C and/or whose (2) weight average molecular weight it attains and is 250,000 or more. SELECTED DRAWINGS Absence | JP2002354418A | 2002-12-05 | JP2004182936A ¦ CN1266239C ¦ CN1504524A ¦ JP04412895B2 ¦ KR2004049280A ¦ KR714734B1 ¦ TW200418949A | JP2004182936A ¦ CN1504524A ¦ KR2004049280A ¦ TW200418949A ¦ CN1266239C ¦ KR714734B1 ¦ JP04412895B2 | 1. A pressure-sensitive-adhesive property polymer (A), near-infrared absorbing-pigment (B), and ultraviolet-absorber (C) and/or hindered amine type¦system¦group optical-stabilizer (D) are comprised. The pressure-sensitive-adhesive composition characterized by the above-mentioned. 2. Furthermore, antioxidant (E) is comprised. The pressure-sensitive-adhesive composition of Claim 1 characterized by the above-mentioned. 3. The glass transition temperature of said pressure-sensitive-adhesive property polymer (A) is -80--20 degree C. The pressure-sensitive-adhesive composition of Claim 1 or 2 characterized by the above-mentioned. 4. The weight average molecular weight of said pressure-sensitive-adhesive property polymer (A) is 250,000 or more. The pressure-sensitive-adhesive composition of Claim 1, 2 or 3 characterized by the above-mentioned. | C09J020100 ¦ C09J000702 ¦ C09J013300 | 2014-11-27 LAPS CANCELLATION BECAUSE OF NO PAYMENT OF ANNUAL FEES - ¦ 2012-10-16 FPAY RENEWAL FEE PAYMENT (EVENT DATE IS RENEWAL DATE OF DATABASE) + PAYMENT UNTIL: 20131127 ¦ 2009-11-27 R150 CERTIFICATE OF PATENT (=GRANT) OR REGISTRATION OF UTILITY MODEL + JAPANESE INTERMEDIATE CODE: R150 ¦ 2009-11-27 FPAY RENEWAL FEE PAYMENT (EVENT DATE IS RENEWAL DATE OF DATABASE) + PAYMENT UNTIL: 20121127 ¦ 2009-11-26 A61 FIRST PAYMENT OF ANNUAL FEES (DURING GRANT PROCEDURE) + JAPANESE INTERMEDIATE CODE: A61 2009-11-17 ¦ 2009-11-19 A01 WRITTEN DECISION TO GRANT A PATENT OR TO GRANT A REGISTRATION (UTILITY MODEL) + JAPANESE INTERMEDIATE CODE: A01 ¦ 2009-11-18 A01 WRITTEN DECISION TO GRANT A PATENT OR TO GRANT A REGISTRATION (UTILITY MODEL) + JAPANESE INTERMEDIATE CODE: A01 2009-11-17 ¦ 2009-11-06 TRDD DECISION OF GRANT OR REJECTION WRITTEN + ¦ 2009-10-20 RD02 NOTIFICATION OF ACCEPTANCE OF POWER OF ATTORNEY JAPANESE INTERMEDIATE CODE: A7422 2009-10-19 ¦ 2009-10-20 A521 WRITTEN AMENDMENT JAPANESE INTERMEDIATE CODE: A523 2009-10-19 ¦ 2009-08-19 A131 NOTIFICATION OF REASONS FOR REFUSAL - JAPANESE INTERMEDIATE CODE: A131 2009-08-18 ¦ 2009-08-06 A977 REPORT ON RETRIEVAL JAPANESE INTERMEDIATE CODE: A971007 2009-08-06 ¦ 2005-07-19 A621 WRITTEN REQUEST FOR APPLICATION EXAMINATION + JAPANESE INTERMEDIATE CODE: A621 2005-07-15 | A pressure sensitive adhesive composition contains a pressure sensitive adhesive property polymer (A), a near-infrared absorbing pigment (B), and an ultraviolet absorber (C) and/or a hindered amine-group optical-stabilizer (D). | For forming adhesive layer of layered material for plasma display. | Deterioration of near-infrared absorbing pigment by ultraviolet radiation is suppressed.
JP2004203995A | 2004-07-22 | Aqueous dispersion for coating material, contains preset amount of polyorganosiloxane, acrylic type polymer and metallic compound such as hydrolyzed metallic compound, condensate of metallic compound or chelate of metallic compound | AQUEOUS DISPERSION ¦ Aqueous¦water-based dispersion | JSR CORP | MOGI TAKESHI ¦ TAMORI KOJI ¦ SHIMIZU TATSUYA ¦ KAJIWARA ICHIRO | Aqueous dispersion contains polyorganosiloxane, acrylic type polymer having glass transition point at -20°C to 80°C and metallic compound, hydrolyzed metallic compound, condensate of metallic compound, chelate compound of metallic compound, hydrolyzed chelate compound, condensate of chelate compound, chelate compound of hydrolyzed metallic compound or chelate compound of condensate of metallic compound. The aqueous dispersion contains (in weight parts) polyorganosiloxane (2-50) chosen from condensate of organosilane of formula: (R1)4-nSi(OR2)n, acrylic type polymer (49.99-97.99) having glass transition point at -20°C to 80°C and metallic compound (0.01-10) of formula: (R3)mM(OR4)k, hydrolyzed substance of metallic compound, condensate of metallic compound, chelate compound of metallic compound, hydrolyzed substance of the chelate compound, condensate of chelate compound, chelate compound of hydrolyzed substance of metallic compound and chelate compound of condensate of metallic compound.R1H, phenyl or 1-8C univalent organic group;R21-5C alkyl or 1-6C acyl;n3 or 4;Mzirconium, titanium or aluminum;R31-8C univalent organic group;R4phenyl, 1-5C alkyl or 1-6C acyl;m0 or more;kinteger greater than 0; andm+kvalence of M. As aqueous coating material for forming top coat and undercoat. The aqueous dispersion has long-term shelf life and outstanding contamination resistance. The coating film formed from the coating material has favorable transparency, glossiness, polymerization stability, weather resistance and warm water resistance. Preferred Dispersion: The polyorganosiloxane, radically polymerizable monomer containing acrylic monomer (B') which constitutes the acrylic polymer and emulsifier are mixed and emulsified to obtain an emulsion whose average particle diameter is 0.5 μm or less. The acrylic monomer is radically polymerized at pH 4-9 in the presence of radical polymerization initiator to obtain the aqueous dispersion. The metallic component is further added to the dispersion and heated to obtain aqueous dispersion. Alternately the polyorganosiloxane, portion of radically polymerizable monomer containing the acrylic monomer and emulsifier are mixed and emulsion having average particle diameter of 0.5 μm or less is obtained. A radical polymerization initiator and remaining acrylic monomer component are further added and radically polymerized. Subsequently the metallic component is added to the dispersion and heated to obtain the aqueous dispersion. | PROBLEM TO BE SOLVED: To provide an aqueous dispersion useful as an aqueous coating excellent especially in prolonged storage stability. SOLUTION: The aqueous dispersion contains components (A), (B), and (C) in its aqueous medium. Component (A) is a polyorganosiloxane which is a condensate of an organosiloxane described by (R 1)4-nSi(OR2)n, wherein R1 is a hydrogen atom, a phenyl group, or a monovalent organic group; R2 is an alkyl group or an acyl group; and n is 3 or 4. Component (B) is an acrylic polymer with its glass transition temperature falling in the range of -20°C to +80°C. Component (C) is a metallic compound described by (R3)mM(OR4)k, wherein M is zirconium, titanium, or aluminum; R3 is a monovalent organic group; R4 is a phenyl group, an alkyl group, or an acyl group; m≥0; k≥1; and m+k is equal to the atomic value of M. Component (C) may also be a hydrolyzate or a condensate of the metallic compound; a chelate of these compounds; a hydrolyzate or a condensate of a chelate of the metallic compound; or a chelate of the hydrolyzate or the condensate of the metallic compound. COPYRIGHT: (C)2004,JPO&Japio SUBJECT of the Invention An aqueous¦water-based dispersion useful as an aqueous¦water-based coating material which, in particular, has a long-term shelf life is provided. PROBLEM to be solved An aqueous¦water-based dispersion is in an aqueous¦water-based medium, (A) -type (R 1)4-nSi(OR2)n (As for a hydrogen atom, a phenyl group or a univalent organic group, and R 2, an alkyl group or an acyl group, and n of R1 are 3 or 4.) The polyorganosiloxane which consists of a condensate of organosilane expressed with these, (B) The acrylic-type polymer whose glass transition point is -20 degree C-+80 degree C, and a (C) -type (R 3)mM (OR4)k [In the Formula, as for a zirconium, titanium or an aluminium, and R 3, a univalent organic group and R4 of M are a phenyl group, an alkyl group or an acyl group, m>=0, k>=1, and (m+k)= (valence of M).] The chelate compound of the hydrolysis * condensate of the metallic compound expressed with these, its hydrolysis substance or a condensate (hydrolysis * condensate), the chelate compound of these compounds, and the chelate compound of this metallic compound or the hydrolysis * condensate of this metallic compound is contained. SELECTED DRAWINGS Absence <P>PROBLEM TO BE SOLVED: To provide an aqueous dispersion useful as an aqueous coating excellent especially in prolonged storage stability. <P>SOLUTION: The aqueous dispersion contains components (A), (B), and (C) in its aqueous medium. Component (A) is a polyorganosiloxane which is a condensate of an organosiloxane described by (R<SP>1</SP>)<SB>4-n</SB>Si(OR<SP>2</SP>)<SB>n</SB>, wherein R<SP>1</SP>is a hydrogen atom, a phenyl group, or a monovalent organic group; R<SP>2</SP>is an alkyl group or an acyl group; and n is 3 or 4. Component (B) is an acrylic polymer with its glass transition temperature falling in the range of -20°C to +80°C. Component (C) is a metallic compound described by (R<SP>3</SP>)<SB>m</SB>M(OR<SP>4</SP>)<SB>k</SB>, wherein M is zirconium, titanium, or aluminum; R<SP>3</SP>is a monovalent organic group; R<SP>4</SP>is a phenyl group, an alkyl group, or an acyl group; m≥0; k≥1; and m+k is equal to the atomic value of M. Component (C) may also be a hydrolyzate or a condensate of the metallic compound; a chelate of these compounds; a hydrolyzate or a condensate of a chelate of the metallic compound; or a chelate of the hydrolyzate or the condensate of the metallic compound. <P>COPYRIGHT: (C)2004,JPO&NCIPI | JP2002373636A | 2002-12-25 | JP2004203995A | JP2004203995A | 1. To the inside of an aqueous¦water-based medium (A) 2 to 50 parts weight of at least 1 type of polyorganosiloxanes chosen from the condensate of organosilane expressed with following General formula (1) (R 1)4-nSi(OR2)n(1) (In the Formula, R1 shows a hydrogen atom, a phenyl group, or a C1-C8 other univalent organic group, R 2 shows a C1-C5 alkyl group or a C1-C6 acyl group, N is 3 or 4.), (B) 49.99 to 97.99 parts weight of acrylic-type polymers whose glass transition point is -20 degree C-+80 degree C, And the metallic compound expressed with (C) following General formula (2) (R 3)mM(OR4)k(2) [In the Formula, M shows a zirconium, titanium, or an aluminium, R 3 shows a C1-C8 univalent organic group, R 4 shows a phenyl group, a C1-C5 alkyl group, or a C1-C6 acyl group, M is an integer greater than or equal to 0, K is an integer greater than zero, It is (m+k)= (valence of M).], The hydrolysis substance of this metallic compound, the condensate of this metallic compound, the chelate compound of this metallic compound, 0.01 to 10 parts-weight [However, (A) +(B)+(C)=100 part weight] of at least 1 type chosen from the group of the hydrolysis substance of this chelate compound, the condensate of this chelate compound, the chelate compound of the hydrolysis substance of this metallic compound, and the chelate compound of the condensate of this metallic compound is contained, The aqueous¦water-based dispersion characterized by the above-mentioned. 2. The radically polymerizable monomer which contains the (B') acrylic-type monomer which comprises the (A) polyorganosiloxane of Claim 1, and the (B) acrylic-type polymer of Claim 1 in an aqueous¦water-based medium, And (D) After mixing and carrying out emulsifies of the emulsifier, micronizing the average particle diameter of an emulsion to 0.5 micrometer or less, Subsequently, the aqueous¦water-based dispersion of Claim 1 characterized by containing the dispersion obtained by radical polymerizing this (B') component by pH4-9 in the presence of a (E) radical polymerization initiator. 3. The radically polymerizable monomer which contains the (B') acrylic-type monomer which comprises the (A) polyorganosiloxane of Claim 1, and the (B) acrylic-type polymer of Claim 1 in an aqueous¦water-based medium, And (D) After mixing and carrying out emulsifies of the emulsifier, micronizing the average particle diameter of an emulsion to 0.5 micrometer or less, Subsequently, the aqueous¦water-based dispersion of Claim 1 characterized by being prepared by adding and heating (C)component of Claim 1 to the dispersion obtained by radical polymerizing this (B') component by pH4-9 in the presence of a (E) radical polymerization initiator. 4. One part of the radically polymerizable monomer which contains the (B') acrylic-type monomer which comprises the (A) polyorganosiloxane of Claim 1, and the (B) acrylic-type polymer of Claim 1 in an aqueous¦water-based medium, And (D) After mixing and carrying out emulsifies of the emulsifier, micronizing the average particle diameter of an emulsion to 0.5 micrometer or less, Subsequently, the aqueous¦water-based dispersion of Claim 1 characterized by containing the dispersion obtained by further adding and radical polymerizing remainder of a (B') component after radical polymerizing this (B') component in the presence of a (E) radical polymerization initiator. 5. One part of the radically polymerizable monomer which contains the (B') acrylic-type monomer which comprises the (A) polyorganosiloxane of Claim 1, and the (B) acrylic-type polymer of Claim 1 in an aqueous¦water-based medium, And (D) After mixing and carrying out emulsifies of the emulsifier, micronizing the average particle diameter of an emulsion to 0.5 micrometer or less, Subsequently, the aqueous¦water-based dispersion of Claim 1 characterized by being prepared by adding and heating (C)component of Claim 1 to the dispersion obtained by further adding and radical polymerizing remainder of a (B') component after radical polymerizing this (B') component in the presence of a (E) radical polymerization initiator. | C08L003300 ¦ C08F000224 ¦ C08F000244 ¦ C08F002000 ¦ C08F028312 ¦ C08K000500 ¦ C08L008304 | 2008-04-01 A02 DECISION OF REFUSAL - JAPANESE INTERMEDIATE CODE: A02 2008-04-01 ¦ 2007-11-20 A131 NOTIFICATION OF REASONS FOR REFUSAL - JAPANESE INTERMEDIATE CODE: A131 2007-11-20 ¦ 2007-09-11 A977 REPORT ON RETRIEVAL JAPANESE INTERMEDIATE CODE: A971007 2007-09-11 ¦ 2005-06-28 A621 WRITTEN REQUEST FOR APPLICATION EXAMINATION + JAPANESE INTERMEDIATE CODE: A621 2005-06-27 | Aqueous dispersion contains polyorganosiloxane, acrylic type polymer having glass transition point at -20°C to 80°C and metallic compound, hydrolyzed metallic compound, condensate of metallic compound, chelate compound of metallic compound, hydrolyzed chelate compound, condensate of chelate compound, chelate compound of hydrolyzed metallic compound or chelate compound of condensate of metallic compound. | As aqueous coating material for forming top coat and undercoat. | The aqueous dispersion has long-term shelf life and outstanding contamination resistance. The coating film formed from the coating material has favorable transparency, glossiness, polymerization stability, weather resistance and warm water resistance.
JP2004161782A | 2004-06-10 | Aqueous dispersion for aqueous coating materials, comprises preset amount of polyorganosiloxane, acrylic-type polymer having specific glass transition point, and organic tin compound of specific molecular weight | AQUEOUS DISPERSION ¦ Aqueous¦water-based dispersion | JSR CORP | MOGI TAKESHI ¦ TAMORI KOJI ¦ KAJIWARA ICHIRO | Aqueous dispersion comprises (in weight parts) polyorganosiloxane (2-50) chosen from condensate of organosilane, acrylic-type polymer (49.99-97.99), and organic tin compound (0.01) with respect to total amount of composition (100). The organosilane has specific structure, and the organic tin compound has molecular weight of more than 640. Aqueous dispersion comprises (in weight parts) polyorganosiloxane (2-50) chosen from condensate of organosilane, acrylic-type polymer (49.99-97.99), and organic tin compound (0.01) with respect to total amount of composition (100). The organosilane has structure of formula: (R1)4-nSi(OR2)n. The organic tin compound has molecular weight of more than 640, and is chosen from compound of formula: (R3)(R4)Sn(R5)(R6) or compound of formula: (R7)Sn(R8)(R9)(R10).R1H, phenyl or 1-8C univalent organic group;R21-5C alkyl or 1-6C acyl;n3 or 4;R3,R4,R74-18C alkyl; andR5,R6 and R8-R104-24C univalent organic group having ester group. As aqueous coating material. The aqueous dispersion has excellent durability, and pollution resistance. The dispersion provides coating film having abrasion resistance, and glossiness on the surface. Preferred Composition: The aqueous dispersion further comprises component having ultraviolet absorption property or light stabilization property. Preferred Dispersion: The polyorganosiloxane and portion of radically polymerizable monomer containing acrylic-type monomer, which forms acrylic type polymer, are mixed and emulsified using emulsifier. Micronization of the emulsion is carried out to average particle diameter of 0.5 μm or less, and monomer is radically polymerized in presence of radical polymerization initiator at pH of 4-9. Subsequently, remainder of acrylic type monomer is further added as monomer component, and dispersion is obtained. Alternately, organic tin compound is further added to the dispersion. | <P>PROBLEM TO BE SOLVED: To provide an aqueous dispersion useful as an aqueous coating having particularly long-term storage stability. <P>SOLUTION: The aqueous dispersion comprises an aqueous medium and, incorporated thereinto, (A) 2-50 pts.wt. of a polyorganosiloxane comprised of a condensate of an organosilane represented by general formula (1): (R<SP>1</SP>)<SB>4-n</SB>Si(OR<SP>2</SP>)<SB>n</SB>(wherein R<SP>1</SP>is a hydrogen atom, a phenyl group or a monovalent organic group; R<SP>2</SP>is an alkyl group or an acyl group; and n is 3 or 4), (B) 49.99-97.99 pts.wt. of an acrylic polymer having a glass transition temperature of -20 to +80°C, and (C) 0.01-10 pts.wt. of an organotin compound represented by general formula (2): (R<SP>3</SP>)(R<SP>4</SP>)Sn(R<SP>5</SP>)(R<SP>6</SP>) or general formula (3): (R<SP>7</SP>)Sn(R<SP>8</SP>)(R<SP>9</SP>)(R<SP>10</SP>) (wherein R<SP>3</SP>, R<SP>4</SP>and R<SP>7</SP>are each an alkyl group; and R<SP>5</SP>, R<SP>6</SP>, R<SP>8</SP>, R<SP>9</SP>and R<SP>10</SP>are each a monovalent organic group bearing an ester group) and having a molecular weight of higher than 640, provided that the total amount of (A), (B) and (C) is 100 pts.wt. <P>COPYRIGHT: (C)2004,JPO PROBLEM TO BE SOLVED: To provide an aqueous dispersion useful as an aqueous coating having particularly long-term storage stability. SOLUTION: The aqueous dispersion comprises an aqueous medium and, incorporated thereinto, (A) 2-50 pts.wt. of a polyorganosiloxane comprised of a condensate of an organosilane represented by general formula (1): (R 1)4-nSi(OR2)n (wherein R1 is a hydrogen atom, a phenyl group or a monovalent organic group; R2 is an alkyl group or an acyl group; and n is 3 or 4), (B) 49.99-97.99 pts.wt. of an acrylic polymer having a glass transition temperature of -20 to +80°C, and (C) 0.01-10 pts.wt. of an organotin compound represented by general formula (2): (R3)(R4)Sn(R5)(R6) or general formula (3): (R7)Sn(R8)(R9)(R10) (wherein R3, R4 and R7 are each an alkyl group; and R5, R6, R8, R9 and R10 are each a monovalent organic group bearing an ester group) and having a molecular weight of higher than 640, provided that the total amount of (A), (B) and (C) is 100 pts.wt. COPYRIGHT: (C)2004,JPO&Japio SUBJECT of the Invention An aqueous¦water-based dispersion useful as an aqueous¦water-based coating material which, in particular, has a long-term shelf life is provided. PROBLEM to be solved To the inside of an aqueous¦water-based medium (A) General formula (1)(R 1)4-nSi(OR2)n (1) (In the Formula, as for a hydrogen atom, a phenyl group or a univalent organic group, and R2, an alkyl group or an acyl group, and n of R1 are 3 or 4.) 2 to 50 parts weight of polyorganosiloxanes which consist of a condensate of organosilane expressed with this, (B) 49.99 to 97.99 parts weight of acrylic-type polymers whose glass transition point is -20 degree C-+80 degree C, And (C) It is expressed with General formula (2) or General formula (3)(R 3)(R4)Sn(R5)(R6) (2)(R7)Sn(R8)(R9)(R10) (3) (R3, R4 and R7 show the univalent organic group in which an alkyl group, R5, R6, R8, R9, and R10 have ester group among each -type.), and containing 0.01 to 10 parts-weight (However, a total of 100 parts weight) of organic tin compounds with larger molecular weight than 640, The aqueous¦water-based dispersion characterized by the above-mentioned. SELECTED DRAWINGS Absence | JP2002325653A | 2002-11-08 | JP2004161782A | JP2004161782A | 1. To the inside of an aqueous¦water-based medium (A) 2 to 50 parts weight of at least 1 type of polyorganosiloxanes chosen from the condensate of organosilane expressed with following General formula (1) (R 1)4-nSi(OR2)n(1) (In the Formula, R1 shows a hydrogen atom, a phenyl group, or a C1-C8 univalent organic group, R 2 shows a C1-C5 alkyl group or a C1-C6 acyl group, N is 3 or 4.), (B) 49.99 to 97.99 parts weight of acrylic-type polymers whose glass transition point is -20 degree C-+80 degree C, And (C) Following General formula (2) or General formula (3) (R 3)(R4)Sn(R5)(R6)(2) (In the Formula, R 3 and R4 show a C4-C18 alkyl group mutually independently, R 5 and R6 show the C4-C24 univalent organic group which has ester group mutually independently. (R 7)Sn(R8)(R9)(R10)(3) (In the Formula, R 7 shows a C4-C18 alkyl group, R 8, R9 and R10 show the C4-C24 univalent organic group which has ester group mutually independently.) It is expressed with these and 0.01 to 10 parts-weight [However, (A) +(B)+(C)=100 part weight] of organic tin compounds with larger molecular weight than 640 is contained, The aqueous¦water-based dispersion characterized by the above-mentioned. 2. The radically polymerizable monomer which contains the (B') acrylic-type monomer which comprises the (A) polyorganosiloxane of Claim 1, and the (B) acrylic-type polymer of Claim 1 in an aqueous¦water-based medium, And (D) After mixing and carrying out emulsifies of the emulsifier, micronizing the average particle diameter of an emulsion to 0.5 micrometer or less, Subsequently, the aqueous¦water-based dispersion of Claim 1 characterized by containing the dispersion obtained by radical polymerizing this (B') component by pH4-9 in the presence of a (E) radical polymerization initiator. 3. One part of the radically polymerizable monomer which contains the (B') acrylic-type monomer which comprises the (A) polyorganosiloxane of Claim 1, and the (B) acrylic-type polymer of Claim 1 in an aqueous¦water-based medium, And (D) After mixing and carrying out emulsifies of the emulsifier, micronizing the average particle diameter of an emulsion to 0.5 micrometer or less, Subsequently, the aqueous¦water-based dispersion of Claim 1 characterized by containing the dispersion obtained by further adding and radical polymerizing remainder of a (B') component by pH4-9 in the presence of a (E) radical polymerization initiator with respect to the aqueous¦water-based dispersion obtained by radical polymerizing this (B') component. 4. The radically polymerizable monomer, the (C) organic tin compound of Claim 1 which contain the (B') acrylic-type monomer which comprises the (B) acrylic-type polymer of Claim 1 in an aqueous¦water-based medium, And (D) After mixing and carrying out emulsifies of the emulsifier, micronizing the average particle diameter of an emulsion to 0.5 micrometer or less, Subsequently, the aqueous¦water-based dispersion in any one of Claim 1-3 characterized by containing the dispersion obtained by radical polymerizing this (B') component in the presence of a (E) radical polymerization initiator. 5. (F) Containing the component which has a ultraviolet-absorption effect¦action and/or a light stabilization effect¦action, The aqueous¦water-based dispersion in any one of Claim 1-5 characterized by the above-mentioned. | C08L003300 ¦ C08F000224 ¦ C08F000244 ¦ C08K000557 ¦ C09D000502 ¦ C09D013300 ¦ C09D018304 | 2008-03-25 A02 DECISION OF REFUSAL - JAPANESE INTERMEDIATE CODE: A02 2008-03-25 ¦ 2007-10-23 A131 NOTIFICATION OF REASONS FOR REFUSAL - JAPANESE INTERMEDIATE CODE: A131 2007-10-23 ¦ 2007-09-11 A977 REPORT ON RETRIEVAL JAPANESE INTERMEDIATE CODE: A971007 2007-09-11 ¦ 2005-06-28 A621 WRITTEN REQUEST FOR APPLICATION EXAMINATION + JAPANESE INTERMEDIATE CODE: A621 2005-06-27 | Aqueous dispersion comprises (in weight parts) polyorganosiloxane (2-50) chosen from condensate of organosilane, acrylic-type polymer (49.99-97.99), and organic tin compound (0.01) with respect to total amount of composition (100). The organosilane has specific structure, and the organic tin compound has molecular weight of more than 640. | As aqueous coating material. | The aqueous dispersion has excellent durability, and pollution resistance. The dispersion provides coating film having abrasion resistance, and glossiness on the surface.
JP2004168855A | 2004-06-17 | Manufacture of copolymer microparticles for sheet-like material, involves calculating relationship between dispersion time and mean particle diameter of mixture containing specific monomers and initiator, and suspension polymerizing mixture | METHOD FOR PRODUCING COPOLYMER MICROPARTICLE AND SHEETY MATERIAL ¦ The manufacturing method and sheet-like material of copolymer microparticles | KONICA MINOLTA HOLDINGS INC | NAGAIKE CHIAKI ¦ OKAMURA SHINICHI ¦ UEDA EIICHI | Suspension polymerization of mixture containing ethylenically unsaturated monomer, hydrophobic ethylenically unsaturated monomer and polymerization initiator is performed. The relationship between dispersion time and mean particle diameter is calculated in priority. Suspension polymerization is performed at dispersion time where mean particle diameter becomes minimum, to obtain copolymer microparticles. Suspension polymerization of a mixture containing 0.5-20 mass% of ethylenically unsaturated monomer having carboxylic acid group, 80-99.5 mass% of hydrophobic ethylenically unsaturated monomer, and polymerization initiator is performed in aqueous solution. The temperature of the mixture exists in the range of 50-90°C. The relationship between dispersion time and mean particle diameter is calculated in priority, when dispersion blade is at specific rotation speed. Suspension polymerization is performed at a dispersion time where the mean particle diameter becomes minimum, to obtain copolymer microparticles. An INDEPENDENT CLAIM is included for sheet-like material having a hydrophilic binder layer and a layer containing the copolymer microparticles, on a support. For manufacture of copolymer microparticles used for producing sheet-like material (claimed). The suspension and coating liquid of copolymer microparticles with excellent filterability, is produced. The sheet-like material produced using the copolymer microparticles, has high transparency. The sheet-like material does not peel during dry and wet handling. The adhesion of sheet-like material to superposition also in high humidity atmosphere, is prevented. Preferred Dispersant: Suspension polymerization is performed using polyvinyl pyrrolidone, inorganic-type suspension stabilizer or compound of formula (1) as a dispersant.Xammonium or univalent metal atom; andn6-10. The figure shows the relationship between dispersion time and mean particle diameter, when the dispersion blade in reaction system is at specific rotation speed. (Drawing includes non-English language text). | PROBLEM TO BE SOLVED: To provide a method for producing a suspension and a coating fluid of copolymer microparticles (matting agent) excellent in filterability and to provide a sheety material which does not undergo adhesion when laid on another even in a highly humid atmosphere, does not undergo matting agent separation during wet and dry handling, and has good transparency. SOLUTION: The method comprises suspension-polymerizing a mixture containing 0.5-20 mass% carboxylated ethylenically unsaturated monomer, 80-99.5 mass% hydrophobic ethylenically unsaturated monomer, and a polymerization initiator in an aqueous solution. The mixture during the suspension polymerization is kept at 50-90°C. The dispersion time in the suspension polymerization is set so that the mean particle diameter becomes the smallest; the dispersion time is set on the basis of a dispersion time vs. mean particle diameter relationship predetermined under a specified revolution speed of a dispersion blade. COPYRIGHT: (C)2004,JPO&Japio SUBJECT of the Invention The suspension of the copolymer microparticles (mat¦matte agent) excellent in filterability, and the manufacturing method of a coating liquid, And there is no adhesion¦attachment according to superposition also in the atmosphere of a high humidity, and there is no peeling-off also in which of a wet and dry cleaning, Furthermore, a transparency good sheet-like material is provided. PROBLEM to be solved When carrying out suspension polymerization of the mixture of a polymerization initiator to the hydrophobic ethylenically unsaturated monomer 80 to 20 mass % and 99.5 mass % in aqueous solution from the ethylenically unsaturated monomer 0.5 which has the carboxylic acid group, the temperature of this mixture exists in the range of 50 to 90 degrees C, The relationship between a dispersion time in case a dispersion¦distribution wing¦blade is the specific rotation speed, and a mean particle diameter is require¦calculated beforehand, and a mean particle diameter manufactures by performing suspension polymerization by the dispersion time which becomes the minimum, The manufacturing method of the copolymer microparticles characterized by the above-mentioned. SELECTED DRAWINGS Absence <P>PROBLEM TO BE SOLVED: To provide a method for producing a suspension and a coating fluid of copolymer microparticles (matting agent) excellent in filterability and to provide a sheety material which does not undergo adhesion when laid on another even in a highly humid atmosphere, does not undergo matting agent separation during wet and dry handling, and has good transparency. <P>SOLUTION: The method comprises suspension-polymerizing a mixture containing 0.5-20 mass% carboxylated ethylenically unsaturated monomer, 80-99.5 mass% hydrophobic ethylenically unsaturated monomer, and a polymerization initiator in an aqueous solution. The mixture during the suspension polymerization is kept at 50-90°C. The dispersion time in the suspension polymerization is set so that the mean particle diameter becomes the smallest; the dispersion time is set on the basis of a dispersion time vs. mean particle diameter relationship predetermined under a specified revolution speed of a dispersion blade. <P>COPYRIGHT: (C)2004,JPO | JP2002334905A | 2002-11-19 | JP2004168855A | JP2004168855A | 1. When carrying out suspension polymerization of the mixture of a polymerization initiator to the hydrophobic ethylenically unsaturated monomer 80 to 20 mass % and 99.5 mass % in aqueous solution from the ethylenically unsaturated monomer 0.5 which has the carboxylic acid group, the temperature of this mixture exists in the range of 50 to 90 degrees C, The relationship between a dispersion time in case a dispersion¦distribution wing¦blade is the specific rotation speed, and a mean particle diameter is require¦calculated beforehand, and a mean particle diameter manufactures by performing suspension polymerization by the dispersion time which becomes the minimum, The manufacturing method of the copolymer microparticles characterized by the above-mentioned. 2. The manufacturing method of the copolymer microparticles of Claim 1 characterized by using polyvinyl pyrrolidone as a dispersant and performing suspension polymerization. 3. The manufacturing method of the copolymer microparticles of Claim 1 characterized by using an inorganic-type suspension stabilizer as a dispersant, and performing suspension polymerization. 4. The manufacturing method of the copolymer microparticles of Claim 1 characterized by using the compound expressed with following General formula (1) as a dispersant, and performing suspension polymerization. [FORMULA 1] [MAT_IMAGE 000009] (In the Formula, X expresses an ammonium or a univalent metal atom, N expresses the positive integer of 6-10.) 5. It has a hydrophilic binder layer and a layer containing the copolymer microparticles manufactured by the manufacturing method of any one of Claim 1-4 on a support body, Sheet-like material characterized by the above-mentioned. | B32B002730 ¦ C08F000218 ¦ C08F022000 ¦ C08F022200 | - | Suspension polymerization of mixture containing ethylenically unsaturated monomer, hydrophobic ethylenically unsaturated monomer and polymerization initiator is performed. The relationship between dispersion time and mean particle diameter is calculated in priority. Suspension polymerization is performed at dispersion time where mean particle diameter becomes minimum, to obtain copolymer microparticles. | For manufacture of copolymer microparticles used for producing sheet-like material (claimed). | The suspension and coating liquid of copolymer microparticles with excellent filterability, is produced. The sheet-like material produced using the copolymer microparticles, has high transparency. The sheet-like material does not peel during dry and wet handling. The adhesion of sheet-like material to superposition also in high humidity atmosphere, is prevented.
JP2004168821A | 2004-06-17 | Manufacture of copolymer microparticles for sheet like material, involves performing suspension polymerization of monomer mixture by heat-stirring mixture dispersed in aqueous medium containing polyvinyl pyrrolidone | METHOD FOR PRODUCING COPOLYMER MICROPARTICLE AND SHEETY MATERIAL ¦ The manufacturing method and sheet-like material of copolymer microparticles | KONICA MINOLTA HOLDINGS INC | NAGAIKE CHIAKI ¦ OKAMURA SHINICHI ¦ UEDA EIICHI | A monomer mixture suspension having viscosity of 0.1-2 cPa.seconds at 25°C is heated, and subjected to suspension polymerization in aqueous medium containing polyvinyl pyrrolidone. The mixture is stirred with high-speed dispersion apparatus, and copolymer microparticles are manufactured. The monomer mixture comprises ethylenically unsaturated monomer, hydrophobic ethylenically unsaturated monomer and polymerizable monomers. A monomer mixture suspension having viscosity of 0.1-2 cPa.seconds at 25°C is heated, and subjected to suspension polymerization in aqueous medium containing polyvinyl pyrrolidone. The mixture is stirred with high-speed dispersion apparatus, and copolymer microparticles are manufactured. The monomer mixture comprises (in mass%) ethylenically unsaturated monomer (0.5-20) having carboxylic acid group, hydrophobic ethylenically unsaturated monomer (80-99.5), and polymerizable monomers (0.20) along with polymerization initiator. The high-speed dispersion apparatus contains suspended stirring blade, which is mounted on center portion of mixing vessel of cylindrical high-speed apparatus, and disc impeller, which sticks at front-end of the shaft of stirring blade and has tooth along the periphery. An INDEPENDENT CLAIM is included for sheet like material having hydrophilic binder layer and layer containing copolymer microparticles on support component. For sheet like materials (claimed) used for silver halide photosensitive materials, thermal transfer recording materials, printing plate materials and inkjet recording materials. The copolymer microparticles having favorable particle diameter are efficiently obtained. The obtained microparticles provide sheet like material devoid of adhesion according to supper position even in the atmosphere high humidity, mat pin, and peeling off during wet handling and dry handling. Preferred Medium: The aqueous medium, which dispersed the monomer mixture, comprises inorganic-type suspension stabilizer, and sulfonate compound of formula (1).Xammonium or univalent metal atom; andnpositive integer of 6-10.Preferred Method: The dispersed monomer mixture is placed in polymerization container equipped with high-speed disperser having dispersion blade with rotation speed of 800-1300 rpm. The suspension polymerization is performed at dispersion time of 20-100 minutes, and polymerization is further continued for more than one hour after terminating the dispersion. | PROBLEM TO BE SOLVED: To provide a sheety material which does not undergo adhesion when laid on another even in a highly humid atmosphere, does not cause a problem with mat pins, and does not suffer from matting agent separation both during dry handling and during wet handling. SOLUTION: Copolymer microparticles are produced by suspension-polymerizing a suspension by heating under agitation with a high-speed disperser. The suspension has viscosity of 0.1-2 cPa×s(25°C) and is prepared by dispersing a mixture containing 0.5 to 20 mass% carboxylated ethylenically unsaturated monomer, 80 to 99.5 mass% hydrophobic ethylenically unsaturated monomer, 0 to 20 mass% monomer copolymerizable therewith, and a polymerization initiator in the presence of polyvinylpyrrolidone in an aqueous medium. COPYRIGHT: (C)2004,JPO&Japio SUBJECT of the Invention There is no adhesion¦attachment according to superposition also in the atmosphere of a high humidity, There is no problem of a mat¦matte pin, And at the time of dry handling and at the time of wet handling, sheet-like material without peeling-off is provided. PROBLEM to be solved It heats stirring the suspension which has the viscosity of 0.1-2 cPa*s (25 degrees C) which disperse¦distributed the hydrophobic ethylenically unsaturated monomer 80 to the ethylenically unsaturated monomer 0.5 which has the carboxylic acid group to 20 mass %, 99.5 mass %, them and 0 to 20 mass % of monomers which can be polymerized, and the mixture of a polymerization initiator in the aqueous¦water-based medium with which polyvinyl pyrrolidone exists by a high-speed dispersion apparatus, and manufactures by performing suspension polymerization, The manufacturing method of the copolymer microparticles characterized by the above-mentioned. SELECTED DRAWINGS Absence <P>PROBLEM TO BE SOLVED: To provide a sheety material which does not undergo adhesion when laid on another even in a highly humid atmosphere, does not cause a problem with mat pins, and does not suffer from matting agent separation both during dry handling and during wet handling. <P>SOLUTION: Copolymer microparticles are produced by suspension-polymerizing a suspension by heating under agitation with a high-speed disperser. The suspension has viscosity of 0.1-2 cPa×s(25°C) and is prepared by dispersing a mixture containing 0.5 to 20 mass% carboxylated ethylenically unsaturated monomer, 80 to 99.5 mass% hydrophobic ethylenically unsaturated monomer, 0 to 20 mass% monomer copolymerizable therewith, and a polymerization initiator in the presence of polyvinylpyrrolidone in an aqueous medium. <P>COPYRIGHT: (C)2004,JPO | JP2002333318A | 2002-11-18 | JP2004168821A | JP2004168821A | 0.5 to 20 mass % of ethylenically unsaturated monomers which have the carboxylic acid group, 80 to 99.5 mass % of hydrophobic ethylenically unsaturated monomers, 0 to 20 mass % of monomers which can be polymerized with them, Polymerization initiator It manufactures by performing suspension polymerization by heating the suspension which has the viscosity of 0.1-2 cPa*s (25 degrees C) which disperse¦distributed these mixtures in the aqueous¦water-based medium with which polyvinyl pyrrolidone exists, stirring by the high-speed dispersion apparatus of the following aspect, The manufacturing method of the copolymer microparticles characterized by the above-mentioned. (The suspended stirring blade is mounted on center part of a mixing vessel with a substantially cylindrical said high-speed dispersion apparatus, The disc impeller sticks at the front-end¦tip of the shaft of this stirring blade, This disc impeller has the tooth along the periphery.) 0.5 to 20 mass % of ethylenically unsaturated monomers which have the carboxylic acid group, 80 to 99.5 mass % of hydrophobic ethylenically unsaturated monomers, 0 to 20 mass % of monomers which can be polymerized with them, Polymerization initiator It manufactures by performing suspension polymerization by heating the suspension which has the viscosity of 0.1-2 cPa*s (20 degrees C) which disperse¦distributed these mixtures in the aqueous¦water-based medium with which an inorganic-type suspension stabilizer exists, stirring by the high-speed dispersion apparatus of Claim 1, The manufacturing method of the copolymer microparticles characterized by the above-mentioned. 0.5 to 20 mass % of ethylenically unsaturated monomers which have the carboxylic acid group, 80 to 99.5 mass % of hydrophobic ethylenically unsaturated monomers, 0 to 20 mass % of monomers which can be polymerized with them, Polymerization initiator It manufactures by performing suspension polymerization by heating the suspension which has the viscosity of 0.1-2 cPa*s (20 degrees C) which disperse¦distributed these mixtures in the aqueous¦water-based medium with which the compound expressed with following General formula (1) exists, stirring by the high-speed dispersion apparatus of Claim 1, The manufacturing method of the copolymer microparticles characterized by the above-mentioned. [FORMULA 1] [MAT_IMAGE 000009] (In the Formula, X expresses an ammonium or a univalent metal atom, N expresses the positive integer of 6-10.) 0.5 to 20 mass % of ethylenically unsaturated monomers which have the carboxylic acid group, 80 to 99.5 mass % of hydrophobic ethylenically unsaturated monomers, 0 to 20 mass % of monomers which can be polymerized with them, Polymerization initiator These mixtures are disperse¦distributed in aqueous solution, The polymerization container equipped with the high-speed disperser is used, The rotation speed of a dispersion¦distribution wing¦blade performs 800 to 1300 rpm, and a dispersion time performs suspension polymerization on the conditions for 20 to 100 minutes, Still-standing polymerization is performed for after [ a dispersion¦distribution stop ] 1 hour or more, and it manufactures, The manufacturing method of the copolymer microparticles characterized by the above-mentioned. 5. It has a hydrophilic binder layer and a layer containing the copolymer microparticles manufactured by the manufacturing method of any one of Claim 1-4 on a support body, Sheet-like material characterized by the above-mentioned. | B32B000516 ¦ B32B002728 ¦ C08F000218 ¦ C08F000244 ¦ C08F022012 ¦ C08F027102 | - | A monomer mixture suspension having viscosity of 0.1-2 cPa.seconds at 25°C is heated, and subjected to suspension polymerization in aqueous medium containing polyvinyl pyrrolidone. The mixture is stirred with high-speed dispersion apparatus, and copolymer microparticles are manufactured. The monomer mixture comprises ethylenically unsaturated monomer, hydrophobic ethylenically unsaturated monomer and polymerizable monomers. | For sheet like materials (claimed) used for silver halide photosensitive materials, thermal transfer recording materials, printing plate materials and inkjet recording materials. | The copolymer microparticles having favorable particle diameter are efficiently obtained. The obtained microparticles provide sheet like material devoid of adhesion according to supper position even in the atmosphere high humidity, mat pin, and peeling off during wet handling and dry handling.
JP2004107518A | 2004-04-08 | Emulsion paint for building materials, contains polymer having alkali-soluble monomer unit and associative monomer unit | EMULSION COATING MATERIAL FOR BUILDING MATERIAL ¦ Emulsion paint for building materials | NIPPON SHOKUBAI CO LTD | NAKAO KANJI ¦ UCHIDA MASAYA ¦ MIWA TAKAHIRO | An emulsion paint contains a polymer, as a thickener, having an alkali-soluble monomer unit and an associative monomer unit. For building materials (claimed) such as metal building material and alkali inorganic ceramic industrial building material, slate board, flexible board, cement slag sheet-forming board, cement slag molding board, hard wood block cement board, extrusion-molding cement plate, metal plate, metal components and steel sheet. The emulsion paint has improved water retention property, and excellent drying property and inhibits occurrence of crack and wrinkles in the applied building material. Preferred Unit: The alkali-soluble monomer unit has carboxyl group, sulfo group, phosphoric acid groups or its salts. The monomer unit is a unit derived from acrylic acid, methacrylic acid, acryloxy propionic acid, citraconic acid, itaconic acid, crotonic acid, maleic acid, maleic acid anhydride, vinyl sulfonic acid, styrene sulfonic acid sulfo ethyl (meth)acrylate, mono(2-methacryloyl oxyethyl) phosphate, mono (2-acryloyl oxyethyl) phosphate, 2-(meth)acryloyl oxypropyl phosphate, 2-(meth)acryloyloxy-3-chloropropyl phosphate, 2-(meth)acryloyloxy ethylphenyl phosphate or its salts. The salt is sodium salt, potassium salt or ammonium salt.Preferred Monomer: The associative monomer unit has a group of formula: -(R1-O)n-X-R2. The monomer unit is the monomer of formula (II).R1methylene, ethylene, propylene or butylene group;X-C(=O)- or -C-(=O)NH-;R26-30C hydrocarbon group; andn10-300.Preferred Properties: Viscosity of the emulsion paint is 100-1000 mPa.seconds. Thickness of the film, formed by coating the emulsion paint using a sag tester and drying at 80°C for 3 minutes is 375 µm or more. | <P>PROBLEM TO BE SOLVED: To provide an emulsion coating material for a building material hardly causing cracks in a coated film even when coated on the building material. <P>SOLUTION: The emulsion coating material for the building material contains a polymer having an alkali-soluble monomer unit and an associating monomer unit, as a thickener. The alkali-soluble monomer unit preferably has a carboxy group, a sulfo group or a phosphoric acid group, or a salt thereof. The associating monomer unit preferably has a group represented by the formula -(R<SP>1</SP>-O)<SB>n</SB>-X-R<SP>2</SP>(wherein, R<SP>1</SP>is a methylene group, an ethylene group, a propylene group or a butylene group; n is 10-300; X is -C(=O)- or -C(=O)NH-; and R<SP>2</SP>is a 6-30C hydrocarbon group) in the side chain. <P>COPYRIGHT: (C)2004,JPO PROBLEM TO BE SOLVED: To provide an emulsion coating material for a building material hardly causing cracks in a coated film even when coated on the building material. SOLUTION: The emulsion coating material for the building material contains a polymer having an alkali-soluble monomer unit and an associating monomer unit, as a thickener. The alkali-soluble monomer unit preferably has a carboxy group, a sulfo group or a phosphoric acid group, or a salt thereof. The associating monomer unit preferably has a group represented by the formula -(R 1-O)n-X-R2 (wherein, R1 is a methylene group, an ethylene group, a propylene group or a butylene group; n is 10-300; X is -C(=O)- or -C(=O)NH-; and R2 is a 6-30C hydrocarbon group) in the side chain. COPYRIGHT: (C)2004,JPO&Japio SUBJECT of the Invention Even if it is the case where it is applied to building materials, the emulsion paint for building materials which a crack does not produce in a coating film is provided. PROBLEM to be solved A said task is solved by the emulsion paint for building materials which contains as a thickener the polymer which has an alkali-soluble monomer unit and an associative monomer unit. It is preferable that said alkali-soluble monomer unit has a carboxyl group, a sulfo group, phosphoric acid groups, or these salts. Moreover, said associative monomer unit is -(R 1-O)n-X-R2 to a side chain. (In the Formula, R 1 is a methylene group, an ethylene, a propylene group, or a butylene group, N is 10-300, X is -C(=O)- or -C(=O) NH-, R 2 is a C6-C30 hydrocarbon group.) It is preferable to have group expressed with this. SELECTED DRAWINGS Absence | JP2002273324A | 2002-09-19 | JP2004107518A | JP2004107518A | 1. Emulsion paint for building materials which contains as a thickener the polymer which has an alkali-soluble monomer unit and an associative monomer unit. 2. Said alkali-soluble monomer unit has a carboxyl group, a sulfo group, phosphoric acid groups, or these salts. Emulsion paint for building materials of Claim 1 characterized by the above-mentioned. 3. Said alkali-soluble monomer unit an acrylic acid, a methacrylic acid, acryloxy propionic acid, a citraconic acid, an itaconic acid, a crotonic acid, a maleic acid, maleic acid anhydride, A vinyl sulfonic acid, a styrene sulfonic acid, sulfo ethyl (meth)acrylate, A mono (2-methacryloyl oxyethyl) phosphate, a mono (2-acryloyl oxyethyl) phosphate, 2-(meth)acryloyl oxypropyl phosphate, a 2-(meth)acryloyloxy -3- chloropropyl phosphate, and 2-(meth)acryloyloxy ethylphenyl phosphate, And it originates in the monomer of 1 or more type selected from the group consisting of these salts. Emulsion paint for building materials of Claim 2 characterized by the above-mentioned. 4. Said salt is a sodium salt, potassium salt, or ammonium salt. Emulsion paint for building materials of Claim 3 characterized by the above-mentioned. 5. Said associative monomer unit has group expressed with following-formula (I): [FORMULA 1] [MAT_IMAGE 000007] (In the Formula, R 1 is a methylene group, an ethylene, a propylene group, or a butylene group, N is 10-300, X is -C(=O)- or -C(=O) NH-, R 2 is a C6-C30 hydrocarbon group.) in a side chain. Emulsion paint for building materials of any one of Claim 1-4 characterized by the above-mentioned. 6. Said associative monomer unit is shown with following-formula (II): [FORMULA 2] [MAT_IMAGE 000008] (In the Formula, n, X, and R 2 are as said definition.). Emulsion paint for building materials of Claim 5 characterized by the above-mentioned. 7. It coats using a sag tester, Emulsion paint with a viscosity of 100 to 1000 mPa*s whose limit film thickness at the time of 3 minutes drying at 80 degrees C are 375 micrometer or more. | C08F029006 ¦ C09D000502 ¦ C09D017100 ¦ C09D020102 ¦ C09D020108 | 2008-09-25 A521 WRITTEN AMENDMENT JAPANESE INTERMEDIATE CODE: A821 2008-08-26 ¦ 2007-07-02 A912 REMOVAL OF RECONSIDERATION BY EXAMINER BEFORE APPEAL (ZENCHI) - JAPANESE INTERMEDIATE CODE: A912 2007-06-29 ¦ 2006-11-29 A911 TRANSFER OF RECONSIDERATION BY EXAMINER BEFORE APPEAL (ZENCHI) JAPANESE INTERMEDIATE CODE: A911 2006-11-28 ¦ 2006-10-13 A521 WRITTEN AMENDMENT JAPANESE INTERMEDIATE CODE: A523 2006-10-12 ¦ 2006-08-16 A02 DECISION OF REFUSAL - JAPANESE INTERMEDIATE CODE: A02 2006-08-15 ¦ 2006-07-19 A521 WRITTEN AMENDMENT JAPANESE INTERMEDIATE CODE: A523 2006-07-18 ¦ 2006-05-17 A131 NOTIFICATION OF REASONS FOR REFUSAL - JAPANESE INTERMEDIATE CODE: A131 2006-05-16 ¦ 2006-05-09 A977 REPORT ON RETRIEVAL JAPANESE INTERMEDIATE CODE: A971007 2006-05-09 ¦ 2005-04-20 RD04 NOTIFICATION OF RESIGNATION OF POWER OF ATTORNEY JAPANESE INTERMEDIATE CODE: A7424 2005-04-19 ¦ 2004-07-02 RD04 NOTIFICATION OF RESIGNATION OF POWER OF ATTORNEY JAPANESE INTERMEDIATE CODE: A7424 2004-07-01 ¦ 2004-02-26 A621 WRITTEN REQUEST FOR APPLICATION EXAMINATION + JAPANESE INTERMEDIATE CODE: A621 2004-02-25 | An emulsion paint contains a polymer, as a thickener, having an alkali-soluble monomer unit and an associative monomer unit. | For building materials (claimed) such as metal building material and alkali inorganic ceramic industrial building material, slate board, flexible board, cement slag sheet-forming board, cement slag molding board, hard wood block cement board, extrusion-molding cement plate, metal plate, metal components and steel sheet. | The emulsion paint has improved water retention property, and excellent drying property and inhibits occurrence of crack and wrinkles in the applied building material.
JP2004097955A | 2004-04-02 | Polymer-dispersing agent for photo setting material such as ink material, consists of compound containing reactive group which has polymerizing property and cross-linking reactivity in presence of active compound | POLYMER DISPERSANT, AND PHOTOSETTING MATERIAL AND THERMOSETTING MATERIAL USING THE SAME ¦ The photosetting material and thermosetting property material using a polymer-dispersion agent and it | KONICA MINOLTA HOLDINGS INC | SASA NOBUMASA | A polymer-dispersing agent consists of a compound containing reactive group, for dispersing solid micro particles in a solvent. The reactive group has polymerizing property and cross-linking reactivity in presence of an active compound in the molecule. INDEPENDENT CLAIMS are also included for the following:photo setting material such as lithographic printing plate material, coating material, color-proofing material and ink material such as ink for ink jets. The photo setting material contains polymer-dispersing agent; andthermosetting material such as lithographic printing plate material and coating material, which contains polymer-dispersing agent. For photo setting materials and thermosetting materials, such as lithographic printing plate material, coating material, color-proofing material and ink material such as ink for ink jets (all claimed), and adhesive agent. The polymer-dispersing agent stably disperses solid micro particles. The polymer-dispersing agent provides cured film of thermosetting material or photo setting material with excellent strength. Preferred Compounds: The reactive group is radical polymerizable group or cation polymerizable group. The active compound is a photoinitiator. The solid microparticle is a pigment. The figure shows conceptual diagram of the polymer-dispersion. (Drawing includes non-English language text). | PROBLEM TO BE SOLVED: To provide a polymer dispersant which stably disperses solid fine particles and to provide a polymer dispersant giving excellent strength to a cured film when the dispersant is used for a photosetting material or a thermosetting material. SOLUTION: The polymer dispersant to be used to disperse the solid fine particles in a solvent consists of a compound having a reactive group having reactivity for polymerization crosslinking reaction in the presence of a radical in the molecule. The photosetting material and the thermosetting material contain the above dispersant. COPYRIGHT: (C)2004,JPO&Japio SUBJECT of the Invention The polymer-dispersion agent which disperse¦distributes the solid microparticles stably is provided, Furthermore, when a polymer-dispersion agent is used into a photosetting material or thermosetting property material, the polymer-dispersion agent which is excellent in the intensity¦strength of the cured film is provided. PROBLEM to be solved The polymer-dispersion agent used in order to make a solvent disperse¦distribute the solid microparticles is the compound which has the reactive group which has the polymerization bridge¦cross-linking reactivity in the presence of an active type in the molecule, The polymer-dispersion agent, the photosetting material, and thermosetting property material which are characterized by the above-mentioned. SELECTED DRAWINGS FIG. 1 [MAT_IMAGE 000002] <P>PROBLEM TO BE SOLVED: To provide a polymer dispersant which stably disperses solid fine particles and to provide a polymer dispersant giving excellent strength to a cured film when the dispersant is used for a photosetting material or a thermosetting material. <P>SOLUTION: The polymer dispersant to be used to disperse the solid fine particles in a solvent consists of a compound having a reactive group having reactivity for polymerization crosslinking reaction in the presence of a radical in the molecule. The photosetting material and the thermosetting material contain the above dispersant. <P>COPYRIGHT: (C)2004,JPO | JP2002263869A | 2002-09-10 | JP2004097955A | JP2004097955A | 1. The polymer-dispersion agent used in order to make a solvent disperse¦distribute the solid microparticles is the compound which has the reactive group which has the polymerization bridge¦cross-linking reactivity in the presence of an active type in the molecule. The polymer-dispersion agent characterized by the above-mentioned. 2. An active type is a photoinitiator. The polymer-dispersion agent of Claim 1 characterized by the above-mentioned. 3. A reactive group is the any one of a radical polymerizable group and a cation polymerizable group. The polymer-dispersion agent of Claim 1 characterized by the above-mentioned. 4. The solid microparticles are pigments. The polymer-dispersion agent of any one of Claim 1-3 characterized by the above-mentioned. 5. The polymer-dispersion agent of the description of any one of Claim 1-4 is contained. The photosetting material characterized by the above-mentioned. 6. The photosetting material of Claim 5 is an ink material. The ink material characterized by the above-mentioned. 7. The ink material of Claim 6 is an ink for inkjets. The ink for inkjets characterized by the above-mentioned. 8. The photosetting material of Claim 5 is a lithographic-printing-plate material. The lithographic-printing-plate material characterized by the above-mentioned. 9. The photosetting material of Claim 5 is color-proofing material. Color-proofing material characterized by the above-mentioned. 10. Any one compound of radical polymerizable and cation polymerizability is contained. The photosetting material of Claim 5 characterized by the above-mentioned. 11. The photosetting material of Claim 5 or 10 is a coating material. The coating material characterized by the above-mentioned. 12. The polymer-dispersion agent of any one of Claim 1-4 is contained. Thermosetting property material characterized by the above-mentioned. 13. The thermosetting property material of Claim 12 is a lithographic-printing-plate material. The lithographic-printing-plate material characterized by the above-mentioned. 14. The thermosetting property material of Claim 12 is a coating material, The coating material characterized by the above-mentioned. | B41M000500 ¦ B01F001752 ¦ C09D001100 ¦ C09D017514 | 2010-03-30 A02 DECISION OF REFUSAL - JAPANESE INTERMEDIATE CODE: A02 2010-03-30 ¦ 2009-02-14 A521 WRITTEN AMENDMENT JAPANESE INTERMEDIATE CODE: A523 2009-02-13 ¦ 2009-01-06 A131 NOTIFICATION OF REASONS FOR REFUSAL - JAPANESE INTERMEDIATE CODE: A131 2009-01-06 ¦ 2008-12-05 A521 WRITTEN AMENDMENT JAPANESE INTERMEDIATE CODE: A523 2008-12-04 ¦ 2008-10-21 A131 NOTIFICATION OF REASONS FOR REFUSAL - JAPANESE INTERMEDIATE CODE: A131 2008-10-21 | A polymer-dispersing agent consists of a compound containing reactive group, for dispersing solid micro particles in a solvent. The reactive group has polymerizing property and cross-linking reactivity in presence of an active compound in the molecule. | For photo setting materials and thermosetting materials, such as lithographic printing plate material, coating material, color-proofing material and ink material such as ink for ink jets (all claimed), and adhesive agent. | The polymer-dispersing agent stably disperses solid micro particles. The polymer-dispersing agent provides cured film of thermosetting material or photo setting material with excellent strength.
JP2004075921A | 2004-03-11 | Recording fluid for use in inkjet printers, such as thermal inkjet-type printers, contains specific azo pigment | INKJET RECORDING LIQUID ¦ Inkjet_recording_fluid | KONICA MINOLTA HOLDINGS INC | IWAMOTO KYOKO ¦ SUZUKI TAKASHI ¦ TAKAHASHI MARI ¦ IKESU SATORU | An inkjet-recording fluid contains azo pigment (I). An inkjet-recording fluid contains a pigment of formula (I):R1alkyl, aryl, or heterocyclic group;R2, R3H, or univalent substituent;Q(un)substituted naphthyl or unsaturated heterocyclic group; and For inkjet recording using inkjet printers, such as thermal-type inkjet printers. The inkjet-recording fluid has excellent ink preservability, delivery stability, light resistance, dispersion stability, durability, compatibility with print head and ink cartridge, and storage stability. The recording fluid can be used with systems, such as on-demand type systems, electric-machine transformation systems of single-cavity type, double-cavity type, piston-type and shared-wall type, electric-heat transformation systems, electrostatic suction systems of electric-field control type and slit-jet type, and discharge systems of spark-jet type. Preferred Compound: The pigment has a sulfonic acid group or a carboxyl group. The pigment is contained as a microparticle dispersed material with an oil-soluble polymer. | <P>PROBLEM TO BE SOLVED: To provide an inkjet recording liquid excellent in lightfastness of color images and having good dispersion stability and to provide an aqueous inkjet recording liquid which can ensure a long-time use in addition to the lightfastness. <P>SOLUTION: The inkjet recording liquid is characterized by containing a compound represented by formula (1), wherein R<SP>11</SP>and R<SP>12</SP>denote independently an alkyl group, an aryl group, or a heterocycle group; R<SP>13</SP>-R<SP>16</SP>denote each a hydrogen atom or a monovalent substituent; and Q<SP>1</SP>denotes a substituted or unsubstituted naphthyl group. <P>COPYRIGHT: (C)2004,JPO PROBLEM TO BE SOLVED: To provide an inkjet recording liquid excellent in lightfastness of color images and having good dispersion stability and to provide an aqueous inkjet recording liquid which can ensure a long-time use in addition to the lightfastness. SOLUTION: The inkjet recording liquid is characterized by containing a compound represented by formula (1), wherein R 11 and R12 denote independently an alkyl group, an aryl group, or a heterocycle group; R13-R16 denote each a hydrogen atom or a monovalent substituent; and Q1 denotes a substituted or unsubstituted naphthyl group. COPYRIGHT: (C)2004,JPO&Japio SUBJECT of the Invention Inkjet_recording_fluid which is excellent in the light resistance of a color image, and has a favorable dispersion stability, Moreover, Furthermore, the aqueous¦water-based inkjet_recording_fluid which can guarantee long-term use in addition to a light resistance is provided. PROBLEM to be solved The compound expressed with following General formula (1) is contained, Inkjet_recording_fluid characterized by the above-mentioned. [FORMULA 1] [MAT_IMAGE 000019] (In the Formula, R 11, R12 shows an alkyl group, an aryl group, or a heterocyclic group each independently, R 13-R16 shows a hydrogen atom or a univalent substituent, Q 1 shows a substituted or unsubstituted naphthyl group.) SELECTED DRAWINGS Absence | JP2002240487A | 2002-08-21 | JP2004075921A | JP2004075921A | 1. The compound expressed with following General formula (1) is contained, Inkjet_recording_fluid characterized by the above-mentioned. [FORMULA 1] [MAT_IMAGE 000017] (In the Formula, R 11, R12 shows an alkyl group, an aryl group, or a heterocyclic group each independently, R 13-R16 shows a hydrogen atom or a univalent substituent, Q 1 shows a substituted or unsubstituted naphthyl group.) 2. The compound expressed with following General formula (2) is contained, Inkjet_recording_fluid characterized by the above-mentioned. [FORMULA 2] [MAT_IMAGE 000018] (In the Formula, R 21, R22 shows an alkyl group, an aryl group, or a heterocyclic group each independently, R 23-R26 shows a hydrogen atom or a univalent substituent, Q 2 shows an unsaturation hetero cyclic group.) 3. R26 in General formula (2) is -OR3(however, R3 shows a hydrogen atom, an each substituted or unsubstituted alkyl group, or an aryl group), Inkjet_recording_fluid of Claim 2 characterized by the above-mentioned. 4. R16 or R26 in General formula (1) or (2) is a hydrogen atom, Inkjet_recording_fluid of Claim 1 or 2 characterized by the above-mentioned. 5. The compound expressed with General formula (1) or (2) has a sulfonic acid group or a carboxyl group, Inkjet_recording_fluid of any one of Claim 1-4 characterized by the above-mentioned. 6. The compound expressed with General formula (1) or (2) contains as a microparticle dispersed material, Inkjet_recording_fluid of any one of Claim 1-5 characterized by the above-mentioned. 7. The compound expressed with General formula (1) or (2) contains as a microparticle dispersed material with an oil-solubility polymer, Inkjet_recording_fluid of any one of Claim 1-6 characterized by the above-mentioned. | B41J000201 ¦ B41M000500 ¦ C09D001100 ¦ C09D001130 | - | An inkjet-recording fluid contains azo pigment (I). | For inkjet recording using inkjet printers, such as thermal-type inkjet printers. | The inkjet-recording fluid has excellent ink preservability, delivery stability, light resistance, dispersion stability, durability, compatibility with print head and ink cartridge, and storage stability. The recording fluid can be used with systems, such as on-demand type systems, electric-machine transformation systems of single-cavity type, double-cavity type, piston-type and shared-wall type, electric-heat transformation systems, electrostatic suction systems of electric-field control type and slit-jet type, and discharge systems of spark-jet type.
JP2004083690A | 2004-03-18 | Coloring microparticle dispersed material for ink composition, contains hydrophobic pigment(s), hydrophobic polymer(s), high-boiling point organic solvent(s) and specific phenylene derivative or triazine derivative | COLORED MICROPARTICLE-CONTAINING DISPERSION, INK COMPOSITION AND INK-JET PRINTING METHOD ¦ A coloring microparticle dispersed material, an ink composition, and an inkjet-recording method | FUJI PHOTO FILM CO LTD | IKEDA KENJI ¦ ISHIZUKA TAKAHIRO ¦ TASHIRO TOMOKO | A coloring microparticle dispersed material contains 1 or more types of hydrophobic pigment, 1 or more types of hydrophobic polymer, 1 or more types of high-boiling point organic solvent and phenylene derivative (B) or triazine derivative (C). The coloring microparticle dispersed material contains 1 or more types of hydrophobic pigment, 1 or more types of hydrophobic polymer, 1 or more types of high-boiling point organic solvent and phenylene derivative of formula (B) or triazine derivative of formula (C). FORMULAE (B AND C), PAGE 2X-COO-, -CONH-, SO2- or -SO2NH-;R7 and R8H or (un)substituted alkyl group; andn1 or 2.INDEPENDENT CLAIMS are included for the following:ink composition, which contains coloring microparticle dispersed material; andinkjet recording method, which involves recording using the ink composition. For ink composition used for inkjet recording (claimed). The coloring microparticle dispersed material provides ink with favorable water resisting property, fretting property, light resistance, safe handling property and delivery stability. The inkjet recording method using the ink composition suppresses ozone fading and exhibits continuous printing of improved quality image. Preferred Pigment: The hydrophobic pigment contains azo substituted phenyl derivative of formula (I), heterocyclic ring derivative of formula (II), azo group-containing heterocyclic compound of formula (Y-I), azo group-containing amine compound of formula (M-I) and/or porphyrin ring derivative of formula (C-I). FORMULAE (I AND II), PAGE 3R1-R4H, halogen, aliphatic, aromatic, heterocyclic, cyano, hydroxyl, nitro, amino, alkylamino, alkoxy, aryloxy, amide, aryl amino, ureido, sulfamoyl amino, alkylthio, arylthio, alkoxy carbonylamino, sulfonamide, carbamoyl, sulfamoyl, sulfonyl, alkoxy carbonyl, heterocyclic-ring oxy, azo, acyloxy, carbamoyl oxy, silyl oxy, aryloxy carbonyl, aryloxy carbonylamino, imide, heterocyclic-ring thio, sulfinyl, phosphoryl, acyl, carboxyl or sulfo group;A-NR5R6 or hydroxyl group;R5 and R6H, aliphatic, aromatic or heterocyclic group, R5 and R6 optionally combine together to form a ring, R1 and R5, R3 and R6, and/or R1 and R2 optionally combine together to form an aromatic or heterocyclic ring;B1=C(R3)- or =N-; andB2=C(R4)- or =N-.FORMULA (Y-I), PAGE 4A and B(un)substituted heterocyclic group.FORMULA (M-I), PAGE 5Aresidue of 5-membered heterocyclic diazo component (A-NH2);B1=CR1-;B2-CR2=, anyone of B1 and B2 is nitrogen, other is =CR1- or -CR2=;R5 and R6H, or optionally substituted (aliphatic, aromatic, heterocyclic, acyl, alkoxy carbonyl, aryloxy carbonyl, carbamoyl, alkyl sulfonyl, aryl sulfonyl or sulfamoyl group); andG, R1 and R2H, halogen, aliphatic, aromatic, heterocyclic, cyano, carboxyl, carbamoyl, alkoxy carbonyl, aryloxy carbonyl, acyl, hydroxyl, alkoxy, aryloxy, silyl oxy, acyl oxy, carbamoyl oxy, heterocyclic-ring oxy, alkoxy carbonyloxy, aryloxy carbonyloxy, amino group substituted by alkyl, aryl or heterocyclic group, acyl amino, ureido, sulfamoyl amino, alkoxy carbonylamino, aryloxy carbonylamino, alkylaryl sulfonyl amino, aryl sulfonyl amino, aryloxy carbonylamino, nitro, alkylthio, arylthio, alkyl sulfonyl, aryl sulfonyl, alkyl sulfinyl, aryl sulfinyl, sulfamoyl, sulfo or heterocyclic-ring thio group, R1 and R5 or R5 and R6 optionally coupled together to form 5-6-memebered ring.FORMULA (C-I), PAGE 6X1-X4-SO-Z1, -SO2-Z1 or -SO2NR21R22;Z1(un)substituted alkyl, (un)substituted cycloalkyl, (un)substituted alkenyl, (un)substituted aralkyl, (un)substituted aryl or (un)substituted heterocyclic-ring group;R21 and R22H, (un)substituted alkyl, (un)substituted cycloalkyl, (un)substituted alkenyl, (un)substituted aralkyl, (un)substituted aryl or (un)substituted heterocyclic-ring group;Y1-Y4H, halogen, or optionally substituted (heterocyclic-ring, cyano, hydroxyl, nitro, amino, alkylamino, alkoxy, aryloxy, amide, aryl amino, ureido, sulfamoyl amino, alkylthio, arylthio, alkoxy carbonylamino, sulfonamide, carbamoyl, sulfamoyl, sulfonyl, alkoxy carbonyl, heterocyclic-ring oxy, azo, acyloxy, carbamoyl oxy, silyl oxy, aryloxy carbonyl, aryloxy carbonylamino, imide, heterocyclic-ring thio, phosphoryl, acyl, carboxyl, alkyl, cycloalkyl, alkenyl, aralkyl, aryl or sulfo group);a1-a4 and b1-b40-4, sum of a1-a4 is 2 or more, a1+b1 is 4, a2+b2 is 4, a3+b3 is 4 and a4+b4 is 4; andMH, metallic element or its oxide, hydroxide or halide. | PROBLEM TO BE SOLVED: To provide an ink composition high in jet stability, excellent in hue, light resistance, water resistance, ozone resistance in particular, and free of defects in printed image quality in a water-based ink advantageous from the viewpoint of handleability, odorlessness, safety, etc. SOLUTION: The ink composition as a colored microparticle-containing dispersion comprises at least one hydrophobic coloring matter, at least one hydrophobic polymer, at least one high-boiling organic solvent and a compound of general formula(B)[ wherein, X is COO, CONH, SO 2 or SO2NH; R7 is H or a (substituted) alkyl; and n is 1 or 2 ] or general formula(C)[ wherein, X is COO, CONH, SO2 or SO2NH; R8 is H or a (substituted) alkyl; and n is 1 or 2 ]. COPYRIGHT: (C)2004,JPO&Japio SUBJECT of the Invention The advantageous water-based ink from viewpoints, such as handleability, and an odorless, safety WHEREIN: A delivery stability is high and provides a hue, a light resistance, a water resisting property, and the ink composition that is excellent in in particular an ozone proof, and does not have a fault in an image-quality surface. PROBLEM to be solved At least 1 type of hydrophobic pigment¦dye, at least 1 type of hydrophobic polymer, at least 1 type of high-boiling-point organic solvent, and the compound expressed with the following general formula (B) or General formula (C) are contained, The coloring microparticle dispersed material characterized by the above-mentioned. [FORMULA 1] [MAT_IMAGE 000042] [In General formula (B), X shows -COO-, -CONH-, -SO 2-, -SO2NH-, R 7 shows the alkyl group which may have the hydrogen atom or the substituent. N shows 1 or 2.] [FORMULA 2] [MAT_IMAGE 000043] [In General formula (C), X shows -COO-, -CONH-, -SO 2-, -SO2NH-, R 8 shows the alkyl group which may have the hydrogen atom or the substituent. N shows 1 or 2.] SELECTED DRAWINGS Absence <P>PROBLEM TO BE SOLVED: To provide an ink composition high in jet stability, excellent in hue, light resistance, water resistance, ozone resistance in particular, and free of defects in printed image quality in a water-based ink advantageous from the viewpoint of handleability, odorlessness, safety, etc. <P>SOLUTION: The ink composition as a colored microparticle-containing dispersion comprises at least one hydrophobic coloring matter, at least one hydrophobic polymer, at least one high-boiling organic solvent and a compound of general formula(B)[ wherein, X is COO, CONH, SO<SB>2</SB>or SO<SB>2</SB>NH; R<SP>7</SP>is H or a (substituted) alkyl; and n is 1 or 2 ] or general formula(C)[ wherein, X is COO, CONH, SO<SB>2</SB>or SO<SB>2</SB>NH; R<SP>8</SP>is H or a (substituted) alkyl; and n is 1 or 2 ]. <P>COPYRIGHT: (C)2004,JPO | JP2002244815A | 2002-08-26 | JP2004083690A | JP2004083690A | 1. At least 1 type of hydrophobic pigment¦dye, at least 1 type of hydrophobic polymer, at least 1 type of high-boiling-point organic solvent, and the compound expressed with the following general formula (B) or General formula (C) are contained, The coloring microparticle dispersed material characterized by the above-mentioned. [FORMULA 1] [MAT_IMAGE 000036] [In General formula (B), X shows -COO-, -CONH-, -SO 2-, -SO2NH-, R 7 shows the alkyl group which may have the hydrogen atom or the substituent. N shows 1 or 2.] [FORMULA 2] [MAT_IMAGE 000037] [In General formula (C), X shows -COO-, -CONH-, -SO 2-, -SO2NH-, R 8 shows the alkyl group which may have the hydrogen atom or the substituent. N shows 1 or 2.] 2. A said hydrophobic pigment¦dye contains at least 1 type of compound selected from the group which consists of the compound expressed with the following general formula (I), the compound expressed with the following general formula (II), the compound expressed with the following general formula (Y-I), a compound expressed with the following general formula (M-I), and a compound expressed with the following general formula (C-I), The coloring microparticle dispersed material of Claim 1 characterized by the above-mentioned. [FORMULA 3] [MAT_IMAGE 000038] [In Genaral Formula (I) and Genaral Formula (II) R 1, R2, R3 and R4 Respectively independently A hydrogen atom, a halogen atom, an aliphatic group, an aromatic group, a heterocyclic group, A cyano group, a hydroxyl group, a nitro group, an amino group, an alkylamino group, An alkoxy group, an aryloxy group, an amide group, an aryl amino group, a ureido group, A sulfamoyl amino group, an alkylthio group, an arylthio group, the alkoxy carbonylamino group, A sulfonamide group, a carbamoyl group, a sulfamoyl group, a sulfonyl group, An alkoxycarbonyl group, a heterocyclic oxy group, an azo, an acyloxy group, A carbamoyloxy group, the silyl oxy group, an aryloxy carbonyl group, an aryloxy carbonylamino group, an imide group, a heterocyclic thio group, a sulfinyl group, a phosphoryl group, an acyl group, a carboxyl group, or a sulfo group is shown. A shows -NR 5R6 or a hydroxyl group. R 5 and R6 respectively independently show a hydrogen atom, an aliphatic group, an aromatic group, and a heterocyclic group. R 5 and R6 could mutually bind¦bond¦couple and may form the ring. B 1 shows =C(R3)- or =N-. B 2 shows -C(R4) = or -N=. R 1, R5, and R3 and R6, And/or, R 1 and R2 could mutually bind¦bond¦couple and may form the aromatic ring or the heterocyclic ring.] [FORMULA 4] [MAT_IMAGE 000039] [In General formula (Y-I), A and B respectively independently show an optionally substituted heterocyclic group.] [FORMULA 5] [MAT_IMAGE 000040] [In General formula (M-I), A shows the residue of a five-membered heterocyclic diazo component (A-NH 2). As for B 1 and B2, B1 shows =CR1-, and B2 shows -CR2=, Or any one shows a nitrogen atom and the other shows =CR 1- or -CR2=. R 5 and R6 respectively independently show a hydrogen atom, an aliphatic group, an aromatic group, a heterocyclic group, an acyl group, an alkoxycarbonyl group, an aryloxy carbonyl group, a carbamoyl group, an alkyl sulfonyl group, an arylsulfonyl group, or a sulfamoyl group. Each group may have the substituent further. G, R 1, and R2 It becomes independent respectively. A hydrogen atom, a halogen atom, an aliphatic group, an aromatic group, a heterocyclic group, A cyano group, a carboxyl group, a carbamoyl group, an alkoxycarbonyl group, An aryloxy carbonyl group, an acyl group, the hydroxyl-group, alkoxy-group, aryloxy group, silyl oxy-group, acyloxy-group, carbamoyloxy group, heterocyclic oxy-group, and alkoxy carbonyloxy group, an aryloxy carbonyloxy group, The amino group, acylamino group which were substituted by the alkyl group, the aryl group, or the heterocyclic group, A ureido group, a sulfamoyl amino group, the alkoxy carbonylamino group, An aryloxy carbonylamino group, an alkylaryl sulfonyl amino group, An arylsulfonyl amino group, an aryloxy carbonylamino group, A nitro group, an alkylthio group, an arylthio group, an alkyl sulfonyl group, an arylsulfonyl group, an alkyl sulfinyl group, an aryl sulfinyl group, a sulfamoyl group, a sulfo group, or a heterocyclic thio group is shown. Each group may be substituted further. R 1, R5, or R5 and R6 may bind¦bond¦couple and 5-six-membered ring may be formed.] [FORMULA 6] [MAT_IMAGE 000041] [In said general formula (C-I), X 1, X2, X3 and X4 respectively independently show -SO-Z1, -SO2-Z1 or -SO2NR21R22. Z 1 shows a substituted or unsubstituted alkyl-group, substituted or unsubstituted cycloalkyl-group, substituted or unsubstituted alkenyl-group, substituted or unsubstituted aralkyl-group, substituted or unsubstituted aryl group, and substituted or unsubstituted heterocyclic group. R 21 and R22 respectively independently show a hydrogen atom, substituted or unsubstituted alkyl-group, substituted or unsubstituted cycloalkyl-group, substituted or unsubstituted alkenyl-group, substituted or unsubstituted aralkyl-group, substituted or unsubstituted aryl group, and substituted or unsubstituted heterocyclic group. Y 1, Y2, Y3 and Y4 Respectively independently A hydrogen atom, a halogen atom, an alkyl group, a cycloalkyl group, An alkenyl group, an aralkyl group, an aryl group, a heterocyclic group, a cyano group, A hydroxyl group, a nitro group, an amino group, an alkylamino group, an alkoxy group, An aryloxy group, an amide group, an aryl amino group, a ureido group, a sulfamoyl amino group, An alkylthio group, an arylthio group, the alkoxy carbonylamino group, A sulfonamide group, a carbamoyl group, a sulfamoyl group, a sulfonyl group, An alkoxycarbonyl group, a heterocyclic oxy group, an azo, an acyloxy group, A carbamoyloxy group, the silyl oxy group, an aryloxy carbonyl group, an aryloxy carbonylamino group, an imide group, a heterocyclic thio group, a phosphoryl group, an acyl group, a carboxyl group, or a sulfo group is shown, Each may further have the substituent. A 1-a4, b1-b4 shows the number of substituents of X1-X4, Y1-Y4 respectively, A 1-a4 respectively independently shows the integer of 0-4, B 1-b4 respectively independently shows the integer of 0-4. However, the sum total of a 1-a4 is 2 or more. Here, when a 1-a4 and b1-b4 show an integer greater than 1, several X1-X4 and Y1-Y4 are respectively the same or different. A 1, b1 shows the integer with which the relationship of a1+b1=4 is satisfy¦filled and which is independent 0-4 respectively. A 2, b2 shows the integer with which the relationship of a2+b2=4 is satisfy¦filled and which is independent 0-4 respectively. A 3, b3 shows the integer with which the relationship of a3+b3=4 is satisfy¦filled and which is independent 0-4 respectively. A 4, b4 shows the integer with which the relationship of a4+b4=4 is satisfy¦filled and which is independent 0-4 respectively. M shows a hydrogen atom, a metallic element or its oxide, a hydroxide, or a halide.] 3. A said high-boiling-point organic solvent is an organic solvent whose solubility of 25 degrees C water is 4g or less, The coloring microparticle dispersed material of Claim 1 or 2 characterized by the above-mentioned. 4. The coloring microparticle dispersed material of Claim 1-3 is contained, The ink composition characterized by the above-mentioned. 5. The inkjet-recording method characterized by recording using the ink composition of Claim 4. | B41J000201 ¦ B41M000500 ¦ C09B006746 ¦ C09D001100 ¦ C09D0011322 ¦ C09D0011328 ¦ C09D001700 | - | A coloring microparticle dispersed material contains 1 or more types of hydrophobic pigment, 1 or more types of hydrophobic polymer, 1 or more types of high-boiling point organic solvent and phenylene derivative (B) or triazine derivative (C). | For ink composition used for inkjet recording (claimed). | The coloring microparticle dispersed material provides ink with favorable water resisting property, fretting property, light resistance, safe handling property and delivery stability. The inkjet recording method using the ink composition suppresses ozone fading and exhibits continuous printing of improved quality image.
JP2004051657A | 2004-02-19 | Inkjet-recording-fluid for recording system, contains specific nitrogen containing anthraquinone derivative | INKJET RECORDING LIQUID ¦ Inkjet_recording_fluid | KONICA MINOLTA HOLDINGS INC | SUZUKI TAKASHI ¦ TAKAHASHI MARI ¦ IWAMOTO KYOKO ¦ IKESU SATORU | An inkjet-recording-fluid contains specific nitrogen containing anthraquinone derivative (I), (II) or (III). An inkjet-recording-fluid contains nitrogen containing anthraquinone derivative of formula (I), (II) or (III):R11-X-R14 or -NR15R16;Xoxygen atom or sulfur atom;R14, R16alkyl group, cycloalkyl group, aryl group or heterocyclic group;R15, R31hydrogen atom, R14;R12, R13, R21-R23, R32, R33hydrogen atom or substituent;n11, n221-2;n12, n21, n23, n321-4; andn311-3. For recording system such as inkjet printer, electric-machine transformation system, electric-heat transformation system and electrostatic suction system. The inkjet-recording-fluid has excellent color reproduction property and storage stability. The inkjet-recording-fluid provides color image with favorable light resistance. Preferred Derivative: The nitrogen containing anthraquinone derivative(s) of formulae (1-3) has sulfo group or its salt. The nitrogen containing anthraquinone derivative(s) of formulae (1-3) is contained in inkjet-recording-fluid, as microparticle dispersed material.Preferred Fluid: The inkjet-recording-fluid further contains polyhydric alcohol.Preferred Material: The microparticle dispersed material contains oil solubility polymer. | PROBLEM TO BE SOLVED: To provide an inkjet recording liquid which gives a colored image with a good light resistance and is excellent in color reproducibility; and an aqueous ink jet recording liquid which has an excellent storage stability in addition to the advantages of the above-mentioned recording liquid. SOLUTION: The ink jet recording liquid contains a compound represented by general formula (1), a compound represented by formula (2), or a compound represented by formula (3). COPYRIGHT: (C)2004,JPO&Japio SUBJECT of the Invention A color image shows a favorable light resistance, The inkjet_recording_fluid excellent in color reproducibility is provided, And the aqueous¦water-based inkjet_recording_fluid excellent in the storage stability of an ink is provided. PROBLEM to be solved The compound expressed with following General formula (1) is contained, Inkjet_recording_fluid characterized by the above-mentioned. [FORMULA 1] [MAT_IMAGE 000033] SELECTED DRAWINGS Absence <P>PROBLEM TO BE SOLVED: To provide an inkjet recording liquid which gives a colored image with a good light resistance and is excellent in color reproducibility; and an aqueous ink jet recording liquid which has an excellent storage stability in addition to the advantages of the above-mentioned recording liquid. <P>SOLUTION: The ink jet recording liquid contains a compound represented by general formula (1), a compound represented by formula (2), or a compound represented by formula (3). <P>COPYRIGHT: (C)2004,JPO | JP2002206965A | 2002-07-16 | JP2004051657A | JP2004051657A | 1. The compound expressed with following General formula (1) is contained, Inkjet_recording_fluid characterized by the above-mentioned. [FORMULA 1] [MAT_IMAGE 000030] [In the Formula, R 11 shows -X-R14 or -NR15R16, X shows an oxygen atom or a sulfur atom, R 14, R16 shows an alkyl group, a cycloalkyl group, an aryl group, or a heterocyclic group respectively, R 15 shows a hydrogen atom, an alkyl group, a cycloalkyl group, an aryl group, or a heterocyclic group. R 12, R13 shows a hydrogen atom or a substituent respectively, N11 shows the integer of 1-2, N12 shows the integer of 1-4.] 2. The compound expressed with following General formula (2) is contained, Inkjet_recording_fluid characterized by the above-mentioned. [FORMULA 2] [MAT_IMAGE 000031] [In the Formula, R 21, R22, R23 shows a hydrogen atom or a substituent respectively, N21 shows the integer of 1-4, N22 shows the integer of 1-2, N23 shows the integer of 1-4.] 3. The compound expressed with following General formula (3) is contained, Inkjet_recording_fluid characterized by the above-mentioned. [FORMULA 3] [MAT_IMAGE 000032] [In the Formula, R 31 shows a hydrogen atom, an alkyl group, a cycloalkyl group, an aryl group, or a heterocyclic group, R 32, R33 shows a hydrogen atom or a substituent respectively, N31 shows the integer of 1-3, N32 shows the integer of 1-4.] 4. Said General formula (1) and at least 1 type of compound selected from the group consisting of (2) and (3) have a sulfo group or its salt, Inkjet_recording_fluid of any one of Claim 1-3 characterized by the above-mentioned. 5. Said General formula (1) and at least 1 type of compound selected from the group consisting of (2) and (3) contain as a microparticle dispersed material, Inkjet_recording_fluid of any one of Claim 1-4 characterized by the above-mentioned. 6. Inkjet_recording_fluid of Claim 5 characterized by a microparticle dispersed material containing an oil-solubility polymer. 7. Polyhydric alcohols are contained, Inkjet_recording_fluid of any one of Claim 1-6 characterized by the above-mentioned. | B41J000201 ¦ B41M000500 ¦ C09B000516 ¦ C09B000534 ¦ C09B000546 ¦ C09D001100 ¦ C09D001130 | - | An inkjet-recording-fluid contains specific nitrogen containing anthraquinone derivative (I), (II) or (III). | For recording system such as inkjet printer, electric-machine transformation system, electric-heat transformation system and electrostatic suction system. | The inkjet-recording-fluid has excellent color reproduction property and storage stability. The inkjet-recording-fluid provides color image with favorable light resistance.
JP2004027158A | 2004-01-29 | Styrene butadiene rubber latex used for film coating agent, has specified static surface tension after dilution and dynamic surface tension ratio measured at varying frequencies | SBR LATEX, FILM-COATING AGENT AND COATED FILM ¦ SBR latex, a film coating agent, and a coating film | DAINIPPON INK & CHEM INC | NAKAMURA KATSUYOSHI ¦ HANAWA YOSHINORI ¦ SHIGEMATSU YASUHIRO ¦ YAMAGUCHI SEISHI ¦ IMAMURA ERIKA | A styrene butadiene rubber (SBR) latex has static surface tension of 43-54 mN/m after dilution using water, to solid content of 22 wt.% in Wilhelmy method. The ratio (Fa/Fb) of dynamic surface tension (Fa) and (Fb) of the latex measured at bubble production velocity of 5 Hertz and 0.2 Hertz respectively, in maximum bubble pressure method, is 1.00-1.10. INDEPENDENT CLAIMS are included for the following:film coating agent comprising the SBR latex; andcoating film formed by coating the film coating agent on a base film. For film coating agent used in formation of coating film (both claimed). The SBR latex has favorable coating ability, film forming property, adhesion with respect to base material and blocking resistance. The intensity of the dry film formed using the film coating agent is high. The coating film has favorable water resistance, workability and bending property. Preferred Polymer: The SBR latex contains polymer obtained by emulsion polymerization of monomer component containing aliphatic conjugated diene monomer and ethylenically aromatic unsaturated monomer. The weight ratio of aliphatic conjugated diene monomer and ethylenically unsaturated aromatic monomer is 65/35-75/25. A polymerization initiator, a polymerization promoter, an emulsifier, a chain transfer agent and basic compound are used in the emulsion polymerization process. | PROBLEM TO BE SOLVED: To provide an SBR latex giving a coating agent having excellent applicability, film-forming property, adhesivity to a substrate, antiblocking property and strength and water-resistance of dried coating film and provide a film-coating agent and a coated film. SOLUTION: The film-coating agent contains an SBR latex having a static surface tension of 43-54 mN/m measured by Wilhelmy method in a state diluted with water to a solid concentration of 22 wt.% and satisfying the formula Fa/Fb=1.00-1.10 wherein Fa is the kinetic surface tension measured by the maximum bubble pressure method at a bubble generation rate of 5 Hz and Fb is the kinetic surface tension measured at 0.2 Hz. The coated film is produced by coating a film with the film-coating agent. COPYRIGHT: (C)2004,JPO&Japio SUBJECT of the Invention Provide the SBR latex and the film coating agent which can obtain the film coating agent which is excellent in the coating ability of a coating agent, a film formability, the adhesivity with respect to a base material, a blocking resistance, the intensity¦strength of a dry membrane¦film¦coat, and a water resisting property, and a coating film. PROBLEM to be solved The film with which it is 43 to 54 mN/m in static surface tension in the Wilhelmy Method when carrying out water dilution at 22 weight% of solid content, and ratio of a dynamic surface tension ""Fa"" in case foam generation¦occurence¦production speed¦velocity in maximum bubble pressure method is 5Hz, and the dynamic surface tension at the time of being 0.2Hz ""Fb"" coated the film coating agent which comprises the SBR latex which is Fa/Fb=1.00-1.10, and this film coating agent. SELECTED DRAWINGS Absence. <P>PROBLEM TO BE SOLVED: To provide an SBR latex giving a coating agent having excellent applicability, film-forming property, adhesivity to a substrate, antiblocking property and strength and water-resistance of dried coating film and provide a film-coating agent and a coated film. <P>SOLUTION: The film-coating agent contains an SBR latex having a static surface tension of 43-54 mN/m measured by Wilhelmy method in a state diluted with water to a solid concentration of 22 wt.% and satisfying the formula Fa/Fb=1.00-1.10 wherein Fa is the kinetic surface tension measured by the maximum bubble pressure method at a bubble generation rate of 5 Hz and Fb is the kinetic surface tension measured at 0.2 Hz. The coated film is produced by coating a film with the film-coating agent. <P>COPYRIGHT: (C)2004,JPO | JP2002189828A | 2002-06-28 | JP2004027158A | JP2004027158A | 1. It is 43 to 54 mN/m in static surface tension in the Wilhelmy Method when carrying out water dilution at 22 weight% of solid content, And A dynamic surface tension [Fa] in case foam generation¦occurence¦production speed¦velocity in maximum bubble pressure method is 5Hz, The dynamic surface tension at the time of 0.2Hz [Fb] SBR latex whose ratio is Fa/Fb=1.00-1.10. 2. It consists of a polymer obtained by SBR latex emulsion-polymerizing the monomer component containing an aliphatic conjugated-diene monomer and an ethylenic unsaturated aromatic monomer, SBR latex of Claim 1. 3. The weight ratio of an aliphatic conjugated-diene monomer and an ethylenic unsaturated aromatic monomer is 65/35-75/25, SBR latex of Claim 2. 4. In addition to an aliphatic conjugated-diene monomer and an ethylenic unsaturated aromatic monomer, a polymerization initiator, a polymerization promotor, an emulsifier, a chain transfer agent, and a basic compound are used further, SBR latex of Claim 3 obtained by emulsion-polymerizing. 5. The film coating agent which comprises the SBR latex as described in any one of Claim 1-4 6. The coating film formed by coating the film coating agent of Claim 5 to a base film. | C08J000704 ¦ C08F000222 ¦ C08F023610 ¦ C09D010908 | - | A styrene butadiene rubber (SBR) latex has static surface tension of 43-54 mN/m after dilution using water, to solid content of 22 wt.% in Wilhelmy method. The ratio (Fa/Fb) of dynamic surface tension (Fa) and (Fb) of the latex measured at bubble production velocity of 5 Hertz and 0.2 Hertz respectively, in maximum bubble pressure method, is 1.00-1.10. | For film coating agent used in formation of coating film (both claimed). | The SBR latex has favorable coating ability, film forming property, adhesion with respect to base material and blocking resistance. The intensity of the dry film formed using the film coating agent is high. The coating film has favorable water resistance, workability and bending property.
JP2004026928A | 2004-01-29 | Synthetic rubber latex for binder of fiber, is obtained by polymerizing monomer mixture having methylol derivative of ethylene unsaturated carboxylic amide, ethylene unsaturated carboxylic amide and aliphatic diene | SYNTHETIC RUBBER LATEX | DAINIPPON INK & CHEM INC | YOSHIKAWA KEIGO ¦ HIGASHIDE YOICHI ¦ IHATA SHINZO | Synthetic rubber latex is obtained by polymerizing an unsaturated monomer mixture containing methylol derivative of ethylene unsaturated carboxylic amide (a), ethylene unsaturated carboxylic amide (b) and aliphatic diene monomer (c). Compounding ratio of compounds (a and b) (in weight ratio), is 0.15-3. The sum of weight of compounds (a and b) is 1-10 wt.% with respect to total weight of monomer mixture. For binder used for fiber such as pulp fiber nonwoven-fabric and synthetic fiber. The synthetic rubber latex provides synthetic fiber and pulp nonwoven-fabric with improved tensile strength. The amount of free formalin used is also reduced. Preferred Composition: The amount of aliphatic diene monomer is 10-50 wt.% with respect to total weight of unsaturated monomer mixture. Preferred Process: An ethylenically-unsaturated-carboxylic-acid monomer (0.5-10 wt.%) and vinyl compound (30-80 wt.%) are further added as unsaturated monomers, and polymerized to obtain synthetic rubber latex. The synthetic rubber latex emulsion is obtained by emulsion-polymerizing monomer blend containing (b) in presence of a polymer (I), after emulsion-polymerizing unsaturated monomers other than the compound (b) and obtaining polymer (I). | PROBLEM TO BE SOLVED: To provide a synthetic rubber latex for a binder for synthetic fibers, pulp fibers, etc., excellent in wet strength without using a large amount of a formalin-releasing substance. SOLUTION: The latex is prepared by polymerizing an unsaturated monomer mixture comprising (a) a methylol derivative of an ethylenically unsaturated carboxylic acid amide, (b) an ethylenically unsaturated carboxylic acid amide, and (c) an aliphatic diene monomer, provided that 3 ≥ weight ratio (a)/(b) ≥ 0.15 and that the sum of amounts of (a) and (b) is 1-10 wt% based on the total amount of the unsaturated monomer mixture. COPYRIGHT: (C)2004,JPO&Japio SUBJECT of the Invention Even if you do not use formalin free substance in large quantities, provide synthetic rubber latexs for binders, such as synthetic fiber with favorable intensity¦strength at the time of moisture, and pulp fiber. PROBLEM to be solved It is a synthetic rubber latex obtained by superposing¦polymerizing the unsaturated monomer mixture containing methylol derivative (a) of ethylene unsaturated carboxylic amide, ethylene unsaturated carboxylic amide (b), and aliphatic diene monomer (c), Comprising: The compounding ratio of methylol derivative (a) of ethylene unsaturated carboxylic amide and ethylene unsaturated carboxylic amide (b) is [ 3 >=(a)/(b)>=0.15 (weight ratio) and the sum total weight of (a) and (b) ] 1 to 10weight% of the total weight of an unsaturated monomer mixture, The synthetic rubber latex characterized by the above-mentioned. SELECTED DRAWINGS Absence. <P>PROBLEM TO BE SOLVED: To provide a synthetic rubber latex for a binder for synthetic fibers, pulp fibers, etc., excellent in wet strength without using a large amount of a formalin-releasing substance. <P>SOLUTION: The latex is prepared by polymerizing an unsaturated monomer mixture comprising (a) a methylol derivative of an ethylenically unsaturated carboxylic acid amide, (b) an ethylenically unsaturated carboxylic acid amide, and (c) an aliphatic diene monomer, provided that 3 ≥ weight ratio (a)/(b) ≥ 0.15 and that the sum of amounts of (a) and (b) is 1-10 wt% based on the total amount of the unsaturated monomer mixture. <P>COPYRIGHT: (C)2004,JPO | JP2002182787A | 2002-06-24 | JP2004026928A | JP2004026928A | 1. It is a synthetic rubber latex obtained by superposing¦polymerizing the unsaturated monomer mixture containing methylol derivative (a) of ethylene unsaturated carboxylic amide, ethylene unsaturated carboxylic amide (b), and aliphatic diene monomer (c), Comprising: The compounding ratio of methylol derivative (a) of ethylene unsaturated carboxylic amide and ethylene unsaturated carboxylic amide (b) is [ 3 &gt;=(a)/(b)&gt;=0.15 (weight ratio) and the sum total weight of (a) and (b) ] 1 to 10weight% of the total weight of an unsaturated monomer mixture, The synthetic rubber latex characterized by the above-mentioned. 2. The content rate of aliphatic diene monomer (c) is 10 to 50weight% of the total weight of an unsaturated monomer mixture, The synthetic rubber latex of Claim 1. 3. The synthetic rubber latex of Claim 1 or 2 obtained by adding ethylenically-unsaturated-carboxylic-acid monomer (d) 0.5 to 10weight% to the total weight of an unsaturated monomer mixture as an unsaturated monomer, and superposing¦polymerizing. 4. Furthermore, the synthetic rubber latex of Claim 3 obtained by the total weight of an unsaturated monomer mixture adding vinyl-compound (e) other than said (a)-(d) 30 to 80weight%, and superposing¦polymerizing as an unsaturated monomer. 5. A synthetic rubber latex emulsion-polymerizes unsaturated monomers other than said (b), After obtaining polymer (I), it is existence of said polymer (I), It is polymer (II) obtained by emulsion-polymerizing the monomer mixture containing (b), The synthetic rubber latex as described in any one of Claim 1-4. | C08L000910 ¦ C08F000244 ¦ C08F023604 ¦ C08F027902 | 2008-05-09 A02 DECISION OF REFUSAL - JAPANESE INTERMEDIATE CODE: A02 2008-05-08 ¦ 2008-01-11 A131 NOTIFICATION OF REASONS FOR REFUSAL - JAPANESE INTERMEDIATE CODE: A131 2008-01-10 ¦ 2007-12-26 A977 REPORT ON RETRIEVAL JAPANESE INTERMEDIATE CODE: A971007 2007-12-26 ¦ 2005-07-06 RD01 NOTIFICATION OF CHANGE OF ATTORNEY JAPANESE INTERMEDIATE CODE: A7421 2005-07-05 ¦ 2005-06-14 A621 WRITTEN REQUEST FOR APPLICATION EXAMINATION + JAPANESE INTERMEDIATE CODE: A621 2005-06-13 ¦ 2005-06-13 RD01 NOTIFICATION OF CHANGE OF ATTORNEY JAPANESE INTERMEDIATE CODE: A7421 2005-06-10 | Synthetic rubber latex is obtained by polymerizing an unsaturated monomer mixture containing methylol derivative of ethylene unsaturated carboxylic amide (a), ethylene unsaturated carboxylic amide (b) and aliphatic diene monomer (c). Compounding ratio of compounds (a and b) (in weight ratio), is 0.15-3. The sum of weight of compounds (a and b) is 1-10 wt.% with respect to total weight of monomer mixture. | For binder used for fiber such as pulp fiber nonwoven-fabric and synthetic fiber. | The synthetic rubber latex provides synthetic fiber and pulp nonwoven-fabric with improved tensile strength. The amount of free formalin used is also reduced.
JP2003292719A | 2003-10-15 | Elastomer composition for gasket, comprises rubber component and block copolymer having methacrylate and acrylate group polymer blocks, obtained by radical polymerization of monomer in presence of compound having thiocarbonyl thio group(s) | ELASTOMER COMPOSITION CONTAINING BLOCK COPOLYMER, AND MOLDED FORM THEREFROM ¦ The elastomer composition containing a block copolymer, and its compact¦molding¦casting | KANEGAFUCHI CHEM IND CO LTD | TSUJI RYOTARO ¦ HIIRO TOMOKI | An elastomer composition comprises (a) block copolymer and (b) rubber selected from acrylic type polymer rubber, olefinic polymer rubber, natural rubber and/or diene group polymer rubber. Block copolymer contains methacrylic ester group polymer block (A) and acrylate group polymer block (B), and is obtained by radical polymerization of monomer in presence of compound which has thiocarbonyl thio group(s). An elastomer composition comprises (a) block copolymer and (b) rubber selected from acrylic type polymer rubber, olefinic polymer rubber, natural rubber and/or diene group polymer rubber. The block copolymer contains methacrylic ester group polymer block (A) and acrylate group polymer block (B). The block copolymer is a polymer obtained by radical polymerization of monomer in presence of compound which has thiocarbonyl thio group(s), of formula (1 and 2).R11C or more organic group of p valence, nitrogen, oxygen, sulfur, halogen, silicon, phosphorus or other metal atom;Z1H, halogen, 1C or more univalent organic group, nitrogen, oxygen, sulfur, halogen, silicon or phosphorus; andpinteger greater than 0.R21C or more univalent organic group, nitrogen, oxygen, sulfur, halogen, silicon, phosphorus or other metal;Z21C or more organic group of q valence, oxygen, sulfur, nitrogen, halogen, silicon or phosphorus;qinteger greater than 1.When q = 2, Z2 is oxygen or sulfur and when q = 3, Z2 = nitrogen.An INDEPENDENT CLAIM is included for a molded product obtained by molding the elastomer composition. For molded product (claimed) such as sealing material, gasket for syringes, glass bottles and motor vehicles, oil resistant hose, coated sheet and lid for bottle or container. The elastomer composition has low hardness, high tensile strength, low compression set property, oil resistance and gas barrier property. The composition has favorable moldability, solvent resistance and heat resistance. Preferred Composition: The weight ratio of component (a) to (b) is 90:10-10:90. The compound having thiocarbonyl thio group is selected from compounds of formula (3-5).R3divalent organic group, nitrogen, oxygen, sulfur, halogen, silicon, phosphorus or other metal atom;Z3hydrogen, halogen, 1C or more univalent organic group, hydrogen, halogen, silicon or phosphorus;R4 ,R51C or more univalent organic group, nitrogen, oxygen, sulfur, halogen, silicon, phosphorus or other metal; andZ4sulfur, oxygen, tertiary nitrogen, 1C or more divalent organic group, silicon, halogen or phosphorus.The block copolymer consists of 5-90 wt.% of methacrylic ester group polymer block and 95-10 wt.% of acrylate group polymer block. The block copolymer has molecular weight distribution of 2 or less as measured by gel permeation chromatography. The elastomer composition is obtained by mixing block copolymer and rubber component followed by melt mixing, such that dynamic cross-linking of the rubber component is carried out.Preferred Rubber Component: The rubber component is modified rubber obtained by graft polymerizing unsaturated monomer to acrylic type polymer rubber, natural rubber, olefinic polymer rubber and/or diene group polymer rubber. The rubber component is cross-linked rubber particle which has a graft chain. | <P>PROBLEM TO BE SOLVED: To obtain an elastomer composition having high tensile strength and low rigidity and having high oil resistance and low compression set, and to provide a molded form obtained by molding the composition. <P>SOLUTION: The elastomer composition comprises (a) a block copolymer comprising methacrylic ester-based polymer blocks and acrylic ester-based polymer blocks both of which are, obtained by characteristic copolymerization in the presence of a compound with a specific structure having thiocarbonylthio group(s) and (b) a rubber component. The molded form is obtained by molding the composition. <P>COPYRIGHT: (C)2004,JPO PROBLEM TO BE SOLVED: To obtain an elastomer composition having high tensile strength and low rigidity and having high oil resistance and low compression set, and to provide a molded form obtained by molding the composition. SOLUTION: The elastomer composition comprises (a) a block copolymer comprising methacrylic ester-based polymer blocks and acrylic ester-based polymer blocks both of which are, obtained by characteristic copolymerization in the presence of a compound with a specific structure having thiocarbonylthio group(s) and (b) a rubber component. The molded form is obtained by molding the composition. COPYRIGHT: (C)2003,JPO&Japio SUBJECT of the Invention Provide the elastomer composition which the tensile strength is high though it is low-hardness, and is excellent in oil resistance and a compression set, and the compact¦molding¦casting which shape¦molds this elastomer composition. PROBLEM to be solved It polymerized in the presence of the specific structural compound which has a thiocarbonyl thio group. It consists of block-copolymer (a) containing the methacrylic-ester type¦system¦group polymer block and acrylate type¦system¦group polymer block which are characterized by the above-mentioned, and rubber¦gum component (b), Such an elastomer composition and its compact¦molding¦casting. | JP200298607A | 2002-04-01 | JP2003292719A | JP2003292719A | 1. Elastomer composition which has the following 2 component (a) and (b) as an essential component : (a) The block copolymer containing a methacrylic-ester type¦system¦group polymer block (A) and an acrylate type¦system¦group polymer block (B) The compound shown by General formula (1), [FORMULA 1] [MAT_IMAGE 000002] In the Formula, R 1 is the organic group of p value¦valence of C1 or more, A nitrogen atom, an oxygen atom, a sulfur atom, the halogen atom, the silicon atom, the phosphorus atom, and the metal atom may be contained, and it may be a polymeric monomer-unit.; Z 1 is a hydrogen atom, a halogen atom, or a C1 or more univalent organic group, A nitrogen atom, an oxygen atom, the sulfur atom, the halogen atom, the silicon atom, and the phosphorus atom may be contained, and it may be polymeric monomer-unit.; When multiple Z 1 exists, Even when they are mutually the same, they are good, and they are may be different.; p is an integer greater than zero. And the compound shown by General formula (2) [FORMULA 2] [MAT_IMAGE 000003] In the Formula, R 2 is a C1 or more univalent organic group, A nitrogen atom, an oxygen atom, a sulfur atom, the halogen atom, the silicon atom, the phosphorus atom, and the metal atom may be contained, and it may be polymeric monomer-unit.; Z 2 is the organic group of an oxygen atom (in the case of q= 2), a sulfur atom (in the case of q= 2), a nitrogen atom (in the case of q= 3), or q value¦valence of C1 or more, A nitrogen atom, an oxygen atom, the sulfur atom, the halogen atom, the silicon atom, and the phosphorus atom may be contained, and you may be polymeric monomer-unit.; Even when R 2 is mutually the same, it is good, and it is may be different.; q is an integer greater than 1. Block copolymer which is a polymer obtained by radical polymerizing a monomer in the presence of the compound which has at least 1 type of thiocarbonyl thio group selected from (1) and (2); (b) Acrylic-type polymer rubber¦gum, olefinic-polymer rubber¦gum, diene type¦system¦group polymer rubber¦gum, and at least 1 type of rubber¦gum selected from a natural rubber. 2. Component (a) and (b), (a): Containing in weight ratio of (b)=90:10-10:90. The elastomer composition of Claim 1 characterized by the above-mentioned. 3. The compound which has a thiocarbonyl thio group is at least 1 type of compound selected from the compound shown by these. General formula (3) [FORMULA 3] [MAT_IMAGE 000004] In the Formula, R 3 is a divalent organic group, A nitrogen atom, an oxygen atom, a sulfur atom, the halogen atom, the silicon atom, the phosphorus atom, and the metal atom may be contained, and it may be polymeric monomer-unit.; Z 3 is a hydrogen atom, a halogen atom, or a C1 or more univalent organic group, The hydrogen atom, the halogen atom, the silicon atom, and the phosphorus atom may be contained, and it may be polymeric monomer-unit.; Even when Z 3 is mutually the same, it is good, and it is may be different. General formula (4) [FORMULA 4] [MAT_IMAGE 000005] In the Formula, R 4 is a C1 or more univalent organic group, A nitrogen atom, an oxygen atom, a sulfur atom, the halogen atom, the silicon atom, the phosphorus atom, and the metal atom may be contained, and it may be polymeric monomer-unit.; Even when R 4 is mutually the same, it is good, and it is may be different.; Z 4 is a sulfur atom, an oxygen atom, a 3rd class nitrogen atom, or a C1 or more divalent organic group, A nitrogen atom, an oxygen atom, the sulfur atom, the halogen atom, the silicon atom, and the phosphorus atom may be contained, and it may be polymeric monomer-unit. And General formula (5) [FORMULA 5] [MAT_IMAGE 000006] In the Formula, R 5 is a C1 or more univalent organic group, A nitrogen atom, an oxygen atom, a sulfur atom, the halogen atom, the silicon atom, the phosphorus atom, and the metal atom may be contained, and it may be polymeric monomer-unit.; Even when R 5 is mutually the same, it is good, and it is may be different. An elastomer composition as described in any one of Claim 1 or 2 characterized by the above. 4. Rubber¦gum component (b) is modified rubber which graft polymerized the unsaturated monomer to acrylic-type polymer rubber¦gum, olefinic-polymer rubber¦gum, diene type¦system¦group polymer rubber¦gum and at least 1 type of rubber¦gum selected from a natural rubber. The elastomer composition of any one of Claim 1-3 characterized by the above-mentioned. 5. Block-copolymer (a) consists of 5 to 90weight% of a methacrylic-ester type¦system¦group polymer block (A), and 95 to 10weight% of acrylate type¦system¦group polymer block (B). The elastomer composition of any one of Claim 1-4 characterized by the above-mentioned. 6. The molecular weight distribution measured with the gel * permeation * chromatography of block-copolymer (a) is two or less. The elastomer composition of any one of Claim 1-5 characterized by the above-mentioned. 7. In case block-copolymer (a) and rubber¦gum component (b) are mixed, it melt-mixs so that rubber¦gum component (b) may carry out a dynamic bridge¦cross-linking. The elastomer composition of any one of Claim 1-6 characterized by the above-mentioned. 8. Rubber¦gum component (b) is the bridge¦cross-linking rubber¦gum particle¦grain which has a graft_chain. The elastomer composition of any one of Claim 1-7 characterized by the above-mentioned. 9. The compact¦molding¦casting obtained by shape¦molding the elastomer composition of any one of Claim 1-8. | C08J000500 ¦ C08F029300 ¦ C08L002100 ¦ C08L005300 | - | An elastomer composition comprises (a) block copolymer and (b) rubber selected from acrylic type polymer rubber, olefinic polymer rubber, natural rubber and/or diene group polymer rubber. Block copolymer contains methacrylic ester group polymer block (A) and acrylate group polymer block (B), and is obtained by radical polymerization of monomer in presence of compound which has thiocarbonyl thio group(s). | For molded product (claimed) such as sealing material, gasket for syringes, glass bottles and motor vehicles, oil resistant hose, coated sheet and lid for bottle or container. | The elastomer composition has low hardness, high tensile strength, low compression set property, oil resistance and gas barrier property. The composition has favorable moldability, solvent resistance and heat resistance.
JP2003313386A | 2003-11-06 | Aqueous dispersion used as aqueous coating agent, contains preset amount of polyorgano siloxane obtained from organo silane, and acrylic type polymer composite particle with preset property, dispersed in aqueous medium | AQUEOUS DISPERSION ¦ Aqueous¦water-based dispersion | JSR CORP | TAMORI KOJI ¦ SHIMIZU TATSUYA ¦ ISHIZUKI KENJI | An aqueous dispersion contains 5-80 weight parts (pts.wt.) of polyorgano siloxane and 95-20 wt.pts of acrylic type polymer composite particle with glass transition point of -20°C to 80 ° C, dispersed in aqueous medium. The aqueous dispersion contains 0.1-2 wt.% of alcohol. The polyorgano siloxane is obtained from organo silane, its hydrolysis product or condensate. An aqueous dispersion contains 5-80 weight parts (wt.pts) of polyorgano siloxane and 95-20 wt.pts of acrylic type polymer composite particle with glass transition point of -20 ° C to 80 ° C, dispersed in aqueous medium. The aqueous dispersion contains 0.1-2 wt.% of alcohol. The polyorgano siloxane is obtained from organo silane, its hydrolysis product or condensate. The organo silane is of formula: (R1)4-n-Si-(OR2)n.R1H, phenyl group or 1-8C univalent organic group;R2H, 1-5c alkyl group or 1-6C acyl group; andn2-4. Useful as aqueous coating agent. The aqueous dispersion has excellent weather resistance, leveling property and checking-proof property. The aqueous dispersion forms coating film with excellent antiwear quality and glossiness. Preferred Process: A radical polymerizable monomer component containing hydrolysable alkoxy group more than the number of moles of silanol group, acrylic type monomer, organo silane in an aqueous medium and emulsifier, are mixed and emulsified. The average particle diameter of the emulsion is micronized to 0.5 μm or less, after advancing the hydrolysis-condensation of the organo silane. An aqueous dispersion is obtained by polymerizing the monomer component in the presence of a radical polymerization initiator. The alcohol in the aqueous dispersion is obtained by distilling a low boiling point component. | PROBLEM TO BE SOLVED: To obtain an aqueous dispersion useful as an aqueous coating agent excellent in leveling properties and checking resistance, exhibiting extremely excellent weather resistance which cannot be obtained by conventional methods. SOLUTION: The aqueous dispersion comprises a polyorganosiloxane/acrylic polymer composite particle dispersed in an aqueous medium, which composite particle containing (A) 5-80 pts.wt., in terms of perfect hydrolyzate condensate, of a polyorganosiloxane, which is obtained from at least one selected from the group consisting of an organosilane represented by (R 1)4-n-(Si)-(OR2)n (wherein R1 is the same or different and is a hydrogen atom, a phenyl group or 1-8C monovalent organic group; R2 is the same or different and is a hydrogen atom, a 1-5C alkyl group or a 1-6C acyl group; and n is an integer of 2-4), a hydrolyzate of the organosilane and a condensate of the organosilane and (B) 95-20 pts.wt. of an acrylic polymer having a glass transition temperature of -20 to 80°C (provided that (A)+(B)=100 pts.wt.), wherein the alcohol concentration in the aqueous dispersion is 0.1-2.0 wt.%. COPYRIGHT: (C)2003,JPO&Japio SUBJECT of the Invention It is excellent in the conventionally well-known method at the leveling property and checking-proof property which were not obtained, And an aqueous¦water-based dispersion useful as water-based coating agent which has the extremely excellent weather resistance is obtained. PROBLEM to be solved In an aqueous¦water-based medium, it is (A)(R 1)4-n-(Si)-(OR2)n. (In the Formula, R 1 is the same or different, a hydrogen atom, a phenyl group or a C1-C8 univalent organic group, and R2 are the same or different, and a hydrogen atom, a C1-C5 alkyl group or a C1-C6 acyl group, and n are integer of 2-4.) The polyorganosiloxane (complete-hydrolysis condensate conversion) 5-80 weight parts obtained from at least one sort selected from the group of the hydrolysis substance of organosilane expressed with this, and this organosilane, and the condensate of this organosilane, And (B) Polyorganosiloxane / acrylic-type polymer composite grain¦particle in which glass transition point contains acrylic-type polymer 95-20 weight parts [However, (A) +(B)= 100 weight parts] of -20 degree C-80 degree C disperse¦distribute, And the aqueous¦water-based dispersion whose alcohol density¦concentration in this aqueous¦water-based dispersion is 0.1 to 2.0 weight%. <P>PROBLEM TO BE SOLVED: To obtain an aqueous dispersion useful as an aqueous coating agent excellent in leveling properties and checking resistance, exhibiting extremely excellent weather resistance which cannot be obtained by conventional methods. <P>SOLUTION: The aqueous dispersion comprises a polyorganosiloxane/acrylic polymer composite particle dispersed in an aqueous medium, which composite particle containing (A) 5-80 pts.wt., in terms of perfect hydrolyzate condensate, of a polyorganosiloxane, which is obtained from at least one selected from the group consisting of an organosilane represented by (R<SP>1</SP>)<SB>4-n</SB>-(Si)-(OR<SP>2</SP>)<SB>n</SB>(wherein R<SP>1</SP>is the same or different and is a hydrogen atom, a phenyl group or 1-8C monovalent organic group; R<SP>2</SP>is the same or different and is a hydrogen atom, a 1-5C alkyl group or a 1-6C acyl group; and n is an integer of 2-4), a hydrolyzate of the organosilane and a condensate of the organosilane and (B) 95-20 pts.wt. of an acrylic polymer having a glass transition temperature of -20 to 80°C (provided that (A)+(B)=100 pts.wt.), wherein the alcohol concentration in the aqueous dispersion is 0.1-2.0 wt.%. <P>COPYRIGHT: (C)2004,JPO | JP2002118644A | 2002-04-22 | JP2003313386A | JP2003313386A | 1. To the inside of an aqueous¦water-based medium (A) Polyorganosiloxane (complete-hydrolysis condensate conversion) 5-80 weight parts obtained from at least one sort selected from group of hydrolysis substance of organosilane expressed with following General formula (1) (R 1)4-n-(Si)-(OR2)n.....(1) (In the Formula, R1 is the same or different, a hydrogen atom, a phenyl group or a C1-C8 univalent organic group, and R2 are the same or different, and a hydrogen atom, a C1-C5 alkyl group or a C1-C6 acyl group, and n are integer of 2-4.), and this organosilane, and condensate of this organosilane, And (B) Polyorganosiloxane / acrylic-type polymer composite grain¦particle in which glass transition point contains acrylic-type polymer 95-20 weight parts [However, (A) +(B)= 100 weight parts] of -20 degree C-80 degree C disperse¦distribute, And the aqueous¦water-based dispersion whose alcohol density¦concentration in this aqueous¦water-based dispersion is 0.1 to 2.0 weight%. 2. In an aqueous¦water-based medium, it is at least one sort selected from the group of the hydrolysis substance of organosilane expressed with (A') General formula (1), and this organosilane, and the condensate of this organosilane, Comprising: While mixing and carrying out emulsifies of the radical polymerizable monomer component which contains the thing containing the hydrolysability alkoxy group more than the number-of-moles of all silanol groups, and the acrylic-type monomer which comprises a (B') said (B) acrylic-type polymer, and the (C) emulsifier, after advancing hydrolysis * condensation of the (A') component, the average particle diameter of an emulsion is miniaturized to 0.5 micrometer or less, It ranks second, (D) The aqueous¦water-based dispersion of Claim 1 obtained by radical polymerizing a (B') monomer component by the copresence of a radical polymerization initiator. 3. The aqueous¦water-based dispersion of Claim 1 or 2 obtained considering an alcohol density¦concentration as 0.1 to 2.0 weight% by distilling a low-boiling point component off. | C08L003300 ¦ C08F000224 ¦ C08F000244 ¦ C08F028312 ¦ C08L008304 | 2009-01-15 A02 DECISION OF REFUSAL - JAPANESE INTERMEDIATE CODE: A02 2009-01-14 ¦ 2007-11-22 A131 NOTIFICATION OF REASONS FOR REFUSAL - JAPANESE INTERMEDIATE CODE: A131 2007-11-21 ¦ 2007-05-16 A977 REPORT ON RETRIEVAL JAPANESE INTERMEDIATE CODE: A971007 2007-05-16 ¦ 2004-12-20 A621 WRITTEN REQUEST FOR APPLICATION EXAMINATION + JAPANESE INTERMEDIATE CODE: A621 2004-12-17 ¦ 2004-10-19 A521 WRITTEN AMENDMENT JAPANESE INTERMEDIATE CODE: A523 2004-10-18 | An aqueous dispersion contains 5-80 weight parts (pts.wt.) of polyorgano siloxane and 95-20 wt.pts of acrylic type polymer composite particle with glass transition point of -20°C to 80 ° C, dispersed in aqueous medium. The aqueous dispersion contains 0.1-2 wt.% of alcohol. The polyorgano siloxane is obtained from organo silane, its hydrolysis product or condensate. | Useful as aqueous coating agent. | The aqueous dispersion has excellent weather resistance, leveling property and checking-proof property. The aqueous dispersion forms coating film with excellent antiwear quality and glossiness.
JP2003231703A | 2003-08-19 | Manufacture of copolymer microparticle used as matte agent, involves adding water-soluble polymerization initiator to suspension polymerized mixture obtained using specific monomers | METHOD FOR MANUFACTURING FINE COPOLYMER PARTICLE AND SHEET MATERIAL ¦ The manufacturing method and sheet type material of copolymer microparticles | KONICA CORP | NAGAIKE CHIAKI | Ethylenically unsaturated monomer (in mass%) (0.5-4) having non-ionic hydrophilic group, ethylenically unsaturated monomer (1-20) having carboxylic acid group and hydrophobic ethylenically unsaturated monomer (76-98.5) are suspension polymerized in aqueous medium in presence of polyvinyl pyrrolidone. Water-soluble polymerization initiator is added to obtained polymerized mixture to produce copolymer microparticle. An INDEPENDENT CLAIM is included for sheet-like material which has hydrophilic binder layer(s) and layer containing the copolymer microparticle on a support. Used as matte agent for sheet-like material (claimed) such as silver halide photosensitive material, thermal transfer recording material, printing plate material and inkjet recording material. The copolymer microparticle produces sheet-like material having favorable peeling resistance and handle ability. Preferred Process: Alternately, the manufacture of copolymer microparticle involves adding water-soluble polymerization initiator and gelatin to the suspension polymerized mixture. | <P>PROBLEM TO BE SOLVED: To provide a method for manufacturing fine copolymer particles that show little precipitation in dispersion and are easy to manufacture and to handle, and to provide a sheet material that shows no adhesion when piled under a highly humidity, and has a hydrophilic binder layer comprising fine copolymer particles that do not come off both in dry and wet handling. <P>SOLUTION: A mixture of 0.5-4 mass% of an ethylenically unsaturated monomer having a carboxylic acid group, 1-20 mass% of an ethylenically unsaturated monomer having a nonionic, hydrophilic group and 76-98.5 mass% of a hydrophobic, ethylenically unsaturated monomer, is subjected to suspension polymerization in an aqueous medium in the presence of polyvinyl pyrrolidone. The fine copolymer particles are formed by adding a water-soluble polymerization initiator to the aqueous medium after the polymerization. <P>COPYRIGHT: (C)2003,JPO PROBLEM TO BE SOLVED: To provide a method for manufacturing fine copolymer particles that show little precipitation in dispersion and are easy to manufacture and to handle, and to provide a sheet material that shows no adhesion when piled under a highly humidity, and has a hydrophilic binder layer comprising fine copolymer particles that do not come off both in dry and wet handling. SOLUTION: A mixture of 0.5-4 mass% of an ethylenically unsaturated monomer having a carboxylic acid group, 1-20 mass% of an ethylenically unsaturated monomer having a nonionic, hydrophilic group and 76-98.5 mass% of a hydrophobic, ethylenically unsaturated monomer, is subjected to suspension polymerization in an aqueous medium in the presence of polyvinyl pyrrolidone. The fine copolymer particles are formed by adding a water-soluble polymerization initiator to the aqueous medium after the polymerization. COPYRIGHT: (C)2003,JPO&Japio SUBJECT of the Invention The manufacturing method of the copolymer microparticles with convenient manufacture and handleability which have little sedimentation in a dispersion liquid, The sheet type material which has a hydrophilic binder layer containing the copolymer microparticles which do not have adhesion¦attachment by the superposition of the sheet type material of the atmosphere of a high humidity, and do not have peeling-off in which [ at the time of wet handling ] at the time of dry handling is provided. PROBLEM to be solved After performing suspension polymerization for a 98.5 mass % mixture in an aqueous¦water-based medium by polyvinyl pyrrolidone existence from the ethylenically unsaturated monomer 1 which has a nonionic hydrophilic group to the ethylenically unsaturated monomer 0.5 which has a carboxylic acid group to 4 mass %, 20 mass %, and the hydrophobic ethylenically unsaturated monomer 76, a water-soluble polymerization initiator is added. The manufacturing method and sheet type material of copolymer microparticles which are characterized by the above-mentioned. | JP200232219A | 2002-02-08 | JP2003231703A | JP2003231703A | 1. After performing suspension polymerization for a 98.5 mass % mixture in an aqueous¦water-based medium by polyvinyl pyrrolidone existence from the ethylenically unsaturated monomer 1 which has a nonionic hydrophilic group to the ethylenically unsaturated monomer 0.5 which has a carboxylic acid group to 4 mass %, 20 mass %, and the hydrophobic ethylenically unsaturated monomer 76, a water-soluble polymerization initiator is added. The manufacturing method of the copolymer microparticles characterized by the above-mentioned. 2. After performing suspension polymerization for a 98.5 mass % mixture in an aqueous¦water-based medium by polyvinyl pyrrolidone existence from the ethylenically unsaturated monomer 1 which has a nonionic hydrophilic group to the ethylenically unsaturated monomer 0.5 which has a carboxylic acid group to 4 mass %, 20 mass %, and the hydrophobic ethylenically unsaturated monomer 76, a water-soluble polymerization initiator and gelatin are added. The manufacturing method of the copolymer microparticles characterized by the above-mentioned. 3. It has an at least 1 layer of hydrophilic binder layer and a layer containing the copolymer microparticles manufactured by the manufacturing method of Claim 1 on a support body. Sheet type material characterized by the above-mentioned. 4. It has an at least 1 layer of hydrophilic binder layer and a layer containing the copolymer microparticles manufactured by the manufacturing method of Claim 2 on a support body. Sheet type material characterized by the above-mentioned. | G03C000132 ¦ B32B002720 ¦ B32B002730 ¦ C08F000220 ¦ C08F000244 ¦ C08F027102 ¦ G03C000195 | - | Ethylenically unsaturated monomer (in mass%) (0.5-4) having non-ionic hydrophilic group, ethylenically unsaturated monomer (1-20) having carboxylic acid group and hydrophobic ethylenically unsaturated monomer (76-98.5) are suspension polymerized in aqueous medium in presence of polyvinyl pyrrolidone. Water-soluble polymerization initiator is added to obtained polymerized mixture to produce copolymer microparticle. | Used as matte agent for sheet-like material (claimed) such as silver halide photosensitive material, thermal transfer recording material, printing plate material and inkjet recording material. | The copolymer microparticle produces sheet-like material having favorable peeling resistance and handle ability.
JP2003226835A | 2003-08-15 | Top coating composition for building material, comprises emulsion and silicone containing compound chosen from hydrolyzable organosilane or its partial condensate, and/or polyorganosilane | TOP COATING COMPOSITION ¦ Top_coat_composition | KANSAI PAINT CO LTD | NUMAZAWA AKIRA ¦ INADA YUICHI ¦ SHINOHARA MASAAKI | A top coating composition comprises emulsion (100 wt.pts) and silicone containing compound (0.1-50 wt.pts) chosen from hydrolyzable organosilane or its partial condensate, and/or polyorganosilane. The glass transition temperature of copolymer forming core component of emulsion particle is -40 °C to 35 °C and glass transition temperature of copolymer forming sheath component of particle is 25-100 °C. A top coating composition comprises emulsion (100 wt.pts) and silicone containing compound (0.1-50 wt.pts) chosen from hydrolyzable organosilane of formula (1) or its partial condensate, and/or polyorganosilane of formula (2).R1(un)substituted 1-8C univalent hydrocarbon group;Xhydrolyzable group;n1 or 2;R2(un)substituted 1-8C univalent hydrocarbon group, hydroxyl group or hydrolyzable group;R3R4Y or hydrolyzable group;R41-10C bivalent group optionally containing ether bond, ester bond or -NH bond;Ypolar group selected from hydroxyl, amino, carboxy, epoxy or polyoxyalkylene group;a0.2-3;b0.0001-3; anda+bless than 4.The emulsion is obtained by emulsion polymerizing a polymerizable unsaturated monomer mixture in the presence of water and emulsifier by multi-step process. The glass transition temperature of the copolymer forming the core component of the emulsion particle is -40 °C to 35 °C and the glass transition temperature of the copolymer forming the sheath component of the emulsion particle is 25-100 °C. The glass transition temperature of the sheath component is higher by 20 °C or more than that of core component.An INDEPENDENT CLAIM is also included for manufacture of coated inorganic material which involves coating a sealer before or after curing inorganic material, followed by coating top coating composition. For coating inorganic substance such as building material, concrete substrate used as construction material e.g. covering, roof tile and interior material. Also used for mortar, autoclaved lightweight concrete, cellular concrete, brick, slate, calcium silicate board, glass, stone, cement chip board and cement extrusion molding board. The top coating composition provides excellent weather resistance, water resistance and frost-proof properties to inorganic material. Preferred Polymer: The copolymer emulsion is obtained by performing emulsion polymerization of monomer mixture (M1) comprising 0-20 wt.% of alkoxy silyl group containing polymerizable unsaturated monomer, 0-70 wt.% of cycloalkyl group containing polymerizable unsaturated monomer and 10-100 wt.% of another polymerizable unsaturated monomer in the presence of acryl copolymer (A), followed by polymerizing the obtained emulsion and monomer mixture (M1).Preferred Properties: The hydrolyzable organosilane or its partial condensate has weight average molecular weight of 1000-10000. Polyorganosiloxane is linear or branched polyorganosiloxane having silanol group and/or hydrolyzable group, or oxyalkylene group, and has hydrophilic-lipophilic balance of 8-13. | <P>PROBLEM TO BE SOLVED: To obtain a top coating composition capable of forming a coating film having high weatherability and good film formability, water resistance and freezing damage resistance, or the like. <P>SOLUTION: This top coating composition comprises (A) 100 pts.wt., on a solid basis, of a copolymer emulsion obtained by a multistage emulsion polymerization using a polymerizable unsaturated monomer mixture in the presence of water and an emulsifier, wherein the glass transition temperature (TgA) of the copolymer as the core part of the emulsion particles is -40 to 35°C, while that (TgB) of the copolymer present in the outermost sheath of the emulsion particles is 25-100°C, the TgB being ≥20°C higher than TgA and (B) 0.1-50 pts.wt., on a solid basis, of a hydrolyzable organoisilane or a partial condensate thereof and/or polyorganosiloxane. <P>COPYRIGHT: (C)2003,JPO PROBLEM TO BE SOLVED: To obtain a top coating composition capable of forming a coating film having high weatherability and good film formability, water resistance and freezing damage resistance, or the like. SOLUTION: This top coating composition comprises (A) 100 pts.wt., on a solid basis, of a copolymer emulsion obtained by a multistage emulsion polymerization using a polymerizable unsaturated monomer mixture in the presence of water and an emulsifier, wherein the glass transition temperature (TgA) of the copolymer as the core part of the emulsion particles is -40 to 35°C, while that (TgB) of the copolymer present in the outermost sheath of the emulsion particles is 25-100°C, the TgB being ≥20°C higher than TgA and (B) 0.1-50 pts.wt., on a solid basis, of a hydrolyzable organoisilane or a partial condensate thereof and/or polyorganosiloxane. COPYRIGHT: (C)2003,JPO&Japio SUBJECT of the Invention It has a high weather resistance, And the top_coat_composition which can form the coating film excellent in the film-formability, the water resisting property, the frost-proof, etc. is provided. PROBLEM to be solved (A) It is emulsion obtained by it being multistep and emulsion-polymerizing using polymerizable unsaturated monomer mixture, in the presence of water and emulsifier, Comprising: The glass transition temperature (TgA) of the copolymer for a core part of this emulsion particle¦grain is -40-35 degree C, The glass transition temperature (TgB) of the copolymer of the outermost-shell part of this emulsion particle¦grain is 25 - 100 degrees C, Comprising: The copolymer emulsion this TgB is higher than TgA at least 20 degrees C or more, And (B) It is top_coat_composition containing hydrolysability organosilane or its partial condensate, and/or polyorganosiloxane, Comprising: The usage-amount of this (B) component is a 0.1-50 weight parts (solid content) with respect to the (A) component 100 weight parts (solid content). The top_coat_composition characterized by the above-mentioned. | JP200230260A | 2002-02-07 | JP2003226835A | JP2003226835A | 1. (A) It is emulsion obtained by it being multistep and emulsion-polymerizing using polymerizable unsaturated monomer mixture, in the presence of water and emulsifier, Comprising: The glass transition temperature (TgA) of the copolymer for a core part of this emulsion particle¦grain is -40-35 degree C, The glass transition temperature (TgB) of the copolymer of the outermost-shell part of this emulsion particle¦grain is 25 - 100 degrees C, Comprising: The copolymer emulsion this TgB is higher than TgA at least 20 degrees C or more And Hydrolysability organosilane expressed with (B)(B-1) General formula (1) (R 1)nSiX4-n (In the Formula, R1 shows a substituted or unsubstituted C1-C8 univalent hydrocarbon group, X shows a hydrolysable_group. N is 1 or 2.), or its partial condensate And/or (B-2) It is a top_coat_composition containing the polyorganosiloxane expressed with average compositional-formula (2)(R 2)a Si(R3)b O(4-a-b)/2 (In the Formula, R2 shows a substituted or unsubstituted C1-C8 univalent hydrocarbon group, a hydroxyl group, and a hydrolysable_group, R 3 shows R4Y or a hydrolysable_group and (R4 is the C1-C10 bivalent group which may contain an ether bond, an ester bond, or -NH-binding¦bonding here, Y is a polar group selected from the county which consists of a hydroxyl group, an amino group, a carboxy group, an epoxy group, and a polyoxyalkylene group.), and a and b are each numbers which satisfy¦fill the relationship of 0.2&lt;=a&lt;=3, 0.0001&lt;=b&lt;=3, a+b&lt;4.), Comprising: The usage-amount of this (B) component is a 0.1-50 weight parts (solid content) with respect to the (A) component 100 weight parts (solid content). The top_coat_composition characterized by the above-mentioned. 2. A copolymer emulsion (A) 0 to 20 weight% of alkoxy silyl group -containing polymerizable unsaturated monomers, To existence of acryl copolymer (i) obtained by emulsion-polymerizing the monomer mixture which consists of 0 to 70 weight% of cycloalkyl-group -containing polymerizable unsaturated monomers, and 10 to 100 weight% of other polymerizable unsaturated monomers 0 to 20 weight% of the alkoxy silyl group -containing polymerizable unsaturated monomers, 0 to 70 weight% of cycloalkyl-group -containing polymerizable unsaturated monomers, And they are the core / shell emulsion which contains acryl copolymer (ii) obtained by adding and emulsion-polymerizing the monomer mixture which consists of 10 to 100 weight% of other polymerizable unsaturated monomers, The top_coat_composition of Claim 1. 3. The top_coat_composition of Claim 1 or 2 which emulsion-polymerizes by using a reactive emulsifier at the time of manufacture of a copolymer emulsion (A). 4. Hydrolysability organosilane or its partial condensate (B-1) is a weight average molecular weight 1,000-10,000, The top_coat_composition of Claim 1. 5. Polyorganosiloxane (B-2) is the linear or branched polyorganosiloxane which has a silanol group or a hydrolysable_group in at least 1 molecular-chain terminal or side chain, The top_coat_composition of Claim 1. 6. Polyorganosiloxane (B-2) is an oxyalkylene group [ which is 8-13 ] -containing [ a HLB value ] polyorganosiloxane, The top_coat_composition of Claim 1. 7. A sealer is coated before curing of an inorganic material, or after curing, Subsequently, the manufacturing method of the coating inorganic material formed by coating the top_coat_composition of any one of Claim 1 through¦or 6. | C09D015100 ¦ C09D000502 ¦ C09D018304 | 2008-08-05 A02 DECISION OF REFUSAL - JAPANESE INTERMEDIATE CODE: A02 2008-08-05 ¦ 2008-03-25 A131 NOTIFICATION OF REASONS FOR REFUSAL - JAPANESE INTERMEDIATE CODE: A131 2008-03-25 ¦ 2008-01-31 A977 REPORT ON RETRIEVAL JAPANESE INTERMEDIATE CODE: A971007 2008-01-31 ¦ 2005-01-20 A621 WRITTEN REQUEST FOR APPLICATION EXAMINATION + JAPANESE INTERMEDIATE CODE: A621 2005-01-19 | A top coating composition comprises emulsion (100 wt.pts) and silicone containing compound (0.1-50 wt.pts) chosen from hydrolyzable organosilane or its partial condensate, and/or polyorganosilane. The glass transition temperature of copolymer forming core component of emulsion particle is -40 °C to 35 °C and glass transition temperature of copolymer forming sheath component of particle is 25-100 °C. | For coating inorganic substance such as building material, concrete substrate used as construction material e.g. covering, roof tile and interior material. Also used for mortar, autoclaved lightweight concrete, cellular concrete, brick, slate, calcium silicate board, glass, stone, cement chip board and cement extrusion molding board. | The top coating composition provides excellent weather resistance, water resistance and frost-proof properties to inorganic material.
JP2003238861A | 2003-08-27 | Ink for use in inkjet for recording image, comprises coloring microparticle having preset eluting property with respect to solubilizer, aqueous based solvent, graft copolymer resin, water and further resin component | INK FOR USE IN INKJET AND METHOD FOR IMAGE FORMATION ¦ The ink for inkjets, and an image forming method | KONICA CORP | NAKAMURA MASAKI ¦ NINOMIYA HIDETAKA ¦ ASATAKE ATSUSHI | The ink comprises coloring microparticle having eluting property of 10% or less with respect to solubilizer, aqueous based solvent, graft copolymer resin, water and further resin component. The aqueous based solvent is coated on the surface of resin containing colorant. An INDEPENDENT CLAIM is also included for method of forming an image. For use in inkjet for recording image. The ink composition prevents clogging in an inkjet head and improves light resistance. Hence, high quality image is produced without producing non-uniformity during image formation. Preferred Components: The aqueous based solvent is polyhydric alcohol ether or polyhydric alcohol. | PROBLEM TO BE SOLVED: To provide ink for use in an inkjet printing having improved clogging in an inkjet head, an improved light fastness, a high image density and a reduced image irregularity, and a method for image formation. SOLUTION: This ink for use in an inkjet printing comprises a colored fine particle, in which a surface of a resin A containing a color material is covered by a resin B, an aqueous solvent and water, wherein an initial color material dissolution rate from the colored fine particle into a color material dissolving agent is 10% or less, or an intermediate color material dissolution rate from the colored fine particle into the color material dissolving agent is 50% or less, and the resin A is a graft polymer. COPYRIGHT: (C)2003,JPO&Japio SUBJECT of the Invention As for the objective of the invention, the clogging of an inkjet head and a light resistance are improved, A high image density is obtained, And it is providing the ink for inkjets and image forming method by which the image nonuniformity's was decreased. PROBLEM to be solved The ink for inkjets containing the coloring microparticle and aqueous¦water-based solvent which coat¦covered the surface¦faceside of the resin A containing a color material with Resin B further, and water. WHEREIN: The initial-stage elution proportion of the color material with respect to the color material solubilizer of this coloring microparticle is [ the middle-period elution proportion of the color material with respect to the color material solubilizer of 10 % or less or this coloring microparticle ] 50 % or less, And this resin A is a graft copolymer. The ink for inkjets characterized by the above-mentioned. <P>PROBLEM TO BE SOLVED: To provide ink for use in an inkjet printing having improved clogging in an inkjet head, an improved light fastness, a high image density and a reduced image irregularity, and a method for image formation. <P>SOLUTION: This ink for use in an inkjet printing comprises a colored fine particle, in which a surface of a resin A containing a color material is covered by a resin B, an aqueous solvent and water, wherein an initial color material dissolution rate from the colored fine particle into a color material dissolving agent is 10% or less, or an intermediate color material dissolution rate from the colored fine particle into the color material dissolving agent is 50% or less, and the resin A is a graft polymer. <P>COPYRIGHT: (C)2003,JPO | JP200243135A | 2002-02-20 | JP2003238861A | JP2003238861A | 1. The ink for inkjets containing the coloring microparticle and aqueous¦water-based solvent which coat¦covered the surface¦faceside of the resin A containing a color material with Resin B further, and water. WHEREIN: The initial-stage elution proportion of the color material with respect to the color material solubilizer of this coloring microparticle is 10 % or less, and this resin A is a graft copolymer. The ink for inkjets characterized by the above-mentioned. 2. The ink for inkjets containing the coloring microparticle and aqueous¦water-based solvent which coat¦covered the surface¦faceside of the resin A containing a color material with Resin B further, and water. WHEREIN: The middle-period elution proportion of the color material with respect to the color material solubilizer of this coloring microparticle is 50 % or less, and this resin A is a graft copolymer. The ink for inkjets characterized by the above-mentioned. 3. The ink for inkjets containing the coloring microparticle and aqueous¦water-based solvent which coat¦covered the surface¦faceside of the resin A containing a color material with Resin B further, and water. WHEREIN: The initial-stage elution proportion of the color material with respect to the color material solubilizer of this coloring microparticle is [ the middle-period elution proportion of the color material with respect to the color material solubilizer of 10 % or less and this coloring microparticle ] 50 % or less, And this resin A is a graft copolymer. The ink for inkjets characterized by the above-mentioned. 4. The soluble parameter of the side chain of said graft copolymer is larger than the soluble parameter of the principal chain of a graft copolymer. The ink for inkjets of any one of Claim 1-3 characterized by the above-mentioned. 5. At least 1 type of said aqueous¦water-based solvent is polyhydric-alcohol ether or polyhydric alcohols. The ink for inkjets of any one of Claim 1-4 characterized by the above-mentioned. 6. The absolute value of the soluble parameter difference of said color material and principal chain of a graft copolymer is smaller than the absolute value of the soluble parameter difference of a color material and the side chain of a graft copolymer. The ink for inkjets of any one of Claim 1-5 characterized by the above-mentioned. 7. Said graft copolymer has the component which has the component which has a ultraviolet absorptivity, the component which has light stabilization ability, the component which has antioxidant ability, or ozone deterioration prevention ability. The ink for inkjets of any one of Claim 1-6 characterized by the above-mentioned. 8. The volume average particle diameter of said coloring microparticle is 10 - 200 nm. The ink for inkjets of any one of Claim 1-7 characterized by the above-mentioned. 9. Surface tension is 25mN/mor more and 50 mN/m or less. The ink for inkjets of any one of Claim 1-8 characterized by the above-mentioned. 10. PH is 6.0-11.0. The ink for inkjets of any one of Claim 1-9 characterized by the above-mentioned. 11. Based on a digital signal, the ink for inkjets of any one of Claim 1-10 is discharged as a droplet from an inkjet head. It is made to adhere to an inkjet-recording medium. The image forming method characterized by the above-mentioned. | B41J000201 ¦ B41M000500 ¦ C09D001100 ¦ C09D0011322 ¦ C09D0011328 | 2008-03-18 A02 DECISION OF REFUSAL - JAPANESE INTERMEDIATE CODE: A02 2008-03-18 ¦ 2007-11-20 A131 NOTIFICATION OF REASONS FOR REFUSAL - JAPANESE INTERMEDIATE CODE: A131 2007-11-20 ¦ 2007-09-22 A521 WRITTEN AMENDMENT JAPANESE INTERMEDIATE CODE: A523 2007-09-21 ¦ 2007-07-31 A131 NOTIFICATION OF REASONS FOR REFUSAL - JAPANESE INTERMEDIATE CODE: A131 2007-07-31 ¦ 2005-02-04 A621 WRITTEN REQUEST FOR APPLICATION EXAMINATION + JAPANESE INTERMEDIATE CODE: A621 2005-02-03 | The ink comprises coloring microparticle having eluting property of 10% or less with respect to solubilizer, aqueous based solvent, graft copolymer resin, water and further resin component. The aqueous based solvent is coated on the surface of resin containing colorant. | For use in inkjet for recording image. | The ink composition prevents clogging in an inkjet head and improves light resistance. Hence, high quality image is produced without producing non-uniformity during image formation.
JP2003231708A | 2003-08-19 | Manufacture of copolymer microparticle for sheet-like material, involves suspension polymerizing mixture containing specific monomers in presence of maleic acid group copolymer and water soluble polymerization initiator | METHOD FOR PRODUCING COPOLYMER FINE PARTICLE AND SHEET ¦ The manufacturing method and sheet type material of copolymer microparticles | KONICA CORP | NAGAIKE CHIAKI | The manufacture of copolymer microparticle involves suspension polymerizing a mixture containing ethylenically unsaturated monomer (EM) having carboxylic acid (in mass%) (0.5-4), EM having non-ionic hydrophilic group (0-20) and EM having hydrophobic (76-98.5) in aqueous medium, in presence of maleic acid group copolymer and water soluble polymerization initiator. An INDEPENDENT CLAIM is included for sheet-like material which has hydrophilic binder layer and/or a layer containing the copolymer microparticle which is manufactured by the above method, on a support. For manufacturing copolymer microparticle which is used for sheet-like material (claimed). The method provides copolymer microparticle which has little sedimentation in dispersion liquid, and does not have adhesion by super position of sheet-like material. | PROBLEM TO BE SOLVED: To provide a method for producing copolymer fine particles which are easy to produce, and to handle and cause only a small amount of precipitation in a dispersing solution, and to provide a sheet having a hydrophilic binder layer containing the copolymer fine particles, which causes no adhesion upon piling under high humidity and causes no peeling-off on handling under any of dry and wet conditions. SOLUTION: The copolymer fine particles are prepared by suspension polymerization of a mixture containing 0.5-4 mass% of an ethylenic unsaturated monomer having a carboxylic group, 0-20 mass% of an ethylenic unsaturated monomer having a nonionic hydrophilic group and 76-98.5 mass% of a hydrophobic ethylenic unsaturated monomer in the presence of a maleic acid copolymer in a an aqueous medium, followed by addition of a water soluble polymerization initiator. COPYRIGHT: (C)2003,JPO&Japio SUBJECT of the Invention The manufacturing method of the copolymer microparticles with convenient manufacture and handleability which have little sedimentation in a dispersion liquid, The sheet type material which has a hydrophilic binder layer containing the copolymer microparticles which do not have adhesion¦attachment by the superposition of the sheet type material of the atmosphere of a high humidity, and do not have peeling-off in which [ at the time of wet handling ] at the time of dry handling is provided. PROBLEM to be solved After performing suspension polymerization for a 98.5 mass % mixture in an aqueous¦water-based medium by maleic-acid type¦system¦group copolymer existence from the ethylenically unsaturated monomer 0 which has a nonionic hydrophilic group to the ethylenically unsaturated monomer 0.5 which has a carboxylic acid group to 4 mass %, 20 mass %, and the hydrophobic ethylenically unsaturated monomer 76, a water-soluble polymerization initiator is added. The manufacturing method and sheet type material of copolymer microparticles which are characterized by the above-mentioned. <P>PROBLEM TO BE SOLVED: To provide a method for producing copolymer fine particles which are easy to produce, and to handle and cause only a small amount of precipitation in a dispersing solution, and to provide a sheet having a hydrophilic binder layer containing the copolymer fine particles, which causes no adhesion upon piling under high humidity and causes no peeling-off on handling under any of dry and wet conditions. <P>SOLUTION: The copolymer fine particles are prepared by suspension polymerization of a mixture containing 0.5-4 mass% of an ethylenic unsaturated monomer having a carboxylic group, 0-20 mass% of an ethylenic unsaturated monomer having a nonionic hydrophilic group and 76-98.5 mass% of a hydrophobic ethylenic unsaturated monomer in the presence of a maleic acid copolymer in a an aqueous medium, followed by addition of a water soluble polymerization initiator. <P>COPYRIGHT: (C)2003,JPO | JP200232221A | 2002-02-08 | JP2003231708A | JP2003231708A | 1. After performing suspension polymerization for a 98.5 mass % mixture in an aqueous¦water-based medium by maleic-acid type¦system¦group copolymer existence from the ethylenically unsaturated monomer 0 which has a nonionic hydrophilic group to the ethylenically unsaturated monomer 0.5 which has a carboxylic acid group to 4 mass %, 20 mass %, and the hydrophobic ethylenically unsaturated monomer 76, a water-soluble polymerization initiator is added. The manufacturing method of the copolymer microparticles characterized by the above-mentioned. 2. After performing suspension polymerization for a 98.5 mass % mixture in an aqueous¦water-based medium by maleic-acid type¦system¦group copolymer existence from the ethylenically unsaturated monomer 0 which has a nonionic hydrophilic group to the ethylenically unsaturated monomer 0.5 which has a carboxylic acid group to 4 mass %, 20 mass %, and the hydrophobic ethylenically unsaturated monomer 76, a water-soluble polymerization initiator and gelatin are added. The manufacturing method of the copolymer microparticles characterized by the above-mentioned. 3. It has an at least 1 layer of hydrophilic binder layer and a layer containing the copolymer microparticles manufactured by the manufacturing method of Claim 1 on a support body. Sheet type material characterized by the above-mentioned. 4. It has an at least 1 layer of hydrophilic binder layer and a layer containing the copolymer microparticles manufactured by the manufacturing method of Claim 2 on a support body. Sheet type material characterized by the above-mentioned. | C08F000244 ¦ C08F022012 ¦ C08F026702 | - | The manufacture of copolymer microparticle involves suspension polymerizing a mixture containing ethylenically unsaturated monomer (EM) having carboxylic acid (in mass%) (0.5-4), EM having non-ionic hydrophilic group (0-20) and EM having hydrophobic (76-98.5) in aqueous medium, in presence of maleic acid group copolymer and water soluble polymerization initiator. | For manufacturing copolymer microparticle which is used for sheet-like material (claimed). | The method provides copolymer microparticle which has little sedimentation in dispersion liquid, and does not have adhesion by super position of sheet-like material.
JP2003231704A | 2003-08-19 | Manufacture of copolymer microparticle for sheet-like material, involves suspension polymerizing mixture with specific ethylenically unsaturated monomers in presence of water-soluble cellulose, and adding initiator | METHOD FOR MANUFACTURING FINE COPOLYMER PARTICLES AND SHEET MATERIAL ¦ The manufacturing method and sheet type material of copolymer microparticles | KONICA CORP | NAGAIKE CHIAKI | A mixture containing 0.5-4 mass% of ethylenically unsaturated monomers (EUM) having a carboxylic acid group, 0-20 mass% of EUM having a non-ionic hydrophilic group, and 76-98.5 mass% of hydrophobic EUM, is subjected to suspension polymerization in an aqueous medium in presence of a water-soluble cellulose. Subsequently, a water-soluble polymerization initiator is added, to obtain copolymer microparticles. An INDEPENDENT CLAIM is included for sheet-like material, which consists of at least one layer of hydrophilic binder layer and a layer containing copolymer microparticle, on a support. For sheet-like material (claimed) such as silver halide photosensitive material. The sheet-like material produced using the copolymer microparticle, does not have adhesion by super position. The material has excellent handleability, and is produced easily. The copolymer microparticle is produced efficiently and simply. The sheet-like material does not peel during wet and dry handling. The copolymer microparticle has reduced sedimentation in dispersion liquid. Preferred Composition: After performing suspension polymerization of the mixture, water-soluble polymerization initiator and gelatin are added. | PROBLEM TO BE SOLVED: To provide a method for manufacturing fine copolymer particles that show little precipitation in a dispersion and are easy to manufacture and to handle, and to provide a sheet material that shows no adhesion when piled under a highly humidity, and has a hydrophilic binder layer comprising fine copolymer particles that do not come off both in dry and wet handling. SOLUTION: A mixture of 0.5-4 mass% of an ethylenically unsasturated monomer having a carboxylic acid group, 0-20 mass% of an ethylenically unsaturated monomer having a nonionic, hydrophilic group and 76-98.5 mass% of a hydrophobic, ethylenically unsaturated monomer, is subjected to suspension polymerization in an aqueous medium in the presence of a water-soluble cellulose. The fine copolymer particles are formed by adding a water-soluble polymerization initiator to the aqueous medium after the polymerization. COPYRIGHT: (C)2003,JPO&Japio SUBJECT of the Invention The manufacturing method of the copolymer microparticles with convenient manufacture and handleability which have little sedimentation in a dispersion liquid, The sheet type material which has a hydrophilic binder layer containing the copolymer microparticles which do not have adhesion¦attachment by the superposition of the sheet type material of the atmosphere of a high humidity, and do not have peeling-off in which [ at the time of wet handling ] at the time of dry handling is provided. PROBLEM to be solved After performing suspension polymerization for a 98.5 mass % mixture in an aqueous¦water-based medium by water-soluble cellulose existence from the ethylenically unsaturated monomer 0 which has a nonionic hydrophilic group to the ethylenically unsaturated monomer 0.5 which has a carboxylic acid group to 4 mass %, 20 mass %, and the hydrophobic ethylenically unsaturated monomer 76, a water-soluble polymerization initiator is added. The manufacturing method and sheet type material of copolymer microparticles which are characterized by the above-mentioned. <P>PROBLEM TO BE SOLVED: To provide a method for manufacturing fine copolymer particles that show little precipitation in a dispersion and are easy to manufacture and to handle, and to provide a sheet material that shows no adhesion when piled under a highly humidity, and has a hydrophilic binder layer comprising fine copolymer particles that do not come off both in dry and wet handling. <P>SOLUTION: A mixture of 0.5-4 mass% of an ethylenically unsasturated monomer having a carboxylic acid group, 0-20 mass% of an ethylenically unsaturated monomer having a nonionic, hydrophilic group and 76-98.5 mass% of a hydrophobic, ethylenically unsaturated monomer, is subjected to suspension polymerization in an aqueous medium in the presence of a water-soluble cellulose. The fine copolymer particles are formed by adding a water-soluble polymerization initiator to the aqueous medium after the polymerization. <P>COPYRIGHT: (C)2003,JPO | JP200232220A | 2002-02-08 | JP2003231704A | JP2003231704A | 1. After performing suspension polymerization for a 98.5 mass % mixture in an aqueous¦water-based medium by water-soluble cellulose existence from the ethylenically unsaturated monomer 0 which has a nonionic hydrophilic group to the ethylenically unsaturated monomer 0.5 which has a carboxylic acid group to 4 mass %, 20 mass %, and the hydrophobic ethylenically unsaturated monomer 76, a water-soluble polymerization initiator is added. The manufacturing method of the copolymer microparticles characterized by the above-mentioned. 2. After performing suspension polymerization for a 98.5 mass % mixture in an aqueous¦water-based medium by water-soluble cellulose existence from the ethylenically unsaturated monomer 0 which has a nonionic hydrophilic group to the ethylenically unsaturated monomer 0.5 which has a carboxylic acid group to 4 mass %, 20 mass %, and the hydrophobic ethylenically unsaturated monomer 76, a water-soluble polymerization initiator and gelatin are added. The manufacturing method of the copolymer microparticles characterized by the above-mentioned. 3. It has an at least 1 layer of hydrophilic binder layer and a layer containing the copolymer microparticles manufactured by the manufacturing method of Claim 1 on a support body. Sheet type material characterized by the above-mentioned. 4. It has an at least 1 layer of hydrophilic binder layer and a layer containing the copolymer microparticles manufactured by the manufacturing method of Claim 2 on a support body. Sheet type material characterized by the above-mentioned. | G03C0001795 ¦ B32B002318 ¦ B32B002720 ¦ B32B002730 ¦ C08F000220 ¦ C08F000244 ¦ C08F025102 | - | A mixture containing 0.5-4 mass% of ethylenically unsaturated monomers (EUM) having a carboxylic acid group, 0-20 mass% of EUM having a non-ionic hydrophilic group, and 76-98.5 mass% of hydrophobic EUM, is subjected to suspension polymerization in an aqueous medium in presence of a water-soluble cellulose. Subsequently, a water-soluble polymerization initiator is added, to obtain copolymer microparticles. | For sheet-like material (claimed) such as silver halide photosensitive material. | The sheet-like material produced using the copolymer microparticle, does not have adhesion by super position. The material has excellent handleability, and is produced easily. The copolymer microparticle is produced efficiently and simply. The sheet-like material does not peel during wet and dry handling. The copolymer microparticle has reduced sedimentation in dispersion liquid.
JP2003226707A | 2003-08-12 | Manufacture of copolymer microparticle for sheet-like material, involves polymerizing mixture having preset amount of ethylenically unsaturated monomer, hydrophobic ethylenically unsaturated monomer in aqueous medium | METHOD FOR PRODUCING COPOLYMER FINE PARTICLE AND SHEET- LIKE MATERIAL ¦ The manufacturing method and sheet type material of copolymer microparticles | KONICA CORP | NAGAIKE CHIAKI | A manufacture of copolymer microparticle involves suspension polymerizing a mixture containing 0.5-4 mass% of ethylenically unsaturated monomer (A), 96-99.5 mass% of hydrophobic ethylenically unsaturated monomer and a water-soluble polymerization initiator, in aqueous medium containing polyvinyl pyrrolidone. The monomer (A) contains carboxylic acid group. An INDEPENDENT CLAIM is included for sheet-like material. For sheet-like material (claimed). The copolymer microparticle does not have adhesion by the superposition of sheet like material. The copolymer microparticle is manufactured simply, and does not have peeling off during wet handling and dry handling. Preferred Composition: The mixture further contains a gelatin. | PROBLEM TO BE SOLVED: To provide a method for producing a copolymer fine particle slightly sedimented in the dispersion and is easy in production and handling, and to provide a sheet-like material having a hydrophilic binder layer containing the copolymer fine particle hardly causing peeling off during handling in either dry or wet condition, and free from adhesion due to overlapping under high humid atmosphere. SOLUTION: This method for producing the copolymer fine particle comprises conducting a suspension polymerization of a mixture consisting of 0.5 to 4 mass% ethylenic unsaturated monomer having a carboxylic acid group and 96 and 99.5 mass% hydrophobic ethylenic unsaturated monomer in an aqueous medium in the presence of polyvinylpyrrolidone, and adding a water-soluble polymerization initiator. The sheet-like material is also disclosed. COPYRIGHT: (C)2003,JPO&Japio SUBJECT of the Invention The sheet type material which has a hydrophilic binder layer containing the copolymer microparticles which have little sedimentation in a dispersion liquid, and do not have that manufacture and a handleability provide the manufacturing method of convenient copolymer microparticles and adhesion¦attachment by the superposition of the sheet type material of the atmosphere of a high humidity, and do not have peeling-off in which [ at the time of wet handling ] at the time of dry handling is provided. PROBLEM to be solved After performing suspension polymerization for mixture (0.5 to 4 mass % of the ethylenically unsaturated monomer which has a carboxylic acid group, and 96 to 99.5 mass %) of a hydrophobic ethylenically unsaturated monomer in an aqueous¦water-based medium by polyvinyl pyrrolidone existence, a water-soluble polymerization initiator is added. The manufacturing method and sheet type material of copolymer microparticles which are characterized by the above-mentioned. <P>PROBLEM TO BE SOLVED: To provide a method for producing a copolymer fine particle slightly sedimented in the dispersion and is easy in production and handling, and to provide a sheet-like material having a hydrophilic binder layer containing the copolymer fine particle hardly causing peeling off during handling in either dry or wet condition, and free from adhesion due to overlapping under high humid atmosphere. <P>SOLUTION: This method for producing the copolymer fine particle comprises conducting a suspension polymerization of a mixture consisting of 0.5 to 4 mass% ethylenic unsaturated monomer having a carboxylic acid group and 96 and 99.5 mass% hydrophobic ethylenic unsaturated monomer in an aqueous medium in the presence of polyvinylpyrrolidone, and adding a water-soluble polymerization initiator. The sheet-like material is also disclosed. <P>COPYRIGHT: (C)2003,JPO | JP200226653A | 2002-02-04 | JP2003226707A | JP2003226707A | 1. After performing suspension polymerization for mixture (0.5 to 4 mass % of the ethylenically unsaturated monomer which has a carboxylic acid group, and 96 to 99.5 mass %) of a hydrophobic ethylenically unsaturated monomer in an aqueous¦water-based medium by polyvinyl pyrrolidone existence, a water-soluble polymerization initiator is added. The manufacturing method of the copolymer microparticles characterized by the above-mentioned. 2. After performing suspension polymerization for mixture (0.5 to 4 mass % of the ethylenically unsaturated monomer which has a carboxylic acid group, and 96 to 99.5 mass %) of a hydrophobic ethylenically unsaturated monomer in an aqueous¦water-based medium by polyvinyl pyrrolidone existence, a water-soluble polymerization initiator and gelatin are added. The manufacturing method of the copolymer microparticles characterized by the above-mentioned. 3. It has an at least 1 layer of hydrophilic binder layer and a layer containing the copolymer microparticles manufactured by the manufacturing method of Claim 1 on a support body. Sheet type material characterized by the above-mentioned. 4. It has an at least 1 layer of hydrophilic binder layer and a layer containing the copolymer microparticles manufactured by the manufacturing method of Claim 2 on a support body. Sheet type material characterized by the above-mentioned. | C08J000704 ¦ B32B002730 ¦ C08F000218 ¦ C08F000244 ¦ C08F027102 ¦ C09D013906 ¦ C09D015700 ¦ C09D018900 ¦ C09D020108 | - | A manufacture of copolymer microparticle involves suspension polymerizing a mixture containing 0.5-4 mass% of ethylenically unsaturated monomer (A), 96-99.5 mass% of hydrophobic ethylenically unsaturated monomer and a water-soluble polymerization initiator, in aqueous medium containing polyvinyl pyrrolidone. The monomer (A) contains carboxylic acid group. | For sheet-like material (claimed). | The copolymer microparticle does not have adhesion by the superposition of sheet like material. The copolymer microparticle is manufactured simply, and does not have peeling off during wet handling and dry handling.
JP2003201434A | 2003-07-18 | Pigment dispersion liquid for color filter, comprises pigment, solvent, compound having primary and/or secondary amine, and compound which can be amidated by reacting with primary and/or secondary amine | PIGMENT DISPERSION ¦ Pigment dispersion liquid | MIKUNI COLOR LTD | MORI TAIZO | A pigment dispersion liquid comprises pigment, solvent, compounds (c) and (d). Compound (c) has a primary and/or secondary amine. Compound (d) reacts with the primary and/or secondary amine and is amidated. The compound reacting with the primary and/or secondary amine is styrene maleic acid anhydride resin or chlorinated stearoyl. The pigment is an organic pigment, preferably a red pigment.INDEPENDENT CLAIMS are also included for the following:the manufacture of a pigment dispersion liquid;a photosensitive resin composition;a color filter; andthe manufacture of a liquid crystal panel. Used for a photosensitive resin composition for the formation of a color filter for liquid crystal panels (all claimed). The pigment dispersion liquid suppresses the generation of precipitate and crystalline foreign material, and prevents whitening of the coated surface. The figure shows the process of pigment dispersion resist method. (Drawing includes non-English language text). | <P>PROBLEM TO BE SOLVED: To solve problems that occurrence of precipitated foreign matter of a dispersant at a low temperature in a dispersion of a red pigment of a color filter for liquid crystal panel and BT-CF pigment (pigment PR254 manufactured by Chiba Speciality Chemicals Co. Ltd.) in heavy usage due to high Y value is controlled, whitening in high-temperature heat history and formation of crystalline foreign matter are suppressed. <P>SOLUTION: A primary and/or secondary amine in the pigment dispersion is eliminated with an acid anhydride and/or an acid halide. <P>COPYRIGHT: (C)2003,JPO PROBLEM TO BE SOLVED: To solve problems that occurrence of precipitated foreign matter of a dispersant at a low temperature in a dispersion of a red pigment of a color filter for liquid crystal panel and BT-CF pigment (pigment PR254 manufactured by Chiba Speciality Chemicals Co. Ltd.) in heavy usage due to high Y value is controlled, whitening in high-temperature heat history and formation of crystalline foreign matter are suppressed. SOLUTION: A primary and/or secondary amine in the pigment dispersion is eliminated with an acid anhydride and/or an acid halide. COPYRIGHT: (C)2003,JPO&Japio SUBJECT of the Invention As a red pigment of color-filter - for liquid crystal panels In the dispersion liquid of the BT-CF pigment (The PR254 pigment by a Ciba-Specialty-Chemicals company) currently used abundantly since Y value is high Generation¦occurence¦production of the precipitate foreign material in the low temperature of a dispersant And the whitening, and the production¦generation of a crystalline foreign material in a high temperature heat history Suppress the above. PROBLEM to be solved The primary and/or secondary amine in a pigment dispersion liquid is erase¦eliminated with an acid anhydride and/or an acid halide. | JP2001402021A | 2001-12-28 | JP2003201434A | JP2003201434A | 1. At least, (a) Pigment (b) Solvent (c) Compound which has primary¦first_class amine and/or secondary amine In the pigment dispersion liquid containing these Further (d) Compound which reacts with primary¦first_class amine and secondary amine, and can be amidated The pigment dispersion liquid which amidates by adding these. 2. The pigment dispersion liquid which mix¦blends a solvent and a dispersant after adding the compound which reacts with the pigment which has a primary¦first_class amine and/or a secondary amine with a primary¦first_class amine and a secondary amine, and can be amidated and performing amidation reaction. 3. The pigment dispersion liquid which mix¦blends a solvent and a pigment after adding the compound which reacts with a primary¦first_class amine and a secondary amine, and can be amidated to the polymer-dispersion agent which has a primary¦first_class amine and/or a secondary amine and performing amidation reaction to it. 4. (d) Compound which reacts with primary¦first_class amine and secondary amine, and can be amidated is compound which has acid-anhydride structure, The pigment dispersion liquid in any one of Claim 1-3. 5. The compound which has acid-anhydride structure is a styrene-maleic acid anhydride resin, The pigment dispersion liquid of Claim 4. 6. (d) Compound which reacts with primary¦first_class amine and secondary amine, and can be amidated is acid halide, The pigment dispersion liquid in any one of Claim 1-5. 7. An acid halide is chlorinated stearoyl, The pigment dispersion liquid of Claim 6. 8. The pigment dispersion liquid in any one of Claim 1-7 which is 0.5 times to 100 times of the total number-of-moles of the primary¦first_class amine with which the addition number-of-moles of the compound which reacts with a primary¦first_class amine and a secondary amine, and can be amidated existed before the addition, and a secondary amine. 9. The pigment dispersion liquid in any one of Claim 1-8 whose total number-of-moles of a primary¦first_class amine and a secondary amine are 0.1 to 20 millimoles/liter. 10. The pigment dispersion liquid in any one of Claim 1-9 whose number-of-moles of an amide group are 0.1 to 20 millimoles/liter. 11. It is a color-filter use, The pigment dispersion liquid in any one of Claim 1-10. 12. A pigment is an organic pigment, The pigment dispersion liquid in any one of Claim 1-11. 13. An organic pigment is a red pigment, The pigment dispersion liquid of Claim 12. 14. A red pigment is ""Irugafoareddo(sic) BT-CF"" (brand name) by a Chiba * specialty * Chemicals company, The pigment dispersion liquid of Claim 13. 15. The pigment dispersion liquid of Claim 1-14 aiming at suppression of generation¦occurence¦production of the crystalline foreign material in a 200 degrees C or more heating of a pigment dispersion liquid and/or whitening of a coating surface of said amidation. 16. At least, (a) Pigment (b) Solvent (c) Compound which has primary¦first_class amine and/or secondary amine In the pigment dispersion liquid containing these (d) Compound which reacts with primary¦first_class amine and secondary amine, and can be amidated It amidates by adding these. The manufacturing method of the pigment dispersion liquid by which the primary¦first_class amine characterized by the above-mentioned and the secondary amine were amidated. 17. After adding the compound which reacts with the pigment which has a primary¦first_class amine and/or a secondary amine with a primary¦first_class amine and a secondary amine, and can be amidated and performing amidation reaction, a solvent and a dispersant are mix¦blended. The manufacturing method of the pigment dispersion liquid characterized by the above-mentioned. 18. After adding the compound which reacts with a primary¦first_class amine and a secondary amine, and can carry out amidation reaction to the polymer-dispersion agent which has a primary¦first_class amine and/or a secondary amine and performing amidation reaction to it, a solvent and a pigment are mix¦blended. The manufacturing method of the pigment dispersion liquid characterized by the above-mentioned. 19. The photosensitive resin composition formed by mix¦blending photosensitive resin with the pigment dispersion liquid in any one of Claim 1-15. 20. The photosensitive resin composition formed by mix¦blending photosensitive resin with the pigment dispersion liquid obtained by the manufacturing method in any one of Claim 16-18. 21. It is the photosensitive resin composition which contains ""Irugafoareddo(sic) BT-CF"" (brand name) by a Chiba * specialty * Chemicals company as a red pigment, Comprising: The photosensitive resin composition whose number of objects of a foreign material with a length of 1 micrometer - 10 micrometer confirmed with the 0.2*0.25 mm visual field at the time of observing the coating film obtained by carrying out hot blast stove drying for 260-degree-C 1 hour, and making it cure¦harden after applying on a glass substrate and making it dry for 10 minutes at 80 degrees C under a 400 times microscope is 100 or less. 22. The color filter which applies the photosensitive resin composition in any one of Claim 19-21 to a board¦substrate, and heat-hardens it. 23. The photosensitive resin composition in any one of Claim 19-22 is used and screen-stenciled on the inner surface side of a transparent panel, and a color filter is formed at it, The manufacturing method of a liquid crystal panel which has the process which forms a phosphor layer at the inner surface side of said color filter. | G03F0007004 ¦ C08K000904 ¦ C08L010112 ¦ C09B006720 ¦ C09B006746 ¦ C09D001700 ¦ G02B000520 ¦ G02B000522 | - | A pigment dispersion liquid comprises pigment, solvent, compounds (c) and (d). Compound (c) has a primary and/or secondary amine. Compound (d) reacts with the primary and/or secondary amine and is amidated. | Used for a photosensitive resin composition for the formation of a color filter for liquid crystal panels (all claimed). | The pigment dispersion liquid suppresses the generation of precipitate and crystalline foreign material, and prevents whitening of the coated surface.
JP2003183863A | 2003-07-03 | Process for inhibiting corrosion of metallic components in contact with aqueous system, involves adding polymer(s) having repeating unit(s), unsaturated monomer component(s) and optionally end group(s), to system | INHIBITION FOR METAL CORROSION IN AQUEOUS SYSTEM ¦ Suppression of the metallic corrosion in an aqueous¦water-based type¦system¦group | ROHM & HAAS CO | GHOSH TIRTHANKAR ¦ HANN WILLIAM M ¦ WEINSTEIN BARRY | Process for inhibiting corrosion of metallic components in contact with an aqueous system, involves adding an effective amount of polymer(s) to the system. The polymers comprises repeating unit(s) selected from functionalized component (Ia) and/or functionalized amide component (Ib), ethylenically unsaturated monomer component(s), and optionally end group(s). Process for inhibiting corrosion of metallic components in contact with an aqueous system, involves adding an effective amount of polymer(s) to the system. The polymer comprises repeating unit(s) selected from a functionalized component of formula (Ia) and/or a functionalized amide component of formula (Ib); ethylenically unsaturated monomer component(s) selected from maleic anhydride, itaconic anhydride, cyclohex-4-enyl tetrahydrophthalic anhydride and monomer of formula (II); and optionally end group(s) selected from initiator fragments, chain transfer fragments, solvent fragments and their combination.CH(R5)=C(R6)(R7) (II).n0 or 1;R and R1hydrogen, methyl, and 2-4C alkyl;R21-8C branched and straight chain (BASC) alkyl groups, 2-8C BASC alkenyl groups, 3-8C cyclic alkyl groups, 6-10C aromatic groups, 2-4C alkylene oxide groups and poly(2-4C alkylene)m oxides (m = 2-20);heterocyclecomprises unsaturated or aromatic heterocycles having hetero atom(s) selected from nitrogen, oxygen and/or sulfur, and is chemically bonded to R2 group through a heteroatom which is portion of heterocycle or a carbon atom of heterocycle;R3hydrogen, methyl, ethyl, 3-18C BASC, alkyl and alkenyl groups; andR4H, CH3, C2H5, C6H5 and 3-18C BASC alkyl groups and 3-18C alkenyl groups.R5hydrogen, phenyl, methyl, ethyl, 3-18C BASC alkyl and alkenyl groups;R6independently selected from hydrogen, phenyl, methyl, ethyl, 3-18C BASC alkyl and alkenyl groups, OR8 and CH2OR8 groups (R8 = acetate, glycidyl, methyl, ethyl, 3-18C BASC alkyl and alkenyl groups, and groups having formula: [CH2CH(Ra)O]mRb [Ra = hydrogen, methyl, ethyl and phenyl;m1-20; andRbhydrogen, methyl, ethyl, phenyl and benzyl]); andR7independently selected from H, CH3, C2H5, CN, COR9 (R9 = OH, NH2, OR8 [R8 = NRcRd group {Rc and Rd = same group or different groups, are portions of 5- or 6-membered ring system, hydrogen, hydroxymethyl, methoxy methyl, ethyl and 3-18C BASC alkyl and alkenyl groups, BASC alkyl and alkenyl groups}]). For inhibiting corrosion of metallic components in contact with aqueous system (claimed). The polymeric corrosion inhibiting composition forms a protective barrier on metallic components to aqueous system and remain substantive on metallic surfaces over wide pH range. The polymers are resistant to oxidizing biocides and are impervious to repeated or prolonged exposure to corrosive agents such as chlorine. The polymer compositions are employed as fluid additives such as coolants, anti-freezes, metal working fluid, lubricants, break fluids, and transmission fluids. Preferred Properties: The weight average molecular weight of polymer is 400-20000 and pH of the aqueous system is 6- 10. The amount of polymer added to aqueous system is 1-500 ppm, based on weight of aqueous system.Preferred Composition: The polymer comprises a functionalized imide component (1a) selected from succinimide and/or glutarimide. The ethylenically unsaturated monomer component is selected from maleic anhydride, itaconic anhydride, cyclohex-4-enyl tetrahydrophthalic anhydride, ethylene, propylene, butylene, isobutylene, di-isobutylene, propylene tetramer (12-14C), propylene dimer trimer (18-22C), 1-butene, 1-octene, 1-decene; styrene, α-methylstyrene, hydroxy styrene, styrene sulfonic acid, butadiene; vinyl acetate, vinyl butyrate vinyl esters, vinyl chloride, vinylidene chloride, stilbene, divinyl benzene, (meth)acrylic acid, 3-18C (meth)acrylates ester, 3-18C (meth)acrylamides and (meth)acrylonitrile. | PROBLEM TO BE SOLVED: To inhibit metal corrosion in an aqueous system. SOLUTION: A method for inhibiting corrosion of a metal component contacting with the aqueous system includes a process of adding an effective amount of one or more polymers into the system, wherein the polymer contains: (1) at least one repetitive unit selected among a functionalized imide component expressed by the formula Ia, a functionalized amide component expressed by formula Ib, and a combination of the formulae Ia and Ib: (2) at least one unsaturated ethylenic monomer component selected among maleic anhydride, itaconic acid anhydride, cyclohex-4-enyl tetrahydro phthalic acid anhydride, and a monomer expressed by the formula II: CH(R5)=C(R6)(R7): and (3) optionally one or more terminal groups selected from among a fragment of an initiator, a fragment of a chain transfer agent, a fragment of solvent, and the combinations thereof. COPYRIGHT: (C)2003,JPO&Japio SUBJECT of the Invention Suppression of the metallic corrosion in an aqueous¦water-based type¦system¦group PROBLEM to be solved The method of suppressing corrosion of the metal component which is contacting the aqueous¦water-based type¦system¦group is provided, And The process which adds an effective dose for the polymer of 1 or more into a type¦system¦group is contained, and it is this polymer. : I) At least 1 repeating unit selected from the combination of the functionalization imide component of formula I a, the functionalization amide¦amido component of formula I b, and the formula I a and Ib is contained. : [FORMULA 1] [MAT_IMAGE 000002] Ii) The at least one ethylenic unsaturated monomer component selected from the monomer of maleic acid anhydride, an itaconic acid anhydride, an anhydrous cyclohex -4- enyl tetrahydro phthalic acid, and Formula II is contained. : Type¦formula II CH(R5)=C(R6)(R7) Iii) The terminal group of 1 or more is arbitrarily selected from the fragment of an initiator, the fragment of a chain transfer agent, the fragments of a solvent, and those combination. <P>PROBLEM TO BE SOLVED: To inhibit metal corrosion in an aqueous system. <P>SOLUTION: A method for inhibiting corrosion of a metal component contacting with the aqueous system includes a process of adding an effective amount of one or more polymers into the system, wherein the polymer contains: (1) at least one repetitive unit selected among a functionalized imide component expressed by the formula Ia, a functionalized amide component expressed by formula Ib, and a combination of the formulae Ia and Ib: (2) at least one unsaturated ethylenic monomer component selected among maleic anhydride, itaconic acid anhydride, cyclohex-4-enyl tetrahydro phthalic acid anhydride, and a monomer expressed by the formula II: CH(R5)=C(R6)(R7): and (3) optionally one or more terminal groups selected from among a fragment of an initiator, a fragment of a chain transfer agent, a fragment of solvent, and the combinations thereof. <P>COPYRIGHT: (C)2003,JPO | US2001316292P | 2001-09-04 | JP2003183863A ¦ CA2398425A1 ¦ CN1407058A ¦ EP1288338A1 ¦ KR2003020827A ¦ MX2002008469A ¦ US20030063998A1 | EP1288338A1 ¦ CA2398425A1 ¦ US20030063998A1 ¦ CN1407058A ¦ KR2003020827A ¦ JP2003183863A ¦ AU2002300710A1 ¦ MX2002008469A | 1. It is the method of suppressing corrosion of the metal component which is contacting the aqueous¦water-based type¦system¦group, Comprising: The process which adds an effective dose for the polymer of 1 or more into a type¦system¦group is contained, and it is this polymer. : I) The functionalization imide component of formula I a, the functionalization amide¦amido component of formula I b, and at least 1 repeating unit selected from the combination of the formula I a and Ib : [FORMULA 1] [MAT_IMAGE 000003] [Zero or one;R, and R 1 n Hydrogen, methyl, And that select independently from the group consisting of C 2-C4 alkyl, and C1-C8 of;R2 is branch chained and a linear alkyl group, and Branch chained and the linear alkenyl group of C 2-C8, and The cycloalkyl group of C 3-C8, the aromatic group of C6-C10, the alkylene oxide group of C2-C4, and a poly (C2-C4 alkylene) m oxide (-- in the Formula, select from m=2-20) and; pendant heterocyclic ring bind¦bond¦couples to a R 2 group chemically through the hetero atom this whose pendant heterocyclic ring the heterocyclic ring of unsaturated or an aromatic is contained and is the heterocyclic one part or the heterocyclic carbon atom which has N, O, S, and a hetero atom selected from the group consisting of those combination one or more --; It selects from the group consisting of linear, an alkyl, and an alkenyl group, and;R 4 is selected from the group consisting of that hydrogen, methyl, an ethyl, and C3-C18 of R3 are branch chained, branch chained, the linear alkyl of H, CH3, C2H5, C6H5 and C3-C18, and the alkenyl group of C3-C18.] Ii) At least 1 ethylenic unsaturated monomer component selected from the monomer of maleic acid anhydride, an itaconic acid anhydride, an anhydrous cyclohex -4- enyl tetrahydro phthalic acid, and Formula II : Type¦formula II CH(R5)=C(R6)(R7) [R 5 -- hydrogen, a phenyl, methyl, an ethyl, and It selects from branch chained, linear alkyl, and alkenyl group of C 3-C18.;R6 Hydrogen, Methyl, an ethyl, a phenyl, branch chained and the linear alkyl of C 3-C18 and an alkenyl group, and OR 8 and CH2OR8 group, and Selecting independently from the group (R a is hydrogen, methyl, an ethyl, or a phenyl, M is integer of 1-20, Comprising: R b is further selected independently of hydrogen, methyl, an ethyl, a phenyl, and a benzyl.) which has Chemical formula of (R8 is branch chained, linear alkyl, and alkenyl group of an acetate, glycidyl, methyl, an ethyl, and C3-C18.) and [CH2CH(Ra)O]mRb --; -- further -- R7 -- H, CH3, C2H5, CN, COR9 group and It selects independently from (R 9s are OH and NH2.), the OR8 group (R8 is as having described previously.) and NRcRd group, and (Rc and a Rd group are the same group or a different group, Branch chained, linear alkyl, and alkenyl group of partial 5 or 6-membered ring type¦system¦group, hydrogen, a hydroxymethyl, methoxy methyl, an ethyl, and C 3-C18).]; Further Iii) Method to contain arbitrarily the fragment of an initiator, the fragment of a chain transfer agent, the fragment of a solvent, and the terminal group of 1 or more selected from those combination. 2. The weight average molecular weight of this polymer is 400-20,000, It is pH6-10 of an aqueous¦water-based type¦system¦group, The method of Claim 1. 3. The amount of this polymer added to an aqueous¦water-based type¦system¦group makes the weight of an aqueous¦water-based type¦system¦group reference(standard), and is 1 to 500 ppm, The method of Claim 1. 4. The method of Claim 1 which adds this polymer to an aqueous¦water-based type¦system¦group periodically or continuously. 5. The method of Claim 1 added to an aqueous¦water-based type¦system¦group as a compound with the additive of 1 or more which the polymer selected from the group consisting of a well-known biocidal composition and corrosion suppression composition, a scale suppression composition, a dispersant, an antifoamer, inactive fluorescent tracers, and those combination. 6. This polymer contains a succinimide, a glutarimide, and the functionalization imide component of formula I a selected from those combination.; A pendant heterocyclic group -- an imidazole, triazoles and those isomers, and A thiophene, a pyrrole, an oxazole, an azole, indazole, thiazole and those isomers, a pyrazole, Substituted thiazole and those isomers, a tetrazole, a pyridine, a pyridazine, pyrimidine, a pyrazine, It selects from the group consisting of those combination. And a; ethylenic unsaturated monomer component Maleic acid anhydride, an itaconic acid anhydride, an anhydrous cyclohex -4- enyl tetrahydro phthalic acid, and Ethylene, a propylene, a butylene, isobutylene, di- isobutylene, the propylene tetramer (C 12-C14), Propylene dimer trimer (C 18-C22), 1-butene, 1-octene, 1-decene; Styrene, (alpha)-methylstyrene, hydroxy styrene, A styrene sulfonic acid, a butadiene; A vinyl acetate, vinyl butylate¦butyrate, a vinyl ester, a vinyl chloride, a vinylidene chloride, stilbene, divinylbenzene, The method of Claim 1 selected from the group consisting of (meth)acrylic acid, C 3-C18 (meth)acrylate ester, C3-C18 (meth)acrylamide, and (meth)acrylonitrile. 7. The method of Claim 1 that this polymer of 1 or more has Formula III : Formula III (A) x(B)y(C)z [A is the fragment of an initiator, the fragment of a chain transfer agent, the fragment of a solvent, and arbitrary terminal groups selected from those combination.; B is an ethylenic unsaturated monomer component by which the functionalization imide component of formula I a, the functionalization amide¦amido component of formula I b, and combination;C of the formula I a and Ib are selected from the monomer of maleic acid anhydride, an itaconic acid anhydride, an anhydrous cyclohex -4- enyl tetrahydro phthalic acid, and Formula II.; X, y, z is further the integer selected as became larger by (y+z)/x in 2.] 8. A -- a dialkyl peroxide, alkyl hydroperoxide, n-dodecyl isopropyl alcohol, an alkyl phosphonate, an alkyl phosphite, an aryl phosphinic acid, an alkyl phosphinic acid, a hypophosphorous, an aldehyde, a formate, toluene, xylene, and The pendant heterocyclic ring which is selected from the group consisting of C 9-C10 alkyl aromatic and Aromatic 100, and is bind¦bond¦coupling to;B -- It selects from the group consisting of an imidazole, triazoles and those isomers, a thiophene, a pyrrole, an oxazole, an azole, indazole, thiazole and those isomers, a pyrazole, substituted thiazole and those isomers, a tetrazole, a pyridine, a pyridazine, pyrimidine, pyrazines, and those combination.;C Maleic acid anhydride, an itaconic acid anhydride, an anhydrous cyclohex -4- enyl tetrahydro phthalic acid, and Ethylene, a propylene, a butylene, isobutylene, di- isobutylene, the propylene tetramer (C 12-C14), Propylene dimer trimer (C 18-C22), 1-butene, 1-octene, 1-decene; Styrene, (alpha)-methylstyrene, hydroxy styrene, A styrene sulfonic acid, a butadiene; A vinyl acetate, vinyl butylate¦butyrate, a vinyl ester, a vinyl chloride, a vinylidene chloride, stilbene, divinylbenzene, The polymer of Claim 7 selected from the group consisting of (meth)acrylic acid, C 3-C18 (meth)acrylate ester, C3-C18 (meth)acrylamide, and (meth)acrylonitrile. 9. The method of Claim 1 that this polymer of 1 or more has formula IV : Formula-IV (A) x(B)y(B')z [A is the fragment of an initiator, the fragment of a chain transfer agent, the fragment of a solvent, and a terminal group selected from those combination.; B is a succinimide, a glutarimide, and the functionalization imide component of formula I a selected from those combination.; B' contains at least 1 unit selected from the functionalization imide component or functionalization amide¦amido component selected from a succinimide, glutarimides, and those combination, and each nitrogen atom of component B' bind¦bond¦couples to the group selected from the aryl substituted by the alkyl or alkenyl of the branched or linear alkyl of C 1-C18, and C1-C18 chemically, The chemical bond of this group is carried out to the pendant functional group selected next from an amine group, the amide group, the carboxylic acid group, the alcohol group, and the group (As for R a, hydrogen, methyl, an ethyl or a phenyl, and m are integer of 2-20, R b is further hydrogen, methyl, an ethyl, a phenyl, or a benzyl independently.) that has a type¦formula [CH2CH(Ra)O]mRb.; X, y, z is further the integer selected as became larger by (y+z)/x in 2.] 10. The group which is bind¦bond¦coupling to B' is the branched or linear alkylamine of C1-C18, The method of Claim 9 that the pendant heterocyclic ring which is furthermore bind¦bond¦coupling to B is selected from the group consisting of an imidazole, triazoles and those isomers, a thiophene, a pyrrole, an oxazole, an azole, indazole, thiazole and those isomers, a pyrazole, substituted thiazole and those isomers, a tetrazole, a pyridine, a pyridazine, pyrimidine, a pyrazine, and those combination. | C08F000830 ¦ C08F000832 ¦ C08F002240 ¦ C23F001110 ¦ C23F001112 ¦ C23F001114 ¦ C23F0011167 ¦ C23F0011173 | - | Process for inhibiting corrosion of metallic components in contact with an aqueous system, involves adding an effective amount of polymer(s) to the system. The polymers comprises repeating unit(s) selected from functionalized component (Ia) and/or functionalized amide component (Ib), ethylenically unsaturated monomer component(s), and optionally end group(s). | For inhibiting corrosion of metallic components in contact with aqueous system (claimed). | The polymeric corrosion inhibiting composition forms a protective barrier on metallic components to aqueous system and remain substantive on metallic surfaces over wide pH range. The polymers are resistant to oxidizing biocides and are impervious to repeated or prolonged exposure to corrosive agents such as chlorine. The polymer compositions are employed as fluid additives such as coolants, anti-freezes, metal working fluid, lubricants, break fluids, and transmission fluids.
JP2003131378A | 2003-05-09 | Coloring photosensitive resin composition for transfer material of photomask, comprises alkali soluble binder, monomer or oligomer having ethylenically unsaturated double bonds, photoinitiator and/or coloring agent | PHOTOSENSITIVE RESIN COMPOSITION, TRANSFER MATERIAL, METHOD FOR FORMING IMAGE, COLOR FILTER, METHOD FOR MANUFACTURING THE SAME, PHOTOMASK AND METHOD FOR MANUFACTURING THE SAME ¦ The photosensitive resin composition, transcription¦transfer material, an image forming method, a color filter and its manufacturing method, a photo mask, and its manufacturing method | FUJI PHOTO FILM CO LTD | WAKATA YUICHI ¦ TAKAYANAGI TAKASHI ¦ IMAMURA NAOYA ¦ YAMAMOTO MIZUKI | A coloring photosensitive resin composition comprises alkali soluble binder, monomer or oligomer having ethylenically unsaturated double bonds, photoinitiator and/or coloring agent. The alkali soluble binder is a copolymer having structural unit containing carboxyl group(s) and/or structural unit (I). A coloring photosensitive resin composition comprises:an alkali soluble binder;monomer or oligomer having ethylenically unsaturated double bonds;a photoinitiator; and/ora coloring agent.The alkali soluble binder is a copolymer having structural unit containing carboxyl group and/or structural unit having formula (I).R1H or methyl; andR2-R6aryl, halogen, cyano and alkyl optionally having hydrogen or substituent.INDEPENDENT CLAIMS are also included for the following:a photosensitive resin transfer material, which has layer(s) consisting of coloring photosensitive resin composition on temporary support (31);an image forming method, which involves providing layers consisting of coloring photosensitive resin composition on a transparent substrate, pattern exposing and alkali image developing;a color filter manufacturing method, which involves repeating image forming method using layer consisting of coloring photosensitive composition of different color phase;a photomask manufacturing method, which involves performing pattern exposure by ultraviolet light or visible light using layer consisting of photosensitive resin composition containing coloring agent;a color filter, which has multiple layers having different color phase and consisting of coloring photosensitive resin composition attached on transparent substrate and has a multicolored image formed by performing pattern exposure and alkali image development process; anda photomask. The composition is useful for transfer material and image forming method used in color filter and photomask (all claimed) used for liquid crystal display element, photolithography process. The photosensitive resin composition has excellent dewdrop photosensitivity for image formation. The composition enables to develop the image using alkalescent developing solution. The coloring image has high resolution, solvent resistance, damage resistance and hardness after thermosetting processing. The resin composition has excellent aging stability of photosensitive material. Preferred Compounds: The alkali soluble binder is a copolymer containing structural units having carboxyl group (in mol%) (10-40) and/or structural unit having formula (I) (20-90). The alkali soluble binder does not have still more polymerizable unsaturated double bond to side chain. The copolymer is a copolymer of (meth)acrylic acid and allyl (meth)acrylic or copolymer of (meth)acrylic acid, allyl (meth)acrylate and alkyl, aryl or aralkyl (meth)acrylate.Preferred Transfer Material: The transfer material further has alkali soluble thermoplastic resin layer (32) and/or intermediate layer (33) provided between layers consisting of coloring photosensitive resin composition.Preferred Compounds: The photoinitiator is a halogenated hydrocarbon having triazine structure, halogenated hydrocarbon having oxadiazole structure, hexa aryl biimidazole, titanocene derivative or phenyl acridine derivative. The coloring agent is organic pigment. Alkali soluble binder portion(s) is used as dispersion medium while dispersing the organic pigment. The coloring agent has ultraviolet absorption area.Preferred Image Forming Method: The layer consisting of coloring photosensitive resin composition transfers the layer of photosensitive resin transfer material consisting of coloring photosensitive resin composition. The image forming method further involves the heating process after alkali image development process. The photosensitive layer has absorbence in near ultraviolet light or visible region during forming an image less than the absorbence of photomask in ultraviolet area while using photomask.Preferred Photomask: The defect portion of photomask has black and white defect portions. By providing photosensitive resin layer containing a coloring matter and having absorption to ultraviolet area performs image formation in near ultraviolet or visible light in black portion. The image is then formed by exposing and developing. The white defect portion is subjected to laser ablation. The exposure process is performed in an ultraviolet light or laser light of visible region. The figure shows the sectional drawing of multilayer photosensitive thermosetting resin transfer material.31Temporary support32Alkali soluble thermoplastic resin layer33Intermediate layer | PROBLEM TO BE SOLVED: To provide a color photosensitive resin composition which has high exposure sensitivity and high resolution, which can be developed with an alkaline aqueous solution, which has excellent hardness and durability such as chemical resistance, scratching resistance or the like of the obtained color image, to provide a transfer material satisfying the above characteristics, and to provide a method for forming a color image of a color filter, a photomask or the like. SOLUTION: The color photosensitive resin composition contains at least (1) an alkali-soluble binder, (2) a monomer or an oligomer having two or more ethylenic unsaturated double bonds, (3) a photopolymerization initiator or a photopolymerization initiating system and (4) a coloring agent. The alkali-soluble binder is a copolymer having a structural unit having at least a carboxyl group and a structural unit expressed by general formula (I). In formula (I), R<1> represents a hydrogen atom or a methyl group and each of R<2> to R<6> independently represents a hydrogen atom or an alkyl group, aryl group, halogen atom or cyano group which may have a substituent. PROBLEM TO BE SOLVED: To provide a color photosensitive resin composition which has high exposure sensitivity and high resolution, which can be developed with an alkaline aqueous solution, which has excellent hardness and durability such as chemical resistance, scratching resistance or the like of the obtained color image, to provide a transfer material satisfying the above characteristics, and to provide a method for forming a color image of a color filter, a photomask or the like. SOLUTION: The color photosensitive resin composition contains at least (1) an alkali-soluble binder, (2) a monomer or an oligomer having two or more ethylenic unsaturated double bonds, (3) a photopolymerization initiator or a photopolymerization initiating system and (4) a coloring agent. The alkali-soluble binder is a copolymer having a structural unit having at least a carboxyl group and a structural unit expressed by general formula (I). In formula (I), R 1 represents a hydrogen atom or a methyl group and each of R2 to R6 independently represents a hydrogen atom or an alkyl group, aryl group, halogen atom or cyano group which may have a substituent. COPYRIGHT: (C)2003,JPO&Japio SUBJECT of the Invention A dewdrop photosensitivity is high, it can develop in alkaline aqueous solution, the resolution is high, and the hardness of the acquired coloring image, chemical-resistance, and the coloring photosensitive resin composition of flaw-resistant etc. that is excellent resistant are provided. Moreover, the transcription¦transfer material which satisfies these properties are provided, The method of forming colored images, such as a color filter and a photo mask, using these is provided. PROBLEM to be solved It is a (1) alkali-soluble binder at least, (2) The monomer which has 2 or more of ethylenically unsaturated double bond, or an oligomer, (3) A photoinitiator or a photoinitiator type¦system¦group, And a (4) coloring agent, It is the coloring photosensitive resin composition which contains these. Comprising: A said alkali-soluble binder is the copolymer which has the structural unit which has a carboxyl group at least, and the structural unit shown by the following general formula (I). The coloring photosensitive resin composition characterized by the above-mentioned. [FORMULA 1] [MAT_IMAGE 000002] [In the Formula, R 1 expresses a hydrogen atom or a methyl group, R 2-R6 expresses the alkyl group which may respectively independently have the hydrogen atom or the substituent, an aryl group, a halogen atom, and a cyano group.] | JP2001323647A | 2001-10-22 | JP2003131378A | JP2003131378A | 1. It is the coloring photosensitive resin composition which contains at least a (1) alkali-soluble binder, (2) the monomer or oligomer which has 2 or more of ethylenically unsaturated double bond, a (3) photoinitiator or a photoinitiator type¦system¦group, and a (4) coloring agent. Comprising: A said alkali-soluble binder is the copolymer which has at least the structural unit which has a carboxyl group, and the structural unit shown by the following general formula (I). The coloring photosensitive resin composition characterized by the above-mentioned. [FORMULA 1] [MAT_IMAGE 000003] [In the Formula, R 1 expresses a hydrogen atom or a methyl group, R 2-R6 expresses the alkyl group which may respectively independently have the hydrogen atom or the substituent, an aryl group, a halogen atom, and a cyano group.] 2. Said alkali-soluble binder is the copolymer which has at least 10 to 40 mol% of structural units which have a carboxyl group, and 20 to 90 mol% of the structural units shown with general formula (I). The coloring photosensitive resin composition of Claim 1 characterized by the above-mentioned. 3. The coloring photosensitive resin composition of Claim 1 which contains the alkali-soluble binder which does not have a still more polymerizable unsaturated double bond to a side chain as said alkali-soluble binder. 4. Said copolymer is (1) the copolymer of (meth)acrylic acid and allyl (meth)acrylate, or (2) the copolymer of (meth)acrylic acid, allyl (meth)acrylate, and an alkyl, an aryl, or aralkyl (meth)acrylate. The coloring photosensitive resin composition of Claim 1 characterized by the above-mentioned. 5. Said photoinitiator is the halogenated hydrocarbon which has a triazine frame¦structure, the halogenated hydrocarbon which has an oxadiazole frame¦structure, hexa aryl biimidazole, a titanocene derivative, or a phenyl acridine derivative. The coloring photosensitive resin composition of Claim 1. 6. Said coloring agent is an organic pigment. The coloring photosensitive resin composition in any one of Claim 1-5. 7. When disperse¦distributing said pigment, at least one part of the alkali-soluble binder in any one of Claim 1-4 is used together as a dispersion medium. The coloring photosensitive resin composition of Claim 6 characterized by the above-mentioned. 8. Said coloring agent has absorption to an ultraviolet area. The coloring photosensitive resin composition in any one of Claim 1-7 characterized by the above-mentioned. 9. On the temporary support body, the layer which consists of a coloring photosensitive resin composition in any one of Claim 1-8 was provided at least. The photosensitive resin transcription¦transfer material characterized by the above-mentioned. 10. The photosensitive resin transcription¦transfer material of Claim 9 which provided the alkali-soluble thermoplastic resin layer further between the layers which consist of said temporary support body and said coloring photosensitive resin composition. 11. The photosensitive resin transcription¦transfer material of Claim 9 which provided an alkali-soluble thermoplastic resin layer and intermediate layer at this order further between the layers which consist of said temporary support body and said coloring photosensitive resin composition. 12. The process which provides the layer which consists of a coloring photosensitive resin composition in any one of Claim 1-8 at least on a transparent board¦substrate, The image forming method characterized by containing the process of pattern exposure and alkali image development. 13. The layer which consists of said coloring photosensitive resin composition transfers the layer of the photosensitive resin transcription¦transfer material in any one of Claim 9-11 which consists of a coloring photosensitive resin composition at least. The image forming method of Claim 12. 14. The image forming method of Claim 12 or 13 which contains a heating process further after said alkali image development process. 15. The image forming method in any one of Claim 12-14 is repeated using the layer which consists of said some of coloring photosensitive resin compositions of a different color phase. The color-filter manufacturing method characterized by the above-mentioned. 16. Said pattern exposure is performed by near-ultraviolet light thru¦or the visible light using the layer which consists of a photosensitive resin composition which contains the coloring agent of Claim 8. The photo-mask manufacturing method in any one of Claim 12-14 characterized by the above-mentioned. 17. The photo-mask manufacturing method of Claim 16 with the absorbence of said photosensitive resin layer in the near-ultraviolet light thru¦or visible region at the time of forming an image smaller than the absorbence of the photo mask in the ultraviolet area at the time of using as a photo mask. 18. About the defect part of the photo mask formed by the above-mentioned, it is further, (1) In the banding defect part of a black part The photosensitive resin layer which contains the coloring matter which has absorption to an ultraviolet area, and can perform image formation in near-ultraviolet light thru¦or a visible light is provided, exposed and developed, Again (2) In the defect part of a white part Laser ablation, 19. The photo-mask manufacturing method in any one of Claim 16-18 in which said exposure process is performed by near-ultraviolet light thru¦or the laser light of visible region. 20. On a transparent board¦substrate, the layer which consists of a coloring photosensitive resin composition in any one of Claim 1-8 at least is attached and provided at the multiple layers of a different color phase, pattern exposure and alkali image development are performed, and a multicolored image is formed -- obtained by. The color filter characterized by the above-mentioned. 21. The layer which consists of said coloring photosensitive resin composition transfers the layer of the photosensitive resin transcription¦transfer material in any one of Claim 9-11 which consists of a coloring photosensitive resin composition at least. The color filter of Claim 20. 22. The color filter of Claim 20 or 21 obtained by heat-processing further and forming a multicolored image after said alkali image development. 23. On a transparent board¦substrate, the layer which consists of a photosensitive resin composition which contains the coloring agent of Claim 8 is provided, a pattern is exposed by near-ultraviolet light thru¦or the visible light, an alkali is developed, and an image is formed -- obtained by. The photo mask characterized by the above-mentioned. 24. The layer which consists of said photosensitive resin composition transfers the layer of the photosensitive resin transcription¦transfer material in any one of Claim 9-11 which consists of a photosensitive resin composition at least. The photo mask of Claim 23. 25. The photo mask of Claim 23 or 24 obtained by heat-processing further and forming an image after said alkali image development. | G03F0007038 ¦ C08F022006 ¦ C08F022018 ¦ C08F022040 ¦ C08F029004 ¦ G02B000520 ¦ G03F000154 ¦ G03F000156 ¦ G03F000172 ¦ G03F0007004 ¦ G03F0007031 ¦ G03F000720 | - | A coloring photosensitive resin composition comprises alkali soluble binder, monomer or oligomer having ethylenically unsaturated double bonds, photoinitiator and/or coloring agent. The alkali soluble binder is a copolymer having structural unit containing carboxyl group(s) and/or structural unit (I). | The composition is useful for transfer material and image forming method used in color filter and photomask (all claimed) used for liquid crystal display element, photolithography process. | The photosensitive resin composition has excellent dewdrop photosensitivity for image formation. The composition enables to develop the image using alkalescent developing solution. The coloring image has high resolution, solvent resistance, damage resistance and hardness after thermosetting processing. The resin composition has excellent aging stability of photosensitive material.
JP2003096261A | 2003-04-03 | Aqueous resin dispersion composition used as coating material, contains polymer obtained by polymerizing monomer component consisting of indispensable cyclohexyl acrylate, and having preset p value | CYCLOHEXYL ACRYLATE WATER-BASED RESIN DISPERSION COMPOSITION ¦ Cyclohexyl acrylate type¦system¦group aqueous-resin dispersion composition | NIPPON SHOKUBAI CO LTD | UCHIDA MASAYA ¦ TAKAHASHI KUNIO | An aqueous resin dispersion composition contains polymer obtained by polymerizing monomer component consisting of indispensable cyclohexyl acrylate. The p value obtained by dividing the calculated glass transition temperature (K) of the polymer by amount of cyclohexyl group in 1 g of polymer is 880 or less. Used as coating material for building material, metal, plastics, glass, paper, fiber and leather; for ink, adhesive agent and adhesive; and as anticorrosion coating material and water proof coating material. The aqueous resin dispersion composition provides coated film with excellent weather resistance and flexibility. Preferred Composition: The resin dispersion composition contains 60 wt.% or more of cyclohexyl acrylate in all the monomer components.Preferred Monomer: The composition contains ultraviolet absorption property polymerizable monomer and/or ultraviolet radiation stable polymerizable monomer as the monomer component.Preferred Property: The composition produces dry coating film with elongation rate of 30% or more at -10°C. | PROBLEM TO BE SOLVED: To provide a water-based resin dispersion composition excellent in weatherability and flexibility when forming a coating film. SOLUTION: The water-based resin dispersion composition comprises a polymer obtained by polymerizing a monomer component essentially comprising cyclohexyl acrylate, wherein the value (p value) obtained by subtracting a calculated Tg (K) of the polymer by the content (g) of a cyclohexyl group in 1 g of the polymer is 880 or less. COPYRIGHT: (C)2003,JPO&Japio SUBJECT of the Invention When a coating film is formed, While being excellent in a weather resistance, the aqueous-resin dispersion composition which was excellent also in the flexibility is provided. PROBLEM to be solved The aqueous-resin dispersion composition based on this invention is an aqueous-resin dispersion composition which contains the polymer obtained by polymerizing the monomer component which contains a cyclohexyl acrylate indispensable. Comprising: The value (p value) which divided the calculation Tg of said polymer (K) with content (g) of the cyclohexyl group in polymer 1g is 880 or less. It is characterized by the above-mentioned. PROBLEM TO BE SOLVED: To provide a water-based resin dispersion composition excellent in weatherability and flexibility when forming a coating film. SOLUTION: The water-based resin dispersion composition comprises a polymer obtained by polymerizing a monomer component essentially comprising cyclohexyl acrylate, wherein the value (p value) obtained by subtracting a calculated Tg (K) of the polymer by the content (g) of a cyclohexyl group in 1 g of the polymer is 880 or less. | JP2001292113A | 2001-09-25 | JP2003096261A | JP2003096261A | 1. It is the aqueous-resin dispersion composition which contains the polymer obtained by polymerizing the monomer component which contains a cyclohexyl acrylate indispensable. Comprising: The value (p value) which divided the calculation Tg of said polymer (K) with content (g) of the cyclohexyl group in polymer 1g is 880 or less. It is characterized by the above-mentioned, Aqueous-resin dispersion composition. 2. The aqueous-resin dispersion composition of Claim 1 whose rate of content of the cyclohexyl acrylate in an all monomers component is 60 weight % or more. 3. The aqueous-resin dispersion composition of Claim 1 or 2 which contains a ultraviolet-absorption property polymerizable monomer and/or an ultraviolet radiation stable polymerizable monomer as a monomer component. 4. The aqueous-resin dispersion composition in any one of Claim 1-3 whose -10-degree C elongation rate of a dry coating film is 30 % or more. | C08L003306 ¦ C08F002018 | 2011-04-06 A02 DECISION OF REFUSAL - JAPANESE INTERMEDIATE CODE: A02 2011-04-05 ¦ 2010-11-19 A131 NOTIFICATION OF REASONS FOR REFUSAL - JAPANESE INTERMEDIATE CODE: A131 2010-11-18 ¦ 2010-11-09 A977 REPORT ON RETRIEVAL JAPANESE INTERMEDIATE CODE: A971007 2010-11-09 ¦ 2010-08-05 RD02 NOTIFICATION OF ACCEPTANCE OF POWER OF ATTORNEY JAPANESE INTERMEDIATE CODE: A7422 2010-08-04 ¦ 2008-04-26 A621 WRITTEN REQUEST FOR APPLICATION EXAMINATION + JAPANESE INTERMEDIATE CODE: A621 2008-04-25 | An aqueous resin dispersion composition contains polymer obtained by polymerizing monomer component consisting of indispensable cyclohexyl acrylate. The p value obtained by dividing the calculated glass transition temperature (K) of the polymer by amount of cyclohexyl group in 1 g of polymer is 880 or less. | Used as coating material for building material, metal, plastics, glass, paper, fiber and leather; for ink, adhesive agent and adhesive; and as anticorrosion coating material and water proof coating material. | The aqueous resin dispersion composition provides coated film with excellent weather resistance and flexibility.
JP2003064319A | 2003-03-05 | Water resistant coating composition, comprises one or more active components, one or more acceptable additives, an oil phase or optionally, one or more solvents, and one or more polymers having a network structure | COATING COMPOSITION | ROHM & HAAS CO | BAXTER STEVEN M ¦ EL A'MMA ANTON G ¦ KIM JUNG A ¦ LAU WILLIE ¦ SCHWARTZ CURTIS ¦ TEPE THOMAS R | Coating composition comprising an effective amount of one or more active components, one or more acceptable additives, an oil phase or optionally, one or more solvents, and one or more polymers having a network structure. A water resistant, coating composition (I) comprising: (a) an effective amount of one or more active components; (b) one or more acceptable additives; (c) an oil phase or optionally, one or more solvents; and (d) one or more polymers having a network structure, the polymer dispersing in the oil phase in an amount 0.01 - 10 wt.% by weight based on the total weight of the composition, the polymer further comprising one or more associative agents. The oil phase viscosity of the composition is at least 10 poise under a shear stress up to 1000 dynes/cm2. INDEPENDENT CLAIMS are also included for: (1) a process for retaining an active component in a coating composition (I); and (2) a process for treating a surface which comprises applying to the surface one or more compositions, each composition further comprising one or more polymers having a network structure and an effective amount of one or more active ingredients in an oil phase; optionally, one or more cosmetically acceptable additives. The coating compositions and formulations are applied to a wide variety of hard, flexible and pliable surfaces including for example as metals, plastics, concrete, ceramics, glass, wood, leather products, mammalian skin, plastic films, trees, plants, textiles, paper, cardboard, roofing, siding, caulks, paints, sealants, architectural coatings and combinations (claimed). When applied to surfaces, the coatings form an oil film on the surface. The films helps protect surfaces from moisture and the oxidizing effects of the environment, and the ultraviolet light-absorber protects the surface from the damaging rays of the sun. The polymer retains the active component(s) onto surfaces so that a significantly greater percentage of active(s) are provided at lower polymer concentrations after than with compositions not containing one or more active retaining polymers. Moreover the compositions and formulations remain substantive on surfaces for extended periods of time and prolonged exposure to aqueous environments such as fresh water, sea water and high humidity. Preferred Components: The polymer is prepared from one or more monomers selected from (meth)acrylic acid, 1-50C alkyl (meth)acrylates, methyl(meth)acrylate, ethyl (meth)acrylate, isopropyl (meth)acrylate, butyl (meth)acrylate, 2-ethylhexyl acrylate, benzyl (meth)acrylate, octyl (meth)acrylate, decyl (meth)acrylate, lauryl (meth)acrylate, oleyl (meth)acrylate, palmityl (meth)acrylate, stearyl (meth)acrylate, cetyl(meth)acrylate, eicosyl(meth)acrylate, blends of 10-50C alkyl (meth)acrylates, cetyl-eicosyl (meth)acrylate; aromatic and alkyl- aromatic esters of (meth)acrylic acid, unsaturated vinyl esters of (meth)acrylic acid derived from fatty acids and fatty alcohols and combinations. The polymer further comprises one or more associative agents selected from allyl (meth)acrylate, ethylene glycol di(meth)acrylate, butylene glycol di(meth)acrylate, methylenebisacrylamide, pentaerythritol diacrylate, pentaerythritol triacrylate, pentaerythritol tetraacrylate, divinylbenze ne, polyethylene glycol diacrylate, butyl acrylate, 2-ethylhexyl acrylate, bisphenol A diacrylates and combinations. The active ingredient is selected from ultraviolet light-absorbing materials, fragrances, lubricants, corrosion inhibitors, silicones, plasticizers, rheology modifiers, surfactants, surfactant scavengers, sag resistors, pharmaceutical agents, biocides, antibacterial agents, insecticides, antifungal agents, antioxidants, waterproofing oils, silicones, triglycerides, dyes, colorants, thickeners, fabric care actives, inks, agricultural chemicals, fungicides, pesticides and combinations. | PROBLEM TO BE SOLVED: To provide a coating composition of a polymer that retains one or more active components in the oil-base coating at a low polymer concentration and substantially has resistance to aquatic environment, surfactants and mechanical stress. SOLUTION: The water resistant coating composition comprises (a) effective amounts of one or more active components, (b) one or more permissible additives, (c) an oil phase or one or more arbitrary solvents and (d) one or more polymers having a network structure wherein the polymer is dispersed in an oil phase in an amount from 0.01 to 10 wt.% based on the total weight of the composition. The polymer further includes one or more associative agents and the viscosity of the oil phase of the composition is at least 10 poise under a shear stress up to 1,000 dynes/cm 2. COPYRIGHT: (C)2003,JPO&Japio SUBJECT of the Invention It is among oil base coating in a small polymer concentration, and a 1 or more active ingredient is hold¦maintained, The polymer which has resistance substantially with respect to an aqueous¦water-based environment, a surfactant, and a mechanical stress is provision of a coating composition. PROBLEM to be solved (a) 1 or more active ingredient of an effective dose; (b) Additive which can carry out 1 or more acceptance; (c) An oil phase or arbitrary 1 or more solvents; And it is the 1 or more polymer which has (d) network structure. Comprising: This polymer disperse¦distributes into an oil phase by 0.01 to 10weight% of the amount on the basis of the total weight of a composition, The viscosity of the oil phase of a composition of this polymer is further at least 10 poises under the shearing stress to 1000 dynes/cm 2 including a 1 or more clump agent, The waterproof coating composition containing these PROBLEM TO BE SOLVED: To provide a coating composition of a polymer that retains one or more active components in the oil-base coating at a low polymer concentration and substantially has resistance to aquatic environment, surfactants and mechanical stress. SOLUTION: The water resistant coating composition comprises (a) effective amounts of one or more active components, (b) one or more permissible additives, (c) an oil phase or one or more arbitrary solvents and (d) one or more polymers having a network structure wherein the polymer is dispersed in an oil phase in an amount from 0.01 to 10 wt.% based on the total weight of the composition. The polymer further includes one or more associative agents and the viscosity of the oil phase of the composition is at least 10 poise under a shear stress up to 1,000 dynes/cm<2> . | US2001302580P | 2001-07-02 | JP2003064319A ¦ AU200248887A ¦ BR200202482A ¦ CN1394921A ¦ DE60223455D1 ¦ EP1273635A2 ¦ EP1273635A3 ¦ EP1273635B1 ¦ MX2002006468A ¦ US20030022981A1 | EP1273635A2 ¦ AU200248887A ¦ JP2003064319A ¦ US20030022981A1 ¦ CN1394921A ¦ BR200202482A ¦ MX2002006468A ¦ EP1273635B1 ¦ DE60223455D1 | 1. (a) 1 or more active ingredient of an effective dose; (b) Additive which can carry out 1 or more acceptance; (c) An oil phase or arbitrary 1 or more solvents; And it is the 1 or more polymer which has (d) network structure. Comprising: This polymer disperse¦distributes into an oil phase by 0.01 to 10weight% of the amount on the basis of the total weight of a composition, The viscosity of the oil phase of a composition of this polymer is further at least 10 poises under the shearing stress to 1000 dynes/cm 2 including a 1 or more clump agent, The waterproof coating composition containing these. 2. (meth)acrylic acid, C1-C50 alkyl (meth)acrylate, The methyl (meth)acrylate, ethyl (meth)acrylate, Isopropyl (meth)acrylate, butyl (meth)acrylate, 2-ethylhexyl acrylate, benzyl (meth)acrylate, Octyl (meth)acrylate, decyl (meth)acrylate, Lauryl (meth)acrylate, oleyl (meth)acrylate, palmityl (meth)acrylate, stearyl (meth)acrylate, cetyl (meth)acrylate, and eicosyl (meth)acrylate, The coating composition of Claim 1 with which a polymer is prepared or more [ of the monomer selected from the group consisting of the unsaturated vinyl esters of (meth)acrylic acid induce¦guided from the aromatic of blend of C 10-C50 alkyl (meth)acrylate, cetyl-eicosyl (meth)acrylate, and (meth)acrylic acid and alkyl aromatic ester, a fatty acid, and a fatty alcohol, and these mixtures ] from one. 3. The coating composition of Claim 2 with which a polymer further contains allyl (meth)acrylate, ethylene glycol-di (meth)acrylate, butylene glycol-di (meth)acrylate, the methylene bis acrylamide, a pentaerythritol diacrylate, a pentaerythritol triacrylate, a pentaerythritol tetra-acrylate, divinylbenzene, a polyethyleneglycol diacrylate, a butylacrylate, 2-ethylhexyl acrylate, the bisphenol A diacrylate, and the 1 or more clump agent selected from the group consisting of these mixtures. 4. An active ingredient -- a ultraviolet-absorption material, an aromatic agent, a lubricant, a corrosion inhibitor, a silicone plasticizer, a rheology improvement agent, a surfactant, a surfactant scavenger, a sag resistance agent, a pharmaceutical, a biocide, an anti- bacteria agent, a pesticide, an antifungal, antioxidant, waterproof oil, a tri glyceride, a dye, a coloring agent, a thickener, the fabric care activator, an ink, the chemical¦medical agent for agriculture, a disinfectant¦microbicide, and an agrochemical -- and -- these -- it combines -- 5. Coating -- a metal, a plastic, concrete, a ceramic, glass, a timber, a leather article, the skin of a mammal, a plastic film, a tree, a plant, a textile fabric, paper, a board, a roof material, siding, a caulking material, a paint, a sealing material, and the coating material for construction -- and -- these -- it combines -- selected from the group consisting of -- the coating composition of Claim 1 used by the surface¦faceside. 6. (a) In addition to the 1 or more monomer which has the low degree of water-solubility solution for a 1 or more clump agent, polymerizing a mixture, The process which forms the polymer which has network structure, (b) A polymer exists in an oil phase by 0.01 to 10weight% of the amount on the basis of the total weight of a composition here [ the process and here ] where a polymer and a 1 or more active ingredient are mixed in an oil phase, The viscosity of the oil phase of a composition is at least 10 poises under the shearing stress to 1000 dynes/cm 2, The method containing these of hold¦maintaining an active ingredient in a coating composition. 7. It is the method of processing a surface¦faceside including using a 1 or more composition on a surface¦faceside. Comprising: A polymer disperse¦distributes into an oil phase including the 1 or more polymer in which each composition has network structure, the 1 or more active ingredient in the oil phase of an effective dose, and the additive arbitrarily accepted in 1 or more cosmetics by 0.01 to 10weight% of the amount of the total amount of each composition, A polymer is the method the viscosity of the oil phase of each composition is at least 10 poises under the shearing stress to 1000 dynes/cm 2, including a 1 or more clump agent. 8. An active ingredient -- a ultraviolet-absorption material, an aromatic agent, a lubricant, a corrosion inhibitor, a silicone plasticizer, a rheology improvement agent, a surfactant, a surfactant scavenger, a sag resistance agent, a pharmaceutical, a biocide, an anti- bacteria agent, a pesticide, an antifungal, antioxidant, waterproof oil, a tri glyceride, a dye, a coloring agent, a thickener, the fabric care activator, an ink, the chemical¦medical agent for agriculture, a disinfectant¦microbicide, and an agrochemical -- and -- these -- it combines -- 9. Coating -- a metal, a plastic, concrete, a ceramic, glass, a timber, a leather article, the skin of a mammal, a plastic film, a tree, a plant, a textile fabric, paper, a board, a roof material, siding, a caulking material, a paint, a sealing material, and the coating material for construction -- and -- these -- it combines -- selected from the group consisting of -- the method of Claim 7 used by the surface¦faceside. | C09D020100 ¦ C08L003306 ¦ C09D000500 ¦ C09D000712 ¦ C09D013300 ¦ C09D013306 ¦ C08K000500 ¦ C08L003300 | 2008-03-11 A02 DECISION OF REFUSAL - JAPANESE INTERMEDIATE CODE: A02 2008-03-10 ¦ 2007-08-29 A602 WRITTEN PERMISSION OF EXTENSION OF TIME JAPANESE INTERMEDIATE CODE: A602 2007-08-28 ¦ 2007-08-24 A601 WRITTEN REQUEST FOR EXTENSION OF TIME JAPANESE INTERMEDIATE CODE: A601 2007-08-23 ¦ 2007-07-02 A131 NOTIFICATION OF REASONS FOR REFUSAL - JAPANESE INTERMEDIATE CODE: A131 2007-06-29 ¦ 2007-06-27 A977 REPORT ON RETRIEVAL JAPANESE INTERMEDIATE CODE: A971007 2007-06-27 ¦ 2007-03-06 RD02 NOTIFICATION OF ACCEPTANCE OF POWER OF ATTORNEY JAPANESE INTERMEDIATE CODE: A7422 2007-03-05 ¦ 2006-10-18 RD02 NOTIFICATION OF ACCEPTANCE OF POWER OF ATTORNEY JAPANESE INTERMEDIATE CODE: A7422 2006-10-17 ¦ 2005-06-22 A621 WRITTEN REQUEST FOR APPLICATION EXAMINATION + JAPANESE INTERMEDIATE CODE: A621 2005-06-21 ¦ 2005-06-22 A521 WRITTEN AMENDMENT JAPANESE INTERMEDIATE CODE: A523 2005-06-21 | Coating composition comprising an effective amount of one or more active components, one or more acceptable additives, an oil phase or optionally, one or more solvents, and one or more polymers having a network structure. | The coating compositions and formulations are applied to a wide variety of hard, flexible and pliable surfaces including for example as metals, plastics, concrete, ceramics, glass, wood, leather products, mammalian skin, plastic films, trees, plants, textiles, paper, cardboard, roofing, siding, caulks, paints, sealants, architectural coatings and combinations (claimed). | When applied to surfaces, the coatings form an oil film on the surface. The films helps protect surfaces from moisture and the oxidizing effects of the environment, and the ultraviolet light-absorber protects the surface from the damaging rays of the sun. The polymer retains the active component(s) onto surfaces so that a significantly greater percentage of active(s) are provided at lower polymer concentrations after than with compositions not containing one or more active retaining polymers. Moreover the compositions and formulations remain substantive on surfaces for extended periods of time and prolonged exposure to aqueous environments such as fresh water, sea water and high humidity.
JP2003012778A | 2003-01-15 | Polymer of hydroxycarboxylic acid(s), its preparation from corresponding carboxylic acid(s) by biological process and application to preparation of electrostatic printing toner as charge controlling agent | CHARGE-CONTROLLING AGENT COMPRISING NEW POLYHYDROXYALKANOATE, BINDER RESIN AND TONER, AND IMAGE-FORMING METHOD USING THE SAME TONER AND IMAGE- FORMING DEVICE ¦ The electric-charge controlling agent, the binder resin, and the toner containing the novel polyhydroxy alkanoate; the image forming method and image forming device using this toner | CANON INC | YANO TETSUYA ¦ IMAMURA TAKESHI ¦ KENMOKU TAKASHI ¦ SUGAWA ETSUKO | Charge controlling agent(s) (I) to control charge of powdery particles comprising poly(hydroxyalkanoate) (II) is new. Compound (II) is represented by general formula AmB(1-m) (wherein A is unit(s) of formula (2), (B) is one or more units represented by formula (3) or formula (4)).Rone or more groups of formula (5-8);k3, 5;n0-10;m0.01-1.R1-R4H, halogen, cyano, nitro, 1-3C perfluoroalkyl;q, r, s, tinteger 1-6 (II) is useful as material of (I), (I) is useful as material for preparation of toner binder for preparation of electrostatic printing toner (claimed). Toner binder composed of (I), electrostatic printing toner and electrostatic printer are claimed, also. (I) is practically colorless, has good compatibility with toner binder resins. (I) gives electrostatic printing toner to form fine prints without fogging. Compound (II) is prepared by culture of microorganisms in culture medium containing corresponding alkanoic acid(s): for example, a polymer is prepared by culture of Pseudomonas spp. in 5-phenylvaleric acid containing culture solution. The exemplary compound (II) has Mn 5,000-500,000 (claimed, preferably 10,000-200,000), Mw/Mn 1-10 and melting point or glass transition point 20-150 °C. | PROBLEM TO BE SOLVED: To obtain a charge-controlling agent having higher contribution to environmental protection and high performance, improved in dispersibility and used for a static charge developing toner. SOLUTION: The charge-controlling agent comprises a polyhydroxyalkanoate having a monomer unit composition represented by the formula (1): AmB(1-m) [wherein A is at least one kind of monomer unit represented by formula (2); B is at least one kind of monomer unit represented by formula (3) or formula (4); (m) is >=0.01 and <=1; (n) is 0-10; (k) is 3 or 5; R is at least one kind of group selected from groups represented by formula (5) to formula (8) (wherein R1 to R4 are each hydrogen atom, a halogen atom, CN, NO2 , CF3 , C2 F5 and C3 F7 ; (q), (r), (s) and (t) are each selected from integers of 1 to 8)]. The toner binder comprises the charge-controlling agent. The static charge developing toner comprises the charge-controlling agent. The image-forming method and the image-forming device each comprises using the static charge developing toner. PROBLEM TO BE SOLVED: To obtain a charge-controlling agent having higher contribution to environmental protection and high performance, improved in dispersibility and used for a static charge developing toner. SOLUTION: The charge-controlling agent comprises a polyhydroxyalkanoate having a monomer unit composition represented by the formula (1): AmB(1-m) [wherein A is at least one kind of monomer unit represented by formula (2); B is at least one kind of monomer unit represented by formula (3) or formula (4); (m) is ≥0.01 and ≤1; (n) is 0-10; (k) is 3 or 5; R is at least one kind of group selected from groups represented by formula (5) to formula (8) (wherein R1 to R4 are each hydrogen atom, a halogen atom, CN, NO 2, CF3, C2F5 and C3F7; (q), (r), (s) and (t) are each selected from integers of 1 to 8)]. The toner binder comprises the charge-controlling agent. The static charge developing toner comprises the charge-controlling agent. The image-forming method and the image-forming device each comprises using the static charge developing toner. COPYRIGHT: (C)2003,JPO&Japio (Amendments Included) SUBJECT of the Invention The contribution to environmental maintenance etc. provides the electric-charge controlling agent more highly used for the improved highly efficient and dispersible electrostatic-image-development toner. PROBLEM to be solved The image forming method using the electrostatic-image-development toner formed by containing the toner binder formed by containing the electric-charge controlling agent formed by containing the polyhydroxy alkanoate which has the monomer unit composition expressed with Formula (1), and this electric-charge controlling agent, and this electric-charge controlling agent, and further this electrostatic-image-development toner, And an image forming device. AmB(1-m) (1) (However, A is expressed with Formula (2), B is at least 1 or more selected from the monomer unit expressed with Formula (3) or (4), and m is 0.01-1.) [MAT_IMAGE 000002] (n:0-10 and k are 3 or 5, R is an at least 1 group¦base selected from group expressed with (8) from Formula (5).) [MAT_IMAGE 000003] (R1-R4 is group selected from a hydrogen atom (H), a halogen atom, and -CN, -NO 2, -CF3, -C2F5, -C3F7 in Formula (5) - (8), Q, r, s, and t are selected from the integer of 1-8.) | JP2001133552A | 2001-04-27 | JP2003012778A | JP2003012778A | 1. The electric-charge controlling agent which controls the electric-charge state of a granular material WHEREIN: The polyhydroxy alkanoate which has the monomer unit composition expressed with following formula (1) is contained, The electric-charge controlling agent characterized by the above-mentioned. A mB(1-m) (1) (However, A is at least 1 sort(s) selected from the monomer unit expressed with following formula (2), B is at least 1 sort(s) selected from the monomer unit expressed with following formula (3) and (4), M is 0.01-1.) [FORMULA 1] [MAT_IMAGE 000004] (In the above formula, n is 0-10, K is 3 or 5, R is one which is selected from group expressed with (8) from following formula (5) of group¦bases.) [FORMULA 2] [MAT_IMAGE 000005] (In Formula (5), R1 is group selected from a hydrogen atom (H), a halogen atom, and -CN, -NO 2, -CF3, -C2F5, -C3F7, Q is selected from the integer of 1-8.; In Formula (6), R2 is group selected from a hydrogen atom (H), a halogen atom, and -CN, -NO 2, -CF3, -C2F5, -C3F7, R is selected from the integer of 1-8.; In Formula (7), R3 is group selected from a hydrogen atom (H), a halogen atom, and -CN, -NO 2, -CF3, -C2F5, -C3F7, S is selected from the integer of 1-8.; In Formula (8), R4 is group selected from a hydrogen atom (H), a halogen atom, and -CN, -NO 2, -CF3, -C2F5, -C3F7, T is selected from the integer of 1-8.) 2. The said granular material is an electrostatic-image-development toner, The electric-charge controlling agent of Claim 1. 3. The number average molecular weight of the said polyhydroxy alkanoate is 5,000-500,000, The electric-charge controlling agent of Claim 1 or 2. 4. In the toner binder used with an electrostatic-image-development toner, the electric-charge controlling agent in any one of Claims 1-3 is contained. The toner binder characterized by the above-mentioned. 5. In an electrostatic-image-development toner, at least, binder resin, a coloring agent, and the electric-charge controlling agent in any one of Claims 1-3 are contained. The electrostatic-image-development toner characterized by the above-mentioned. 6. The process which applies a voltage to a charging member and electrically charges from the exterior to an electrostatic-latent-image holder, The process which forms an electrostatic image in the electrostatic-latent-image holder which electrically charged, The image development process which develops this electrostatic image with an electrostatic-image-development toner, and forms a toner image on an electrostatic-latent-image holder, The transcription¦transfer process which transcribe¦transfers the toner image on an electrostatic-latent-image holder to a to-be-recorded material, The fixing process which heat-fixes the toner image on a to-be-recorded material The electrostatic-image-development toner formed by containing at least, binder resin, a coloring agent, and the electric-charge controlling agent in any one of Claims 1-3 in the image forming method which has these at least is used. The image forming method characterized by the above-mentioned. 7. The process which applies a voltage to a charging member and electrically charges from the exterior to an electrostatic-latent-image holder, The process which forms an electrostatic image in the electrostatic-latent-image holder which electrically charged, The image development process which develops this electrostatic image with an electrostatic-image-development toner, and forms a toner image on an electrostatic-latent-image holder, The 1st transcription¦transfer process that transcribe¦transfers the toner image on an electrostatic-latent-image holder to an intermediate¦middle transfer body, The 2nd transcription¦transfer process that transcribe¦transfers the toner image on this intermediate¦middle transfer body to a to-be-recorded material, The fixing process which heat-fixes the toner image on a to-be-recorded material The electrostatic-image-development toner formed by containing at least, binder resin, a coloring agent, and the electric-charge controlling agent in any one of Claims 1-3 in the image forming method which has these at least is used. The image forming method of Claim 6 characterized by the above-mentioned. 8. The means which applies a voltage to a charging member and electrically charges from the exterior to an electrostatic-latent-image holder, A means to form an electrostatic image in the electrostatic-latent-image holder which electrically charged, An image development means to develop this electrostatic image with an electrostatic-image-development toner, and to form a toner image on an electrostatic-latent-image holder, A transcription¦transfer means to transcribe¦transfer the toner image on an electrostatic-latent-image holder to a to-be-recorded material, A fixing means to heat-fix the toner image on a to-be-recorded material The image forming device which has these at least WHEREIN: The electrostatic-image-development toner formed by containing at least, binder resin, a coloring agent, and the electric-charge controlling agent in any one of Claims 1-3 is used. The image forming device characterized by the above-mentioned. 9. The means which applies a voltage to a charging member and electrically charges from the exterior to an electrostatic-latent-image holder, A means to form an electrostatic image in the electrostatic-latent-image holder which electrically charged, An image development means to develop this electrostatic image with an electrostatic-image-development toner, and to form a toner image on an electrostatic-latent-image holder, 1st transcription¦transfer means to transcribe¦transfer the toner image on an electrostatic-latent-image holder to an intermediate¦middle transfer body, 2nd transcription¦transfer means to transcribe¦transfer the toner image on this intermediate¦middle transfer body to a to-be-recorded material, A fixing means to heat-fix the toner image on a to-be-recorded material The image forming device which has these at least WHEREIN: The electrostatic-image-development toner formed by containing at least, binder resin, a coloring agent, and the electric-charge controlling agent in any one of Claims 1-3 is used. The image forming device of Claim 8 characterized by the above-mentioned. | G03G0009097 ¦ C08G006306 ¦ C08K000300 ¦ C08K000500 ¦ C08L006704 ¦ C08L010100 ¦ C12P000762 ¦ C12P001300 ¦ C12R000138 | 2011-09-21 A02 DECISION OF REFUSAL - JAPANESE INTERMEDIATE CODE: A02 2011-09-20 ¦ 2011-05-19 A131 NOTIFICATION OF REASONS FOR REFUSAL - JAPANESE INTERMEDIATE CODE: A131 2011-05-18 ¦ 2011-04-27 A977 REPORT ON RETRIEVAL JAPANESE INTERMEDIATE CODE: A971007 2011-04-27 ¦ 2008-06-17 RD03 NOTIFICATION OF APPOINTMENT OF POWER OF ATTORNEY JAPANESE INTERMEDIATE CODE: A7423 2008-06-16 ¦ 2008-06-17 A621 WRITTEN REQUEST FOR APPLICATION EXAMINATION + JAPANESE INTERMEDIATE CODE: A621 2008-06-16 | Charge controlling agent(s) (I) to control charge of powdery particles comprising poly(hydroxyalkanoate) (II) is new. | (II) is useful as material of (I), (I) is useful as material for preparation of toner binder for preparation of electrostatic printing toner (claimed). Toner binder composed of (I), electrostatic printing toner and electrostatic printer are claimed, also. | (I) is practically colorless, has good compatibility with toner binder resins. (I) gives electrostatic printing toner to form fine prints without fogging.
JP2002363362A | 2002-12-18 | Vinyl chloride-based resin composition, useful producing for pipes, comprising vinyl chloride resin obtained by radical polymerizing vinyl chloride monomer in the presence of thiocarbonyl thio structure and surface improver | VINYL CHLORIDE-BASED RESIN COMPOSITION ¦ Vinyl chloride-type resin composition | KANEGAFUCHI CHEM IND CO LTD | TSUJI RYOTARO ¦ HIIRO TOMOKI | Combination of a vinyl chloride resin obtained by radical polymerizing a vinyl chloride monomer in the presence of a thiocarbonyl thio structure and surface improver is new. The thiocarbonyl thio structure comprises at least one of formulae (Z1-C(=S)-S)p-R1 (1) and/or (Z2-C(=S)-S)q-R2 (2).R1p-valent organic group which has one or more carbon atoms and may contain at least one of nitrogen, oxygen, sulfur, halogen, silicon, phosphorus and metal atoms or is a polymer;Z1hydrogen or halogen atom or monovalent organic group which may contain at least one of nitrogen, oxygen, sulfur, halogen, silicon, phosphorus atoms, provided that if there are Z1's, they may be identical or different; andp1 or more;R2p-valent organic group which has one or more carbon atoms and may contain at least one of nitrogen, oxygen, sulfur, halogen, silicon, phosphorus and metal atoms or is a polymer;Z2oxygen (q = 2), sulfur (q = 2) or nitrogen (q = 3) or p-valent organic group which has one or more carbon atoms and may contain at least one of nitrogen, oxygen, sulfur, halogen, silicon, phosphorus and metal atoms or is a polymer, provided that if there are not less than two R2's, they may be identical or different; andq2 or more. Vinyl chloride-based resin composition is useful producing for pipes, couplings, etc.. The resin composition affords excellent fracture toughness strength. | PROBLEM TO BE SOLVED: To provide a vinyl chloride-based resin composition which gives a molded article excellent in fracture toughness strength and long-term durability. SOLUTION: The vinyl chloride-based resin composition comprises (A) a vinyl chloride-based resin and (B) a surface modifier. The vinyl chloride-based resin composition is obtained by radical-polymerizing a monomer mainly composed of a vinyl chloride monomer in the presence of a compound having a specific thiocarbonylthio structure. COPYRIGHT: (C)2002,JPO&Japio SUBJECT of the Invention Provide the vinyl chloride-type resin composition which can obtain the molded¦shaped object which is excellent in durability a fracture-toughness intensity¦strength and over a long period of time. PROBLEM to be solved (A) Vinyl chloride-type resin And (B) The vinyl chloride-type resin composition containing a surface improvement agent. This vinyl chloride-type resin is obtained by radical polymerizing the monomer which has a vinyl chloride monomer as a main component in presence of the compound which has a specific thiocarbonyl thio structure. | JP2001165024A | 2001-05-31 | JP2002363362A | JP2002363362A | 1. (A) Vinyl chloride-type resin And (B) It is vinyl chloride-type resin composition containing surface improvement agent, Comprising: This vinyl chloride-type resin is obtained by radical polymerizing the monomer which has a vinyl chloride monomer as a main component in presence of the compound which has a thiocarbonyl thio structure, The compound which has this thiocarbonyl thio structure is the following, The compound shown by following General formula (1), [FORMULA 1] [MAT_IMAGE 000002] (In the Formula, R 1 is an organic group of C1 or more p value¦valence, The organic group of this p value¦valence may contain the at least one of a nitrogen atom, an oxygen atom, a sulfur atom, a halogen atom, a silicon atom, a phosphorus atom, and the metal atoms, A high-molecular-weight body may be sufficient and;Z 1 is a hydrogen atom, a halogen atom, or an organic group of C1 or more monovalence¦monohydric, This monovalent¦monohydric organic group may contain the at least one of a nitrogen atom, an oxygen atom, a sulfur atom, a halogen atom, a silicon atom, and the phosphorus atoms, A high-molecular-weight body may be sufficient, and when two or more;Z 1 exists, they may mutually be the same, You may differ.; And p is an integer greater than or equal to 1.), And the compound shown by General formula (2), [FORMULA 2] [MAT_IMAGE 000003] (In the Formula, R 2 is an organic group of C1 or more monovalence¦monohydric, This monovalent¦monohydric organic group may contain the at least one of a nitrogen atom, an oxygen atom, a sulfur atom, a halogen atom, a silicon atom, a phosphorus atom, and the metal atoms, A high-molecular-weight body may be sufficient and;Z 2 is an organic group of an oxygen atom (in the case of q= 2), a sulfur atom (in the case of q= 2), a nitrogen atom (in the case of q= 3), or C1 or more q value¦valence, The organic group of this q value¦valence may contain the at least one of a nitrogen atom, an oxygen atom, a sulfur atom, a halogen atom, a silicon atom, and the phosphorus atoms, A high-molecular-weight body may be sufficient and R 2 of; 2 or more may mutually be the same, You may differ.; And q is an integer greater than or equal to 2.) It is at least 1 sort(s) selected from the group which consists of these, The above-mentioned vinyl chloride-type resin composition. 2. The vinyl chloride-type resin composition of Claim 1 which is at least 1 sort(s) selected from the group which the said surface improvement agent becomes from a silane coupling agent, a titanate type¦system¦group coupling agent, and an aluminum-type coupling agent. 3. The vinyl chloride-type resin composition of Claim 1 or 2 contained in the ratio of 0.01-5 weight part of said surface improvement agents with respect to 100 weight part of said vinyl chloride-type resins. 4. The vinyl chloride-type resin composition in any one of Claim 1 to 3 whose compound which has the said thiocarbonyl thio structure is a compound shown by General formula (3): [FORMULA 3] [MAT_IMAGE 000004] (In the Formula, R 3 is a C1 or more divalent organic group, This divalent organic group may contain the at least one of a nitrogen atom, an oxygen atom, a sulfur atom, a halogen atom, a silicon atom, a phosphorus atom, and the metal atoms, A high-molecular-weight body may be sufficient, Z 3 is a hydrogen atom, a halogen atom, or an organic group of C1 or more monovalence¦monohydric, This monovalent¦monohydric organic group may contain the at least one of a nitrogen atom, an oxygen atom, a sulfur atom, a halogen atom, a silicon atom, and the phosphorus atoms, A high-molecular-weight body may be sufficient, Z 3 may mutually be the same, You may differ.). 5. The said vinyl chloride-type resin is a copolymer of a vinyl chloride monomer and another vinylic monomer, This vinylic monomer is at least 1 sort(s) selected from styrene, a butadiene, an isoprene, a chloroprene, a vinylidene chloride, acrylic acid, methacrylate, an acrylic ester, a methacrylic ester, acrylamide, methacrylamide, an acrylonitrile, and the group that consists of vinyl acetate, The vinyl chloride-type resin composition in any one of Claim 1 to 4 which this vinyl chloride-type monomer contains in 50weight% or more of the ratio of all monomers. 6. The vinyl chloride-type resin composition in any one of Claim 1 to 5 whose molecular weight distribution (Mw/Mn) calculated¦required by gel * permeation * chromatography (GPC) measurement of the said vinyl chloride-type resin is 2 or less. 7. Furthermore, a plasticizer, a thixotropy improvement agent, a heat resistant improvement agent, a stabilizer, antioxidant, A ultraviolet absorber, a hindered amine optical stabilizer (HALS), an antistatic agent, A flame retardant, a coloring agent, a foaming agent, a lubricating agent, an antifungal agent, a nucleus agent, a vulcanization accelerator, The vinyl chloride-type resin composition containing the additive of at least 1 sort(s) selected from the group which consists of anti-aging agent, a curing agent, a scorch retarder, a peptizing agent, a tackifier, a latex coagulant, a processing aid, and an inorganic-type filler in any one of Claim 1 to 6. | C08L002706 ¦ C08F000238 ¦ C08F001400 ¦ C08F001406 ¦ C08K0005057 ¦ C08K00055415 | - | Combination of a vinyl chloride resin obtained by radical polymerizing a vinyl chloride monomer in the presence of a thiocarbonyl thio structure and surface improver is new. | Vinyl chloride-based resin composition is useful producing for pipes, couplings, etc.. | The resin composition affords excellent fracture toughness strength.
JP2003003030A | 2003-01-08 | Aqueous dispersion for coating agent, obtained by dispersing composite particle of polyorganosiloxane/acrylic polymer in aqueous media | AQUEOUS DISPERSION ¦ Aqueous¦water-based dispersion | JSR CORP | TAMORI KOJI ¦ SHIDA HIROTAKA ¦ ISHIZUKI KENJI | Aqueous dispersion is obtained by dispersing composite particles of polyorganosiloxane/acrylic polymer in aqueous media. The composite particles consist of 5-80 pts. wt., calculated in terms of completely hydrolyzed condensate, of (A) polyorganosiloxane and 95-20 pts. wt. of (B) acrylic polymer having glass transition point of minus 20-80 °C. Aqueous dispersion is obtained by dispersing composite particles of polyorganosiloxane/acrylic polymer in aqueous media. The composite particles consist of 5-80 pts. wt., calculated in terms of completely hydrolyzed condensate, of (A) polyorganosiloxane and 95-20 pts. wt. of (B) acrylic polymer having glass transition point of minus 20-80 °C. (A) is obtained from (a) organosilane of formula (1), (b) its hydrolyzates and/or (c) its condensates.(R1)4-n-(Si)-(OR2)n (1)R1H, phenyl or 1-8C monovalent organic group;R2H, 1-5C alkyl or 1-6C acyl;ninteger 2-4.n in formula (1) satisfies the equation (2).(-0.005x + 2.6) ≤ n ≤ (-0.005x + 3.3) (2)x: pts. wt. of (A) calculated in terms of completely hydrolyzed condensate The aqueous dispersion is useful for coating agents. The aqueous dispersion has well balanced weather resistance and blocking resistance. Preferred preparation: The aqueous dispersion is obtained by mixing (a), (b) and/or (c), radically polymerizable monomer component containing acrylic monomers constituting (B), and (C) emulsifiers in aqueous media to emulsify (a), (b) and/or (c) and (B) while hydrolyzing and condensing (a), (b) and/or (c), finely dividing the emulsion into particles having average particle size of up to 0.5 microns, and adding radical polymerization initiators to the emulsion to radically polymerize the monomer component. | PROBLEM TO BE SOLVED: To obtain an aqueous dispersion useful as an aqueous coating agent and excellent in the balance between weatherability and adhesiveness and in the balance between blocking resistance and frost damage resistance which are not obtainable by a conventional known method. SOLUTION: The aqueous dispersion is composed of a composite particle of a polyorganosiloxane/an acrylic polymer dispersed in an aqueous medium. The composite particle contains (A) 5-80 pts.wt. (based on a complete hydrolyzed condensate) of a polyorganosiloxane composed of a hydrolyzed condensate of an organosilane represented by the formula; (R 1)4-n-(Si)-(OR2)n (wherein, R1 is identical or different, hydrogen, phenyl or a 1-8C monovalent organic group; R2 is identical or different, hydrogen, a 1-5C alkyl or a 1-6C acyl; n is an integer of 2-4) and (B) 95-20 pts.wt. of an acrylic polymer having a glass transition temperature from -20°C to 80°C (wherein, (A)+(B) is equal to 100 pts.wt.). The pts.wt. x of the component (A) (based on a complete hydrolyzed condensate) and the n in the above general formula which constitutes the component (A) satisfy the following formula: (-0.005x+2.6)≤n≤(-0.005x+3.3). COPYRIGHT: (C)2003,JPO&Japio SUBJECT of the Invention By the conventionally well-known method, be excellent in the weather resistance / adhesive balance, and the blocking resistance / frost-resistant balance which was not obtained, and obtain an aqueous¦water-based dispersion useful as water-based coating agent. PROBLEM to be solved In an aqueous¦water-based medium, it is (A)(R 1)4-n-(Si)-(OR2)n. (In the Formula, R 1 is the same or different, a hydrogen atom, a phenyl group or the organic group of C1-C8 monovalence¦monohydric, and R2 are the same or different, and a hydrogen atom, a C1-C5 alkyl group or a C1-C6 acyl group, and n are the integers of 2-4.) 5-80 weight part of polyorganosiloxanes which consist of a hydrolysis * condensate of the organosilane expressed with this (complete-hydrolysis condensate conversion), And (B) In 95-20 weight part of acrylic-type polymers which are -20 degreeC-80 degreeC, glass transition point contains [However, (A) +(B) =100 weight part], And the aqueous¦water-based dispersion formed by the polyorganosiloxane / acrylic-type polymer composite grain¦particle with which the weight part x of (A) component (complete-hydrolysis condensate conversion) and n of the said General formula that comprises (A) component satisfy¦fill a following formula disperse¦distributing. (-0.005x+2.6)<=n<=(-0.005x+3.3) PROBLEM TO BE SOLVED: To obtain an aqueous dispersion useful as an aqueous coating agent and excellent in the balance between weatherability and adhesiveness and in the balance between blocking resistance and frost damage resistance which are not obtainable by a conventional known method. SOLUTION: The aqueous dispersion is composed of a composite particle of a polyorganosiloxane/an acrylic polymer dispersed in an aqueous medium. The composite particle contains (A) 5-80 pts.wt. (based on a complete hydrolyzed condensate) of a polyorganosiloxane composed of a hydrolyzed condensate of an organosilane represented by the formula; (R<1> )4-n -(Si)-(OR<2> )n (wherein, R<1> is identical or different, hydrogen, phenyl or a 1-8C monovalent organic group; R<2> is identical or different, hydrogen, a 1-5C alkyl or a 1-6C acyl; n is an integer of 2-4) and (B) 95-20 pts.wt. of an acrylic polymer having a glass transition temperature from -20 deg.C to 80 deg.C (wherein, (A)+(B) is equal to 100 pts.wt.). The pts.wt. x of the component (A) (based on a complete hydrolyzed condensate) and the n in the above general formula which constitutes the component (A) satisfy the following formula: (-0.005x+2.6)<=n<=(-0.005x+3.3). | JP2001186444A | 2001-06-20 | JP2003003030A | JP2003003030A | 1. To the inside of an aqueous¦water-based medium (A) Organosilane expressed with following General formula (1) (R 1)4-n-(Si)-(OR2)n.....(1) (In the Formula, R1 is the same or different, a hydrogen atom, a phenyl group or the organic group of C1-C8 monovalence¦monohydric, and R2 are the same or different, and a hydrogen atom, a C1-C5 alkyl group or a C1-C6 acyl group, and n are the integers of 2-4.), 5-80 weight part of polyorganosiloxanes obtained from at least 1 sort(s) chosen from the group of the hydrolysis decomposition product of this organosilane, and the condensate of this organosilane (complete-hydrolysis condensate conversion), And (B) In 95-20 weight part of acrylic-type polymers which are -20 degreeC-80 degreeC, glass transition point contains [However, (A) +(B) =100 weight part], And the aqueous¦water-based dispersion formed by the polyorganosiloxane / acrylic-type polymer composite grain¦particle with which the weight part x of (A) component (complete-hydrolysis condensate conversion) and n of the said General formula (1) that comprises (A) component satisfy¦fill following formula (2) disperse¦distributing. (-0.005x+2.6)&lt;=n&lt;=(-0.005x+3.3) ......(2) 2. The organosilane expressed with (A') General formula (1) in an aqueous¦water-based medium, its hydrolyzate, And while mixing and emulsifying the radical polymerizable monomer component containing at least 1 sort(s) chosen from the group of the condensate, and the acrylic-type monomer which comprises a (B') above-mentioned (B) acrylic-type polymer, and the (C) emulsifier (A') After advancing hydrolysis * condensation of a component, the average particle diameter of an emulsion is miniaturized to 0.5 micrometer or less, Subsequently, (D) The aqueous¦water-based dispersion of Claim 1 obtained by adding a radical polymerization initiator and radical polymerizing a (B') monomer component. 3. The aqueous¦water-based dispersion of Claim 2 containing at least 1 sort(s) chosen from the group of the radical polymerizable monomer which has the radical polymerizable monomer and polyoxyethylene group¦base on which the said (B') monomer component contains the radical polymerizable monomer which has a dialkyl amide group, and the dialkylamino group¦base. 4. (C) The aqueous¦water-based dispersion of Claim 2 or 3 which contains as an emulsifier the reactive emulsifier which has a polyoxyethylene chain¦strand. 5. In the case of emulsification Further (E) The aqueous¦water-based dispersion of any one of the Claims 2-4 which make an insoluble optical stabilizer exist in water substantially. 6. In the case of emulsification Further (F) The aqueous¦water-based dispersion of any one of the Claims 2-5 in which the poly (meth)acrylate of the weight average molecular weights 1,000-10,000 of polystyrene conversion is made to exist. | C08L003300 ¦ C08F000224 ¦ C08F000244 ¦ C08F028312 ¦ C08F029006 ¦ C08F029902 ¦ C08L008304 ¦ C09D000502 ¦ C09D013300 ¦ C09D015108 ¦ C09D018304 | 2011-02-03 A02 DECISION OF REFUSAL - JAPANESE INTERMEDIATE CODE: A02 2011-02-02 ¦ 2010-09-24 A131 NOTIFICATION OF REASONS FOR REFUSAL - JAPANESE INTERMEDIATE CODE: A131 2010-09-22 ¦ 2010-09-13 A977 REPORT ON RETRIEVAL JAPANESE INTERMEDIATE CODE: A971007 2010-09-13 ¦ 2008-04-11 A621 WRITTEN REQUEST FOR APPLICATION EXAMINATION + JAPANESE INTERMEDIATE CODE: A621 2008-04-10 | Aqueous dispersion is obtained by dispersing composite particles of polyorganosiloxane/acrylic polymer in aqueous media. The composite particles consist of 5-80 pts. wt., calculated in terms of completely hydrolyzed condensate, of (A) polyorganosiloxane and 95-20 pts. wt. of (B) acrylic polymer having glass transition point of minus 20-80 °C. | The aqueous dispersion is useful for coating agents. | The aqueous dispersion has well balanced weather resistance and blocking resistance.
JP2002338612A | 2002-11-27 | Photocurable composition used as coating material, is obtained by emulsifying composition of acidic-group containing resin, reactive polymer and/or reactive monomer, and photoinitiator using non-ionic surfactant | PHOTOCURABLE COMPOSITION AND ITS CURING METHOD ¦ A photocurable composition and its hard method | TOYOBO CO LTD | HONDA NAOHIRO ¦ NAGAHARA SHIGENORI ¦ IMAHASHI SATOSHI | The photocurable composition is obtained by emulsifying a composition containing acidic-group containing resin, reactive polymer and/or reactive monomer, and a photoinitiator using non-ionic surfactant as emulsifier. An INDEPENDENT CLAIM is included for setting of photocurable composition. As coating material, surface coating agent, printing ink, photoresist ink and adhesive agent. The photocurable composition reduces odor, toxicity and pollution of air. The photocurable composition has excellent water resistance property, electrical property water dispersibility and storage stability. Preferred Polymer: The reactive prepolymer contains ethylenically unsaturated bond(s) and an acidic group. | PROBLEM TO BE SOLVED: To provide a photocurable composition which decreases the problems with work environment, air pollution, etc., and gives a cured item excellent in its characteristics such as water resistance (boiling-water resistance), adhesiveness, reproducibility of fine lines after etching, and electrical properties; and its curing method. SOLUTION: This photocurable composition is an emulsion which is prepared by emulsifying a composition containing an acid-group-containing resin, a reactive prepolymer and/or a reactive monomer, and a photopolymerization initiator by using an emulsifier comprising a nonionic surfactant. In one embodiment, the reactive prepolymer is one having at least one ethylenic double bond and at least one acid group. The curing method of the photocurable composition comprises applying the composition and subjecting it to a light treatment and/or a heat treatment. COPYRIGHT: (C)2002,JPO&Japio SUBJECT of the Invention Environmental problems, such as a work-environment problem and an air pollution, are reduced, And provide the photocurable composition excellent in the performance of the cured¦curing material especially water resistance (boiling water-proof property), adhesiveness, the reproducibility of the thin wire¦line after an etching, an electrical property, etc., and its hard method. PROBLEM to be solved (1) It is photocurable composition emulsion which emulsified with emulsifier composition containing acidic-group containing resin, reactive prepolymer and/or reactive monomer, and photoinitiator, A nonionic surfactant is contained as an emulsifier. It is a photocurable composition characterized by the above-mentioned, and (2) reactivity prepolymer contains a 1 or more ethylenically unsaturated bond and an acidic group in at least 1 molecule, It is a photocurable composition of (1) description characterized by the above-mentioned, and after coating the photocurable composition in any one of (3) said (1)-(2), it light-processes and/or heat-processes, It is the hard method of the curable composition characterized by the above-mentioned. | JP2001142263A | 2001-05-11 | JP2002338612A | JP2002338612A | 1. It is the photocurable composition emulsion which emulsified with the emulsifier the composition containing acidic-group containing resin, a reactive prepolymer and/or a reactive monomer, and a photoinitiator, A nonionic surfactant is contained as an emulsifier. The photocurable composition characterized by the above-mentioned. 2. A reactive prepolymer contains a 1 or more ethylenically unsaturated bond and an acidic group in at least 1 molecule. The photocurable composition of Claim 1 characterized by the above-mentioned. 3. After coating the photocurable composition in any one of Claims 1-2, it light-processes and/or heat-processes. The hard method of the photocurable composition characterized by the above-mentioned. | C08F000244 ¦ C08F029002 ¦ C09D000400 ¦ C09D000502 | - | The photocurable composition is obtained by emulsifying a composition containing acidic-group containing resin, reactive polymer and/or reactive monomer, and a photoinitiator using non-ionic surfactant as emulsifier. | As coating material, surface coating agent, printing ink, photoresist ink and adhesive agent. | The photocurable composition reduces odor, toxicity and pollution of air. The photocurable composition has excellent water resistance property, electrical property water dispersibility and storage stability.
JP2002303975A | 2002-10-18 | Photosensitive resin composition for color filters, contains lactone ring-containing polymer obtained from monomers containing 2-(hydroxy alkyl)acrylate and acidic radical, as main component | PHOTOSENSITIVE RESIN COMPOSITION AND ITS USE ¦ The photosensitive resin composition and its use | NIPPON SHOKUBAI CO LTD | KANEKO TOMOMASA ¦ ASANO HIDEO ¦ YAMAGUCHI MINORU ¦ UEDA KENICHI ¦ YOSHIDA MASATOSHI | A photosensitive resin composition contains a lactone ring-containing polymer as an essential component. The lactone ring-containing polymer is obtained from the monomer containing 2-(hydroxyalkyl) acrylate and monomer having an acidic radical. INDEPENDENT CLAIMS are included for the following:A color filter; andA display device. For color filters and display devices (claimed), photomasks and printing-wiring board. The photosensitive resin composition forms a uniform coating film having high coating-film strength, without smoothness reduction, decrease in film thickness and coloring. | PROBLEM TO BE SOLVED: To provide a photosensitive resin composition capable of forming a uniform coating film with high film strength without causing surface stain, the lowering of smoothness, reduction in film thickness or coloration due to decomposition in heat treatment in a subsequent step and having good sensitivity to exposure. SOLUTION: The photosensitive resin composition contains a lactone ring- containing polymer (A) obtained from monomer components including a 2-(hydroxyalkyl) acrylate and a monomer having an acid group as an essential component. PROBLEM TO BE SOLVED: To provide a photosensitive resin composition capable of forming a uniform coating film with high film strength without causing surface stain, the lowering of smoothness, reduction in film thickness or coloration due to decomposition in heat treatment in a subsequent step and having good sensitivity to exposure. SOLUTION: The photosensitive resin composition contains a lactone ring- containing polymer (A) obtained from monomer components including a 2-(hydroxyalkyl) acrylate and a monomer having an acid group as an essential component. COPYRIGHT: (C)2002,JPO&Japio SUBJECT of the Invention A uniform coating film can be formed with high coating film strength, without producing greasing by decomposition¦disassembly, a smoothness fall, the reduction¦decrease of a film thickness, and coloring in heat processing by a post process, and an exposure sensitivity provides the favorable photosensitive resin composition. PROBLEM to be solved The lactone ring containing polymer (A) obtained from the monomer component containing 2-(hydroxyalkyl) acrylic ester and the monomer which has an acidic radical is contained as an essential component. | JP2000370661A ¦ JP2000370660A ¦ JP200128568A | 2000-12-05 ¦ 2000-12-05 ¦ 2001-02-05 | JP2002303975A ¦ KR2002044087A ¦ KR530653B1 ¦ TWI251124B ¦ US20020106568A1 ¦ US6774192B2 | JP2002303975A ¦ KR2002044087A ¦ US20020106568A1 ¦ US6774192B2 ¦ KR530653B ¦ TWI251124B | 1. The photosensitive resin composition which contains as an essential component the lactone ring containing polymer (A) obtained from the monomer component containing 2-(hydroxyalkyl) acrylic ester and the monomer which has an acidic radical. 2. The photosensitive resin composition of Claim 1 whose hydroxyl group persistence of the said polymer (A) is 10 mol% or less. 3. The photosensitive resin composition of Claim 1 or 2 also containing a radically polymerizable compound and/or a photoinitiator. 4. The photosensitive resin composition in any one of Claim 1-3 also containing a coloring agent and/or a dispersing agent. 5. The color filter by which the resin layer formed by photocuring is provided on a board¦substrate WHEREIN: The resin composition used as the said resin layer is a resin composition in any one of Claim 1-4. The color filter characterized by the above-mentioned. 6. The display apparatus using the color filter by which the resin layer formed by photocuring is provided on a board¦substrate WHEREIN: The resin composition used as the said resin layer is a resin composition in any one of Claim 1-4. The display apparatus characterized by the above-mentioned. | G03F0007032 ¦ C08F000848 ¦ C08F022006 ¦ C08F022028 ¦ G02B000520 ¦ G03F0007004 | 2006-07-19 A761 WRITTEN WITHDRAWAL OF APPLICATION - JAPANESE INTERMEDIATE CODE: A761 2006-07-18 ¦ 2004-06-28 A621 WRITTEN REQUEST FOR APPLICATION EXAMINATION + JAPANESE INTERMEDIATE CODE: A621 2004-06-25 | A photosensitive resin composition contains a lactone ring-containing polymer as an essential component. The lactone ring-containing polymer is obtained from the monomer containing 2-(hydroxyalkyl) acrylate and monomer having an acidic radical. | For color filters and display devices (claimed), photomasks and printing-wiring board. | The photosensitive resin composition forms a uniform coating film having high coating-film strength, without smoothness reduction, decrease in film thickness and coloring.
JP2002294140A | 2002-10-09 | Coating material composition for interior and exterior construction, comprises alkyd modified vinyl-type resin solution and metal drier | COATING MATERIAL COMPOSITION ¦ Coating composition | DAINIPPON INK & CHEM INC | OTA KATSUMI ¦ TOKUNAGA KOJI ¦ KAJIKAWA MASAHIRO ¦ KISHIGAMI SATORU ¦ MUKAI TAKASHI | The coating material composition comprises alkyd modified vinyl-type resin solution (A) and metal drier (B). The melt index of mineral spirit with respect to solution (A) is 100 or more, measured when mineral spirit with aniline point of 45°C is dropped to resin solution. The coating material composition comprises alkyd modified vinyl-type resin solution (A) and metal drier (B). Solution (A) comprises alkyd modified vinyl-polymer (a) and an organic solvent. Polymer (a) contains (half) dried oil and/or (half) dried-oil-fatty acid, and a vinyl polymer obtained using vinylic monomer(s) with solubility parameter 9 or more. The melt index of mineral spirit with respect to solution (A) is 100 or more. [When mineral spirit with aniline point of 45°C is dropped to resin solution, it defines with the value which doubled the numerical value which divided the volume (ml) of the mineral spirit taken for the resin solution to become cloudy at 25°C, by the weight of solution (A) (100 g).] An INDEPENDENT CLAIM is included for coated material. As top coat paint for base materials such as concrete, siding board, extrusion-molding plate, metal, glass, magnetic tile and plastics, and for construction interior and exterior cladding. The paint has excellent re-coating property, initial stage drying property, durability and weather resistance. The paint composition has reducibility at the time of low temperature work. Preferred Components: Polymer (a) comprises 1-50 weight% of vinylic monomer and 10-70% of alkyd resin. The vinyl homopolymer comprises hydroxyl-containing vinylic monomer, carboxy-containing vinylic monomer or methyl methacrylate. | PROBLEM TO BE SOLVED: To obtain a coating material composition which is of a one-peak type, excels in workability, has a reduced influence on an undercoat and good lap coating properties, excels in initial drying properties, water resistance, and weatherability, and particularly excels in diluting properties on low- temperature operation as well. SOLUTION: This coating material composition comprises (A) an alkyd modified vinyl resin solution composed of (a) an alkyd modified vinyl polymer modified with an alkyd resin containing a (semi) drying oil and/or a (semi) drying oil fatty acid and an organic solvent and (B) a metallic drier, and has a dissolution index of a mineral spirit to the alkyd modified vinyl resin solution (A) [a value obtained by multiplying a numerical value obtained by dividing the volume (ml) of the mineral spirit having an aniline point of 45°C necessary for the resin solution at 25°C to become cloudy by dropwise adding the mineral spirit to the resin solution by a weight (g) of the resin solution (A) by 100] of ≥100. COPYRIGHT: (C)2002,JPO&Japio (Amendments Included) SUBJECT of the Invention It is excellent in workability¦operativity by 1-component type, and the influence on a ground coat provides the coating composition which whose recoating property was favorable, was [ property ] excellent in initial stage drying property, water resistance, and a weather resistance, and small excellent in the reducibility also especially at the time of a low-temperature operation¦work. [ property ] PROBLEM to be solved (half) it is the coating composition formed by containing the alkyd modified¦denatured vinyl-type resin solution (A) and metal dryer (B) which consist of an alkyd modified¦denatured vinyl polymer (a) which modified¦denatured with the alkyd resin containing a drying oil and/or (a half) a drying oil fatty acid, and an organic solvent Comprising: Coating composition whose melt¦dissolution index¦exponent [The mineral spirit of 45 degreeC of aniline points is dripped at resin solution, The value which increased the numerical value which remove¦divided the volume (milliliter) of the mineral spirit required for resin solution to become cloudy in 25 degreeC by the weight (gram) of resin solution (A) 100 times] of the mineral spirit with respect to an alkyd modified¦denatured vinyl-type resin solution (A) is 100 or more. PROBLEM TO BE SOLVED: To obtain a coating material composition which is of a one-peak type, excels in workability, has a reduced influence on an undercoat and good lap coating properties, excels in initial drying properties, water resistance, and weatherability, and particularly excels in diluting properties on low- temperature operation as well. SOLUTION: This coating material composition comprises (A) an alkyd modified vinyl resin solution composed of (a) an alkyd modified vinyl polymer modified with an alkyd resin containing a (semi) drying oil and/or a (semi) drying oil fatty acid and an organic solvent and (B) a metallic drier, and has a dissolution index of a mineral spirit to the alkyd modified vinyl resin solution (A) [a value obtained by multiplying a numerical value obtained by dividing the volume (ml) of the mineral spirit having an aniline point of 45 deg.C necessary for the resin solution at 25 deg.C to become cloudy by dropwise adding the mineral spirit to the resin solution by a weight (g) of the resin solution (A) by 100] of >=100. | JP200195582A | 2001-03-29 | JP2002294140A | JP2002294140A | 1. It is the coating composition which becomes as an essential component about an alkyd modified¦denatured vinyl-type resin solution (A) and a metal dryer (B), Comprising: This alkyd modified¦denatured vinyl polymer solution (A) consists of an alkyd modified¦denatured vinyl polymer (a) and an organic solvent, this alkyd modified¦denatured vinyl polymer (a) with the alkyd resin containing a drying oil (a half) and/or (a half) a drying oil fatty acid, The solubility parameter of a homopolymer consists of a vinyl polymer obtained by using the above as an essential component at least 1 sort(s) of the vinylic monomer which is 9.0 or more, Comprising: And melt¦dissolution index¦exponent [When an aniline point drips into resin solution the mineral spirit which is 45 degreeC, It defines with the value which increased the numerical value which remove¦divided the volume (milliliter) of the mineral spirit required for this resin solution to become cloudy in 25 degreeC by the weight (gram) of this resin solution (A) 100 times.] of the mineral spirit with respect to an alkyd modified¦denatured vinyl-type resin solution (A) is 100 or more. Coating composition characterized by the above-mentioned. 2. It is the coating composition which becomes as an essential component about a vinyl-type resin dispersion liquid (C) and a metal dryer (B), Comprising: This vinyl-type resin dispersion liquid (C) consists of the dispersion stabilizer which turns into an organic solvent from a soluble alkyd modified¦denatured vinyl polymer (a), a dispersed particle which becomes an organic solvent from an insoluble vinyl polymer, and its organic solvent, an alkyd modified¦denatured vinyl polymer (a) with the alkyd resin containing a drying oil (a half) and/or (a half) a drying oil fatty acid, The solubility parameter of a homopolymer consists of a vinyl polymer obtained by using the above as an essential component at least 1 sort(s) of the vinylic monomer which is 9.0 or more, Comprising: And melt¦dissolution index¦exponent [When an aniline point drips into resin solution the mineral spirit which is 45 degreeC, It defines with the value which increased the numerical value which remove¦divided the volume (milliliter) of the mineral spirit required for this resin solution to become cloudy in 25 degreeC by the weight (gram) of this resin solution (A) 100 times.] of the mineral spirit with respect to an alkyd modified¦denatured vinyl-type resin solution (A) is 100 or more. Coating composition characterized by the above-mentioned. 3. In an alkyd modified¦denatured vinyl polymer (a), the part obtained by the solubility parameter of a homopolymer using the vinylic monomer which is 9.0 or more is 1 to 50 weight% in resin solid content, And an alkyd resin is 10 to 70% in resin solid content, Coating composition of Claim 1 or 2. 4. The vinylic monomer whose solubility parameter of a homopolymer is 9.0 or more is at least 1 sort(s) chosen from the hydroxyl-containing vinylic monomer, the carboxyl group-containing vinylic monomer, and the group that consists of methyl methacrylate, Coating composition of Claim 1 or 2 or 3. 5. The coated material to which the coating composition of any one of Claims 1-4 was apply¦coated. | C09D015108 ¦ C09D013310 ¦ C09D015700 ¦ C09D015710 | 2011-08-05 A02 DECISION OF REFUSAL - JAPANESE INTERMEDIATE CODE: A02 2011-08-04 ¦ 2011-04-15 A131 NOTIFICATION OF REASONS FOR REFUSAL - JAPANESE INTERMEDIATE CODE: A131 2011-04-14 ¦ 2011-04-07 A977 REPORT ON RETRIEVAL JAPANESE INTERMEDIATE CODE: A971007 2011-04-07 ¦ 2008-03-06 A621 WRITTEN REQUEST FOR APPLICATION EXAMINATION + JAPANESE INTERMEDIATE CODE: A621 2008-03-05 ¦ 2005-08-11 RD01 NOTIFICATION OF CHANGE OF ATTORNEY JAPANESE INTERMEDIATE CODE: A7421 2005-08-10 | The coating material composition comprises alkyd modified vinyl-type resin solution (A) and metal drier (B). The melt index of mineral spirit with respect to solution (A) is 100 or more, measured when mineral spirit with aniline point of 45°C is dropped to resin solution. | As top coat paint for base materials such as concrete, siding board, extrusion-molding plate, metal, glass, magnetic tile and plastics, and for construction interior and exterior cladding. | The paint has excellent re-coating property, initial stage drying property, durability and weather resistance. The paint composition has reducibility at the time of low temperature work.
JP2002285045A | 2002-10-03 | Water-based paint composition for construction works, comprises fluoroolefin group copolymer emulsion and copolymer emulsion containing ultraviolet absorber obtained from unsaturated monomer having cycloalkyl group | AQUEOUS COATING COMPOSITION ¦ Aqueous coating material composition | KANSAI PAINT CO LTD | SHIONO TADATOSHI ¦ YAGISAWA TAKAYOSHI ¦ ITO HITOSHI | A water-based paint composition comprises a fluoroolefin group copolymer emulsion (A) and a copolymer emulsion containing ultraviolet absorber (B). The copolymer emulsion (B) is obtained by emulsion polymerizing a monomer mixture containing polymerizable unsaturated monomers having cycloalkyl group and other polymerizable unsaturated monomers with ultraviolet absorber and/or optical stabilizer. A water-based paint composition comprises a fluoroolefin group copolymer emulsion (A) and a copolymer emulsion containing ultraviolet absorber (B). The copolymer emulsion (B) is obtained by emulsion polymerizing a monomer mixture containing 5-70 weight percent (wt.%) of polymerizable unsaturated monomers (a) having cycloalkyl group and 30-90 wt.% of other polymerizable unsaturated monomers with ultraviolet absorber and/or optical stabilizer. For construction works. The water-based paint composition has excellent adhesion property, coating film forming property and weather resistance. Preferred Composition: The resin solid content ratio of copolymer emulsions (A) and (B) is set to 99/1-20/80. The paint composition further comprises a cross-linking agent. | PROBLEM TO BE SOLVED: To provide an aqueous coating composition making it possible to form a coating film excellent in an adhesion to surfaces of a substrate and an undercoating film and a gloss of the coating film without any decrease of weather resistance and useful for a facing of a building. SOLUTION: This component includes copolymer emulsion having a UV absorber and/or light stabilizer obtained by emulsion polymerizing (A) fluoroolefin copolymer emulsion, (B) monomers mixture consisting of (a) a polymerizable unsaturated monomer having a cycloalkyl group of 5-70 wt.% and (b) the other polymerizable unsaturated monomer of 30-95 wt.% and (c) a mixture of UV absorber and/or light stabilizer. COPYRIGHT: (C)2002,JPO&Japio SUBJECT of the Invention The aqueous coating material composition especially useful as an object for a construction exterior which can form the coating film excellent in adhesivity with a base-material surface or an under_coat_film surface and a coating-film glossiness without reducing a weather resistance is provided. PROBLEM to be solved (A) Fluoro olefin type copolymer emulsion and 5 to 70 weight% of polymerizable unsaturated monomers which have (B) and (a) cycloalkyl group, and (b) Monomer mixture which consists of 30 to 95 weight% of other polymerizable unsaturated monomers, (c) The copolymer emulsion containing the ultraviolet absorber and/or optical stabilizer which are obtained by emulsion-polymerizing a mixture with a ultraviolet absorber and/or an optical stabilizer is contained. PROBLEM TO BE SOLVED: To provide an aqueous coating composition making it possible to form a coating film excellent in an adhesion to surfaces of a substrate and an undercoating film and a gloss of the coating film without any decrease of weather resistance and useful for a facing of a building. SOLUTION: This component includes copolymer emulsion having a UV absorber and/or light stabilizer obtained by emulsion polymerizing (A) fluoroolefin copolymer emulsion, (B) monomers mixture consisting of (a) a polymerizable unsaturated monomer having a cycloalkyl group of 5-70 wt.% and (b) the other polymerizable unsaturated monomer of 30-95 wt.% and (c) a mixture of UV absorber and/or light stabilizer. | JP200191526A | 2001-03-28 | JP2002285045A | JP2002285045A | 1. (A) Fluoro olefin type copolymer emulsion and 5 to 70 weight% of polymerizable unsaturated monomers which have (B) and (a) cycloalkyl group, and (b) Monomer mixture which consists of 30 to 95 weight% of other polymerizable unsaturated monomers, (c) The copolymer emulsion containing the ultraviolet absorber and/or optical stabilizer which are obtained by emulsion-polymerizing a mixture with a ultraviolet absorber and/or an optical stabilizer is contained. The aqueous coating material composition characterized by the above-mentioned. 2. The aqueous coating material composition of Claim 1 or 2 which contains copolymer emulsion (A) and (B) so that it may become (A)/(B) =99/1 - 20/80 by resin-solid-content ratio. 3. The aqueous coating material composition of Claim 1 or 2 containing a crosslinking agent (C). | C09D000406 ¦ C09D000502 | 2011-08-09 A02 DECISION OF REFUSAL - JAPANESE INTERMEDIATE CODE: A02 2011-08-09 ¦ 2011-04-12 A131 NOTIFICATION OF REASONS FOR REFUSAL - JAPANESE INTERMEDIATE CODE: A131 2011-04-12 ¦ 2008-02-23 A621 WRITTEN REQUEST FOR APPLICATION EXAMINATION + JAPANESE INTERMEDIATE CODE: A621 2008-02-22 | A water-based paint composition comprises a fluoroolefin group copolymer emulsion (A) and a copolymer emulsion containing ultraviolet absorber (B). The copolymer emulsion (B) is obtained by emulsion polymerizing a monomer mixture containing polymerizable unsaturated monomers having cycloalkyl group and other polymerizable unsaturated monomers with ultraviolet absorber and/or optical stabilizer. | For construction works. | The water-based paint composition has excellent adhesion property, coating film forming property and weather resistance.
JP2002266257A | 2002-09-18 | A water-repellent sheet useful for interior wall paper and assures superior sustaining power relative to a water-repellent effect | WATER-REPELLING SHEET-LIKE ARTICLE ¦ Water-repellent sheet-like thing | NOF CORP | NAKAMURA TETSUYA ¦ TASAKA TOMOHISA ¦ SUGIURA MOTOYUKI | A water-repellent sheet is formed by covering the surface of a sheet with a water-repellent resin composition containing a fluorine-based block copolymer or is formed by kneading the water-repellent resin composition into the sheet. The water-repellent sheet is used for interior wall paper. The fluorine-based segment has superior water repellency and affinity for the sheet serving as a base material and an anchor effect to the sheet. The result prevents the fluorine-based segment from drop from the fluorine-based block copolymer, assuring superior sustaining power relative to the water-repellent effect. The use of the sheet having the ten-point average roughness of 0.5-500 micronmeters further enhances the water repellency. Products: The water-repellent sheet has a surface roughness in ten-point average roughness based on JIS B0601-1982 of 0.5-500 micronmeters. Composition: The fluorine-based segment of the fluorine-based block copolymer consists of a copolymer of fluorine-based monomers and a methacrylic alkyl. | PROBLEM TO BE SOLVED: To provide a water-repelling sheet-like article, especially an interior wall paper sheet, which has water-repelling and oil-repelling properties and their excellent persistency. SOLUTION: This water-repelling sheet-like article is obtained by coating the surface of a sheet-like article with a water-repelling resin composition containing a fluorinated block copolymer or kneading and adding the water- repelling resin composition to the sheet-like article. COPYRIGHT: (C)2002,JPO&Japio SUBJECT of the Invention The water-repellent sheet-like thing which has water-oil repellency and was excellent in the sustainability, especially the wallpaper for interior¦internal_equipment are provided. PROBLEM to be solved The water-repellent sheet-like thing which kneads the water-repellent resin composition containing a fluorine-type block copolymer in coating¦cover or a sheet-like article on the surface of a sheet-like article. | JP200173707A | 2001-03-15 | JP2002266257A | JP2002266257A | 1. The water-repellent sheet-like thing which kneads the water-repellent resin composition containing a fluorine-type block copolymer in coating¦cover or a sheet-like article on the surface of a sheet-like article. 2. The sheet-like article coat¦covered is the surface roughness of the range of 0.5-500 micrometers in the 10 point¦piece average roughness based on JIS B 0601-1982. The water-repellent sheet-like thing of Claim 1 characterized by the above-mentioned. 3. The fluorine-type segment of the fluorine-type block copolymer is comprised by the copolymer of a fluorine-type monomer and the (meth)acrylic-acid alkyl which has a C12-C20 alkyl. The water-repellent sheet-like thing of Claim 1 or Claim 2 characterized by the above-mentioned. 4. The water-repellent sheet-like thing in any one of the Claims 1 thru¦or 3 which contain a sclerosing¦hardenable compound in a water-repellent resin composition. 5. A sheet-like article is wallpaper. The water-repellent sheet-like thing in any one of the Claims 1 thru¦or 4 characterized by the above-mentioned. | D06N000704 ¦ C09D000500 ¦ C09D015300 ¦ C09K000318 ¦ D06M0015277 ¦ D21H002116 ¦ D21H002720 | - | A water-repellent sheet is formed by covering the surface of a sheet with a water-repellent resin composition containing a fluorine-based block copolymer or is formed by kneading the water-repellent resin composition into the sheet. | The water-repellent sheet is used for interior wall paper. | The fluorine-based segment has superior water repellency and affinity for the sheet serving as a base material and an anchor effect to the sheet. The result prevents the fluorine-based segment from drop from the fluorine-based block copolymer, assuring superior sustaining power relative to the water-repellent effect. The use of the sheet having the ten-point average roughness of 0.5-500 micronmeters further enhances the water repellency.
JP2002235031A | 2002-08-23 | Paint composition contains acrylic emulsion composed of hydroxyl-contained unsaturated monomer and epoxy-contained unsaturated monomer and aqueous acrylic resin | COMPOSITION FOR COATING MATERIAL ¦ The composition for coating materials | TORAY IND INC | KAGEISHI KAZUJI ¦ ANDO ARIYOSHI ¦ KOBAYASHI HIROYUKI | A paint composition contains acrylic emulsion (A) obtained by emulsifying and polymerizing hydroxyl-contained unsaturated monomer (a), epoxy-contained unsaturated monomer (b) and other unsaturated monomers (c), and aqueous acrylic resin (B) provided with tertiary amino radicals and carboxyl radicals at side chain. INDEPENDENT CLAIMS are also included for:magnesium alloy coated with the composition; andplastic products coated with the composition. Used to slightly adhesive metals such as magnesium alloy, aluminum alloy or stainless or various kinds of plastics. The composition has excellent adhesion, chemical resistance, water resistance and hardening properties to various kinds of base materials. Preferred Polymer: The weight ratio of (A) and (B) is 1/99-99/1. The composition contains 0.02-100 wt.% silane compound (C) having epoxy radical or amino radical in one molecule. | PROBLEM TO BE SOLVED: To obtain both a coating material which is prepared by using a specific excellent acrylic resin having balanced various performances as a coating binder and has excellent adhesivity to a hardly adherent material, especially a hardly adherent metal such as a magnesium alloy, an aluminum alloy, stainless steel, and to provide a coated article. SOLUTION: This composition for a coating material comprises an acrylic emulsion (A) obtained by subjecting a hydroxy group-containing unsaturated monomer (a), an epoxy group-containing unsaturated monomer (b) and another unsaturated monomer to emulsion copolymerization and an aqueous acrylic resin (B) containing a tertiary amino group and carboxyl group at the side chain. The acrylic emulsion (A) is mixed with the aqueous acrylic resin (B) in the weight ratio of 1/99 to 99/1. PROBLEM TO BE SOLVED: To obtain both a coating material which is prepared by using a specific excellent acrylic resin having balanced various performances as a coating binder and has excellent adhesivity to a hardly adherent material, especially a hardly adherent metal such as a magnesium alloy, an aluminum alloy, stainless steel, and to provide a coated article. SOLUTION: This composition for a coating material comprises an acrylic emulsion (A) obtained by subjecting a hydroxy group-containing unsaturated monomer (a), an epoxy group-containing unsaturated monomer (b) and another unsaturated monomer to emulsion copolymerization and an aqueous acrylic resin (B) containing a tertiary amino group and carboxyl group at the side chain. The acrylic emulsion (A) is mixed with the aqueous acrylic resin (B) in the weight ratio of 1/99 to 99/1. COPYRIGHT: (C)2002,JPO&Japio SUBJECT of the Invention Balance is maintained for various performance and an outstanding specific acrylic resin is used as a coating-material binder, A coating material and a coated material excellent in the adhesiveness with respect to poor-adhesive metal [, such as a poor-adhesive raw material especially a magnesium alloy, aluminum alloy, or stainless steel, ] are provided. PROBLEM to be solved The acrylic type emulsion (A) obtained by emulsify-copolymerizing a hydroxyl-containing unsaturated monomer (a), an epoxy-group-containing unsaturated monomer (b), and another unsaturated monomer (c), With the composition for coating materials which contains in a side chain the aqueous¦water-based acrylic resin (B) which has a tertiary amino group and a carboxyl group, said acrylic type emulsion (A) and aqueous¦water-based acrylic resin (B) are mix¦blended by 1/99 - 99/1 by weight ratio. | JP200132145A | 2001-02-08 | JP2002235031A ¦ JP04904624B2 | JP2002235031A ¦ JP04904624B2 | 1. The acrylic type emulsion (A) obtained by emulsify-copolymerizing a hydroxyl-containing unsaturated monomer (a), an epoxy-group-containing unsaturated monomer (b), and another unsaturated monomer (c), and the composition for coating materials which contains in a side chain the aqueous¦water-based acrylic resin (B) which has a tertiary amino group and a carboxyl group. 2. An aqueous¦water-based acrylic resin (B) is mix¦blended with an acrylic type emulsion (A) by 1/99 - 99/1 by weight ratio, The composition for coating materials of Claim 1. 3. Furthermore, the composition for coating materials of Claim 1 formed by mix¦blending the silane compound (C) which has an epoxy group or an amino group 0.02 to 100weight% with respect to the composition for coating materials in one molecule. 4. The magnesium alloy coat¦covered with the composition for coating materials in any one of Claims 1-3. 5. The plastics product coat¦covered with the composition for coating materials in any one of Claims 1-3. | B32B002706 ¦ B32B002730 ¦ C09D000502 ¦ C09D013314 ¦ C09D016300 ¦ C09D018304 | 2016-01-05 R250 RECEIPT OF ANNUAL FEES + JAPANESE INTERMEDIATE CODE: R250 ¦ 2015-01-27 R350 WRITTEN NOTIFICATION OF REGISTRATION OF TRANSFER JAPANESE INTERMEDIATE CODE: R350 ¦ 2015-01-19 S531 WRITTEN REQUEST FOR REGISTRATION OF CHANGE OF DOMICILE JAPANESE INTERMEDIATE CODE: R313531 ¦ 2014-12-24 R250 RECEIPT OF ANNUAL FEES + JAPANESE INTERMEDIATE CODE: R250 ¦ 2012-01-20 R150 CERTIFICATE OF PATENT (=GRANT) OR REGISTRATION OF UTILITY MODEL + JAPANESE INTERMEDIATE CODE: R150 ¦ 2012-01-20 FPAY RENEWAL FEE PAYMENT (EVENT DATE IS RENEWAL DATE OF DATABASE) + PAYMENT UNTIL: 20150120 ¦ 2012-01-19 A61 FIRST PAYMENT OF ANNUAL FEES (DURING GRANT PROCEDURE) + JAPANESE INTERMEDIATE CODE: A61 2011-12-26 ¦ 2011-12-22 A01 WRITTEN DECISION TO GRANT A PATENT OR TO GRANT A REGISTRATION (UTILITY MODEL) + JAPANESE INTERMEDIATE CODE: A01 ¦ 2011-12-20 A01 WRITTEN DECISION TO GRANT A PATENT OR TO GRANT A REGISTRATION (UTILITY MODEL) + JAPANESE INTERMEDIATE CODE: A01 2011-12-20 ¦ 2011-12-14 TRDD DECISION OF GRANT OR REJECTION WRITTEN + ¦ 2011-10-05 A521 WRITTEN AMENDMENT JAPANESE INTERMEDIATE CODE: A523 2011-10-04 ¦ 2011-08-09 A131 NOTIFICATION OF REASONS FOR REFUSAL - JAPANESE INTERMEDIATE CODE: A131 2011-08-09 ¦ 2011-04-22 A521 WRITTEN AMENDMENT JAPANESE INTERMEDIATE CODE: A523 2011-04-21 ¦ 2011-04-16 RD04 NOTIFICATION OF RESIGNATION OF POWER OF ATTORNEY JAPANESE INTERMEDIATE CODE: A7424 2011-04-15 ¦ 2011-04-16 RD02 NOTIFICATION OF ACCEPTANCE OF POWER OF ATTORNEY JAPANESE INTERMEDIATE CODE: A7422 2011-04-15 ¦ 2011-03-08 A131 NOTIFICATION OF REASONS FOR REFUSAL - JAPANESE INTERMEDIATE CODE: A131 2011-03-08 ¦ 2011-02-25 A977 REPORT ON RETRIEVAL JAPANESE INTERMEDIATE CODE: A971007 2011-02-25 ¦ 2010-03-27 RD04 NOTIFICATION OF RESIGNATION OF POWER OF ATTORNEY JAPANESE INTERMEDIATE CODE: A7424 2010-03-03 ¦ 2010-03-27 RD02 NOTIFICATION OF ACCEPTANCE OF POWER OF ATTORNEY JAPANESE INTERMEDIATE CODE: A7422 2010-03-03 ¦ 2007-12-12 A621 WRITTEN REQUEST FOR APPLICATION EXAMINATION + JAPANESE INTERMEDIATE CODE: A621 2007-12-11 ¦ 2005-05-11 RD04 NOTIFICATION OF RESIGNATION OF POWER OF ATTORNEY JAPANESE INTERMEDIATE CODE: A7424 2005-05-10 ¦ 2005-05-11 RD02 NOTIFICATION OF ACCEPTANCE OF POWER OF ATTORNEY JAPANESE INTERMEDIATE CODE: A7422 2005-05-10 | A paint composition contains acrylic emulsion (A) obtained by emulsifying and polymerizing hydroxyl-contained unsaturated monomer (a), epoxy-contained unsaturated monomer (b) and other unsaturated monomers (c), and aqueous acrylic resin (B) provided with tertiary amino radicals and carboxyl radicals at side chain. | Used to slightly adhesive metals such as magnesium alloy, aluminum alloy or stainless or various kinds of plastics. | The composition has excellent adhesion, chemical resistance, water resistance and hardening properties to various kinds of base materials.
JP2002256202A | 2002-09-11 | Resin compositions for water-based coatings useful for inorganic, metal, wood and plastic substrates contains emulsion particles with multiphase structure as binder | RESIN COMPOSITION FOR WATER-BASED COATING MATERIAL ¦ The resin composition for aqueous coating materials | DAINIPPON TORYO CO LTD | KOSUGE NORIHISA ¦ TAKAMATSU ATSUSHI ¦ SASAKI HIROJI ¦ TOKIDA KAZUYOSHI | A resin composition for water-based coatings contains emulsion particles with a multiphase structure obtained by multistep emulsion polymerization as binder. A resin composition for water-based coatings contains emulsion particles with a multiphase structure obtained by multistep emulsion polymerization as binder.The emulsion polymer forming the emulsion particles with a multiphase structure in the resin composition is of one of ethylenic unsaturated monomers containing (A) a reactive nonionic emulsifier bearing an ethylene oxide chain and/or a propylene oxide chain with an average addition mol number per molecule greater than or equaling 15mol% (0.5-20mass%).The resin composition satisfies conditions:the emulsion polymer forming the outermoast phase of the emulsion particles has a multiphase structure having a glass transition temperature of minus 50- 15°C;at least one phase inside the outermost phase of the emulsion particles has a multiphase structure having a glass transition temperature of 50-150°C;emulsion polymer forming the emulsion particles with a multiphase structure contains styrene or its derivative (greater than or equaling 20mass%); andthe emulsion particles with a multiphase structure has a minimum coat-forming temperature of less than or equaling 30°C. The resin compositions are useful for water-based coatings useful for inorganic, metal, wood and plastic substrates, especially suitable for primers for inorganic porpous ones. The resin compositions contain little or no volatile compounds such as organic solvents causing environmental pollution and odor, have excellent stability, even if mixed with substarate particles such as of calcium silicate boards, wood and cement boards and a low minimum coat-forming temperature and can give coats with excellent blocking resistance, adhesion properties and water resistance. Preferred Polymers:At least one phase inside the outermost phase of the emulsion particles is preferably emulsion polymer of an ethylenic unsaturated monomer and with an internal crosslinked structure. The emulsion polymer forming the outermost phase preferably contains both emulsion particles with a multiphase structure of an emulsion polymer containing a carbonyl group-bearing ethylenic unsaturated monomer (1-25mass%) and a compound bearing at least two hydrazido groups. | PROBLEM TO BE SOLVED: To provide a resin composition for a water-based coating material, containing less volatile organic compound such as an organic solvent, having excellent stability and capable of forming a coated film having excellent blocking resistance, a waterproof property. SOLUTION: This resin composition contains a different phase structural emulsion obtained by a multistep polymerization method as a binder. The emulsion polymer forming the different phase structural emulsion particles is an emulsion polymer of an ethylenically unsaturated monomer containing (A) 0.5-20 wt.% reactive nonionic emulsifier having an ethylene oxide chain and/or a propylene oxide chain having ≥20 mol average added molar number in one molecule, and satisfies the following conditions: (1) the glass transition temperature of the emulsion polymer forming the most outer phase of the different phase structural emulsion particles is (-50)-15°C; (2) the glass transition temperature of at least one phase in the inside of the most outer phase of the different phase structural emulsion particles is 50-150°C; (3) the ethylenically unsaturated monomer contains ≥20 wt.% styrene; and (4) the lowest film-forming temperature of the different phase structural emulsion particles is ≤30°C. COPYRIGHT: (C)2002,JPO&Japio SUBJECT of the Invention The resin composition for aqueous coating materials which forms the coating film which was excellent in stability and excellent in a blocking resistance, water resistance, etc. is provided hardly including volatile organic compounds, such as an organic solvent. PROBLEM to be solved The heterogenous-phase structure emulsion particle¦grains obtained by a multistage emulsion polymerization method are contained as a binder. The emulsion polymer which forms heterogenous-phase structure emulsion particle¦grains is an emulsion polymer of the ethylenically unsaturated monomer containing 0.5-20 mass % of reactive nonion emulsifiers (A) in which the average added mole number in 1 molecule has an ethylene oxide chain¦strand and/or a propylene-oxide chain¦strand of 20 mol or more, And the following conditions are satisfy¦filled. (1) The glass transition temperature of the emulsion polymer which forms the outermost phase of heterogenous-phase structure emulsion particle¦grains is -50-15 degreeC. (2) The glass transition temperature of 1 phase of at least which exists inside the outermost phase of heterogenous-phase structure emulsion particle¦grains is 50-150 degreeC. (3) An ethylenically unsaturated monomer contains 20 mass % or more of styrene. (4) The minimum film forming temperature of heterogenous-phase structure emulsion particle¦grains is 30 degrees C or less. PROBLEM TO BE SOLVED: To provide a resin composition for a water-based coating material, containing less volatile organic compound such as an organic solvent, having excellent stability and capable of forming a coated film having excellent blocking resistance, a waterproof property. SOLUTION: This resin composition contains a different phase structural emulsion obtained by a multistep polymerization method as a binder. The emulsion polymer forming the different phase structural emulsion particles is an emulsion polymer of an ethylenically unsaturated monomer containing (A) 0.5-20 wt.% reactive nonionic emulsifier having an ethylene oxide chain and/or a propylene oxide chain having >=20 mol average added molar number in one molecule, and satisfies the following conditions: (1) the glass transition temperature of the emulsion polymer forming the most outer phase of the different phase structural emulsion particles is (-50)-15 deg.C; (2) the glass transition temperature of at least one phase in the inside of the most outer phase of the different phase structural emulsion particles is 50-150 deg.C; (3) the ethylenically unsaturated monomer contains >=20 wt.% styrene; and (4) the lowest film-forming temperature of the different phase structural emulsion particles is <=30 deg.C. | JP200153681A | 2001-02-28 | JP2002256202A | JP2002256202A | 1. The resin composition for aqueous coating materials which contains the heterogenous-phase structure emulsion particle¦grains obtained by a multistage emulsion polymerization method as a binder WHEREIN: The emulsion polymer which forms the said heterogenous-phase structure emulsion particle¦grain is an emulsion polymer of the ethylenically unsaturated monomer containing 0.5-20 mass % of reactive nonion emulsifiers (A) in which the average added mole number in 1 molecule has an ethylene oxide chain¦strand and/or a propylene-oxide chain¦strand of 15 mol or more, And the following condition (1)-(4) is satisfy¦filled, The resin composition for aqueous coating materials characterized by the above-mentioned. (1) The glass transition temperature of the emulsion polymer which forms the outermost phase of the said heterogenous-phase structure emulsion particle¦grain is comprised by the emulsion polymer of the ethylenically unsaturated monomer which is -50-15 degreeC. (2) The glass transition temperature of 1 phase of at least which exists inside the outermost phase of the said heterogenous-phase structure emulsion particle¦grain is comprised by the emulsion polymer of the ethylenically unsaturated monomer which is 50-150 degreeC. (3) The emulsion polymer which forms the said heterogenous-phase structure emulsion particle¦grain contains styrene or 20 mass % or more of its derivative(s). (4) The minimum film forming temperature of the said heterogenous-phase structure emulsion particle¦grain is 30 degrees C or less. 2. The resin composition for aqueous coating materials of Claim 1 1 phase of whose at least which exists inside the outermost phase of the said heterogenous-phase structure emulsion particle¦grain is the emulsion polymers of the ethylenically unsaturated monomer which has an internal crosslinked structure. 3. The resin composition for aqueous coating materials containing the heterogenous-phase structure emulsion particle¦grains whose emulsion polymers which form the said outermost phase are emulsion polymers containing 1-25 mass % of ethylenically unsaturated monomers which have a carbonyl group, and the compound which has 2 or more of hydrazide groups in a molecule¦numerator of Claim 1. | C08F000230 ¦ C09D012508 ¦ C09D015700 ¦ C09D015706 | 2011-07-29 A02 DECISION OF REFUSAL - JAPANESE INTERMEDIATE CODE: A02 2011-07-28 ¦ 2011-02-25 A131 NOTIFICATION OF REASONS FOR REFUSAL - JAPANESE INTERMEDIATE CODE: A131 2011-02-24 ¦ 2011-02-16 A977 REPORT ON RETRIEVAL JAPANESE INTERMEDIATE CODE: A971007 2011-02-16 ¦ 2008-01-26 A625 WRITTEN REQUEST FOR APPLICATION EXAMINATION (BY OTHER PERSON) JAPANESE INTERMEDIATE CODE: A625 2007-12-25 | A resin composition for water-based coatings contains emulsion particles with a multiphase structure obtained by multistep emulsion polymerization as binder. | The resin compositions are useful for water-based coatings useful for inorganic, metal, wood and plastic substrates, especially suitable for primers for inorganic porpous ones. | The resin compositions contain little or no volatile compounds such as organic solvents causing environmental pollution and odor, have excellent stability, even if mixed with substarate particles such as of calcium silicate boards, wood and cement boards and a low minimum coat-forming temperature and can give coats with excellent blocking resistance, adhesion properties and water resistance.
JP2002206687A | 2002-07-26 | A vinyl chloride-based resin useful for water supply piping, is obtained by adding impact modifier to vinyl chloride resin at specific ratio | PIPE JOINT MADE OF VINYL CHLORIDE RESIN ¦ Vinyl chloride-type resin tube coupling | SEKISUI CHEM CO LTD | MORIKAWA TAKEO ¦ NAKAMURA HIRONOBU | A vinyl chloride-based resin composition is obtained by adding an impact modifier having a mean particle diameter of 0.20 micron meters or longer to a vinyl chloride-based resin having an average degree of polymerization in its vinyl chloride resin portion of 900-1500. The weight ratio of the resin particles to the impact modifier is 30/70-95/5. A vinyl chloride-based resin composition is obtained by adding an impact modifier having a mean particle diameter of 0.20 micron meters or longer to a vinyl chloride-based resin having an average degree of polymerization in its vinyl chloride resin portion of 900-1500. The weight ratio of the resin particles to the impact modifier is 30/70-95/5. The vinyl chloride-based resin is obtained by graft-copolymerizing resin particles (1-20 weight %), having a mean particle diameter of less than 0.15 micron meters with a vinyl chloride-based monomer (99-80 weight %) using a vinyl chloride monomer as its major constituent. The resin particle consists of an acrylic copolymer obtained by graft-copolymerizing a copolymer of an alkyl (meth)acrylate monomer having a glass transition temperature in a homopolymer of less than -60 ° C and a multifunctional monomer with a monomer composition formed by mixing a (meth)acrylate monomer having a glass transition temperature in a homopolymer of -60 ° C or higher with a multifunctional monomer. The vinyl chloride-based resin composition is molded to form a vinyl chloride-based resin pipe point. The vinyl chloride-based resin pipe joint has the following: (a) Izod impact strength at 0 ° C applied to a No 2 type A specimen on a basis of JIS K-7110 = 15 kJ/m2 or more; (b) frequency of tension coming to breakage in a repeated tensile fatigue test at 23 ° C, 5 Hz, and an applied stress of 0-20 MPa = 80000 or more. The vinyl chloride-based resin pipe joint is used for water supply piping in a building lot having increased burden caused by a single lever valve faucet opened and closed in a short period of time and causing a frequent variation in hydraulic pressure as well as ordinary water supply piping having continuous pulsation hydraulic pressure. The vinyl chloride-based resin pipe has superior impact resistance and long-term durability. | PROBLEM TO BE SOLVED: To provide a pipe joint made of vinyl chloride rein having both good shock resistance and good long term durability. SOLUTION: A copolymer of alkyl(metha)acrylate having under -60°C homopolymer of Tg and a multifunctional monomer is graft copolymerized with a monomer composition composed of (mtha)acrylate having over -60°C homopolymer of Tg and a multifunctional monomer to obtain an acrylic copolymer. 1 to 20 wt.% resin particles (a) formed of the acrylic copolymer and having the mean particle diameter of under 0.15 μm is graft copolymerized with 99 to 80 wt.% vinyl chloride monomer to obtain vinyl chloride resin. An impact modifier (b) having the mean particle diameter of 0.20 μm or more is added to the vinyl chloride resin having the average degree of polymerization of 900 to 1500 in a vinyl chloride resin part to form a vinyl chloride resin composition wherein (a)/(b) is at the weight ratio of 30/70 to 95/5. The vinyl chloride resin composition has Izod impact strength of 15 kJ/m2 at 0°C, and in repeated tensile fatigue test at a temperature of 23°C, at a frequency of 5 Hz and with applied stress of 0 to 20 Mpa, the count of tension to fracture is 80000 or more. This pipe joint is made of the above vinyl chloride resin composition. COPYRIGHT: (C)2002,JPO&Japio SUBJECT of the Invention The vinyl chloride-type resin tube coupling which has durability the outstanding impact resistance and over a long period of time [ outstanding ] is provided. PROBLEM to be solved Tg of a homopolymer to the copolymer of the alkyl (meth)acrylate of less than -60 degreeC, and a multifunctional monomer, The average particle diameter which consists of an acrylic type copolymer obtained by Tg of a homopolymer graft-copolymerizing the monomer composition which consists of the (meth)acrylate and multifunctional monomer more than -60 degreeC to 1 to 20 weight% of resin particles (a) below 0.15 micrometer, 99 to 80 weight% of vinyl chloride-type monomers are graft-copolymerized, and it is obtained, and comes to add the impact modifier (b) whose average particle diameter is 0.20 micrometers or more with respect to vinyl chloride-type resin of the average degrees of polymerization 900-1500 of a vinyl chloride resin part, (a) It comes to shape¦mold the vinyl chloride-type resin composition whose/(b) is 30/70 - 95/5 by weight ratio, And the Izod impact strength in 0 degreeC is 15 kJ/m 2 or more, The vinyl chloride-type resin tube coupling whose frequency¦count of a tension to a fracture¦rupture is 80000 times or more in the repeating tension fatigue test in the temperature of 23 degreeC, the frequency of 5 Hz, and the application stress of 0-20 MPa. PROBLEM TO BE SOLVED: To provide a pipe joint made of vinyl chloride rein having both good shock resistance and good long term durability. SOLUTION: A copolymer of alkyl(metha)acrylate having under -60 deg.C homopolymer of Tg and a multifunctional monomer is graft copolymerized with a monomer composition composed of (mtha)acrylate having over -60 deg.C homopolymer of Tg and a multifunctional monomer to obtain an acrylic copolymer. 1 to 20 wt.% resin particles (a) formed of the acrylic copolymer and having the mean particle diameter of under 0.15 μm is graft copolymerized with 99 to 80 wt.% vinyl chloride monomer to obtain vinyl chloride resin. An impact modifier (b) having the mean particle diameter of 0.20 μm or more is added to the vinyl chloride resin having the average degree of polymerization of 900 to 1500 in a vinyl chloride resin part to form a vinyl chloride resin composition wherein (a)/(b) is at the weight ratio of 30/70 to 95/5. The vinyl chloride resin composition has Izod impact strength of 15 kJ/m2 at 0 deg.C, and in repeated tensile fatigue test at a temperature of 23 deg.C, at a frequency of 5 Hz and with applied stress of 0 to 20 Mpa, the count of tension to fracture is 80000 or more. This pipe joint is made of the above vinyl chloride resin composition. | JP2001792A | 2001-01-05 | JP2002206687A | JP2002206687A | 1. The glass transition temperature of a homopolymer to the copolymer of the alkyl (meth)acrylate monomer of less than -60 degreeC, and a multifunctional monomer, The average particle diameter which consists of an acrylic type copolymer obtained by graft-copolymerizing the monomer composition formed by the glass transition temperature of a homopolymer mixing a multifunctional monomer with the (meth)acrylate monomer more than -60 degreeC to 1 to 20 weight% of resin particles (a) below 0.15 micrometer, 99 to 80 weight% of vinyl chloride-type monomers which have a vinyl chloride monomer as a main component are graft-copolymerized, and it is obtained, and comes to add the impact modifier (b) whose average particle diameter is 0.20 micrometers or more with respect to vinyl chloride-type resin of the average degrees of polymerization 900-1500 of a vinyl chloride resin part, The vinyl chloride-type resin composition whose resin particle (a) / impact modifier (b) is 30/70 - 95/5 by weight ratio is shape¦molded, and it becomes, and it is based on JIS K-7110, and they are No. 2. The Izod impact strength in 0 degreeC measured with the A-type test piece is 15 kJ/m 2 or more, The repeating tension fatigue test in with 23 degreeC of measurement temperature, the frequency of 5 Hz, and an application stress of 0-20 MPa conditions WHEREIN: The frequency¦count of a tension up to a fracture¦rupture is 80000 times or more. The vinyl chloride-type resin tube coupling characterized by the above-mentioned. | F16L004700 ¦ C08F026506 ¦ C08J000500 ¦ C08L002100 ¦ C08L005500 | - | A vinyl chloride-based resin composition is obtained by adding an impact modifier having a mean particle diameter of 0.20 micron meters or longer to a vinyl chloride-based resin having an average degree of polymerization in its vinyl chloride resin portion of 900-1500. The weight ratio of the resin particles to the impact modifier is 30/70-95/5. | The vinyl chloride-based resin pipe joint is used for water supply piping in a building lot having increased burden caused by a single lever valve faucet opened and closed in a short period of time and causing a frequent variation in hydraulic pressure as well as ordinary water supply piping having continuous pulsation hydraulic pressure. | The vinyl chloride-based resin pipe has superior impact resistance and long-term durability.
JP2002133946A | 2002-05-10 | Photosensitive insulation paste for insulating layer of ceramic multilayer substrate, contains inorganic powder containing preset amount of oxidation alkali metal | PHOTO SENSITIVE INSULATING PASTE ¦ Photosensitive insulation paste | TORAY IND INC | MASAKI YOSHIKI ¦ ONO MAMORU ¦ YOSHIMURA AKIKO | The insulation paste contains at least an inorganic powder of specific surface area 2-30 m2/g. The inorganic powder contains 0.1-6 weight% of an oxidation alkali metal. For insulating layer of ceramic multilayer substrate. Formation of via-hole or through-hole in the multilayer substrate is performed easily, accurately and economically. Manufacture of the multilayer substrate is performed efficiently and reliably, with reduced labor. Leakage of electric current is prevented. Preferred Insulation Paste: The photosensitive insulation paste contains an acrylic type copolymer having a carboxy group in its side chain, a light reactive compound and a photoinitiator. The carbon content present in the insulator layer after baking, is 250 ppm or less. | PROBLEM TO BE SOLVED: To provide a photo sensitive insulating paste which substantially improve drawbacks of a conventional insulating paste such as a great deal of leakage current and of man-hours. SOLUTION: The photo sensitive insulating paste contains at least (a) 2-30 m2/g of inorganic powder in specific surface area, wherein 0.1-6 wt.% of an alkali metal oxide is incorporated into the inorganic powder. PROBLEM TO BE SOLVED: To provide a photo sensitive insulating paste which substantially improve drawbacks of a conventional insulating paste such as a great deal of leakage current and of man-hours. SOLUTION: The photo sensitive insulating paste contains at least (a) 2-30 m2/g of inorganic powder in specific surface area, wherein 0.1-6 wt.% of an alkali metal oxide is incorporated into the inorganic powder. COPYRIGHT: (C)2002,JPO&Japio SUBJECT of the Invention The leakage current which is a trouble which the conventional insulation paste has provides the photosensitive insulation paste which improved significantly the fault that a large point and man-hour started too much. PROBLEM to be solved It is a photosensitive insulation paste which contains a 2-30 m 2/g inorganic powder with the (a) specific surface area at least, Comprising: 0.1 to 6 weight% of oxidation alkali metals contain in the said inorganic powder. It is a photosensitive insulation paste characterized by the above-mentioned. | JP2001150749A | 2001-05-21 | JP2002133946A | JP2002133946A | 1. It is a photosensitive insulation paste which contains a 2-30 m2/g inorganic powder with the (a) specific surface area at least, Comprising: 0.1 to 6 weight% of oxidation alkali metals contain in the said inorganic powder. The photosensitive insulation paste characterized by the above-mentioned. 2. Further, (b) The acrylic type copolymer, (c) photoreactive compound, and the (d) photoinitiator which have a carboxyl group are included in a side chain. The photosensitive insulation paste of Claim 1 characterized by the above-mentioned. 3. The carbon content which remain¦survives in the insulation body layer after baking is 250 ppm or less. The photosensitive insulation paste of Claim 1 characterized by the above-mentioned. | G03F0007004 ¦ C09J000406 ¦ C09J000900 ¦ C09J020100 ¦ H01B000300 ¦ H05K000103 ¦ H05K000346 | 2004-04-06 A02 DECISION OF REFUSAL - JAPANESE INTERMEDIATE CODE: A02 2004-04-06 | The insulation paste contains at least an inorganic powder of specific surface area 2-30 m 2/g. The inorganic powder contains 0.1-6 weight% of an oxidation alkali metal. | For insulating layer of ceramic multilayer substrate. | Formation of via-hole or through-hole in the multilayer substrate is performed easily, accurately and economically. Manufacture of the multilayer substrate is performed efficiently and reliably, with reduced labor. Leakage of electric current is prevented.
JP2002105270A | 2002-04-10 | Non-aqueous dispersion type (meth)acrylic ester resin composition useful for paint, coating agent and adhesive, having high weather resistance, flexibility, luster, hardness and adhesion | (METH)ACRYLIC ESTER RESIN COMPOSITION ¦ (meth)acrylic-ester type resin composition | NIPPON SHOKUBAI CO LTD | NAKAMURA KAZUHIKO ¦ YOKOTA YOSHIYUKI ¦ TAKAHASHI KUNIO ¦ YOSHIDA MASAYA | A non-aqueous dispersion of a (meth)acrylic ester type resin composition comprises a polymer particle, a dispersion stabilizer and a non-aq dispersing medium, in which the polymer particle and/or dispersion stabilizer contains a polymer produced from a monomer component which contains cyclohexyl alkyl ester of (meth)acrylic acid. The non-aqueous dispersion of a (meth)acrylic ester type resin composition is useful for paints for exterior of buildings, metals, plastics, or a coating agent for films, plastic, glass, paper, fiber and leather, or an adhesive agent etc. The non-aqueous dispersion of a (meth)acrylic ester type resin composition has high weather resistance, good luster, high hardness and high processability and the produced coat has high flexibility and high adhesion. Preferred Composition: The cyclohexyl alkyl ester of (meth)acrylic acid is represented by formula (I).R1H or methyl;R2H, or organic residue;R3an organic residue on the cyclohexyl group;m0 - 2;n1 - 4.A preferred composition contains the cyclohexyl alkyl ester of (meth)acrylic acid in an amount of 5 % by weight or more based on the total amount of the monomer components. The (meth)acrylic acid ester type resin composition further contains a pigment and/or an aggregate. | PROBLEM TO BE SOLVED: To provide a novel nonaqueous disperse (meth)acrylic ester resin composition excellent in weather resistance, flexibility, glossiness, hardness, processibility, adhesion or the like, and having a wide variety of applications such as a coating agent, a tacky adhesive and an adhesive for a film, plastics, glass, paper, fibers leather or the like in addition to applications for coating materials such as for an exterior construction, metals, plastics, heavy corrosion- proof and rooftop waterproof coatings. SOLUTION: The (meth)acrylic ester resin composition is characterized in that a copolymer disperse resin and/or a dispersion stabilizer include a copolymer synthesized by a monomer component essentially containing (meth)acrylic cyclohexyl alkyl ester(a cyclohexyl group may have a substituent) in a non aqueous disperse resin composition. COPYRIGHT: (C)2002,JPO&Japio SUBJECT of the Invention When coating agents, such as a film, a plastics, glass, paper, a fiber, and leather, an adhesive, an adhesive agent, etc. use several kinds for the wide range use else [ for coating materials, such as the coating material for a construction exterior, the coating material for building materials, the coating material for metal, the coating material for plastic, the coating material for heavy anticorrosion, the coating material for rooftop waterproof, ] also in the resin composition of a non-aqueous dispersed system, for example WHEREIN: The novel (meth)acrylic-ester type resin composition which is further excellent in a weather resistance, a flexibility, glossiness, hardness, workability, adhesiveness, etc. is provided. PROBLEM to be solved The (meth)acrylic-ester type resin composition concerning this invention is a non-aqueous dispersion¦distribution type-resin composition which comprises a polymer dispersed particle, a dispersion stabilizer, and the medium for non-aqueous dispersion¦distribution. WHEREIN: The said polymer dispersion resin and/or the said dispersion stabilizer are characterized by including the polymer synthesize¦combined from the monomer component which contains the cyclohexyl alkylester (However, the cyclohexyl group may have a substituent.) of (meth)acrylic acid essential. | JP2000295001A | 2000-09-27 | JP2002105270A | JP2002105270A | 1. The non-aqueous dispersion¦distribution type-resin composition which comprises a polymer dispersed particle, a dispersion stabilizer, and the medium for non-aqueous dispersion¦distribution WHEREIN: The said polymer dispersed particle and/or the said dispersion stabilizer contain the polymer synthesize¦combined from the monomer component which contains the cyclohexyl alkylester (However, the cyclohexyl group may have a substituent.) of (meth)acrylic acid essential. The (meth)acrylic-ester type resin composition characterized by the above-mentioned. 2. The (meth)acrylic-ester type resin composition of Claim 1 to which cyclohexyl alkylester (However, the cyclohexyl group may have a substituent.) of the said (meth)acrylic acid is represented with following General formula (1) [FORMULA 1] [MAT_IMAGE 000002] (In formula, as for a hydrogen atom or a methyl group, and R 2, in R1, a hydrogen atom or an organic residue, and R3 represent the organic residue on a cyclohexyl group, m represents the integers from 0 to 2, and n represents the integers from 1 to 4.). 3. The (meth)acrylic-ester type resin composition of Claim 1 or 2 which contains cyclohexyl alkylester (However, the cyclohexyl group may have a substituent.) of the said (meth)acrylic acid 5weight% or more in the total amount of the said monomer component. 4. Furthermore, the (meth)acrylic-ester type resin composition in any one of Claim 1-3 containing a pigment and/or an aggregate. | C08L003304 ¦ C08F022016 ¦ C08K000304 ¦ C08K000322 ¦ C08K000334 ¦ C08K000523 ¦ C08K00053415 | - | A non-aqueous dispersion of a (meth)acrylic ester type resin composition comprises a polymer particle, a dispersion stabilizer and a non-aq dispersing medium, in which the polymer particle and/or dispersion stabilizer contains a polymer produced from a monomer component which contains cyclohexyl alkyl ester of (meth)acrylic acid. | The non-aqueous dispersion of a (meth)acrylic ester type resin composition is useful for paints for exterior of buildings, metals, plastics, or a coating agent for films, plastic, glass, paper, fiber and leather, or an adhesive agent etc. | The non-aqueous dispersion of a (meth)acrylic ester type resin composition has high weather resistance, good luster, high hardness and high processability and the produced coat has high flexibility and high adhesion.
JP2001323209A | 2001-11-22 | Aqueous coating composition, used to form film with good weather and stain resistance, comprises copolymer prepared from monomers including piperidyl group and UV-absorbing group ethylenic unsaturated monomers, and carboxylic acid monomer | WATER BASE COVERING COMPOSITION ¦ Aqueous¦water-based coating¦coated composition | MITSUBISHI RAYON CO LTD | TANAKA MOTOMI ¦ FUKUZUMI TATSUSHI ¦ ITO TAKAAKI | Aqueous coating composition comprises a copolymer which is prepared by polymerizing (a) ethylenic unsaturated monomer, (b) piperidyl group-having ethylenic unsaturated monomer, (c) an UV-absorbing group-having ethylenic unsaturated monomer, (d) ethylenic unsaturated carboxylic acid monomer and (e) other ethylenic unsaturated monomer. Aqueous coating composition comprises a copolymer (A) which is prepared by polymerizing:ethylenic unsaturated monomer of formula (I) (5-80 mass%);piperidyl group-having ethylenic unsaturated monomer (0.1-10 mass %);UV-absorbing group-having ethylenic unsaturated monomer (0.1-10 mass%);ethylenic unsaturated carboxylic acid monomer (0.1-10 mass%); andother ethylenic unsaturated monomer (0-94.7 mass%).CH2=CR1-COO-C(CH3)3 (I)R1H or 1-2C alkyl. As coating material. The coating composition forms a coated film having good weather resistance, water resistance and low staining properties. The film also has good adhesion to various kind of coating resins, e.g. acrylic type, silicon type or fluorine type coatings. Preferred Copolymer: The copolymer (A) has a glass transition point calculated from Foxfs equation of minus 20 - 70 °C.Preferred Composition: The coating composition contains 100 parts by weight of the copolymer and 0.1-10 parts by weight of a surfactant. | PROBLEM TO BE SOLVED: To obtain a water base covering composition that can form a coating film showing high adhesion to coating films formed with a variety of coating materials, for example, acrylic, silicone, fluorine and other coating materials, while the formed coaling film causes no bleed-out and has excellent weather resistance and low-staining properties. SOLUTION: The objective water base covering composition characteristically comprises (A) a copolymer that is obtained by polymerizing (a) an ethylenically unsaturated monomer represented by the general formula: CH2=CR1-COO-C (CH3)3, (b) an ethylenically unsaturated monomer bearing a piperidyl group, (c) an ethylenically unsaturated monomer bearing an ultraviolet absorption group and (d) an ethylenically unsaturated carboxylic monomer. PROBLEM TO BE SOLVED: To obtain a water base covering composition that can form a coating film showing high adhesion to coating films formed with a variety of coating materials, for example, acrylic, silicone, fluorine and other coating materials, while the formed coaling film causes no bleed-out and has excellent weather resistance and low-staining properties. SOLUTION: The objective water base covering composition characteristically comprises (A) a copolymer that is obtained by polymerizing (a) an ethylenically unsaturated monomer represented by the general formula: CH2=CR1-COO-C (CH3)3, (b) an ethylenically unsaturated monomer bearing a piperidyl group, (c) an ethylenically unsaturated monomer bearing an ultraviolet absorption group and (d) an ethylenically unsaturated carboxylic monomer. COPYRIGHT: (C)2001,JPO&Japio SUBJECT of the Invention Provision of an aqueous¦water-based coating¦coated composition which can form the adhesive good coating film with respect to the film formed in various coating materials, such as an acrylic type, a silicone type, and fluorine type, while there is no bleed-out in the coating film and it has an outstanding weather resistance, the low stain¦contamination property, etc. PROBLEM to be solved The ethylenically unsaturated monomer (a) represented by the general formula :CH 2=CR1-COO-C(CH3)3, The ethylenically unsaturated monomer (b) which has a piperidyl group, the ethylenically unsaturated monomer (c) which has ultraviolet-ray absorptive group, and the copolymer (A) obtained by superposing¦polymerizing an ethylenic unsaturated-carboxylic-acid monomer (d) are contained. The aqueous¦water-based coating¦coated composition characterized by the above-mentioned. | JP2000139933A | 2000-05-12 | JP2001323209A | JP2001323209A | 5-80 mass % of ethylenically unsaturated monomers (a) represented by the following general formula (I), CH 2=CR1-COO-C(CH3)3 (I) (R1 shows a hydrogen atom or a C1-C2 alkyl group.) 0.1-10 mass % of ethylenically unsaturated monomers (b) which have a piperidyl group, 0.1-10 mass % of ethylenically unsaturated monomers (c) which have ultraviolet-ray absorptive group, and 0.1-10 mass % of ethylenic unsaturated-carboxylic-acid monomers (d) and the copolymer (A) obtained by superposing¦polymerizing 0-94.7 mass % of other ethylenically unsaturated monomers (e) are contained. The aqueous¦water-based coating¦coated composition characterized by the above-mentioned. 2. The range of the calculation glass transition temperature (Tg) of the copolymer (A) calculated¦required from the formula of Fox is -20 degreeC-70 degreeC. The aqueous¦water-based coating¦coated composition of Claim 1 characterized by the above-mentioned. 3. It contains in the range of 0.1-10 mass parts of surfactant with respect to 100 mass parts of copolymers (A). The aqueous¦water-based coating¦coated composition of Claim 1 or 2 characterized by the above-mentioned. | C09D013306 ¦ C08F022012 ¦ C09D000500 ¦ C09D015700 ¦ C09D015712 | 2007-11-27 A02 DECISION OF REFUSAL - JAPANESE INTERMEDIATE CODE: A02 2007-11-27 ¦ 2007-08-07 A131 NOTIFICATION OF REASONS FOR REFUSAL - JAPANESE INTERMEDIATE CODE: A131 2007-08-07 ¦ 2007-07-12 A977 REPORT ON RETRIEVAL JAPANESE INTERMEDIATE CODE: A971007 2007-07-12 ¦ 2004-12-28 A621 WRITTEN REQUEST FOR APPLICATION EXAMINATION + JAPANESE INTERMEDIATE CODE: A621 2004-12-27 | Aqueous coating composition comprises a copolymer which is prepared by polymerizing (a) ethylenic unsaturated monomer, (b) piperidyl group-having ethylenic unsaturated monomer, (c) an UV-absorbing group-having ethylenic unsaturated monomer, (d) ethylenic unsaturated carboxylic acid monomer and (e) other ethylenic unsaturated monomer. | As coating material. | The coating composition forms a coated film having good weather resistance, water resistance and low staining properties. The film also has good adhesion to various kind of coating resins, e.g. acrylic type, silicon type or fluorine type coatings.
JP2001279176A | 2001-10-10 | Primer coating composition that contains organosilane derivative and specific functional polymer and forms primer layers suitable for topcoating organosilane type coating composition, its cured body, and its hard coat film | UNDERCOAT COATING COMPOSITION ¦ The coating composition for undercoat | JSR CORP | KANAMORI TARO ¦ KAWAHARA KOJI | Primer coating composition (P1) contains:at least one kind of organosilane type compound of formula (1); andpolymer (B) that has at least one silyl group (b1) which has a Si atom bonded to hydrolyzable group(s) and/or hydroxyl group(s), at least one UV absorbing group (b2) and at least one group (b3) that imparts stability to UV light to the polymer in the polymer chain. Primer coating composition (P1) contains:at least one kind of organosilane type compound of formula (1) and its hydrolysed or condensed derivatives; andpolymer with at least one silyl group(s) (b1) containing a Si atom bonded to hydrolyzable group(s) and/or hydroxyl group(s), at least one UV absorbing group (b2) and at least one group (b3) that imparts stability to UV light to the polymer in the polymer chain.(R1)nSi(OR2)4-n (1)R1H or 1-8C univalent organic group;R21-5C alkyl, 1-6C acyl, or phenyl group; andninteger of 0-3.INDEPENDENT CLAIMS are included fora cured body (P2) that is obtained by (1) coating (P1) on a substrate, (2) overcoating a topcoating composition (C) on top of the primer coating layer, and then (3) curing both layers. (C) is selected from the group of a topcoating composition that is composed of (A), a topcoating composition that contains (A) and a certain polymer (C1) which has silyl group(s) having a Si atom bonded with hydrolyzable group(s) and/or hydroxyl group(s), a topcoating composition that is composed of (A) and a photocatalyst (C2), and a topcoating composition that is composed of (A), (C1), and (C2)a hard coat film that is composed of (P2) in which the substrate is a plastic film. (P1) is suitable as a primer coating composition for topcoating an organosilane type coating composition, especially photocatalyst-containing organosilane type coating composition and a hard coat film on a substrate. (P1) has excellent storage stability. Primer films formed from (P1) have excellent appearance, adhesion, weather resistance, and high hardness and excellent and durable UV absorbing property because of no bleeding out of UV absorbing component and resultantly do not cause deterioration of substrates. Preferred Substrate: In (P2), the base substrate is a plastic film. | PROBLEM TO BE SOLVED: To obtain an organosilane based coating composition having excellent storage stability and, simultaneously, excellent external appearance of coating films, adhesion, weatherability, and the like, and having high hardness and ultraviolet absorption capacity as well and, in addition, free from bleeding of an ultraviolet absorber, capable of preventing the deterioration of a substrate and a base, and useful for the undercoat of an organosilane based coating film. SOLUTION: This coating composition for the undercoat of an organosilane based coating film comprises (A) at least one kind selected from the group consisting of an organosilane represented by the formula: (R1)nSi(OR2)4-n, a hydrolyzate of the organosilane, and a condensate of the oragnosilane and (B) a polymer having (b1) a silyl group whose silicon atom is bonded to a hydrolyzable group and/or a hydroxyl group, (b2) a group having ultraviolet absorption capacity, and (b3) an ultraviolet-stable group in the polymer molecular chain. COPYRIGHT: (C)2001,JPO&Japio SUBJECT of the Invention It is excellent in storage stability, And it is excellent in a coating-film external appearance, adhesiveness, a weather resistance, etc., and hardness is high and has an ultraviolet absorptivity, And there is no bleed-out of a ultraviolet absorber and the undercoat of an organosilane type¦system¦group coating film which has little deterioration of an ultraviolet absorptivity and which can prevent deterioration of a foundation¦substrate and a board¦substrate is provided with the useful coating composition of an organosilane type¦system¦group. PROBLEM to be solved The silyl group which has the silicon atom couple¦bonded with the at least 1 sort(s) chosen from the group of the hydrolyzate of the organosilane represented by (A)(R 1)nSi(OR2)4-n, and this organosilane, and the condensate of this organosilane and the (B) (b1) hydrolysable group, and/or the hydroxyl group, (b2) Group which has an ultraviolet absorptivity and (b3) The coating composition for undercoat of the organosilane type¦system¦group coating film containing the polymer which has ultraviolet-ray stability group in a polymer molecule chain¦strand. | JP200097557A | 2000-03-31 | JP2001279176A | JP2001279176A | 1. (A) Organosilane represented by following General formula (1) (R1 )n Si(OR2 )4-n ...(1) (In formula, R1 is same or different, a hydrogen atom or C1-C8 monovalent organic group, and R2 are same or different, and a C1-C5 alkyl group, a C1-C6 acyl group, or a phenyl group is shown, n is an integer of 0-3.), The silyl group which has the silicon atom couple¦bonded with the at least 1 sort(s) chosen from the group of the hydrolyzate of this organosilane, and the condensate of this organosilane and the (B) (b1) hydrolysable group, and/or the hydroxyl group, (b2) Group which has an ultraviolet absorptivity and (b3) The coating composition for undercoat of the organosilane type¦system¦group coating film containing the polymer which has ultraviolet-ray stability group in a polymer molecule chain¦strand. 2. The hardening body formed by coating and hardening¦curing the undercoat which consists of a coating composition for undercoat of Claim 1, and the top-coat layer which consists of a coating composition for top-coat chosen from following (1)-(4) one by one on a base material. (1) The coating composition for top-coat consisting of (A) component of Claim 1. (2) The coating composition for top-coat containing the polymer which has a silyl group which has the silicon atom couple¦bonded with (A) component of Claim 1 and the hydrolysable group, and/or the hydroxyl group. (3) The coating composition for top-coat consisting of (A) component and the photocatalyst of Claim 1. (4) The coating composition for top-coat containing the polymer and photocatalyst which have a silyl group which has the silicon atom couple¦bonded with (A) component of Claim 1, the hydrolysable group, and/or the hydroxyl group. 3. A base material is a plastic film, The hardening body of Claim 3. 4. The hard-coat film which consists of a hardening body of Claim 4. | B32B002700 ¦ C09D018302 ¦ C09D018305 ¦ C09D018306 ¦ C09D020102 | 2010-05-13 A02 DECISION OF REFUSAL - JAPANESE INTERMEDIATE CODE: A02 2010-05-12 ¦ 2010-01-14 A131 NOTIFICATION OF REASONS FOR REFUSAL - JAPANESE INTERMEDIATE CODE: A131 2010-01-13 ¦ 2006-08-26 A621 WRITTEN REQUEST FOR APPLICATION EXAMINATION + JAPANESE INTERMEDIATE CODE: A621 2006-08-25 | Primer coating composition (P1) contains: at least one kind of organosilane type compound of formula (1); andpolymer (B) that has at least one silyl group (b1) which has a Si atom bonded to hydrolyzable group(s) and/or hydroxyl group(s), at least one UV absorbing group (b2) and at least one group (b3) that imparts stability to UV light to the polymer in the polymer chain. | (P1) is suitable as a primer coating composition for topcoating an organosilane type coating composition, especially photocatalyst-containing organosilane type coating composition and a hard coat film on a substrate. | (P1) has excellent storage stability. Primer films formed from (P1) have excellent appearance, adhesion, weather resistance, and high hardness and excellent and durable UV absorbing property because of no bleeding out of UV absorbing component and resultantly do not cause deterioration of substrates.
JP2001181555A | 2001-07-03 | Aqueous coating composition, suitable for surface coating buildings and civil engineering structures, comprises acrylic copolymer and organic hydrazine compound | AQUEOUS COATING COMPOSITION ¦ Aqueous¦water-based coating¦coated composition | MITSUBISHI RAYON CO LTD | TANAKA MOTOMI ¦ FUKUZUMI TATSUSHI ¦ ITO TAKAAKI | A novel aqueous coating composition (P) contains a specific acrylic copolymer (A) and a specific organic hydrazine compound (B) having at least two residual hydrazine groups. (A) is obtained by copolymerizing a monomer mixture consisting of 5 - 80 wt.% of ethylenically unsaturated monomer(s) (a) of the general formula (I), 0.1 - 10 wt.% of ethylenically unsaturated monomer(s) (b) that has UV absorbing group(s), 0.1 - 10 wt.% of ethylenically unsaturated carboxylic acid monomer(s) (c), 0.5 - 10 wt.% of carbonyl or aldehyde-containing ethylenically unsaturated monomer(s) (d), and 0 - 94.3 wt.% of other ethylenically unsaturated monomer(s) (e).CH2=CR1-COO-C(CH3)3 (I)R1H or 1-2C alkyl group. (P) is suitable for surface coating various kinds of buildings and civil engineering structures. (P) forms coating films that do not cause bleeding out and excellent adhesion to various kinds of coating films, such as acrylic, silicone, or fluororesin base coating films maintaining excellent resistance to weathering and staining intrinsic to acrylic copolymer base coating films. Preferred Properties: (A) has a glass transition temperature (Tg) calculated according to the Fox's equation corresponding to -20 to +70 °C. (P) contains a further 0.1 - 10 pbw surface active agent (C) to 100 pbw of (A). (c) has the formula (II).CH2=CR2-COO-R3-O-C(O)-R4-COOH (II)R2H or 1-2C alkyl group;R31-12C optionally branched alkylene group;R42-15C optionally branched optionally cyclic structure hydrocarbon group. | PROBLEM TO BE SOLVED: To provide an aqueous coating composition which may form a coated film showing no bleedout, has an excellent weather resistance, antifouling property, etc., and shows a high adhesion against coated films formed from various coatings such as acrylic coatings, silicone coatings, fluorine coatings, etc. SOLUTION: The aqueous coating composition contains a copolymer (A), obtained by polymerizing from 5 to 80 wt.% ethylenically unsaturated monomer (a) of the formula: CH2=CR1-COO-C(CH3)3, wherein R1 is a hydrogen atom or a 1-2C alkyl group, from 0.1 to 10 wt.% ethylenically unsaturated monomer (b) having an ultraviolet-absorbing group, from 0.1 to 10 wt.% ethylenically unsaturated carboxylate monomer (c), from 0.5 to 10 wt.% carbonyl group- or aldehyde group-containing ethylenically unsaturated monomer (d) and from 0 to 94.3 wt.% other ethylenically unsaturated monomer (e), and an organic hydrazine compound containing two or more hydrazine residues. COPYRIGHT: (C)2001,JPO&Japio SUBJECT of the Invention Provision of an aqueous¦water-based coating¦coated composition which can form the adhesive good coating film with respect to the film formed in various coating materials, such as an acrylic type, a silicone type, and fluorine type, while there is no bleed-out in the coating film and it has an outstanding weather resistance, the low stain¦contamination property, etc. PROBLEM to be solved 5-80 mass % of ethylenically unsaturated monomers (a) represented by the following general formula (I), CH 2=CR1-COO-C(CH3)3 (I) 0.1-10 mass % of ethylenically unsaturated monomers (b) which have (R1 shows a hydrogen atom or a C1-C2 alkyl group.) ultraviolet-ray absorptive group, 0.1-10 mass % of ethylenic unsaturated-carboxylic-acid monomers (c), and a carbonyl group or 0.5-10 mass % of aldehyde-group containing ethylenically unsaturated monomers (d), The copolymer (A) obtained by superposing¦polymerizing 0-94.3 mass % of other ethylenically unsaturated monomers (e) and the organic hydrazine compound containing a 2 or more hydrazine residue are contained. The aqueous¦water-based coating¦coated composition characterized by the above-mentioned. | JP1999366358A | 1999-12-24 | JP2001181555A | JP2001181555A | 5-80 mass % of ethylenically unsaturated monomers (a) represented by the following general formula (I), CH 2=CR1-COO-C(CH3)3 (I) 0.1-10 mass % of ethylenically unsaturated monomers (b) which have (R1 shows a hydrogen atom or a C1-C2 alkyl group.) ultraviolet-ray absorptive group, 0.1-10 mass % of ethylenic unsaturated-carboxylic-acid monomers (c), and a carbonyl group or 0.5-10 mass % of aldehyde-group containing ethylenically unsaturated monomers (d), The copolymer (A) obtained by superposing¦polymerizing 0-94.3 mass % of other ethylenically unsaturated monomers (e) and the organic hydrazine compound containing a 2 or more hydrazine residue are contained. The aqueous¦water-based coating¦coated composition characterized by the above-mentioned. 2. The range of the calculation glass transition temperature (Tg) of the copolymer (A) calculated¦required from the formula of Fox is -20 degreeC-70 degreeC. The aqueous¦water-based coating¦coated composition of Claim 1 characterized by the above-mentioned. 3. It adds in the range of 0.1-10 mass parts of surfactant with respect to 100 mass parts of copolymers (A). The aqueous¦water-based coating¦coated composition of Claim 1 or 2 characterized by the above-mentioned. 4. The above-mentioned ethylenic unsaturated-carboxylic-acid monomer (c) is a compound represented by the following general formula (II), The aqueous¦water-based coating¦coated composition of Claim 1, 2 or 3 characterized by the above-mentioned. CH 2=CR2-COO-R3-O-C(O)-R4-COOH (II) (R2 is a hydrogen atom or a C1-C2 alkyl group, R3 is a C1-C12 straight or branched alkylene group, R4 shows hydrocarbon substituent with the C2-C15 hydrocarbon substituent or cyclic structure which carried out linear or branched form.) | C09D013306 ¦ C09D000500 | 2007-11-27 A02 DECISION OF REFUSAL - JAPANESE INTERMEDIATE CODE: A02 2007-11-27 ¦ 2007-08-14 A131 NOTIFICATION OF REASONS FOR REFUSAL - JAPANESE INTERMEDIATE CODE: A131 2007-08-14 ¦ 2007-07-18 A977 REPORT ON RETRIEVAL JAPANESE INTERMEDIATE CODE: A971007 2007-07-18 ¦ 2004-11-24 A621 WRITTEN REQUEST FOR APPLICATION EXAMINATION + JAPANESE INTERMEDIATE CODE: A621 2004-11-22 | A novel aqueous coating composition (P) contains a specific acrylic copolymer (A) and a specific organic hydrazine compound (B) having at least two residual hydrazine groups. | (P) is suitable for surface coating various kinds of buildings and civil engineering structures. | (P) forms coating films that do not cause bleeding out and excellent adhesion to various kinds of coating films, such as acrylic, silicone, or fluororesin base coating films maintaining excellent resistance to weathering and staining intrinsic to acrylic copolymer base coating films.
JP2001152076A | 2001-06-05 | Coating agent for plastics, consists of emulsion containing homopolymer and/or copolymer monomeric units and water-soluble high molecular compound having alcoholic hydroxy group as distribution stabilizer | COATING AGENT FOR PLASTIC BASE ¦ The coating agent for plastic base materials | NIPPON ZEON CO LTD | INOUE TOSHIHIRO ¦ NAKAMURA MISAO | A coating agent consists of copolymer emulsion of monomeric units of homo- and/or copolymers grafted to a water-soluble high molecular compound (having molecular weight of 2000 or more) containing alcoholic hydroxy group whose molecular distribution is stabilized. The ratio of homo- or copolymer grafted to water-soluble high molecular compound to homo- or copolymer which is not grafted is 0.5-30 weight%. A coating agent consists of homo- and/or copolymers containing monomeric units such as acrylic group, methacrylic ester group, aromatic vinylic and/or conjugated diene group. Homo- and/or copolymers are grafted to a water-soluble high molecular compound (having molecular weight of 2000 or more) containing alcoholic hydroxy group whose molecular distribution is stabilized. The ratio of homo- or copolymer grafted to water-soluble high molecular compound to homo- or copolymer which is not grafted is 0.5-30 weight%. For plastics base material used as packaging material, magnetic tape, photographic film, OHP film, information record cord and printing material. The coating agent has excellent adhesion with respect to plastics base material and water-resistance. | PROBLEM TO BE SOLVED: To provide the subject coating agent capable of forming coating film excellent in water resistance and adhesion to plastic base. SOLUTION: This coating agent for plastic base comprises an emulsion of a (co)polymer consisting of homopolymer composed of one kind of monomer unit selected from the group consisting of acrylic ester-based monomer unit, methacrylic ester-based monomer unit, aromatic vinyl-based monomer unit and conjugated diene-based monomer unit and/or copolymer based on at least one kind of monomer unit selected from the above-mentioned monomer unit group; wherein the emulsion is dispersion-stabilized with an alcoholic hydroxy- bearing water-soluble polymer compound of ≥2,000 in weight-average molecular weight and at least part of the water-soluble high-molecular compound is grafted to the above (co)polymer at a graft rate of 0.5-30 wt.%. COPYRIGHT: (C)2001,JPO&Japio SUBJECT of the Invention Provision of the coating agent for plastic base materials which can form the membrane¦film¦coat excellent in water resistance and adhesiveness with a base material. PROBLEM to be solved An acrylic acid ester monomeric unit, the methacrylic acid ester monomeric unit, It is an emulsion of the (co)polymer which consists of a copolymer which has as a main component the at least 1 sort(s) of monomeric unit chosen from the homopolymer which consists of 1 type of monomeric units chosen from the group which consists of an aromatic vinylic monomer unit and a conjugated diene type monomeric unit, and/or this monomeric unit group, Comprising: This emulsion is disperse-stabilized by the water soluble high molecular compound containing an alcoholic hydroxyl group of weight average molecular weight 2,000 or more, At least one part of the water soluble high molecular compound containing this alcoholic hydroxyl group used for dispersion stabilization is grafting onto this homopolymer or copolymer, The graft ratio is 0.5 to 30 weight%. The coating agent for plastic base materials which consists of an emulsion of the (co)polymer characterized by the above-mentioned. | JP1999335150A | 1999-11-25 | JP2001152076A | JP2001152076A | 1. An acrylic acid ester monomeric unit, the methacrylic acid ester monomeric unit, It is an emulsion of the (co)polymer which consists of a copolymer which has as a main component the at least 1 sort(s) of monomeric unit chosen from the homopolymer which consists of 1 type of monomeric units chosen from the group which consists of an aromatic vinylic monomer unit and a conjugated diene type monomeric unit, and/or this monomeric unit group, Comprising: This emulsion is disperse-stabilized by the water soluble high molecular compound containing an alcoholic hydroxyl group of weight average molecular weight 2,000 or more, At least one part of the water soluble high molecular compound containing this alcoholic hydroxyl group used for dispersion stabilization is grafting onto this homopolymer or copolymer, The graft ratio is 0.5 to 30 weight%. The coating agent for plastic base materials which consists of an emulsion of the (co)polymer characterized by the above-mentioned. | C09D013304 ¦ C09D000500 ¦ C09D000502 | - | A coating agent consists of copolymer emulsion of monomeric units of homo- and/or copolymers grafted to a water-soluble high molecular compound (having molecular weight of 2000 or more) containing alcoholic hydroxy group whose molecular distribution is stabilized. The ratio of homo- or copolymer grafted to water-soluble high molecular compound to homo- or copolymer which is not grafted is 0.5-30 weight%. | For plastics base material used as packaging material, magnetic tape, photographic film, OHP film, information record cord and printing material. | The coating agent has excellent adhesion with respect to plastics base material and water-resistance.
JP2000264971A | 2000-09-26 | Composite particles for forming a coating on metal, glass or plastics comprise polymer of organic silicone compound and/or polymer of organic metal compound on or near the surface of polymer particles | COMPOSITE PARTICLE, ITS DISPERSION, PRODUCTION OF DISPERSION AND COATING MATERIAL ¦ The manufacturing method of a composite grain¦particle, its dispersion, and a dispersion, and a coating material | JSR CORP | KATO MINORU | Composite particles comprise polymer of organic silicone compound and/or polymer of organic metal compound on or near the surface of polymer particles and has the lowest film-forming temperature of 90 °C or lower. INDEPENDENT CLAIMS are also included for the following:(a) dispersion containing the composite particles and poor solvent; and(b) preparation of the dispersion. The composite particles are suitable for coating material. The dispersion is suitable for enamel coating, clear coating for plastic film, plastic moldings, paper, fibre, wood, metal, glass, concrete, ceramics, slate, marble, pottery, gypsum, leather, etc., coating for interior or exterior of buildings, building material, steel structure, concrete structure, precast material, interior or exterior of car, aluminum coating, sealant, floor polishing, etc.. The composite material forms a coated film having good weather resistance and anti-staining properties. The preparation of the composite particles comprises polycondensing a compound of formula (1) in dispersion that contains (A) polymer particles and (B) poor solvent. Polymer particles(A) have a functional group which can form a linking group by reacting with the group OR2 in formula (1) and is combined at the surface and/or near the surface.R1H or 1-8C organic group, except for group, OR2;R21-6C alkyl, 1-6C acyl or 6-10C aryl;MSi or trivalent or higher metal atom;ninteger of 0 or more;zatomic valency of M;z-ninteger of 2 or more.Before the polycondensation, the functional group combined with the polymer particles is reacted with the compound of formula (2).R3group which can form a linking group by reacting the functional group combining with the polymer particles, except for OR2;xinteger of 0 or more;yinteger of 1 or more;zatomic valency of M;z-x-yinteger of 1 or more. | PROBLEM TO BE SOLVED: To obtain composite particles contained in a dispersion having the lowest membrane-forming temperature at a specific temperature or lower, capable of forming a coated membrane excellent in weather resistance, especially in soil resistance by making exist a polymer on the surface of polymer particles. SOLUTION: The composite particles are obtained by making exist at least either one of a polymer of an organic silicon compound or a polymer of an organic metal compound on the surfaces or in the vicinity of the surfaces of polymer particles [preferably polymer particles having 1-29°C glass transition temperature, e.g. (meth)acrylic polymer particles], and having ≤90°C lowest membrane-forming temperature. Further, it is preferable that the above existing polymer is chemically bonded to the polymer particles, and also, the amount of the existing polymer based on the polymer particles is 0.5-100 pts.wt. based on 100 pts.wt. polymer particles. The composite particles can be prepared as a dispersion by dispersing them in a poor solvent. A coated membrane formed from the dispersion is excellent in weather resistance and soil resistance. COPYRIGHT: (C)2000,JPO&Japio SUBJECT of the Invention Provide the coating material containing providing the composite grain¦particle contained in the dispersion which can form the coating film excellent in a weather resistance and antifouling property, the said dispersion, and the manufacturing method of this dispersion, and the said composite grain¦particle. PROBLEM to be solved The polymer of at least one of the polymer of an organosilicon compound and the polymer of an organometallic compound exists in the surface and/or the surface vicinity of a polymer particle, And composite grain¦particle whose minimum film forming temperature is 90 degrees C or less; Dispersion containing this composite grain¦particle; Method to polycondense a specific alkoxide and to manufacture a dispersion in the dispersion liquid containing the polymer particle which the functional group has couple¦bonded with the surface and/or the surface vicinity, and a poor solvent; And the coating material containing the said composite grain¦particle is provided. | JP19994730A | 1999-01-11 | JP2000264971A | JP2000264971A | 1. [I] To surface and/or surface vicinity of ("i") polymer particle, ("ro") The polymer of at least one of the polymer of an organosilicon compound and the polymer of an organometallic compound exists, And a [II] minimum film forming temperature is 90 degrees C or less. The composite grain¦particle characterized by the above-mentioned. 2. ("i") It exists in the range whose glass transition temperature of a polymer particle is 1-29 degreeC. The composite grain¦particle of Claim 1 characterized by the above-mentioned. 3. The said ("ro") polymer is chemically bonding together to the said ("i") polymer particle. The composite grain¦particle of Claim 1 or 2 characterized by the above-mentioned. 4. The poor solvent of the composite grain¦particle in any one of Claims 1-3 and this composite grain¦particle is contained. The dispersion characterized by the above-mentioned. 5. It is a manufacturing method of the dispersion of Claim 4, Comprising: (A) In inside of dispersion liquid containing polymer particle which functional group which reacts with group shown by OR 2 of following General formula (1), and can form coupling group has couple¦bonded with surface and/or surface vicinity, and (B) poor solvent, (C) Compound represented by following General formula (1) is polycondensed, The manufacturing method of the dispersion characterized by the above-mentioned. [FORMULA 1] R 1nM(OR2)z-n...(1) (In said General Formula (1), R 1 represents a hydrogen atom or the C1-C8 organic group (However, group shown by OR2 is remove¦excluded.), R 2 represents a C1-C6 alkyl group, a C1-C6 acyl group, or a C6-C10 aryl group, M represents the metal atom more than Si or trivalence, n is an integer greater than or equal to 0, z is a valence of M, z-n is an integer greater than or equal to 2, And when two or more R 1 exists, each R1 may be same or different, R 2 is also the same.) 6. (C) Before polycondensing compound represented by said General formula (1), compound represented by functional group couple¦bonded with (A) polymer particle and (D) following General formula (2) is made to react. The manufacturing method of the dispersion of Claim 5 characterized by the above-mentioned. [FORMULA 2] R 1xR3yM(OR2)z-x-y...(2) (In said General Formula (2), R 1, R2 and M are synonymous with the case of General formula (1), group (However, group shown by OR 2 is remove¦excluded.) which R3 reacts with the functional group couple¦bonded with the (A) polymer particle, and can form a coupling group is represented, x is an integer greater than or equal to 0, y is an integer greater than or equal to 1, z is a valence of M, z-x-y is an integer greater than or equal to 1, And when two or more R 1 exists, each R1 may be same or different, R 2 and R3 are also the same.) 7. The composite grain¦particle in any one of Claims 1-3 is contained. The coating material characterized by the above-mentioned. | C08J000302 ¦ C08G007742 ¦ C08G007900 ¦ C08G008100 ¦ C08J000312 ¦ C09D000712 ¦ C09D018310 ¦ C09D018500 | 2009-12-08 A02 DECISION OF REFUSAL - JAPANESE INTERMEDIATE CODE: A02 2009-12-08 ¦ 2009-08-04 A131 NOTIFICATION OF REASONS FOR REFUSAL - JAPANESE INTERMEDIATE CODE: A131 2009-08-04 ¦ 2006-06-13 A621 WRITTEN REQUEST FOR APPLICATION EXAMINATION + JAPANESE INTERMEDIATE CODE: A621 2006-06-12 ¦ 2006-06-01 A621 WRITTEN REQUEST FOR APPLICATION EXAMINATION + JAPANESE INTERMEDIATE CODE: A621 2006-05-31 | Composite particles comprise polymer of organic silicone compound and/or polymer of organic metal compound on or near the surface of polymer particles and has the lowest film-forming temperature of 90 °C or lower. | The composite particles are suitable for coating material. The dispersion is suitable for enamel coating, clear coating for plastic film, plastic moldings, paper, fibre, wood, metal, glass, concrete, ceramics, slate, marble, pottery, gypsum, leather, etc., coating for interior or exterior of buildings, building material, steel structure, concrete structure, precast material, interior or exterior of car, aluminum coating, sealant, floor polishing, etc.. | The composite material forms a coated film having good weather resistance and anti-staining properties.
JP2000199956A | 2000-07-18 | Photosensitive paste for forming conductor pattern on ceramic or glass substrate comprises inorganic powder, alkaline-soluble acrylic type copolymer and photo initiator | PHOTOSENSITIVE PASTE ¦ A photosensitive paste | TORAY IND INC | MATSUMURA NOBUO ¦ KAMIOKA TAKENORI ¦ MASAKI YOSHIKI | The photosensitive paste consists of inorganic powder, alkaline-soluble acrylic type copolymer as photosensitive organic component and a photo initiator. The acid value of the acrylic type copolymer is 50-80. For forming an insulating layer, photosensitive glass-ceramic paste, photosensitive ceramic paste or for forming a conductor pattern on a ceramic or a glass substrate. The reactivity of the photosensitive resin and the inorganic powder in the photosensitive paste is inhibited which prevents raise in viscosity and solidification effectively. A stable photosensitive paste is obtained. Preferred Composition: The inorganic powder is preferably copper, glass or ceramic powder. The acid value of the acrylic type copolymer is preferably 70-80 and has an average molecular weight calculated from the polystyrene conversion by gel permeation chromatography is 3000-20000 or 5000-12000. | PROBLEM TO BE SOLVED: To obtain a photosensitive paste which does not cause thickening and caking, even when powder of copper, glass, ceramics or the like is used. SOLUTION: The photosensitive paste contains an inorganic powder, at least an alkali-soluble acrylic copolymer as a photosensitive organic component and a photopolymerization initiator as essential components. The acid value of the acrylic copolymer is 50-80. PROBLEM TO BE SOLVED: To obtain a photosensitive paste which does not cause thickening and caking, even when powder of copper, glass, ceramics or the like is used. SOLUTION: The photosensitive paste contains an inorganic powder, at least an alkali-soluble acrylic copolymer as a photosensitive organic component and a photopolymerization initiator as essential components. The acid value of the acrylic copolymer is 50-80. COPYRIGHT: (C)2000,JPO&Japio SUBJECT of the Invention In a photosensitive paste process, the acrylic type copolymer mostly used as photosensitive resin reacts with an inorganic powder, and there exists a problem of viscosity-raising or solidifying, It exists in supplying the photosensitive paste which neither a viscosifying nor solidification produces. PROBLEM to be solved This invention are an inorganic powder, an acrylic type copolymer alkali-soluble at least as a photosensitive organic component, and a photosensitive paste that has a photoinitiator as an essential component. WHEREIN: The acid values of the said acrylic type copolymer are 50-80. It is a photosensitive paste characterized by the above-mentioned. | JP19991164A | 1999-01-06 | JP2000199956A | JP2000199956A | 1. They are an inorganic powder, an acrylic type copolymer alkali-soluble at least as a photosensitive organic component, and a photosensitive paste that has a photoinitiator as an essential component, The acid values of the said acrylic type copolymer are 50-80. The photosensitive paste characterized by the above-mentioned. 2. The acid values of an acrylic type copolymer are 70-80. The photosensitive paste of Claim 1 characterized by the above-mentioned. 3. As an inorganic powder, a copper powder is included at least. The photosensitive paste of Claim 1 characterized by the above-mentioned. 4. As an inorganic powder, a glass powder is included at least. The photosensitive paste of Claim 1 characterized by the above-mentioned. 5. As an inorganic powder, ceramic powder is included at least. The photosensitive paste of Claim 1 characterized by the above-mentioned. 6. An acrylic type copolymer makes it the weight average molecular weight calculated¦required from the polystyrene conversion molecular weight by GPC, and are 3000-20000. The photosensitive paste of Claim 1 characterized by the above-mentioned. 7. An acrylic type copolymer makes it the weight average molecular weight calculated¦required from the polystyrene conversion molecular weight by GPC, and are 5000-12000. The photosensitive paste of Claim 1 characterized by the above-mentioned. | H05K000109 ¦ C03C000816 ¦ C03C000818 ¦ C09J000400 ¦ C09J013300 ¦ G03F0007004 ¦ G03F0007027 ¦ G03F0007033 ¦ H01B000122 ¦ H01B000300 | 2007-12-04 A02 DECISION OF REFUSAL - JAPANESE INTERMEDIATE CODE: A02 2007-12-04 ¦ 2007-07-24 A131 NOTIFICATION OF REASONS FOR REFUSAL - JAPANESE INTERMEDIATE CODE: A131 2007-07-24 ¦ 2007-07-12 A977 REPORT ON RETRIEVAL JAPANESE INTERMEDIATE CODE: A971007 2007-07-12 ¦ 2005-12-27 A621 WRITTEN REQUEST FOR APPLICATION EXAMINATION + JAPANESE INTERMEDIATE CODE: A621 2005-12-26 | The photosensitive paste consists of inorganic powder, alkaline-soluble acrylic type copolymer as photosensitive organic component and a photo initiator. The acid value of the acrylic type copolymer is 50-80. | For forming an insulating layer, photosensitive glass-ceramic paste, photosensitive ceramic paste or for forming a conductor pattern on a ceramic or a glass substrate. | The reactivity of the photosensitive resin and the inorganic powder in the photosensitive paste is inhibited which prevents raise in viscosity and solidification effectively. A stable photosensitive paste is obtained.
JP11319707A | 1999-11-24 | Preparation of water-resistant water-paint coating using specific composition containing film-forming polymer having hydroxyl and carboxyl groups, amino-resin, and addition polymer of oxazoline | COATING BY USING WATER COATING-COMPOSITION HAVING HIGH WATER-RESISTANT SECONDARY ADHESION ¦ The coating method using the aqueous coating material composition which has high water-resistant secondary adhesiveness | NIPPON PAINT CO LTD | TAKAGI TAKESHI ¦ SHIMIZU MAKOTO ¦ TANABE HISANORI | NOVELTY - New method of forming a water-paint coating comprises four steps. In the second step, a specific water-paint composition. is used, which contains (A) 30-90 wt.% of a film- forming polymer having OH and carboxyl groups, (C) 10-50 wt.% of an amino resin curing chemical, and (C) 3-30 wt.% of a polymer prepared from (a) a specific addition-polymerizing oxazoline and (b) the other monomers.DETAILED DESCRIPTION - S - The new method comprises four steps: (1) a under- coating layer, if necessary, an intermediate coating layer are formed; (2) the specific water-paint composition. is coated; (3) a clear coating paint composition. is coated after or before the water-paint composition. is cured; (4) the water-paint composition. coating and/or the clear paint composition. coating are cured. (a) has formula (1). Formula (1)-p R1, R2, R3, R4, R5 = H, halogen, alkyl, or phenyl gp; R5 = non-cyclic organic gp. having addition-polymerizing unsaturated bonds . (A) is prepared from (A-1) 50-90 wt.% of an acrylic resin which is given by copolymerizing OH- containing ethylenic monomers, acidic gp. containing ethylenic monomers, and the other ethylenic monomers and (A-2) 50-10 wt.% of a polyester resin having end-OH gps; (A-2) is graft- polymerized with (A-1). (A) has an average molecular weight of 5,000-100,000, an acid value of 10-100, and an OH-value of 50-200. The water-paint composition. further contains pigment, esp., light-shining pigment. USEFor painting car parts. ADVANTAGEA paint coating having improved resistance against water and chipping can be obtained, because no carboxyl groups are remained in the coating. | PROBLEM TO BE SOLVED: To make workability good in broad humidity conditions ranging from a high humidity to a low humidity by a method wherein, after forming an under coat on a material to be coated, a water coating-composition having a specific composition of which water resistant secondary adhesion is improved is applied, cured and thereafter, a coating-composition for a clear coat is applied thereonto to be cured. SOLUTION: An under coat is formed on a material to be coated, and a water coating-composition containing 30 to 90 wt.% of a film forming polymer containing hydroxyl group and carboxyl group, 10 to 50 wt.% of an amino resin curing agent, and 3 to 30 wt.% of a polymer to be obtained by an addition polymerizable oxazoline represented by the formula is applied onto the coating film, and cured. Thereafter, a coating-composition for a clear coat is applied onto the water-based coating composition, and allowed to be cured. In the formula, R 1 to R5 are respectively independently hydrogen, a halogen, an alkyl, phenyl or a substituted phenyl group, and R5 is an acyclic organic group having an addition polymerizable unsaturated bond. COPYRIGHT: (C)1999,JPO&Japio SUBJECT of the Invention Provision of the coating method using the aqueous coating material composition with the favorable water-resistant secondary adhesiveness of a composite coating film whose workability¦operativity is favorable in the broad humidity conditions ranging from the high humidity to a low humidity, and the coated material obtained by it. PROBLEM to be solved On a to-be-coated-article, (I) Undercoat and process of forming intermediate coat film as needed, (II) On said coating film, (A) Film formation polymer containing hydroxyl group and carboxyl group, (B) Process of apply¦coating aqueous coating material composition containing amino resin hardening¦curing agent, (C) (a) addition polymeric oxazoline, and polymer obtained by superposing¦polymerizing 1 or more types of monomers of (b) that excepting the above as needed, (III) It hardened¦cured without hardening¦curing coating film of said aqueous coating material composition, Then, a coating method including the process which hardens the coating film of the process (IV) above-mentioned aqueous coating material composition and/or the coating film of the coating composition for clear coats¦courts which apply¦coat the coating composition for clear coats¦courts on it. | JP1998131801A | 1998-05-14 | JP11319707A | JP11319707A | 1. On a to-be-coated-article, (I) Undercoat and process of forming intermediate coat film as needed, (II) On said coating film, (A) 30 to 90 weight% of film formation polymers containing hydroxyl group and carboxyl group, (B) 10 to 50 weight% of amino resin hardening¦curing agents, and (C) The addition polymeric oxazoline represented by (a) formula : [FORMULA 1] [MAT_IMAGE 000002] (In formula, R 1, R2, R3, R4 and R5 are respectively independently hydrogen, a halogen, an alkyl, a phenyl, or a substituted phenyl group, R 5 is a non-cyclic organic group which has an addition polymeric unsaturated bond.), and process of apply¦coating the aqueous coating material composition containing 3 to 30 weight% of polymers obtained by superposing¦polymerizing 1 or more types of monomers of (b) that excepting the above as needed, (III) Process of apply¦coating coating composition for clear coats¦courts on it after hardening¦curing without hardening¦curing coating film of said aqueous coating material composition or (IV) A coating method including the process which hardens the coating film of the said aqueous coating material composition, and/or the coating film of the coating composition for clear coats¦courts. 2. The film formation polymer in the said aqueous coating material composition (A), (A-1) The ethylenic monomer which has a saturated hydrocarbon group of (1) C6-C18, (2) Hydroxyl-containing ethylenic monomer, (3) Acidic-group containing ethylenic monomer, and (4) Other ethylenic monomers 50 to 90 weight% of acrylic resins obtained by copolymerizing these, and (A-2) It is obtained from 50 to 10 weight% of polyester resins which have a hydroxyl group at the terminal, And the said polyester resin (A-2) is grafted by the said acrylic resin (A-1) by reaction, And at least one part of the acidic group in the said film formation polymer (A) is neutralized by the base. The coating method of Claim 1 characterized by the above-mentioned. 3. The film formation polymer (A) in the said aqueous coating material composition has the mean molecular weights 5,000-100,000, the acid values 10-100, and the hydroxyl values 50-200. The coating method of Claim 1 characterized by the above-mentioned. 4. In the film formation polymer (A) in the said aqueous coating material composition, content of the ethylenic monomer which has the said C6-C18 saturated hydrocarbon group is 30 to 80 weight%. The coating method of Claim 2 characterized by the above-mentioned. 5. In the film formation polymer (A) in the said aqueous coating material composition, a polyester resin (A-2) has the mean molecular weights 500-4,000, less than 15 acid value, and the hydroxyl values 50-200. The coating method of Claim 1 characterized by the above-mentioned. 6. The film formation polymer in the said aqueous coating material composition (A'). (1)' amide group containing monomer, (2)' acidic-group containing monomer, (3)' hydroxyl-containing monomer, and The monomer of (4)' that excepting the above It has the number average molecular weights 6,000-50,000 obtained by copolymerizing these, the acid values 10-100, and the hydroxyl values 50-200, and at least one part of the said acidic group is neutralized by the base. The coating method of Claim 1 characterized by the above-mentioned. 7. The said aqueous coating material composition contains a pigment further. The coating method in any one of the Claims 1-6 characterized by the above-mentioned. 8. The said pigment is photoluminescent pigment. The coating method of Claim 7 characterized by the above-mentioned. 9. The coated material containing the coating film formed by the method in any one of Claims 1-8. 10. (A) 30 to 90 weight% of film formation polymers containing hydroxyl group and carboxyl group, (B) 10 to 50 weight% of amino resin hardening¦curing agents, and (C) The addition polymeric oxazoline represented by (a) formula : [FORMULA 2] [MAT_IMAGE 000003] (In formula, R 1, R2, R3, R4 and R5 are respectively independently hydrogen, a halogen, an alkyl, a phenyl, or a substituted phenyl group, R 5 is a non-cyclic organic group which has an addition polymeric unsaturated bond.), and aqueous coating material composition containing 3 to 30 weight% of polymers obtained by superposing¦polymerizing 1 or more types of monomers of (b) that excepting the above as needed. | B05D000714 ¦ B05D000724 ¦ C08G008102 ¦ C09D013306 ¦ C09D013904 ¦ C09D016120 ¦ C09D016702 ¦ C09D020106 | - | NOVELTY - New method of forming a water-paint coating comprises four steps. In the second step, a specific water-paint composition. is used, which contains (A) 30-90 wt.% of a film- forming polymer having OH and carboxyl groups, (C) 10-50 wt.% of an amino resin curing chemical, and (C) 3-30 wt.% of a polymer prepared from (a) a specific addition-polymerizing oxazoline and (b) the other monomers.DETAILED DESCRIPTION - S - The new method comprises four steps: (1) a under- coating layer, if necessary, an intermediate coating layer are formed; (2) the specific water-paint composition. is coated; (3) a clear coating paint composition. is coated after or before the water-paint composition. is cured; (4) the water-paint composition. coating and/or the clear paint composition. coating are cured. (a) has formula (1). Formula (1)-p R1, R2, R3, R4, R5 = H, halogen, alkyl, or phenyl gp; R5 = non-cyclic organic gp. having addition-polymerizing unsaturated bonds . (A) is prepared from (A-1) 50-90 wt.% of an acrylic resin which is given by copolymerizing OH- containing ethylenic monomers, acidic gp. containing ethylenic monomers, and the other ethylenic monomers and (A-2) 50-10 wt.% of a polyester resin having end-OH gps; (A-2) is graft- polymerized with (A-1). (A) has an average molecular weight of 5,000-100,000, an acid value of 10-100, and an OH-value of 50-200. The water-paint composition. further contains pigment, esp., light-shining pigment. | USE For painting car parts. | ADVANTAGE A paint coating having improved resistance against water and chipping can be obtained, because no carboxyl groups are remained in the coating.
JP11286569A | 1999-10-19 | New resin composite comprises a plastic foam as base and a polymer prepared by radical polymerization | RESIN COMPOSITION | NIPPON SHOKUBAI CO LTD | NODA NOBUHISA ¦ NISHIDA TOSHIBUMI ¦ AOYAMA TAKAHIRO | NOVELTY - Resin composite consisting of plastic foam as a base and polymer prepared by radical polymerization of UV rays-absorbing monomers of formula (1) and/or (2) and unsaturated monomer of formula (3) is new.DETAILED DESCRIPTION - Resin composite consisting of plastic foam as a base and polymer prepared by radical polymerization of UV rays-absorbing monomers of formula (1) and/or (2) and unsaturated monomer of formula (3) is new:R1=H or 1-8C hydrocarbon; R2=lower alkylene; R3=H or methyl; X=H, halogen or 1-8C hydrocarbon, lower alkoxy, cyano or nitro. R4=lower alkylene; R5=H or methyl. R6=H or methyl; Z=above 4C hydrocarbon. USEApplied to any use including synthetic leather, upholstery, agricultural materials, cushions, insulators and wrapping materials. ADVANTAGEWeather resistance improves dramatically, without damage to appearance. | PROBLEM TO BE SOLVED: To obtain a resin composition extremely improved in whether resistance without spoiling an appearance of its foamed product or its feeling e.g. feel of touch by adding a polymer comprising a specific ultraviolet ray- absorbable monomer and a specific unsaturated monomer as a polymerizable component to a foaming plastic base material. SOLUTION: This composition is obtained by including a polymer obtained by radical-polymerizing a monomer composition comprising an ultraviolet ray- absorbable monomer selected from those of formulas I and II (R 1 is H or a 1-8C hydrocarbon; R2 and R4 are each a lower alkylene; R3 and R5 are each H or methyl; and X is e.g. H or cyano) and an unsaturated monomer of formula III (R6 is H or methyl; and Z is a ≥4C hydrocarbon) in a foaming plastic base material. Monomers of formulas I and III are pref. exemplified by 2-[2'- hydroxy-5'-(methacryloyloxymethyl)phenyl]-2H-benzotriazole and cyclohexyl(meth)acrylate, respectively. COPYRIGHT: (C)1999,JPO&Japio SUBJECT of the Invention Provide the polymerized composition which a weather resistance improves remarkably, without spoiling the external appearance and the touch of a molded article after foam molding. PROBLEM to be solved The resin composition which the included polymer formed by radical polymerizing the monomer composition which contains the ultraviolet-ray absorptive monomer and unsaturated monomer of a specific structure in a foamed-plastics base material contained is indicated. PROBLEM TO BE SOLVED: To obtain a resin composition extremely improved in whether resistance without spoiling an appearance of its foamed product or its feeling e.g. feel of touch by adding a polymer comprising a specific ultraviolet ray- absorbable monomer and a specific unsaturated monomer as a polymerizable component to a foaming plastic base material. SOLUTION: This composition is obtained by including a polymer obtained by radical-polymerizing a monomer composition comprising an ultraviolet ray- absorbable monomer selected from those of formulas I and II (R<1> is H or a 1-8C hydrocarbon; R<2> and R<4> are each a lower alkylene; R<3> and R<5> are each H or methyl; and X is e.g. H or cyano) and an unsaturated monomer of formula III (R<6> is H or methyl; and Z is a >=4C hydrocarbon) in a foaming plastic base material. Monomers of formulas I and III are pref. exemplified by 2-[2'- hydroxy-5'-(methacryloyloxymethyl)phenyl]-2H-benzotriazole and cyclohexyl(meth)acrylate, respectively. | JP199889093A | 1998-04-01 | JP11286569A | JP11286569A | 1. The polymer formed by radical polymerizing the monomer composition containing the unsaturated monomer represented by at least one and following General formula (3) of the ultraviolet-ray absorptive monomer represented by following General formula (1) and (2) in a foamed-plastics base material contains, The resin composition characterized by the above-mentioned. [FORMULA 1] [MAT_IMAGE 000002] (In formula, R 1 represents a hydrogen atom or a C1-C8 hydrocarbon group, R 2 represents a lower alkylene group, R 3 represents a hydrogen atom or a methyl group, X represents a hydrogen atom, a halogen, a C1-C8 hydrocarbon group, a lower alkoxy group, a cyano group, or a nitro group.) [FORMULA 2] [MAT_IMAGE 000003] (In formula, R 4 represents a lower alkylene group and R5 represents a hydrogen atom or a methyl group.) [FORMULA 3] [MAT_IMAGE 000004] (In formula, R 6 represents a hydrogen atom or a methyl group, and Z represents a C4 or more hydrocarbon group.) | C08J000904 ¦ C08F022018 ¦ C08L010100 | 2004-06-10 A521 WRITTEN AMENDMENT JAPANESE INTERMEDIATE CODE: A523 2004-06-09 | NOVELTY - Resin composite consisting of plastic foam as a base and polymer prepared by radical polymerization of UV rays-absorbing monomers of formula (1) and/or (2) and unsaturated monomer of formula (3) is new.DETAILED DESCRIPTION - Resin composite consisting of plastic foam as a base and polymer prepared by radical polymerization of UV rays-absorbing monomers of formula (1) and/or (2) and unsaturated monomer of formula (3) is new:R1=H or 1-8C hydrocarbon; R2=lower alkylene; R3=H or methyl; X=H, halogen or 1-8C hydrocarbon, lower alkoxy, cyano or nitro. R4=lower alkylene; R5=H or methyl. R6=H or methyl; Z=above 4C hydrocarbon. | USE Applied to any use including synthetic leather, upholstery, agricultural materials, cushions, insulators and wrapping materials. | ADVANTAGE Weather resistance improves dramatically, without damage to appearance.
JP11233029A | 1999-08-27 | Colour filter composition for plasma display panel contains hydroxy- alkoxyl monomers and copolymer material | COLOR FILTER COMPOSITION AND TRANSFER FILM FOR PLASMA DISPLAY PANEL AND PLASMA DISPLAY PANEL ¦ The color filter composition for plasma display panels, a transfer film, and a plasma display panel | JSR CORP | SAKURAI KOICHI ¦ MASUKO HIDEAKI ¦ NEMOTO HIROAKI ¦ BESSHO NOBUO | A copolymer has: (a) a monomer having a structure with formula =C(R1)-C(=O)-OH (I) and (b) a monomer having a structure with formula =C(R2)-C(=O)-X-R3 (II) as monomer constituents. A colour filter compsn. contains the copolymer as a binder resin. In the formulae R1 = a hydrogen atom, or a methyl gp. R2 = a hydrogen atom, or methyl gp.; R3 = a 1-4C alkoxyl gp.; X = -(CH2)m-; m = 1-10. Also claimed is that a transfer film has a film-forming material layer consisting of the colour filter composition on a support film. Also claimed is that a plasma display panel contains a colour filter formed by using the colour filter composition as its constitutive component. ADVANTAGEThe colour filter compsn. and the transfer film form a colour filter having high dimensional accuracy and high colour reproducibility. | PROBLEM TO BE SOLVED: To provide a color filter with high dimensional precision and high color reproducibility by forming a sintered body containing no sintering residue even sintering at a relatively low sintering temperature by adding a copolymer comprising a monomer with a specified structure as a monomer component to a composition as a binder resin. SOLUTION: A copolymer, for example, (metha)acrylic acid-2-methoxyethyl (metha)acrylate copolymer or the like, comprising a monomer having formula I or II (R1, R2 are each H atom, methyl group; R3 is a 1-4C alkoxyl group; X is -(CH2 )m-; and (m) is integer of 1-10) as a monomer component is added as a binder resin to a color filter composition for a plasma display panel. The binder resin is soluble in an alkali solution and a film forming material layer is formed on a supporting film from the composition paste produced by adding an inorganic pigment, a solvent, and others to the binder resin and the material layer is transferred to a glass substrate by using the obtained transfer film and then fired to give a color filter for a plasma display panel. PROBLEM TO BE SOLVED: To provide a color filter with high dimensional precision and high color reproducibility by forming a sintered body containing no sintering residue even sintering at a relatively low sintering temperature by adding a copolymer comprising a monomer with a specified structure as a monomer component to a composition as a binder resin. SOLUTION: A copolymer, for example, (metha)acrylic acid-2-methoxyethyl (metha)acrylate copolymer or the like, comprising a monomer having formula I or II (R1, R2 are each H atom, methyl group; R3 is a 1-4C alkoxyl group; X is -(CH 2)m-; and (m) is integer of 1-10) as a monomer component is added as a binder resin to a color filter composition for a plasma display panel. The binder resin is soluble in an alkali solution and a film forming material layer is formed on a supporting film from the composition paste produced by adding an inorganic pigment, a solvent, and others to the binder resin and the material layer is transferred to a glass substrate by using the obtained transfer film and then fired to give a color filter for a plasma display panel. COPYRIGHT: (C)1999,JPO&Japio SUBJECT of the Invention Provide the color filter composition which can form the sintered compact which does not contain a baking residue also by baking processing comparatively implemented by low temperature condition, a transfer film, and the plasma display panel in which a dimensional accuracy has a high color filter with high color reproducibility. PROBLEM to be solved The color filter composition which 願揺 the copolymer obtained by copolymerizing a specific monomer to binder resin is provided. | JP199851559A | 1998-02-17 | JP11233029A | JP11233029A | 1. (a) Monomer which has structure represented by following formula (1) and [MAT_IMAGE 000002] The monomer which has a structure represented by [In formula, R 1 represents a hydrogen atom or a methyl group.] (b) following formula (2) [MAT_IMAGE 000003] The copolymer which has [In formula, R 2 represents a hydrogen atom or a methyl group, R3 represents a C1-C4 alkoxyl group, and X represents -(CH2)m-. m represents the integer of 1-10.] as a monomer component is contained as binder resin. The color filter composition for plasma display panels characterized by the above-mentioned. 2. The film¦membrane forming material layer which consists of a color filter composition of Claim 1 is formed on the support film. The transfer film characterized by the above-mentioned. 3. The color filter formed using the color filter composition of Claim 1 is included in the structural component. The plasma display panel characterized by the above-mentioned. | G03F0007033 ¦ C08F022004 ¦ C08F022028 ¦ G02B000520 ¦ H01J001144 ¦ H01J001716 | 2005-05-19 A761 WRITTEN WITHDRAWAL OF APPLICATION - JAPANESE INTERMEDIATE CODE: A761 2005-05-18 ¦ 2005-03-08 A977 REPORT ON RETRIEVAL JAPANESE INTERMEDIATE CODE: A971007 2005-03-08 ¦ 2005-03-08 A977 REPORT ON RETRIEVAL JAPANESE INTERMEDIATE CODE: A971007 2005-03-08 ¦ 2004-06-11 A621 WRITTEN REQUEST FOR APPLICATION EXAMINATION + JAPANESE INTERMEDIATE CODE: A621 2004-06-10 | A copolymer has: (a) a monomer having a structure with formula =C(R1)-C(=O)-OH (I) and (b) a monomer having a structure with formula =C(R2)-C(=O)-X-R3 (II) as monomer constituents. A colour filter compsn. contains the copolymer as a binder resin. In the formulae R1 = a hydrogen atom, or a methyl gp. R2 = a hydrogen atom, or methyl gp.; R3 = a 1-4C alkoxyl gp.; X = -(CH2)m-; m = 1-10. Also claimed is that a transfer film has a film-forming material layer consisting of the colour filter composition on a support film. Also claimed is that a plasma display panel contains a colour filter formed by using the colour filter composition as its constitutive component. | - | ADVANTAGE The colour filter compsn. and the transfer film form a colour filter having high dimensional accuracy and high colour reproducibility.
JP11203656A | 1999-07-30 | Magnetic recording medium and silver halide photographic material containing particles of hydrophobic polymer having gp. reactive with hydrophilic binder | MAGNETIC RECORDING MEDIUM AND SILVER HALIDE PHOTOGRAPHIC SENSITIVE MATERIAL ¦ A magnetic recording medium and a silver halide photosensitive material | KONICA CORP | KOYAMA HIROKAZU ¦ SHIBUE TOSHIAKI | A magnetic recording medium has at least one conductive layer contg. conductive particles, a hydrophilic binder, and reactive hydrophobic polymer particles contg. a reactive polymer of formula (I). -(CH2-C(R)(X))p-(A)q- (I) R = a hydrogen atom, methyl gp., or halogen atom; X = a gp. having a reactive gp. forming a covalent bond by reacting with the hydrophilic binder; A = a repeat unit consisting of a monomer having at least one ethylenically unsatd. gp.; p = 1-100 wt.%; q = 0-99 wt.%. Also claimed is a silver halide photographic material having at least one conductive layer contg. conductive particles, cationic exchangeable layered clay mineral, a hydrophilic binder, and reactive hydrophobic polymer particles contg. a reactive polymer of formula (I). ADVANTAGEThe magnetic recording medium and the silver halide photographic material do not suffer deterioration in conductivity even if the amt. of the conductive particles is reduced. The silver halide photographic material has superior adhesion and transparency. The magnetic recording medium has good resistance to flaw when a magnetic recording layer passes through a head, and good transparency, no fouling by development, and no input/output error. | PROBLEM TO BE SOLVED: To obtain excellent electrical conductivity, flaw resistance and transparency by providing a magnetic recording medium with at least one conductive layer contg. conductive particulates, a hydrophilic binder and reactive hydrophobic polymer particles contg. a reactive polymer expressed by a formula. SOLUTION: The conductive particulates consisting essentially of a crystalline metal oxide which hardly deactivates electrical conductivity at a low temp. or ionic crosslinkable polymer conductive particles are used for the conductive particulates. Gelatin which reacts most effectively with the reactive hydrophobic polymer particles and has excellent crosslinkability is used for the hydrophilic binder. The reactive hydrophobic polymer particles are expressed by the formula 1 where R denotes a hydrogen atom, methyl group or halogen atom and X denotes a reactive group bonded by reacting with the hydrophilic binder. This polymer comes into tight contact with the gelatin by reacting therewith to prevent the intrusion of a processing liquid during development processing and acts to eliminate the deterioration of the transparency and adhesiveness after the development processing and to effectively enhance the electrical conductivity with a small amt. of the conductive particulates. COPYRIGHT: (C)1999,JPO&Japio (Amendments Included) SUBJECT of the Invention It has a silver halide photosensitive material which has the electroconductivity, the adhesiveness, and transparency which were excellent even if it reduced the usage-amount of electroconductive fine particles and the electroconductivity which reduced the usage-amount of electroconductive fine particles and was excellent, the flaw resistance with respect to magnetic head passage, and transparency, The image development stain¦pollution¦contamination and the magnetic recording medium which reduced generation¦occurence¦production of the magnetic I/O error are provided. PROBLEM to be solved It has at least one layer of electroconductive layers containing the reactive hydrophobic polymer particle containing the reactive polymer shown by electroconductive fine particles, a hydrophilic binder, and the following general formula (I). [MAT_IMAGE 000002] Here, in General Formula (I), R hydrogen atom, a methyl group, or a halogen atom is represented, and X represents group which has a reactive group which reacts with a hydrophilic binder and forms covalent bond. A represents the repeating unit which consists of a monomer which has at least 1 ethylenically unsaturated group. p is 1 to 100 weight%, q is 0 to 99 weight%. | JP1998837A | 1998-01-06 | JP11203656A | JP11203656A | 1. It has at least one layer of electroconductive layers containing the reactive hydrophobic polymer particle containing the reactive polymer shown by electroconductive fine particles, a hydrophilic binder, and the following general formula (I), The magnetic recording medium characterized by the above-mentioned. [FORMULA 1] [MAT_IMAGE 000003] Here, in General Formula (I), R represents a hydrogen atom, a methyl group, or a halogen atom, and X represents group which has a reactive group which reacts with a hydrophilic binder and forms covalent bond. A represents the repeating unit which consists of a monomer which has at least 1 ethylenically unsaturated group. p is 1 to 100 weight%, q is 0 to 99 weight%. 2. It has at least one layer of electroconductive layers containing the reactive hydrophobic polymer particle containing the reactive polymer shown by electroconductive fine particles, a cation convertibility layered clay mineral, a hydrophilic binder, and the following general formula (I), The magnetic recording medium characterized by the above-mentioned. [FORMULA 2] [MAT_IMAGE 000004] Here, in General Formula (I), R represents a hydrogen atom, a methyl group, or a halogen atom, and X represents group which has a reactive group which reacts with a hydrophilic binder and forms covalent bond. A represents the repeating unit which consists of a monomer which has at least 1 ethylenically unsaturated group. p is 1 to 100 weight%, q is 0 to 99 weight%. 3. The said electroconductive fine particles are antimony dope tin oxides. The magnetic recording medium of Claim 1 or 2 characterized by the above-mentioned. 4. The said cation convertibility layered clay mineral is the smectite group clay mineral. The magnetic recording medium of Claim 2 characterized by the above-mentioned. 5. It has at least one layer of electroconductive layers containing the reactive hydrophobic polymer particle containing the reactive polymer shown by electroconductive fine particles, a hydrophilic binder, and the following general formula (I), The silver-halide-photography photosensitive medium characterized by the above-mentioned. [FORMULA 3] [MAT_IMAGE 000005] Here, in General Formula (I), R represents a hydrogen atom, a methyl group, or a halogen atom, and X represents group which has a reactive group which reacts with a hydrophilic binder and forms covalent bond. A represents the repeating unit which consists of a monomer which has at least 1 ethylenically unsaturated group. p is 1 to 100 weight%, q is 0 to 99 weight%. 6. It has at least one layer of electroconductive layers containing the reactive hydrophobic polymer particle containing the reactive polymer shown by electroconductive fine particles, a cation convertibility layered clay mineral, a hydrophilic binder, and the following general formula (I), The silver halide photosensitive material characterized by the above-mentioned. [FORMULA 4] [MAT_IMAGE 000006] Here, in General Formula (I), R represents a hydrogen atom, a methyl group, or a halogen atom, and X represents group which has a reactive group which reacts with a hydrophilic binder and forms covalent bond. A represents the repeating unit which consists of a monomer which has at least 1 ethylenically unsaturated group. p is 1 to 100 weight%, q is 0 to 99 weight%. 7. The silver halide photosensitive material which has a magnetic-recording layer in the same surface as the surface which has at least one layer of electroconductive layers containing the reactive hydrophobic polymer particle containing the reactive polymer shown by electroconductive fine particles, a hydrophilic binder, and the following general formula (I). [FORMULA 5] [MAT_IMAGE 000007] Here, in General Formula (I), R represents a hydrogen atom, a methyl group, or a halogen atom, and X represents group which has a reactive group which reacts with a hydrophilic binder and forms covalent bond. A represents the repeating unit which consists of a monomer which has at least 1 ethylenically unsaturated group. p is 1 to 100 weight%, q is 0 to 99 weight%. 8. The silver halide photosensitive material which has a magnetic-recording layer in the same surface as the surface which has at least one layer of electroconductive layers containing the reactive hydrophobic polymer particle containing the reactive polymer shown by electroconductive fine particles, a cation convertibility layered clay mineral, a hydrophilic binder, and the following general formula (I). [FORMULA 6] [MAT_IMAGE 000008] Here, in General Formula (I), R represents a hydrogen atom, a methyl group, or a halogen atom, and X represents group which has a reactive group which reacts with a hydrophilic binder and forms covalent bond. A represents the repeating unit which consists of a monomer which has at least 1 ethylenically unsaturated group. p is 1 to 100 weight%, q is 0 to 99 weight%. 9. The said hydrophilic binder is gelatin. The silver halide photosensitive material in any one of the Claims 5 to 8 characterized by the above-mentioned. 10. X in the said general formula (I) is group which has an oxazoline group and/or an epoxy group. The silver halide photosensitive material in any one of the Claims 5 to 9 characterized by the above-mentioned. 11. The said electroconductive fine particles are antimony dope tin oxides. The silver halide photosensitive material in any one of the Claims 5 to 10 characterized by the above-mentioned. 12. The said cation convertibility layered clay mineral is the smectite group clay mineral. The silver halide photosensitive material of Claim 6 or 8 characterized by the above-mentioned. | G03C000700 ¦ C08F022000 ¦ C08K000320 ¦ C08K000322 ¦ C08L003300 ¦ C08L008900 ¦ C09D000524 ¦ G03C000100 ¦ G03C000185 ¦ G11B0005633 ¦ G11B000573 ¦ G11B0005735 ¦ G11B0005738 | 2005-07-12 A02 DECISION OF REFUSAL - JAPANESE INTERMEDIATE CODE: A02 2005-07-12 ¦ 2005-03-15 A131 NOTIFICATION OF REASONS FOR REFUSAL - JAPANESE INTERMEDIATE CODE: A131 2005-03-15 ¦ 2005-03-07 A977 REPORT ON RETRIEVAL JAPANESE INTERMEDIATE CODE: A971007 2005-03-07 | A magnetic recording medium has at least one conductive layer contg. conductive particles, a hydrophilic binder, and reactive hydrophobic polymer particles contg. a reactive polymer of formula (I). -(CH2-C(R)(X))p-(A)q- (I) R = a hydrogen atom, methyl gp., or halogen atom; X = a gp. having a reactive gp. forming a covalent bond by reacting with the hydrophilic binder; A = a repeat unit consisting of a monomer having at least one ethylenically unsatd. gp.; p = 1-100 wt.%; q = 0-99 wt.%. Also claimed is a silver halide photographic material having at least one conductive layer contg. conductive particles, cationic exchangeable layered clay mineral, a hydrophilic binder, and reactive hydrophobic polymer particles contg. a reactive polymer of formula (I). | - | ADVANTAGE The magnetic recording medium and the silver halide photographic material do not suffer deterioration in conductivity even if the amt. of the conductive particles is reduced. The silver halide photographic material has superior adhesion and transparency. The magnetic recording medium has good resistance to flaw when a magnetic recording layer passes through a head, and good transparency, no fouling by development, and no input/output error.
JP11116240A | 1999-04-27 | Ultraviolet ray-absorbing particles containing an ultraviolet ray-absorbing inorganic matter and is surface treated with a metal-containing polymer | ULTRAVIOLET-RAY ABSORBING FINE PARTICLES AND THEIR USE ¦ Ultraviolet-ray absorptive microparticles¦fine-particles and its use | NIPPON SHOKUBAI CO LTD | TAKEDA MITSUO ¦ UEDA YUMIKO ¦ FUKU TAISEI | Surface treatment is applied to particles containing an ultraviolet ray-absorbing inorganic matter and having a mean particle dia. of 0.1 μm, using a metal-containing polymer. The metal-containing polymer uses an element consisting mainly of carbon as its principal chain. The principal chain consists of a polymer having at least one bonded bonding chain having a gp. of formula M-Xn (I); where M = an m-valence metal atom; n = 1 to m-1; X = a hydrogen atom, halogen atom, or OR1; R1 = a hydrogen atom, opt. mono-substd. alkyl gp., cycloalkyl gp., aryl gp., aralkyl gp., or acyl gp.Also claimed is that the ultraviolet ray-absorbing particles find their application in an ultraviolet ray-absorbing particles-containing composition containing the ultraviolet ray-absorbing particles and a resin component. The wt. of the ultraviolet ray-absorbing particles is 0.1-90 wt.% per the total wt. of the ultraviolet ray-absorbing particles and the resin compsn. An ultraviolet ray-absorbing film is formed by providing a coating obtd. from the ultraviolet ray-absorbing particles-containing composition on a base material film. ADVANTAGEThe ultraviolet ray-absorbing particles have depressed photocatalytic activity, and has superior dispersibility and transparency. The ultraviolet ray-absorbing particles-containing composition has superior dispersibility and dispersion stability to yield the coating having high weather resistance. The ultraviolet ray-absorbing film has high transparency, high weather resistance, and high flexibility. | PROBLEM TO BE SOLVED: To obtain UV absorbing fine particles having controlled photocatalytic activity, excellent in dispersibility and transparency and giving a compsn. for film formation having high weather resistance. SOLUTION: Fine particles of <=0.1 μm average particle diameter contg. an inorg. material having UV absorbability are surface-treated with a metal- contg. polymer to obtain the objective UV absorbing fine particles. The metal- contg. polymer is a polymer obtd. by bonding at least one bonding chain having a group represented by the formula M-Xn to a carbon-base principal chain. In the formula, M is an m-valent metallic atom; (n) is an integer of 1 to m-1; X is at least one selected from among H, halogen and OR<1> ; and R<1> is at least one selected from among H, optionally substd. alkyl, cycloalkyl, aryl, aralkyl and acyl. PROBLEM TO BE SOLVED: To obtain UV absorbing fine particles having controlled photocatalytic activity, excellent in dispersibility and transparency and giving a compsn. for film formation having high weather resistance. SOLUTION: Fine particles of ≤0.1 μm average particle diameter contg. an inorg. material having UV absorbability are surface-treated with a metal- contg. polymer to obtain the objective UV absorbing fine particles. The metal- contg. polymer is a polymer obtd. by bonding at least one bonding chain having a group represented by the formula M-X n to a carbon-base principal chain. In the formula, M is an m-valent metallic atom; (n) is an integer of 1 to m-1; X is at least one selected from among H, halogen and OR1; and R1 is at least one selected from among H, optionally substd. alkyl, cycloalkyl, aryl, aralkyl and acyl. COPYRIGHT: (C)1999,JPO&Japio SUBJECT of the Invention They are ultraviolet-ray absorptive microparticles¦fine-particles which a photocatalytic activity is suppressed, are excellent in a dispersibility and transparency further, and make the composition for film-forming with a high weather resistance, etc. obtained, and its use. PROBLEM to be solved Ultraviolet-ray absorptive microparticles¦fine-particles surface-treat microparticles¦fine-particles with an average particle diameter [ containing the inorganic substance which has ultraviolet-ray absorptivity ] of 0.1 micrometer or less by a metal-containing polymer, and, as for the said metal-containing polymer, a principal chain is comprised by the element having, as main constituent, carbon, It is a polymer with which at least one joint chain¦strand which has group represented by this principal chain by following General formula (1) is couple¦bonded. M-X n ...(1) (Here, M is a metal atom which is the valence m.; n is any one integer from 1 to m-1.; X is at least 1 sort(s) chosen from a hydrogen atom, a halogen atom, and OR 1.; R 1 is at least 1 sort(s) chosen from a hydrogen atom, the alkyl group which may be substituted, the cycloalkyl group, the aryl group, the aralkyl group, and the acyl group.) | JP1997282337A | 1997-10-15 | JP11116240A | JP11116240A | 1. Microparticles¦fine-particles with an average particle diameter [ containing the inorganic substance which has ultraviolet-ray absorptivity ] of 0.1 micrometer or less are surface-treated by a metal-containing polymer, and, as for the said metal-containing polymer, a principal chain is comprised by the element having, as main constituent, carbon, Ultraviolet-ray absorptive microparticles¦fine-particles which are the polymers with which at least one joint chain¦strand which has group represented by this principal chain by following General formula (1) is couple¦bonded. M-X n ...(1) (Here, M is a metal atom which is the valence m.; n is any one integer from 1 to m-1.; X is at least 1 sort(s) chosen from a hydrogen atom, a halogen atom, and OR 1.; R 1 is at least 1 sort(s) chosen from a hydrogen atom, the alkyl group which may be substituted, the cycloalkyl group, the aryl group, the aralkyl group, and the acyl group.) 2. The ultraviolet-ray absorptive microparticles¦fine-particles containing composition whose ratio of the said ultraviolet-ray absorptive microparticles¦fine-particles and the ultraviolet-ray absorptive microparticles¦fine-particles with respect to the sum total of the resin component is 0.1 to 90 weight% including the ultraviolet-ray absorptive microparticles¦fine-particles and the resin component of Claim 1. 3. The ultraviolet-ray absorptive film which forms the coating film obtained from the ultraviolet-ray absorptive microparticles¦fine-particles containing composition of Claim 2 on a base film. | C01G000102 ¦ C08L010100 ¦ C09D000532 ¦ C09K000300 | 2007-12-25 A912 REMOVAL OF RECONSIDERATION BY EXAMINER BEFORE APPEAL (ZENCHI) - JAPANESE INTERMEDIATE CODE: A912 2007-12-21 ¦ 2007-11-16 A911 TRANSFER OF RECONSIDERATION BY EXAMINER BEFORE APPEAL (ZENCHI) JAPANESE INTERMEDIATE CODE: A911 2007-11-15 ¦ 2007-10-17 A521 WRITTEN AMENDMENT JAPANESE INTERMEDIATE CODE: A523 2007-10-16 ¦ 2007-08-28 A02 DECISION OF REFUSAL - JAPANESE INTERMEDIATE CODE: A02 2007-08-28 ¦ 2007-06-15 A521 WRITTEN AMENDMENT JAPANESE INTERMEDIATE CODE: A523 2007-06-14 ¦ 2007-04-17 A131 NOTIFICATION OF REASONS FOR REFUSAL - JAPANESE INTERMEDIATE CODE: A131 2007-04-17 ¦ 2007-03-06 RD02 NOTIFICATION OF ACCEPTANCE OF POWER OF ATTORNEY JAPANESE INTERMEDIATE CODE: A7422 2007-01-25 ¦ 2007-02-16 A977 REPORT ON RETRIEVAL JAPANESE INTERMEDIATE CODE: A971007 2007-02-16 ¦ 2004-04-30 A621 WRITTEN REQUEST FOR APPLICATION EXAMINATION + JAPANESE INTERMEDIATE CODE: A621 2004-04-28 | Surface treatment is applied to particles containing an ultraviolet ray-absorbing inorganic matter and having a mean particle dia. of 0.1 μm, using a metal-containing polymer. The metal-containing polymer uses an element consisting mainly of carbon as its principal chain. The principal chain consists of a polymer having at least one bonded bonding chain having a gp. of formula M-Xn (I); where M = an m-valence metal atom; n = 1 to m-1; X = a hydrogen atom, halogen atom, or OR1; R1 = a hydrogen atom, opt. mono-substd. alkyl gp., cycloalkyl gp., aryl gp., aralkyl gp., or acyl gp.Also claimed is that the ultraviolet ray-absorbing particles find their application in an ultraviolet ray-absorbing particles-containing composition containing the ultraviolet ray-absorbing particles and a resin component. The wt. of the ultraviolet ray-absorbing particles is 0.1-90 wt.% per the total wt. of the ultraviolet ray-absorbing particles and the resin compsn. An ultraviolet ray-absorbing film is formed by providing a coating obtd. from the ultraviolet ray-absorbing particles-containing composition on a base material film. | - | ADVANTAGE The ultraviolet ray-absorbing particles have depressed photocatalytic activity, and has superior dispersibility and transparency. The ultraviolet ray-absorbing particles-containing composition has superior dispersibility and dispersion stability to yield the coating having high weather resistance. The ultraviolet ray-absorbing film has high transparency, high weather resistance, and high flexibility.
JP11109614A | 1999-04-23 | Light-sensitive solution for forming coloured filters comprise a resin, a pigment, a monomer having at least one photopolymerisable unsaturated bond in the molecule, and trihalomethyl-s-triazine as a photopolymerisation initiator | PHOTOSENSITIVE SOLUTION FOR FORMING COLOR IMAGE, PRODUCTION OF COLOR FILTER USING SAME AND COLOR FILTER ¦ The manufacturing method of the sensitizing solution for coloring image formation, and a color filter using the same, and a color filter | HITACHI CHEM CO LTD | SASAKI SHIYOUICHI ¦ KOBAYASHI YUJI ¦ SONOBE HIROYUKI ¦ UCHIDA TAKESHI ¦ MURAMATSU YUKIKO ¦ KIMURA YOICHI ¦ YAMAZAKI KOJI | Claimed light-sensitive solution for forming coloured image comprises: (a) a resin; (b) a pigment; (c) a monomer having at least one photopolymerisable unsaturated bond in the molecule; and (d) a photopolymerisation initiator, in which the photopolymerisation initiator is a trihalomethyl-s-triazine having the structure of formula (IV); where R6, R7, R8 = H, OH, alkyl, alkoxy, aryl.Also claimed is the method for manufacturing colour filter having image elements with different colours, which comprises: (1) coating the light-sensitive solution for a specified colour on a board followed by drying to form the layer; (2) imagewise-exposing the layer to the activating light to harden the exposed area; (3) developing the layer to remove unexposed area to form image elements; and (4) repeating the process (1) to (3) using the light-sensitive solution for different coloration to compose mosaic filters consisting of image elements with plural of colours.Further claimed is the colour filter manufactured according to the process specified above.Preferable resin binder is vinyl benzene/maleic acid copolymer having acid value of 20 - 300 mg-KOH/g and wt.-average mol. wt. of 1500 - 200,000. Preferably, the photopolymerisation initiator of the formula (IV) is used in combination with bis(2-o-chlorophenyl-4,5-diphenyl-imidazol-1-yl) and/or 1-phenyl-2-dimethylamino-2-(4-morphlinobenzoyl)-n-butane. USEThe colour filter is used for liquid crystal display devices, colour separation devices, colour imaging sensors, etc. ADVANTAGEThe photopolymerisation initiator of trihalomethyl-s-triazine type provides the mosaic filter with good resolution. | PROBLEM TO BE SOLVED: To obtain a photosensitive soln. for forming a color image having high sensitivity and excellent in resolution and to produce a color filter using the photosensitive soln. SOLUTION: The photosensitive soln. for forming a color image contains a resin, a pigment, a monomer contg. one or more photopolymerizable unsatd. bonds in the molecule and a photopolymn. initiator contg. a trihalomethyl-s- triazine photopolymn. initiator represented by the formula (where R<6> -R<8> are each H, hydroxyl, alkyl, alkoxy or aryl). PROBLEM TO BE SOLVED: To obtain a photosensitive soln. for forming a color image having high sensitivity and excellent in resolution and to produce a color filter using the photosensitive soln. SOLUTION: The photosensitive soln. for forming a color image contains a resin, a pigment, a monomer contg. one or more photopolymerizable unsatd. bonds in the molecule and a photopolymn. initiator contg. a trihalomethyl-s- triazine photopolymn. initiator represented by the formula (where R 6-R8 are each H, hydroxyl, alkyl, alkoxy or aryl). COPYRIGHT: (C)1999,JPO&Japio SUBJECT of the Invention It is highly sensitive and the color filter obtained by the method of manufacturing a color filter using the sensitizing solution for coloring image formation excellent in resolution and this sensitizing solution for coloring image formation and this method is provided. PROBLEM to be solved (a) Sensitizing solution for coloring image formation formed by containing monomer and (d) photoinitiator which contain resin, (b) pigment, and (c) photopolymerizable unsaturated bond in [ one or more ] molecule¦numerator WHEREIN: (d) The sensitizing solution for coloring image formation in which a photoinitiator contains the trihalomethyl S-triazine series photoinitiator represented by the following general formula (IV). [FORMULA 1] [MAT_IMAGE 000002] (In formula, R 6, R7 and R8 respectively independently show a hydrogen atom, a hydroxyl group, an alkyl group, an alkoxy group, or an aryl group.) | JP1997267560A | 1997-09-30 | JP11109614A | JP11109614A | 1. (a) Sensitizing solution for coloring image formation formed by containing monomer and (d) photoinitiator which contain resin, (b) pigment, and (c) photopolymerizable unsaturated bond in [ one or more ] molecule¦numerator WHEREIN: (d) The sensitizing solution for coloring image formation characterized by a photoinitiator containing the trihalomethyl S-triazine series photoinitiator represented by the following general formula (IV). [FORMULA 1] [MAT_IMAGE 000003] (In formula, R 6, R7 and R8 respectively independently show a hydrogen atom, a hydroxyl group, an alkyl group, an alkoxy group, or an aryl group.) 2. (a) Resin with acid values 20-300 and weight average molecular weights 1,500-200,000, It consists of repeating unit (III) represented by repeating unit (I) represented by the following general formula (I), repeating unit (II) represented by the following general formula (II), and the following general formula (III), and is the molar ratio of repeating unit (I) and the sum total of repeating unit (II) and (III), (I) / {(II)+(III)} is resin which is 1-5, The sensitizing solution for coloring image formation of Claim 1. [FORMULA 2] [MAT_IMAGE 000004] (In said formula, R 1 represents a hydrogen atom or a methyl group, R 2 represents a hydrogen atom, a hydroxyl group, a C1-C12 alkyl group, or an alkoxy group, R 3, R4 and R5 represent group which respectively independently has a C1-C12 alkyl group or photopolymerizable unsaturated bond, However, at least one is group which has a photopolymerizable unsaturated bond among R 3, R4 and R5.) 3. (d) Photoinitiator contains compound represented by compound, following Structural formula (V), and/or Structural formula (VI) which are represented by general formula (IV), The sensitizing solution for coloring image formation of Claim 1 or 2. [FORMULA 3] [MAT_IMAGE 000005] 4. The compound represented by Structural formula (IV) contains ten to 90weight% with respect to the total amount of the (d) photoinitiator, The weight ratio of the compound represented by general formula (IV) and the compound represented by Structural formula (V) is 1/10&lt;=(IV)/(V)&lt;=10/1, The sensitizing solution for coloring image formation of Claim 3. 5. The sensitizing solution for coloring image formation of Claim 1, 2, 3 or 4 is apply¦coated on a board¦substrate, Subsequently, it dries and a film¦membrane is formed, Actinic light is irradiated to image state with respect to a film¦membrane, and an exposure part is photocured, A pixel is formed by removing an unexposed part by image development, The process of consisting of this is performed repeatedly using several sensitizing solutions for coloring image formation of a different color. The manufacturing method of the color filter which has a pixel of the color of different some characterized by the above-mentioned. 6. The manufacturing method of Claim 5 which manufactures the color filter which has a red pixel, a green pixel, a blue pixel, and a black pixel using red, green, blue and the black sensitizing solution for coloring image formation respectively. 7. The color filter manufactured by the manufacturing method of Claim 5 or 6. | G03F0007004 ¦ C08F029100 ¦ G02B000520 ¦ G03F0007027 ¦ G03F0007029 | 2008-04-02 A02 DECISION OF REFUSAL - JAPANESE INTERMEDIATE CODE: A02 2008-04-01 ¦ 2007-01-24 A131 NOTIFICATION OF REASONS FOR REFUSAL - JAPANESE INTERMEDIATE CODE: A131 2007-01-23 ¦ 2007-01-12 A977 REPORT ON RETRIEVAL JAPANESE INTERMEDIATE CODE: A971007 2007-01-12 ¦ 2004-08-26 A621 WRITTEN REQUEST FOR APPLICATION EXAMINATION + JAPANESE INTERMEDIATE CODE: A621 2004-08-25 | Claimed light-sensitive solution for forming coloured image comprises: (a) a resin; (b) a pigment; (c) a monomer having at least one photopolymerisable unsaturated bond in the molecule; and (d) a photopolymerisation initiator, in which the photopolymerisation initiator is a trihalomethyl-s-triazine having the structure of formula (IV); where R6, R7, R8 = H, OH, alkyl, alkoxy, aryl.Also claimed is the method for manufacturing colour filter having image elements with different colours, which comprises: (1) coating the light-sensitive solution for a specified colour on a board followed by drying to form the layer; (2) imagewise-exposing the layer to the activating light to harden the exposed area; (3) developing the layer to remove unexposed area to form image elements; and (4) repeating the process (1) to (3) using the light-sensitive solution for different coloration to compose mosaic filters consisting of image elements with plural of colours.Further claimed is the colour filter manufactured according to the process specified above.Preferable resin binder is vinyl benzene/maleic acid copolymer having acid value of 20 - 300 mg-KOH/g and wt.-average mol. wt. of 1500 - 200,000. Preferably, the photopolymerisation initiator of the formula (IV) is used in combination with bis(2-o-chlorophenyl-4,5-diphenyl-imidazol-1-yl) and/or 1-phenyl-2-dimethylamino-2-(4-morphlinobenzoyl)-n-butane. | USE The colour filter is used for liquid crystal display devices, colour separation devices, colour imaging sensors, etc. | ADVANTAGE The photopolymerisation initiator of trihalomethyl-s-triazine type provides the mosaic filter with good resolution.
JP11092532A | 1999-04-06 | Manufacture of vinyl chloride graft resin useful for piping involves graft copolymerising vinyl chloride monomer with prepared acrylic latex, comprising polyfunctional monomer mixture | PREPARATION OF VINYL CHLORIDE-BASED GRAFT RESIN ¦ The manufacturing method of vinyl chloride-type graft¦grafting resin | SEKISUI CHEM CO LTD | OOMURA TAKAHIRO ¦ HATAYAMA HIROYUKI ¦ SUENAGA YOSHINOBU | NOVELTY - A vinyl chloride graft copolymer is obtained by polymerising a vinyl chloride monomer with an acrylic copolymer latex of specific pH.DETAILED DESCRIPTION - An acrylic copolymer latex (A) of pH 3.1-9 is prepared by polymerising 100 parts wt. monomer mixture containing 51-100 wt.% (meth)acrylate, having glass transition temperature (Tg) of ⊖140 - ⊕30° C, and 0-49 wt.% radical-polymerising monomer with 0.1-30 pts.wt. of polyfunctional monomer, whilst adjusting water alkalinity to pH 8-12.Graft polymerisation is carried using 99-70 wt.% acrylic copolymer latex (A) and 1-30 wt.% vinyl chloride monomer. USEGraft copolymer useful for piping and as building material e.g. for window frame or barrier wall of shaped cross-section. ADVANTAGEThe graft resin has excellent shock resistance, high tensile strength and good mouldability. Forming process can be performed with sufficient fluidity. | PROBLEM TO BE SOLVED: To provide a process for preparing a vinyl chloride-based resin which has an extremely scale formation. SOLUTION: An acrylic copolymer latex (C) having a pH of 3.1-9 is obtained by copolymerizing (A) 100 pts.wt. mixed monomer of (a-l) 51-100 wt.% (meth) acrylate whose homopolymer has a glass transition temperature of -140-30°C and (a-2) 0-49 wt.% radically polymerizable monomer copolymerizable with said (meth) acrylate monomer (a-1) with (B) 0.1-30 pts.wt. polyfunctional monomer in an alkaline aqueous medium whose pH at the initiation of polymerization is adjusted to 8-12. On to 1-30 wt.% acrylic copolymer latex (C) thus obtained, (D) 99-70 wt.% vinyl chloride-based monomer are graft polymerized to obtain a vinyl chloride-based graft resin. COPYRIGHT: (C)1999,JPO&Japio SUBJECT of the Invention The manufacturing method of vinyl chloride-type graft¦grafting resin with very few generation amounts of a scale is provided. PROBLEM to be solved 51 to 100 weight% of (meth)acrylates (a-1) whose glass transition temperature of a homopolymer is -140-30 degreeC, 100 weight part of mixed monomers (A) with 0 to 49 weight% of radically polymerizable monomers (a-2) in which the said (meth)acrylate (a-1) and copolymerization are possible, And when pH at the time of polymerization start copolymerizes 0.1-30 weight part of multifunctional monomers (B) in the alkaline water medium adjusted to 8-12, To 1 to 30 weight% of acrylic type copolymer latex (C) from which pH was acquired by the process (1) of obtaining acrylic type copolymer latex (C) of 3.1-9, and the said process (1), The manufacturing method of vinyl chloride-type graft¦grafting resin which consists of a process (2) of graft-copolymerizing 99 to 70 weight% of vinyl chloride-type monomers (D). PROBLEM TO BE SOLVED: To provide a process for preparing a vinyl chloride-based resin which has an extremely scale formation. SOLUTION: An acrylic copolymer latex (C) having a pH of 3.1-9 is obtained by copolymerizing (A) 100 pts.wt. mixed monomer of (a-l) 51-100 wt.% (meth) acrylate whose homopolymer has a glass transition temperature of -140-30 deg.C and (a-2) 0-49 wt.% radically polymerizable monomer copolymerizable with said (meth) acrylate monomer (a-1) with (B) 0.1-30 pts.wt. polyfunctional monomer in an alkaline aqueous medium whose pH at the initiation of polymerization is adjusted to 8-12. On to 1-30 wt.% acrylic copolymer latex (C) thus obtained, (D) 99-70 wt.% vinyl chloride-based monomer are graft polymerized to obtain a vinyl chloride-based graft resin. | JP1997256919A | 1997-09-22 | JP11092532A | JP11092532A | 51 to 100 weight% of (meth)acrylates (a-1) whose glass transition temperature of a homopolymer is -140-30 degreeC, 100 weight part of mixed monomers (A) with 0 to 49 weight% of radically polymerizable monomers (a-2) in which the said (meth)acrylate (a-1) and a copolymerization are possible, And when pH at the time of polymerization start copolymerizes 0.1-30 weight part of multifunctional monomers (B) in the alkaline water medium adjusted to 8-12, To 1 to 30 weight% of acrylic type copolymer latex (C) from which pH was acquired by the process (1) of obtaining acrylic type copolymer latex (C) of 3.1-9, and the said process (1), It consists of a process (2) of graft-copolymerizing 99 to 70 weight% of vinyl chloride-type monomers (D). The manufacturing method of vinyl chloride-type graft¦grafting resin characterized by the above-mentioned. 2. In the process (1) of obtaining acrylic type copolymer latex (C), when adjusting pH at the time of the polymerization start in alkaline water medium to 8-12, sodium hydroxide and/or potassium hydroxide are added. The manufacturing method of vinyl chloride-type graft¦grafting resin of Claim 1 characterized by the above-mentioned. | C08F000244 ¦ C08F026506 | - | NOVELTY - A vinyl chloride graft copolymer is obtained by polymerising a vinyl chloride monomer with an acrylic copolymer latex of specific pH.DETAILED DESCRIPTION - An acrylic copolymer latex (A) of pH 3.1-9 is prepared by polymerising 100 parts wt. monomer mixture containing 51-100 wt.% (meth)acrylate, having glass transition temperature (Tg) of ⊖140 - ⊕30° C, and 0-49 wt.% radical-polymerising monomer with 0.1-30 pts.wt. of polyfunctional monomer, whilst adjusting water alkalinity to pH 8-12.Graft polymerisation is carried using 99-70 wt.% acrylic copolymer latex (A) and 1-30 wt.% vinyl chloride monomer. | USE Graft copolymer useful for piping and as building material e.g. for window frame or barrier wall of shaped cross-section. | ADVANTAGE The graft resin has excellent shock resistance, high tensile strength and good mouldability. Forming process can be performed with sufficient fluidity.
JP11061017A | 1999-03-05 | Water-based inks for ink jet recording comprising water-based dispersion of vinyl polymer and hydrophobic dye | AQUEOUS INK FOR INK JET RECORDING | KAO CORP | TSUTSUMI TAKEHIRO ¦ AZUMA AKISHI ¦ SAWADA MICHITAKA | A water-based ink with an adjusted viscosity at 20°C of 0.5-5 cps and an adjusted surface tension of 20-60 dyne/cm contains a water-based dispersion of a vinyl polymer obtd. by copolymerising at least one of silicone macromonomers of formula XYnSiR3-mZm (I) and acrylamido and methacrylamido monomers excluding ones bearing a salt-forming gp., a polymerisable unsatd monomer bearing a salt-forming gp. and a monomer copolymerisable with these monomers in the presence of a radical polymerisation initiator and a hydrophobic dye included in the particle in the dispersion. X = polymerisable unsatd. gp.; Y = divalent bonding gp.; R = H, lower alkyl, aryl or alkoxy; Z = monovalent siloxane polymer portion with a Mn of at least about 500; n=0 or 1; and m=1-3. ADVANTAGEThe water-based inks have good storage stability and can give printed matter with improved density, improved fixing properties to the material to be printed and improved water resistance with little burning adhesion to printer heads. | PROBLEM TO BE SOLVED: To obtain an ink with excellent water resistance by compounding an aqueous dispersion of a vinyl polymer obtained by copolymerization of a silicone macromer, etc., with a hydrophobic dye encapsulated in a dispersed particle and adjusting the viscosity and the surface tension each within a specific range. SOLUTION: There is provided an aqueous recording ink comprising an aqueous dispersion of a vinyl polymer with a hydrophobic dye encapsulated therein and having its viscosity and surface tension at 20°C adjusted to 0.5-5 cp and 20-60 dyne/cm, respectively. The vinyl polymer is a compound with a wt. average mol.wt. of 3,000-50,000 represented by formula I, for example, and is obtained by copolymerizing a silicone macromer represented by formula II with an acrylamide- or methacrylamide-type monomer, a polymerizable unsaturated monomer having a salt-forming group such as vinylpyridine and another copolymerizable monomer such as methyl methacrylate in the presence of a radical polymerization initiator. In the formulae, X represents a polymerizable unsaturated group; Y represents a divalent linking group; R represents H, a lower alkyl group or the like; Z represents a monovalent siloxane polymer moiety; n represents 0 or 1; and m represents an integer of 1-3. COPYRIGHT: (C)1999,JPO&Japio SUBJECT of the Invention In an inkjet recording system, it has an important appropriate ink physical property, Sufficient printing density of printed matter is expressed, Provision of the aqueous ink for inkjet recording to which storage stability is favorable and the burning to a printer head hardly occurs. PROBLEM to be solved 1 type, or 2 or more types chosen from the group which consists of a specific silicone macromer and acrylamide, or the methacrylamide type-monomer (however, what has a salt-forming group remove¦excludes), and the polymerizable unsaturated monomer which has a salt-forming group, The aqueous dispersion of the vinyl polymer obtained by making presence of a radical polymerization initiator copolymerize these monomers and the monomer which can be copolymerized is contained, Aqueous ink for inkjet recording which hydrophobic dye is enclosed in this dispersion particle¦grain, and is adjusted to the viscosity of 0.5-5 cps in 20 degreeC, and the surface tension of 20-60 dyne/cm. PROBLEM TO BE SOLVED: To obtain an ink with excellent water resistance by compounding an aqueous dispersion of a vinyl polymer obtained by copolymerization of a silicone macromer, etc., with a hydrophobic dye encapsulated in a dispersed particle and adjusting the viscosity and the surface tension each within a specific range. SOLUTION: There is provided an aqueous recording ink comprising an aqueous dispersion of a vinyl polymer with a hydrophobic dye encapsulated therein and having its viscosity and surface tension at 20 deg.C adjusted to 0.5-5 cp and 20-60 dyne/cm, respectively. The vinyl polymer is a compound with a wt. average mol.wt. of 3,000-50,000 represented by formula I, for example, and is obtained by copolymerizing a silicone macromer represented by formula II with an acrylamide- or methacrylamide-type monomer, a polymerizable unsaturated monomer having a salt-forming group such as vinylpyridine and another copolymerizable monomer such as methyl methacrylate in the presence of a radical polymerization initiator. In the formulae, X represents a polymerizable unsaturated group; Y represents a divalent linking group; R represents H, a lower alkyl group or the like; Z represents a monovalent siloxane polymer moiety; n represents 0 or 1; and m represents an integer of 1-3. | JP1997221337A | 1997-08-18 | JP11061017A | JP11061017A | 1 type, or 2 or more types chosen from the group which consists of the silicone macromer represented by following formula (1) and acrylamide, or a methacrylamide type-monomer (however, what has a salt-forming group remove¦excludes), and the polymerizable unsaturated monomer which has a salt-forming group, The aqueous dispersion of the vinyl polymer obtained by making presence of a radical polymerization initiator copolymerize these monomers and the monomer which can be copolymerized is contained, Hydrophobic dye is enclosed in this dispersion particle¦grain, and it adjusts to the viscosity of 0.5-5 cps in 20 degreeC, and the surface tension of 20-60 dyne/cm, Aqueous ink for inkjet recording characterized by the above-mentioned. X(Y) nSi(R)3-m (Z)m (1) (In Formula, X: The unsaturated group which can superpose¦polymerize is shown. Y: A bivalent bonding group is shown. R: A hydrogen atom, a lower alkyl group, an aryl group, or an alkoxy group may be shown, and several R may be same or different. Z: The monovalent¦monohydric siloxane polymer part which has about 500 number average molecular weight at least is shown. n:0 or 1 is shown. The integer of m:1-3 is shown. 2. Aqueous ink for inkjet recording of Claim 1 in which the specific heat 0.6 - 1.0 cal/gk, and heat conductivity have 1-30*10-4cal/cm*s*k, and a thermal expansion coefficient has the physical property of 2-10*10-4k-1. | B41M000500 ¦ C08F029006 ¦ C09D001100 ¦ C09D0011326 ¦ C09D0011328 ¦ C09D001138 ¦ C09D015500 | - | A water-based ink with an adjusted viscosity at 20°C of 0.5-5 cps and an adjusted surface tension of 20-60 dyne/cm contains a water-based dispersion of a vinyl polymer obtd. by copolymerising at least one of silicone macromonomers of formula XYnSiR3-mZm (I) and acrylamido and methacrylamido monomers excluding ones bearing a salt-forming gp., a polymerisable unsatd monomer bearing a salt-forming gp. and a monomer copolymerisable with these monomers in the presence of a radical polymerisation initiator and a hydrophobic dye included in the particle in the dispersion. X = polymerisable unsatd. gp.; Y = divalent bonding gp.; R = H, lower alkyl, aryl or alkoxy; Z = monovalent siloxane polymer portion with a Mn of at least about 500; n=0 or 1; and m=1-3. | - | ADVANTAGE The water-based inks have good storage stability and can give printed matter with improved density, improved fixing properties to the material to be printed and improved water resistance with little burning adhesion to printer heads.
JP11060884A | 1999-03-05 | Resin composition for parts of rain gutter containing vinyl chloride resin graft copolymerised with acrylic copolymer, stabiliser and lubricant | RESIN COMPOSITION FOR RAIN WATER GUTTER PART ¦ The resin composition for gutter components | SEKISUI CHEM CO LTD | FUJII NORIKI ¦ OOMURA TAKAHIRO ¦ HATAYAMA HIROYUKI | A resin compsn. for parts of rain gutter comprises 100 pts.wt. vinyl chloride resin, 0.2-5 pts.wt. stabilizer and 0.3-5 pts.wt. lubricating agent. The vinyl chloride resin has an av. degree of polymerization of 400-800 and is produced by graft polymerizing 4-10 wt.% an acrylic copolymer obtained by polymerizing 100 pts.wt. of a mixture comprising 80-100 wt.% an alkyl (meth)acrylate monomer (a) the single polymer of which has a glass transition temp. of minus 140 - minus 20 deg C and 0-20 wt.% an alkyl(meth)acrylate monomer (b) the single polymer of which has a glass transition temp. of minus 20 - plus 150 deg C and 0.1-10 pts.wt. a polyfunctional monomer (c) with 96-90 wt.% vinyl chloride monomer. USEThe resin compsn. is suitably used for mfg. parts for rain gutter. ADVANTAGEThe rain gutter parts made of the resin compsn. exhibit excellent impact resistance, mechanical strength, weatherability and heat resistance well balanced. | PROBLEM TO BE SOLVED: To provide a resin compsn. for a rain water gutter part which possesses excellent impact resistance, heat resistance, mechanical strength, and weather resistance. SOLUTION: This resin compsn. for a rain water gutter part comprises: 100 pts.wt. vinyl chloride resin, 0.2 to 5 pts.wt. stabilizer, and 0.3 to 5 pts.wt. lubricant, wherein the vinyl chloride resin is obtd. by graft-copolymerizing 96 to 90 wt.% vinyl chloride monomer onto 4 to 10 wt.% acrylic copolymer obtd. by copolymerizing a monomer mixture comprising 100 pts.wt. mixture of 80 to 100 wt.% alkyl (meth)acrylate monomer, with the glass transition temp. of a homopolymer thereof being -140 to -20°C, with 0 to 20 wt.% monomer, with the glass transition temp. of a homopolymer thereof being -20 to 150°C, and 0.1 to 10 pts.wt. polyfunctional monomer. The average degree of polymn. of the vinyl chloride resin is 400 to 800. COPYRIGHT: (C)1999,JPO&Japio SUBJECT of the Invention The resin composition for gutter components excellent in impact resistance, heat resistance, mechanical strength, and a weather resistance is provided. PROBLEM to be solved It is a resin composition for gutter components which consists of 100 weight part of vinyl chloride-type resin, 0.2-5 weight part of stabilizers, and 0.3-5 weight part of lubricating agents, Comprising: 80 to 100 weight% of alkyl (meth)acrylate monomers whose glass transition temperature of a homopolymer of the said vinyl chloride-type resin is -140--20 degreeC, 100 weight part of mixtures with 0 to 20 weight% of monomers whose glass transition temperature of a homopolymer is -20-150 degreeC, And it is a thing obtained by graft-copolymerizing 96 to 90 weight% of vinyl chloride monomers with respect to 4 to 10 weight% of acrylic type copolymers obtained by copolymerizing the monomer mixture which consists of 0.1-10 weight part of multifunctional monomers, The resin composition for gutter components whose average degree of polymerization is a thing of 400-800. | JP1997229319A | 1997-08-26 | JP11060884A | JP11060884A | 1. It is a resin composition for gutter components which consists of 100 weight part of vinyl chloride-type resin, 0.2-5 weight part of stabilizers, and 0.3-5 weight part of lubricating agents, Comprising: 80 to 100 weight% of alkyl (meth)acrylate monomers (a) whose glass transition temperature of a homopolymer of the said vinyl chloride-type resin is -140--20 degreeC, 100 weight part of mixtures with 0 to 20 weight% of monomers (b) whose glass transition temperature of a homopolymer is -20-150 degreeC, And it is a thing obtained by graft-copolymerizing 96 to 90 weight% of vinyl chloride monomers with respect to 4 to 10 weight% of acrylic type copolymers obtained by copolymerizing the monomer mixture which consists of 0.1-10 weight part of multifunctional monomers (c), An average degree of polymerization is a thing of 400-800. The resin composition for gutter components characterized by the above-mentioned. | E04D0013064 ¦ C08K000500 ¦ C08K000510 ¦ C08K000556 ¦ C08L005106 | - | A resin compsn. for parts of rain gutter comprises 100 pts.wt. vinyl chloride resin, 0.2-5 pts.wt. stabilizer and 0.3-5 pts.wt. lubricating agent. The vinyl chloride resin has an av. degree of polymerization of 400-800 and is produced by graft polymerizing 4-10 wt.% an acrylic copolymer obtained by polymerizing 100 pts.wt. of a mixture comprising 80-100 wt.% an alkyl (meth)acrylate monomer (a) the single polymer of which has a glass transition temp. of minus 140 - minus 20 deg C and 0-20 wt.% an alkyl(meth)acrylate monomer (b) the single polymer of which has a glass transition temp. of minus 20 - plus 150 deg C and 0.1-10 pts.wt. a polyfunctional monomer (c) with 96-90 wt.% vinyl chloride monomer. | USE The resin compsn. is suitably used for mfg. parts for rain gutter. | ADVANTAGE The rain gutter parts made of the resin compsn. exhibit excellent impact resistance, mechanical strength, weatherability and heat resistance well balanced.
JP11015147A | 1999-01-22 | Colour image-forming material for colour filter containing polymer having maleimide backbone, photoinitiator, ethylenic unsaturated bond containing compound and colouring agent | PRODUCTION OF COLOR IMAGE FORMING MATERIAL PHOTOSENSITIVE ELEMENT AND COLOR FILTER ¦ A coloring image forming material, a photosensitive element, and the manufacturing method of a color filter | HITACHI CHEM CO LTD | SATO TSUTOMU ¦ TAKANE NOBUAKI | A colour image-forming material contains (A) polymer having maleimide backbone, (B) photoinitiator, (C) at least one ethylenic unsatd. bond-having cpd. and (D) a colouring agent. Also claimed is a photosensitive element which is prepared by laminating a strippable cover film on the layer of the colour image-forming material defined above. Also claimed is preparation of a colour filter which comprises forming a film of the colour image-forming material defined above on a base plate, imagewise irradiating the film with an active rays, photo-setting the exposed portion, developing and repeating these processes for different plural colour image-forming material. USEThe photosensitive element and the colour filter is useful for display for liquid crystals for TV, a computer and video monitor, image scanner, etc. ADVANTAGEThe colour filter has improved thermoresistance and only slightly changes in the chromaticity and thickness of the film. | PROBLEM TO BE SOLVED: To obtain a stable color image forming material having a uniformly dispersed pigment without coloring process and prolonged in service life by incorporating a polymer having a lameimide group in the skeleton in a photosensitive composition. SOLUTION: The color image forming material contains the polymer having the maleimide group in the skeleton, a photoinitiator, a compound having at least one ethylenic unsaturated bond and a coloring agent. The color image forming material can be used as a negative color image formed material. And a photosensitive element is obtained by forming a layer of the color image forming material on a supporting body. A strippable cover film can be laminated on the layer of the color image forming material. The color image forming material has high sensitivity, high resolution and alkali development, and is further improved in heat resistance and small in the change of the chromaticity and the film thickness of a color filter even in the case of being stored at >=200 deg.C to <=300 deg.C. PROBLEM TO BE SOLVED: To obtain a stable color image forming material having a uniformly dispersed pigment without coloring process and prolonged in service life by incorporating a polymer having a lameimide group in the skeleton in a photosensitive composition. SOLUTION: The color image forming material contains the polymer having the maleimide group in the skeleton, a photoinitiator, a compound having at least one ethylenic unsaturated bond and a coloring agent. The color image forming material can be used as a negative color image formed material. And a photosensitive element is obtained by forming a layer of the color image forming material on a supporting body. A strippable cover film can be laminated on the layer of the color image forming material. The color image forming material has high sensitivity, high resolution and alkali development, and is further improved in heat resistance and small in the change of the chromaticity and the film thickness of a color filter even in the case of being stored at ≥200°C to ≤300°C. COPYRIGHT: (C)1999,JPO&Japio SUBJECT of the Invention Heat resistance improves and a coloring image forming material with few fluctuation¦variations of chromaticity of a color filter or a film thickness is provided. PROBLEM to be solved When it forms in a board¦substrate as a film¦membrane by making a photosensitive composition contain the polymer which has maleimide group in frame¦skeleton as a coloring image forming material, Even if preserve¦saved for a fixed time at the temperature of 240 -300 degreeC, stability of a film thickness or chromaticity improves. | JP1997165769A | 1997-06-23 | JP11015147A | JP11015147A | 1. (A) The polymer and (B) photoinitiator which have maleimide group in frame¦skeleton, the compound which has an ethylenically unsaturated bond of at least one (C), the coloring image forming material containing the (D) coloring agent. 2. The negative coloring image forming material containing the composition of Claim 1. 3. The photosensitive element which formed the layer of the coloring image forming material of Claim 1 or 2 in the support body. 4. The photosensitive element of Claim 3 which laminated¦stacked the cover film which can peel on the layer of a coloring image forming material. 5. The coloring image forming material of Claim 1 or 2 or the photosensitive element of Claim 3 or 4 is used, A coloring image forming material is formed as a film¦membrane on a board¦substrate, Actinic light is irradiated to image state, An exposure part is photocured, The process of removing an unexposed part by image development is performed repeatedly about the coloring image forming material of several different colors, A pixel is formed. The manufacturing method of the color filter characterized by the above-mentioned. | G03F0007004 ¦ C08L003500 ¦ G02B000520 ¦ G03F0007027 ¦ G03F0007028 ¦ G03F0007033 ¦ G03F0007038 | - | A colour image-forming material contains (A) polymer having maleimide backbone, (B) photoinitiator, (C) at least one ethylenic unsatd. bond-having cpd. and (D) a colouring agent. Also claimed is a photosensitive element which is prepared by laminating a strippable cover film on the layer of the colour image-forming material defined above. Also claimed is preparation of a colour filter which comprises forming a film of the colour image-forming material defined above on a base plate, imagewise irradiating the film with an active rays, photo-setting the exposed portion, developing and repeating these processes for different plural colour image-forming material. | USE The photosensitive element and the colour filter is useful for display for liquid crystals for TV, a computer and video monitor, image scanner, etc. | ADVANTAGE The colour filter has improved thermoresistance and only slightly changes in the chromaticity and thickness of the film.
KR1630454B1 | 2016-06-14 | Composition for color filter, contains pigment, binder resin, and dispersing agent including copolymer having quaternary ammonium salt-containing repeating unit, amine-containing repeating unit and/or ester-containing repeating unit | COLORING COMPOSITION COLOR FILTER AND COLOR LIQUID CRYSTAL DISPLAY DEVICE ¦ 착색 조성물, 컬러 필터 및 컬러 액정 표시 소자 ¦ COLORING COMPOSITION, COLOR FILTER AND COLOR LIQUID CRYSTAL DISPLAY DEVICE ¦ COLORING COMPOSITION WHICH IS USED IN FORMING COLORED LAYER USEFUL IN COLOR FILTER SUCH AS COLOR CAMERA TUBE ELEMENT, ORGANIC ELECTROLUMINESCENT DISPLAY DEVICE, ELECTRONIC PAPER ¦ The coloring composite, and the color filter and color liquid crystal display device. | JSR CORPORATION,JP | RYUU, Kyouichirou ¦ YANAGI, Takanori ¦ KAMII, Hideyuki ¦ TAKAMI, Tomohiro ¦ NUMATA, Jun | A coloring composition contains pigment, dispersing agent (A), binder resin and multifunctional monomer. The dispersing agent (A) contains copolymer (a) having quaternary ammonium salt-containing repeating unit (I), amine-containing repeating unit (II) and/or ester-containing repeating unit (III). A coloring composition contains pigment, dispersing agent (A), binder resin and multifunctional monomer. The dispersing agent (A) contains copolymer (a) having quaternary ammonium salt-containing repeating unit of formula: -(CH 2 -C(-R 4 )(-X-N + (-R 1 )(-R 2 )(-R 3 )Y - ))- (I), amine-containing repeating unit of formula: -(CH 2 -C(-R 7 )(-Z-N(-R 5 )(-R 6 )))- (II) and/or ester-containing repeating unit of formula: -(CH 2 -C(-R 9 )(-COO-R 8 ))- (III).R 1 ,R 3 ,R 5 R 6H or optionally substituted hydrocarbyl;or R 1 +R 3 and R 5 +R 6ring;R 4 ,R 7 ,R 9H or methyl;X,Zdivalent coupling group;Y -counter anion;andR 8cyclic alkyl, aryl or aralkyl (all optionally substituted).An INDEPENDENT CLAIM is included for colorant dispersion solution, which contains dispersing agent (A), pigment and solvent. Composition is used for color filter for liquid crystal display device (both claimed), camera, sensor organic electroluminescent display device and electronic paper. The composition has excellent storage stability, and provides color filter with high contrast. Preferred Component: The pigment includes melamine derivative of formula (IV) and 7,15-dihydroxy-10,12-dioxa-2,3,6,8,14,16-hexaaza-11-nickelatricyclo[11.4.0.0 4,9 ]heptadeca-1(13),2,4(9),6,15-pentaene-5,17-dione.R a ,R cH, hydroxy or optionally substituted 1-4C alkyl.The pigment is C.I pigment red 177, C.I pigment red 254, C.I pigment green 7, C.I pigment green 36 and/or C.I pigment green 58.Preferred Composition: The coloring composition further contains photopolymerization initiator. The copolymer (a) further has ester-containing repeating unit of formula: -(CH 2 -C(-R 12 )(-COO-(R 10 O) n -R 11 ))-.R 10ethylene or propylene;R 111-5C alkyl;R 12R 4 ;andn1-20. | The present invention is to provide the coloring composite in which it can form the pixel in which the contrast ratio is high and the preserving stability is excellent. The coloring composite of the invention contains the block copolymer having a block, and B block which does not have the quaternary ammonium salt and amino group on the branched chain that have the quaternary ammonium salt and amino group to the branched chain as (B) dispersing agent (A) coloring agent, (B) dispersing agent, and (C) binder resin and (D) multifunctional monomer are contained. Keywords The coloring composite, coloring agent, dispersing agent, binder resin, multifunctional monomer. | JP2008282156A ¦ JP2009104719A ¦ JP2009186501A | 2008-10-31 ¦ 2009-04-23 ¦ 2009-08-11 | KR1630454B1 ¦ CN101726999A ¦ CN101726999B ¦ JP05446423B2 ¦ JP05540599B2 ¦ JP05660183B2 ¦ JP2010134419A ¦ JP2010256509A ¦ JP2014058672A ¦ KR2010048874A ¦ TW201027243A ¦ TWI477897B | KR2010048874A ¦ CN101726999A ¦ JP2010134419A ¦ JP2010256509A ¦ TW201027243A ¦ JP05446423B2 ¦ JP2014058672A ¦ JP05540599B2 ¦ CN101726999B ¦ JP05660183B2 ¦ TWI477897B ¦ KR1630454B1 | 1. (A) The radiation sensitive composition for the chromatic layer formation which is the radiation sensitive composition for the chromatic layer formation containing the coloring agent, (B) dispersing agent, (C) binder resin, (D) multifunctional monomer, (E) photopolymerization initiator and (F) solvent; and contains the copolymer having the recurring unit, indicated as the following chemical formula 1 as (B) dispersing agent the recurring unit represented by Formula 2 below, and the recurring unit represented by Formula 3 below and recurring unit represented by Formula 4 below. &lt; chemical formula 10 03e#. (in the chemical formula 1, the concatenated or the circular hydrocarbon group in which the R 1 to the R3 independently can have the hydrogen atom or the substituent is shown; it combines among the R1 to the R3 over 2 and the ring structure can be formed; the R4 shows the hydrogen atom or the methyl group; X shows the connecting group of 2; and the Y- shows the counter anion) &lt; chemical formula 2&gt;. (in the chemical formula 2, the concatenated or the circular hydrocarbon group in which the R 5 and R6 independently can have the hydrogen atom or the substituent is shown; the R5 and R6 combine and the ring structure can be formed; the R7 shows the hydrogen atom or the methyl group; and Z shows the connecting group of 2) &lt; chemical formula 3&gt;. (in the chemical formula 3, the aralkyl group having the aryl group of the carbon number 6 ~ 14 or the substituent having the alkyl group of the concatenated in which the R 8 can have the substituent of the carbon number 1 ~ 8, and the substituent of the carbon number 7 ~ 16 is shown; and the R9 shows the hydrogen atom or the methyl group) &lt; chemical formula 4&gt;. (in the chemical formula 4, the R 10 shows the ethylene group or the propylene group; the R11 shows the alkyl having carbon number 1 ~ 5; the R12 shows the hydrogen atom or the methyl group; and the n shows the integer of 1 ~ 20) 2. As for claim 1, the radiation sensitive composition for the chromatic layer formation which the copolymer does not have the recurring unit indicated as A block, having the recurring unit indicated as the chemical formula 1 and the recurring unit indicated as the chemical formula 2 and chemical formula 1 and the recurring unit indicated as the chemical formula 2; and is the block copolymer having B block having the recurring unit indicated as the chemical formula 3 and the recurring unit indicated as the chemical formula 4. Deletion. 4. As for claim 2, the radiation sensitive composition for the chromatic layer formation in which the mass ratio (A block / B block) between A block comprising the copolymer and B block are 25/75 ~ 55/45. 5. As for claim 1, the radiation sensitive composition for the chromatic layer formation in which the copolymer rate of the recurring unit indicated as the chemical formula 1 is 20 ~ 50 mass ％ among the whole repeat unit. 6. Claim 1, claim 2, and the radiation sensitive composition for the chromatic layer formation which as for any one of claim 4 and 5, is used for the fabrication of the color filter. 7. The color filter including claim 1, claim 2, and the chromatic layer formed using the radiation sensitive composition for the chromatic layer formation written in any one claim of claim 5 and claim 4 and is made. 8. The color liquid crystal display device equipped with the color filter written in claim 7. 9. The colorant dispersion solution which is the colorant dispersion solution containing the coloring agent, and the dispersing agent and solvent; and contains the copolymer having the recurring unit, indicated as the following chemical formula 1 as the dispersing agent the recurring unit represented by Formula 2 below, and the recurring unit represented by Formula 3 below and recurring unit represented by Formula 4 below. &lt; chemical formula 10 03e#. (in the chemical formula 1, the concatenated or the circular hydrocarbon group in which the R 1 to the R3 independently can have the hydrogen atom or the substituent is shown; it combines among the R1 to the R3 over 2 and the ring structure can be formed; the R4 shows the hydrogen atom or the methyl group; X shows the connecting group of 2; and the Y- shows the counter anion) &lt; chemical formula 2&gt;. (in the chemical formula 2, the concatenated or the circular hydrocarbon group in which the R 5 and R6 independently can have the hydrogen atom or the substituent is shown; the R5 and R6 combine and the ring structure can be formed; the R7 shows the hydrogen atom or the methyl group; and Z shows the connecting group of 2) &lt; chemical formula 3&gt;. (in the chemical formula 3, the aralkyl group having the aryl group of the carbon number 6 ~ 14 or the substituent having the alkyl group of the concatenated in which the R 8 can have the substituent of the carbon number 1 ~ 8, and the substituent of the carbon number 7 ~ 16 is shown; and the R9 shows the hydrogen atom or the methyl group) &lt; chemical formula 4&gt;. (in the chemical formula 4, the R 10 shows the ethylene group or the propylene group; the R11 shows the alkyl having carbon number 1 ~ 5; the R12 shows the hydrogen atom or the methyl group; and the n shows the integer of 1 ~ 20) 10. As for claim 9, the colorant dispersion solution which the copolymer does not have the recurring unit indicated as A block, having the recurring unit indicated as the chemical formula 1 and the recurring unit indicated as the chemical formula 2 and chemical formula 1 and the recurring unit indicated as the chemical formula 2; and is the block copolymer having B block having the recurring unit indicated as the chemical formula 3 and the recurring unit indicated as the chemical formula 4. Deletion. 12. As for claim 10, the colorant dispersion solution in which the mass ratio (A block / B block) between A block comprising the copolymer and B block are 25/75 ~ 55/45. 13. As for claim 9, the colorant dispersion solution in which the copolymer rate of the recurring unit indicated as the chemical formula 1 is 20 ~ 50 mass ％ among the whole repeat unit. 14. Claim 9, claim 10, and the colorant dispersion solution which as for any one of claim 12 and 13, is used for the fabrication of the color filter. 15. The radiation sensitive composition for the chromatic layer formation mixing the colorant dispersion solution, written in claim 9, claim 10, and any one claim of claim 13 and claim 12 and (C) binder resin, and (D) multifunctional monomer and (E) photopolymerization initiator and comprises. | C09B006720 ¦ C09B006746 ¦ C09D001700 ¦ G02B000520 | 2016-06-08 GRNT WRITTEN DECISION TO GRANT + ¦ 2015-11-20 E902 NOTIFICATION OF REASON FOR REFUSAL - | A coloring composition contains pigment, dispersing agent (A), binder resin and multifunctional monomer. The dispersing agent (A) contains copolymer (a) having quaternary ammonium salt-containing repeating unit (I), amine-containing repeating unit (II) and/or ester-containing repeating unit (III). | Composition is used for color filter for liquid crystal display device (both claimed), camera, sensor organic electroluminescent display device and electronic paper. | The composition has excellent storage stability, and provides color filter with high contrast.
KR1617573B1 | 2016-05-02 | Sealing material used for sealing solar cell element in solar cell module, comprises ethylene/alpha-olefin copolymer containing specified amount of fluorine element which is measured by combustion method and ion chromatography | SOLAR CELL SEALING MATERIAL AND SOLAR CELL MODULE ¦ 태양 전지 밀봉재 및 태양 전지 모듈 ¦ The solar cell sealing material and solar cell module. | MITSUI CHEMICALS INC.,JP ¦ Mitsui Chemicals Tohcello Inc.,JP | IKENAGA, Shigenobu ¦ TAKEUCHI, Fumito ¦ ITO, Tomoaki | A sealing material comprises ethylene/α -olefin copolymer. The amount of fluorine element contained in the ethylene/α -olefin copolymer is 30 ppm or less, as measured by combustion method and ion chromatography. An INDEPENDENT CLAIM is included for solar cell module (20), which has surface side transparent protection component (24), back surface side protection component (26), solar cell element (22), and sealing layer (28) which is obtained by crosslinking the sealing material and which seals the solar cell element between the surface side transparent protection component and the back surface side protection component. Sealing material is used for sealing solar cell element in solar cell module (claimed) for motor vehicle and roof of building. The sealing material has excellent insulation property. The deformation of the sealing material is prevented. The solar cell module formed using the sealing material has excellent external appearance, productivity, electric power generation efficiency and durability, and is economical. Preferred Composition: The sealing material further comprises organic peroxide having 1-minute half life temperature of 100-170° C, silane coupling agent and additive. The content of organic peroxide and silane coupling agent is 0.1-3 pts. wt. and 0.1-5 pts. wt. with respect to 100 pts. wt. ethylene/α -olefin copolymer. The additive is chosen from hindered phenol stabilizer, hindered amine light stabilizer, phosphorus stabilizer, ultraviolet absorber and crosslinking adjuvant.Preferred Composition: The amount of fluorine element contained in the ethylene/α -olefin copolymer is 3 ppm or less, as measured by combustion method and ion chromatography. The content of aluminum element in the ethylene/α -olefin copolymer is 20 ppm or less, as measured by inductively coupled plasma atomic emission spectrometry. The content of structural unit derived from ethylene in the ethylene/α -olefin copolymer is 80-90 mol%. The content of structural unit derived from 3-20C α -olefin in the ethylene/α -olefin copolymer is 10-20 mol%. Preferred Properties: The ethylene/α -olefin copolymer has melt flow rate of 0.1-50 g/10 minute, preferably 10-50 g/10 minute, more preferably 0.1-10 g/10 minute at 190° C under load of 2.16 kg based on ASTM D1238, density of 0.865-0.884 g/cm 3 based on ASTM D1505, and Shore A hardness of 60-85 based on ASTM D2240. Preferred Process: The sealing material is obtained by mixing, melting and extrusion-molding or calendar-molding the ethylene/α -olefin copolymer in a sheet form. The drawing shows the sectional view of the solar cell module. 20Solar cell module22Solar cell element24Surface side transparent protection component26Back surface side transparent protection component28Sealing layer | This solar cell sealing material contains an ethylene/alpha-olefin copolymer, and the amount of fluorine element contained in the ethylene/alpha-olefin copolymer as quantified by the combustion method and by ion chromatography is no greater than 30 ppm. This solar cell sealing material contains an ethylene/α-olefin copolymer, and the amount of fluorine element contained in the ethylene/α-olefin copolymer as quantified by the combustion method and by ion chromatography is no greater than 30 ppm. The solar cell sealing material of the invention includes the ethylene · α-olefin copolymer and the content of the fluorine element is 30ppm or less among the ethylene · α-olefin copolymer made a fixed quantity with the combustion process and ion-chromatography. Le matériau de scellement de cellule solaire de l'invention contient un copolymère éthylène-alpha-oléfine, et présente une teneur inférieure ou égale à 30ppm en fluor élémentaire dans ledit copolymère éthylène-alpha-oléfine, selon une mesure par procédé de combustion et par procédé de chromatographie par échange d'ions. Le matériau de scellement de cellule solaire de l'invention contient un copolymère éthylène-α-oléfine, et présente une teneur inférieure ou égale à 30ppm en fluor élémentaire dans ledit copolymère éthylène-α-oléfine, selon une mesure par procédé de combustion et par procédé de chromatographie par échange d'ions. | JP201273951A ¦ JP201273949A ¦ WO2013JP1659A | 2012-03-28 ¦ 2012-03-28 ¦ 2013-03-13 | KR1617573B1 ¦ CN104247042A ¦ CN104247042B ¦ EP2833415A1 ¦ EP2833415A4 ¦ JP05830600B2 ¦ JP2013145602A1 ¦ KR2014135841A ¦ SG11201406117A1 ¦ TW201341414A ¦ US20150075616A1 ¦ WO2013145602A1 | WO2013145602A1 ¦ TW201341414A ¦ KR2014135841A ¦ EP2833415A1 ¦ CN104247042A ¦ US20150075616A1 ¦ SG11201406117A1 ¦ JP05830600B2 ¦ JP2014507384X ¦ KR1617573B1 ¦ CN104247042B | 1. The solar cell sealing material in which it is the solar cell sealing material including the ethylene · α-olefin copolymer; and the content of the fluorine element is 30ppm or less among the ethylene · α-olefin copolymer made a fixed quantity with the combustion process and ion-chromatography. 2. As for claim 1, the content of the fluorine element is 3.0ppm or less among the ethylene · α-olefin copolymer made a fixed quantity with the combustion process and ion-chromatography. The solar cell sealing material in which the content of the aluminum element is 20ppm or less among the ethylene · α-olefin copolymer made a fixed quantity with the inductively coupled plasma emission spectroscopy. 3. As for claim 1 or 2, the solar cell sealing material in which the ethylene · α-olefin copolymer is satisfied the requisite a1) of less than to the a4). a1) The containing rate of the component originating in ethylene is 80 ~ 90mol％; and the containing rate of the component originating in α-olefin of the carbon number 3 ~ 20 is 10 ~ 20mol％. a2) It is based upon the ASTM D1238; and MFR measured in 190℃, and the condition of 2.16kg load is 0.1 ~ 50g / 10 minute. a3) The density which is based upon the ASTM D1505 and is measured is 0.865 ~ 0.884g / cm 3. a4) The shore A hardness which is based upon the ASTM D2240 and is measured is 60 ~ 85. 4. As for claim 3 The solar cell sealing material in which it is based upon the ASTM D1238; and MFR of the ethylene · α-olefin copolymer measured in 190℃, and the condition of 2.16kg load is 10 ~ 50g / 10 minute. 5. As for claim 3 The solar cell sealing material in which it is based upon the ASTM D1238; and MFR of the ethylene · α-olefin copolymer measured in 190℃, and the condition of 2.16kg load is 10g / 10 minute under over 0.1g / 10 minute. 6. As for claim 1 or 2, the solar cell sealing material in which it further includes the organic peroxide; for one minute half-life temperature of the organic peroxide is 100 ~ 170℃; and it experiences and the content of the organic peroxide is 0.1 ~ 3 parts by weight among the solar cell sealing material about the ethylene · α-olefin copolymer 100 parts by weight. 7. As for claim 1 or 2, the solar cell sealing material in which it further includes the silane coupling agent; and it experiences and the content of the silane coupling agent is 0.1 ~ 5 parts by weight among the solar cell sealing material about the ethylene · α-olefin copolymer 100 parts by weight. 8. As for claim 1 or 2, the solar cell sealing material which further includes the additive selected from the group consisting of the hindered phenol stabilizer, hindered amine light stabilizer, phosphite stabilizer, ultraviolet-absorbing agent, crosslinking support agent over one kind or 2 kinds. 9. As for claim 1 or 2, the solar cell sealing material which melting-rolls mixing mill the ethylene · α-olefin copolymer; and it extrusion molds to the sheet shape and is obtained. 10. As for claim 1 or 2, the solar cell sealing material which melting-rolls mixing mill the ethylene · α-olefin copolymer; and it molds to the sheet shape with calendar and is obtained. 11. As for claim 1 or 2, the solar cell sealing material which is the sheet shape. 12. The front surface side transparent protection element which is formed it cross-links the solar cell sealing material written in with the front surface side transparent protection element, with the backside protection element, with the solar cell device, claim 1 or claim 2 and the solar cell module including the sealing layer sealed between the backside protection element the solar cell device. | C08L002308 ¦ H01L0031042 ¦ H01L0031048 | 2016-04-26 GRNT WRITTEN DECISION TO GRANT + ¦ 2016-03-08 E701 DECISION TO GRANT OR REGISTRATION OF PATENT RIGHT + ¦ 2015-10-14 E902 NOTIFICATION OF REASON FOR REFUSAL - ¦ 2014-10-21 A201 REQUEST FOR EXAMINATION | A sealing material comprises ethylene/α -olefin copolymer. The amount of fluorine element contained in the ethylene/α -olefin copolymer is 30 ppm or less, as measured by combustion method and ion chromatography. | Sealing material is used for sealing solar cell element in solar cell module (claimed) for motor vehicle and roof of building. | The sealing material has excellent insulation property. The deformation of the sealing material is prevented. The solar cell module formed using the sealing material has excellent external appearance, productivity, electric power generation efficiency and durability, and is economical.
KR1604645B1 | 2016-03-18 | Pigment dispersion composition for photocurable composition used for manufacturing color filter for LCDs, contains polymer having co-polymerization unit derived from alkylene-group containing monomer, pigment and organic solvent | PIGMENT DISPERSION COMPOSITION PHOTOCURABLE COMPOSITION COLOR FILTER AND METHOD FOR PRODUCING THE COLOR FILTER ¦ 안료분산 조성물, 광경화성 조성물, 컬러필터 및컬러필터의 제조방법 ¦ PIGMENT DISPERSION COMPOSITION, PHOTOCURABLE COMPOSITION, COLOR FILTER, AND METHOD FOR PRODUCING THE COLOR FILTER ¦ The pigments dispersion composition, the photocurable composition, and the manufacturing method of the color filter and color filter. | FUJIFILM CORPORATION,JP | TSUJIHATA SHIGETOMO ¦ SUGIHARA KOICHI ¦ TAKAHASHI HIDENORI ¦ FUJIMAKI KAZUHIRO | The pigment dispersion composition contains a polymer having a co-polymerization unit derived from an alkylene-group containing monomer (1), a pigment and an organic solvent. The pigment dispersion composition contains a polymer having a co-polymerization unit derived from an alkylene-group containing monomer of formula (1), a pigment and an organic solvent.R 1H or optionally substituted alkyl group;R 2alkylene group;W'-CO-, -C(=O)O-, -CONH-, -OC(=O)- or phenylene group;X-O-, -S-, -C(=O)O-, -CONH-, -C(=O)S-, -NHCONH-, -NHC(=O)O-, -NHC(=O)S-, OC(=O)-, -OCONH- or -NHCO-;Y'-NR 3 -, -O-, -S- or -N=;R 3H, alkyl group or aryl group;andm,n0 or 1.A cyclic structure is formed by bonding Y' with N atom through an adjoining group. Pigment dispersion composition is used for photocurable composition for manufacturing color filter (all claimed) used for LCDs for television. The pigment dispersion composition has excellent dispersibility and dispersion stability. A film formed using the photocurable composition has excellent light transmittance. Preferred Process: A photosensitive film formed using the photocurable composition is provided on a substrate. A coloring pattern is formed on the photosensitive film by exposing and image development.Preferred Pigment: The pigment is C.I. pigment yellow 139, C.I. pigment yellow 150, C.I. pigment green 36, C.I. pigment red 177, C.I. pigment red 254, C.I. pigment blue 15:6 and/or C.I. pigment violet 23. Preferred Structure: The cyclic structure formed by bonding Y' with N atom through an adjoining group is condensed-ring structure. Preferred Photoinitiator: The photoinitiator is triazine type compound, lophine dimer type compound and/or oxime type compound.Preferred Polymer: The polymer is a graft copolymer having a co-polymerization unit derived from polymerizable oligomer having an ethylenically unsaturated bond at the terminal. Preferred Composition: The polymer further has an acidic radical. A photocurable composition contains pigment dispersion composition, a photopolymerizable compound, an alkali-soluble resin and a photoinitiator. Preferred Property: The polymer has acid value of 10-150 mgKOH/g. | The invention provides the pigments dispersion composition and the photocurable composition in which the paint dispersiveness and dispersion stability are excellent, the color filter in which the high contrast is obtained, and the pigments dispersion composition etc. is the provision of the manufacturing method thereof and contains the polymer which has the copolymer unit derived from the monomer to show among the organic solvent in the pigment and following general formula (1). General formula (1) The R 1 shows the alkyl group of the hydrogen atom or the substitution or the unsubstituted among (general formula (1). The R2 shows the alkylene group. W means -C (=O) O-, -CONH-, the phenylene group etc. X shows -S-, -CONH-, -C (=O) S-, -NHCONH-, - NHC (=O) S- etc. Y shows -NR3-, -O-, and -S- or -N= and it connects to N atom through the atomic group adjacent to this and it forms the ring structure. The R3 means the hydrogen atom, and the alkyl group or the aryl group. The m and n respectively show 0 or 1. Keywords The pigments dispersion composition, the photocurable composition, and the color filter. | JP2006237599A | 2006-09-01 | KR1604645B1 ¦ CN101134800A ¦ CN101134800B ¦ JP05191181B2 ¦ JP2008081732A ¦ KR2008020945A ¦ TW200821362A ¦ TWI417355B | JP2008081732A ¦ CN101134800A ¦ KR2008020945A ¦ TW200821362A ¦ JP05191181B2 ¦ CN101134800B ¦ TWI417355B ¦ KR1604645B1 | 1. The pigments dispersion composition containing the polymer having the copolymer unit derived from the monomer selected from the monomer having the pigment and the nitrogen-containing heterocyclic structure of being shown in the following M-1~M-18 among the organic solvent. Deletion. 3. As for claim 1, the pigments dispersion composition which is the graft copolymer which further includes the copolymer unit derived from the polymerizable oligomer in which the polymer has the ethylenically unsaturated bond on end. 4. As for claim 1, the polymeric chain pigments dispersion composition which further includes the copolymer unit derived from the monomer in which the polymer has the other acid group. 5. As for claim 1, the pigments dispersion composition in which it buys it is 10~150mgKOH / g of the polymer. 6. As for claim 1, the pigments dispersion composition which is the pigment in which the pigment is selected from the group consisting of C I. pigment yellow 139, C I. pigment yellow 150, C I. pigment green 36, C I. pigment red 177, C I. pigment red 254, and C I. pigment blue 15:6 and C I. pigment violet 23 more than one kind. 7. The photocurable composition containing the pigments dispersion composition written in claim 1, and the photopolymerizable compound and photopolymerization initiator. 8. As for claim 7, the photocurable composition containing the alkali soluble resin. 9. As for claim 7 or 8, the photocurable composition in which the photopolymerization initiator is the triazine-based compound, and the photopolymerization initiator selected from the group consisting of the oxym group compound more than the lophine dimer class compound and one kind. 10. As for claim 7 or 8, color filter tolerant photocurable composition. 11. The color filter having the colored pattern made using the photocurable composition written in claim 10 on the substrate. 12. The manufacturing method of the color filter which comprises the photosensitive film formation process of giving the photocurable composition written in claim 10 through direct or the dissimilar layer on the substrate and forming the photosensitive film, the pattern exposure in the formed photosensitive film, and the colored pattern formation process which forms the colored pattern by successively performing the phenomenon. Deletion. | G03F0007004 | 2016-01-19 B701 DECISION TO GRANT + ¦ 2015-06-23 E90F NOTIFICATION OF REASON FOR FINAL REFUSAL - ¦ 2014-12-05 E902 NOTIFICATION OF REASON FOR REFUSAL - ¦ 2014-10-23 J201 REQUEST FOR TRIAL AGAINST REFUSAL DECISION ¦ 2014-10-23 AMND AMENDMENT ¦ 2014-07-24 E601 DECISION TO REFUSE APPLICATION - ¦ 2014-02-27 AMND AMENDMENT ¦ 2013-11-30 E902 NOTIFICATION OF REASON FOR REFUSAL - ¦ 2012-08-22 AMND AMENDMENT ¦ 2012-08-22 A201 REQUEST FOR EXAMINATION | The pigment dispersion composition contains a polymer having a co-polymerization unit derived from an alkylene-group containing monomer (1), a pigment and an organic solvent. | Pigment dispersion composition is used for photocurable composition for manufacturing color filter (all claimed) used for LCDs for television. | The pigment dispersion composition has excellent dispersibility and dispersion stability. A film formed using the photocurable composition has excellent light transmittance.
KR1586517B1 | 2016-01-19 | Polymer used for photosensitive resin composition, includes benzyl methacrylate, monomer having epoxy group and ethylenically unsaturated bond, unsaturated carboxylate and/or aromatic vinyl monomer and monomer having acid group | POLYMER AND ORGANIC LIGHT-EMITTING APPARATUS USING THE SAME ¦ 고분자 및 이를 포함하는 유기 발광 장치 ¦ The polymer and the organic light-emitting device including the same. | LG CHEM LTD.,KR | PARK, MI HEE ¦ KIM, HAN SOO ¦ KIM, DAE HYUN ¦ LEE, U RA ¦ LEE, WON JOO | A polymer includes benzyl methacrylate, a monomer having an epoxy group and ethylenically unsaturated bond, monomer (m1) chosen from unsaturated carboxylate, aromatic vinyl monomer, unsaturated ether, N-vinyl tertiary amine and unsaturated imide, a monomer having an acid group and acid anhydride. The content of benzyl methacrylate is 0-13 mol%. INDEPENDENT CLAIMS are included for the following:photosensitive resin composition, which comprises a binder resin including polymer, polymerizable compound having ethylenically unsaturated bond, a photoinitiator, a green pigment and solvent;manufacture of polymer; andorganic light-emitting device. Polymer is used for photosensitive resin composition for sensitizer used for organic light-emitting device (all claimed). Preferred Property: The polymer has weight average molecular weight of 1000-40000. Preferred Composition: The photosensitive resin composition further contains additive chosen from photocrosslinking sensitizer, hardening accelerator, dispersing agent, surfactant, adhesion promoter, antioxidant, heat polymerization inhibitor and ultraviolet-absorbing agent. | The invention relates to the manufacturing method of the polymer, and the polymer, manufactured thereby and the organic light-emitting device including the same. It can apply to the sensitizer in which the photosensitive resin composition including the polymer according to the present invention is various and it can apply during manufacture. | KR2011140650A | 2011-12-22 | KR1586517B1 ¦ KR2013072995A | KR2013072995A ¦ KR1586517B1 | 1. The polymer in which it is the polymer made by unit of the repetition originating from the acid anhydride originating from the monomer containing the other acid group originating from the aromatic vinyl monomer class selected to be (o,m,p) - methoxy styrene and (o,m,p) - claw from the group consisting of styrene more than one kind; the recurring unit; the recurring unit in the styrene originating from the N-phenylmaleimide originating from the monomer containing the ethylenically unsaturated bond; the recurring unit epoxy group originating from the benzylmethacrylate and recurring unit, N - (4- chlorophenyl) maleimide, and the unsaturated imide class selected from the group consisting of the N-cyclohexylmaleimide more than N - (4- hydroxyphenyl) maleimide and one kind; the recurring unit, α - methylstyrene, and (o,m,p) - vinyl toluene; and the content of the recurring unit originating in the polymer from the benzylmethacrylate is 0 excess 13 mole % or less. 2. As for claim 1, the polymer in which it is 50 ~ 130 KOH mg / g whether it buys of the polymer; and the weight-average molecular weight is 1, 000 ~ 40,000. 3. The photosensitive resin composition which comprises the binder resin including the polymer of claim 1 or claim 2, the polymerizable compound, including the ethylenically unsaturated bond the photoinitiator, and the green pigment, and the solvent. 4. As for claim 3, the photosensitive resin composition in which the green pigment is mixed with the yellow pigment. 5. As for claim 4, the photosensitive resin composition in which the mixing ratio of the yellow pigment and green pigment is 40:60 ~ 90:10 based on the green pigment total weight. 6. As for claim 3, the photosensitive resin composition which further comprises at least one additive in which the photosensitive resin regulation substance is selected from the group consisting of the photocrosslinking sensitizer, hardening accelerator, dispersing agent, surfactant, adhesion promoter, antioxidant, heat polymerization inhibitor, ultraviolet-absorbing agent. 1) The manufacturing method of the polymer in which it includes the N-phenylmaleimide; the benzylmethacrylate, N - (4- chlorophenyl) maleimide, the styrene selected from the group consisting of the N-cyclohexylmaleimide; the monomer more than N - (4- hydroxyphenyl) maleimide and one kind, α - methylstyrene, the step of reacting the initiator; the monomer containing the monomer epoxy group more than one kind and the ethylenically unsaturated bond selected to be (o,m,p) - methoxy styrene and (o,m,p) - claw in step; and the mole ratio of the recurring unit originating based on the total mole ratio of the product of 3) step from the benzylmethacrylate is the middle 0 excess 13 mole % or less. 8. The sensitizer including the photosensitive resin composition of claim 3. 9. The organic light-emitting device which comprises the color filter manufactured with the sensitizer of claim 8, the black matrix, the overcoat layer, and the column spacer, and any one selected from the group consisting of the printed wiring board. | C08F002010 ¦ C08L003304 ¦ G03F0007033 ¦ H05B003310 | 2016-01-12 GRNT WRITTEN DECISION TO GRANT + ¦ 2015-12-15 E701 DECISION TO GRANT OR REGISTRATION OF PATENT RIGHT + ¦ 2015-05-26 E902 NOTIFICATION OF REASON FOR REFUSAL - ¦ 2014-02-03 A201 REQUEST FOR EXAMINATION | A polymer includes benzyl methacrylate, a monomer having an epoxy group and ethylenically unsaturated bond, monomer (m1) chosen from unsaturated carboxylate, aromatic vinyl monomer, unsaturated ether, N-vinyl tertiary amine and unsaturated imide, a monomer having an acid group and acid anhydride. The content of benzyl methacrylate is 0-13 mol%. | Polymer is used for photosensitive resin composition for sensitizer used for organic light-emitting device (all claimed). | -
KR1522153B1 | 2015-05-20 | Sealing material used for sealing film for solar cell module, comprises resin composition containing crosslinked resin, and having acetone absorption rate and volumetric resistivity in specified range | SOLAR BATTERY SEALING MEMBER AND SOLAR BATTERY MODULE ¦ 태양 전지 밀봉재 및 태양 전지 모듈 ¦ The solar cell sealing material and solar cell module. | MITSUI CHEMICALS TOHCELLO INC.,JP | IKENAGA SHIGENOBU ¦ TAKEUCHI FUMITO ¦ ITO TOMOAKI ¦ MARUKO NOBUHIRO ¦ ODOI MASAAKI | A solar battery sealing material comprises resin composition containing crosslinked resin, and having acetone absorption rate of 3.5-12 wt.% measured by immersing for one hour in acetone at 23° C, subjecting sealing material to crosslinking treatment by heating and pressurizing at 150° C under 100 kPa for 15 minutes, and after heating at 150° C under reduced pressure of 250 Pa for 3 minutes, and volumetric resistivity of 1x 10 13 -1x 10 18 Ω .cm measured by performing crosslinking treatment at 100° C with applied voltage of 500V, based on JIS K6911. . A solar battery sealing material comprises resin composition containing crosslinked resin, and having acetone absorption rate of 3.5-12 wt.% measured by immersing for one hour in acetone at 23° C, subjecting sealing material to crosslinking treatment by heating and pressurizing at 150° C under 100 kPa for 15 minutes, and after heating at 150° C under reduced pressure of 250 Pa for 3 minutes, with respect to the weight of solar battery sealing material after crosslinking treatment, and volumetric resistivity of 1x 10 13 -1x 10 18 Ω .cm measured by performing crosslinking treatment at 100° C with applied voltage of 500V, based on JIS K6911. INDEPENDENT CLAIMS are included for the following:solar cell module (20); andsealing film. Sealing material is used for sealing film for solar cell module (all claimed). The sealing material has excellent adhesiveness and long-term reliability, and efficiently provides solar cell module with excellent compatibility, and suppressed generation of potential induced degradation phenomenon and bubbles. Preferred Composition: The crosslinkable resin contains 50-99 pts. wt. ethylene-α -olefin copolymer and 1-50 pts. wt. ethylene-polar monomer copolymer. The content of structural unit derived from ethylene and structural unit derived from 3-20C α -olefin is 80-90 mol% and 10-20 mol%, respectively. The content of aluminum element in the ethylene-α -olefin copolymer is 10-500 ppm. The ethylene-polar monomer copolymer is chosen from ethylene-unsaturated carboxylic copolymer, ethylene-unsaturated carboxylic anhydride copolymer, ethylene-unsaturated carboxylate copolymer, unsaturated carboxylic-ethylene-unsaturated carboxylate copolymer, ethylene-unsaturated glycidyl ester copolymer, ethylene-unsaturated glycidyl-ether copolymer, ethylene-unsaturated glycidyl ester-unsaturated carboxylate copolymer, ethylene-unsaturated glycidyl ether-unsaturated-carboxylate copolymer and ethylene vinyl-ester copolymer, preferably ethylene-vinyl acetate copolymer, and has melt flow rate of 5-50 g/10 minutes at 190° C under load of 2.16 kg measured based on ASTM D1238. . The vinyl acetate content in the ethylene-vinyl acetate copolymer is 15-47 wt.%. The resin composition further contains 0.1-2 pts. wt. silane coupling agent, 0.1-1.2 pts. wt. organic peroxide and 0.005-5 pts. wt. component chosen from ultraviolet absorber, optical stabilizer and heat-resistant stabilizer. Preferred Properties: The sealing material has Shore A hardness of 50-85 measured based on ASTM D2240, t-butyl alcohol-absorption factor of 2.5-6 wt.% when sealing material is immersed in t-butyl alcohol at 30° C for 1 hour. The crosslinkable resin has melt flow rate of 10-50 g/10 minutes at 190° C under load of 2.16 kg measured based on ASTM D1238. The ethylene-α -olefin copolymer has density of 0.865-0.884 g/cm 3 measured based on ASTM D1505, and melt flow rate of 5-50 g/10 minutes at 190° C under load of 2.16 kg measured based on ASTM D1238. The drawing shows sectional view of solar cell module. 20Solar cell module22Solar cell element24,26Protection components28Sealing layer29Interconnector | A solar battery sealing member comprises a resin composition containing cross-linked resin, and satisfies the following conditions 1) and 2). 1) The percentage absorption of acetone when this solar battery sealing member, subjected to cross-linking treatment by heating and pressurising for 15 minutes at 150°C, 100 kPa, after heating under reduced pressure for 3 minutes at 150°C, 250 Pa, was immersed for one hour in acetone at 23°C, is 3.5 to 12.0 weight % with respect to the weight of this solar battery sealing member after cross-linking treatment. 2) The volumetric resistivity of this solar battery and sealing member subjected to cross-linking treatment as above, measured at a temperature of 100°C, with an applied voltage of 500V, in accordance with JIS K6911, is 1.0×1013~1.0×1018Omega・cm A solar battery sealing member comprises a resin composition containing cross-linked resin, and satisfies the following conditions 1) and 2). 1) The percentage absorption of acetone when this solar battery sealing member, subjected to cross-linking treatment by heating and pressurising for 15 minutes at 150°C, 100 kPa, after heating under reduced pressure for 3 minutes at 150°C, 250 Pa, was immersed for one hour in acetone at 23°C, is 3.5 to 12.0 weight % with respect to the weight of this solar battery sealing member after cross-linking treatment. 2) The volumetric resistivity of this solar battery and sealing member subjected to cross-linking treatment as above, measured at a temperature of 100°C, with an applied voltage of 500V, in accordance with JIS K6911, is 1.0×10 13~1.0×1018Ω・cm The solar cell sealing material of the invention includes the resin composition including the cross-linkable resin and it is satisfied 1) and 2) of less than. 1) After heating-decompress to 150℃, 250Pa for 3 minutes the acetone absorption rate when dipping the corresponding solar cell sealing material which was cross-linked by heating and pressurizing for 15 minutes in 150℃, 100kPa into 1 hour acetone in 23℃ is 3.5 ~ 12.0 weight ％ about the weight of the solar cell sealing material after the crosslinking treatment. 2) It is based upon the JIS K6911 and the volume resistivity measured at a temperature 100℃, and the applied voltage 500V of the above-mentioned cross-linked solar cell sealing material is 1.0×10 13 ~ 1.0×1018 Ω ·cm. La présente invention a trait à un élément d'étanchéité de pile solaire qui comprend une composition de résine contenant une résine réticulée et qui satisfait les conditions suivantes 1) et 2). 1) Le pourcentage d'absorption de l'acétone lorsque cet élément d'étanchéité de pile solaire, soumis à un traitement de réticulation en chauffant et en mettant sous pression pendant 15 minutes à 150 °C, 100 kPa, après un chauffage sous pression réduite pendant 3 minutes à 150° C, 250 Pa, a été immergé pendant une heure dans l'acétone à 23 °C, et de 3,5 à 12,0 % en poids par rapport au poids de cet élément d'étanchéité de pile solaire après traitement de réticulation. 2) La résistivité volumétrique de cette pile solaire et de cet élément d'étanchéité soumis à un traitement de réticulation comme indiqué ci-dessus, mesurée à une température de 100 °C, avec une tension appliquée de 500 V, conformément à la norme JIS K6911, est de 1,0×1013~1,0×1018 Omega・cm. La présente invention a trait à un élément d'étanchéité de pile solaire qui comprend une composition de résine contenant une résine réticulée et qui satisfait les conditions suivantes 1) et 2). 1) Le pourcentage d'absorption de l'acétone lorsque cet élément d'étanchéité de pile solaire, soumis à un traitement de réticulation en chauffant et en mettant sous pression pendant 15 minutes à 150 °C, 100 kPa, après un chauffage sous pression réduite pendant 3 minutes à 150° C, 250 Pa, a été immergé pendant une heure dans l'acétone à 23 °C, et de 3,5 à 12,0 % en poids par rapport au poids de cet élément d'étanchéité de pile solaire après traitement de réticulation. 2) La résistivité volumétrique de cette pile solaire et de cet élément d'étanchéité soumis à un traitement de réticulation comme indiqué ci-dessus, mesurée à une température de 100 °C, avec une tension appliquée de 500 V, conformément à la norme JIS K6911, est de 1,0×10 13~1,0×1018 Ω・cm. | JP2012809A ¦ WO2012JP8303A | 2012-01-05 ¦ 2012-12-26 | KR1522153B1 ¦ CN104081536A ¦ JP05964326B2 ¦ JP2013102984A1 ¦ KR2014105530A ¦ TW201339226A ¦ US20150000739A1 ¦ US9193854B2 ¦ WO2013102984A1 | WO2013102984A1 ¦ TW201339226A ¦ KR2014105530A ¦ CN104081536A ¦ US20150000739A1 ¦ JP2013552350X ¦ KR1522153B1 ¦ US9193854B2 ¦ JP05964326B2 | 1. The solar cell sealing material which includes the resin composition including the cross-linkable resin; and is satisfied 1) and 2) of less than. 1) Heating-decompress to 150℃, 250Pa for 3 minutes; and the absorption rate of the acetone when dipping the corresponding solar cell sealing material which was cross-linked by heating and pressurizing for 15 minutes in 150℃, 100kPa into 1 hour acetone in 23℃ is 3.5 ~ 12.0 weight ％ about the weight of the above-mentioned cross-linked solar cell sealing material. 2) It is based upon the JIS K6911; and the volume resistivity measured at a temperature 100℃, and the applied voltage 500V of the above-mentioned cross-linked solar cell sealing material is 1.0×10 13 ~ 1.0×1018 Ω ·cm. 2. As for claim 1, solar cell sealing material more satisfied 3) of less than. 3) The shore A hardness which is based upon the ASTM D2240 and is measured of the above-mentioned cross-linked solar cell sealing material is 50 ~ 85. 3. As for claim 1, solar cell sealing material more satisfied 4) of less than. 4) In 30℃ the above-mentioned cross-linked solar cell sealing material, the absorption rate of the tert-butyl alcohol when dipping in 1 hour tert-butyl alcohol is 2.5 ~ 6.0 weight ％ about the weight of the above-mentioned cross-linked solar cell sealing material. 4. As for claim 1, the solar cell sealing material in which the cross-linkable resin is based upon the ASTM D1238; and MFR measured in 190℃, and the condition of 2.16kg load is 10 ~ 50g / 10 minute. 5. As for claim 1, the cross-linkable resin is the ethylene · α-olefin copolymer and the solar cell sealing material including the ethylene - polar monomer copolymer. 6. As for claim 5, the solar cell sealing material in which the content of the ethylene · α-olefin copolymer among the cross-linkable resin is 50 ~ 99 parts by weight about the cross-linkable resin 100 parts by weight; and the content of the ethylene - polar monomer copolymer among the cross-linkable resin is 1 ~ 50 parts by weight about the cross-linkable resin 100 parts by weight. 7. As for claim 5, the solar cell sealing material in which the containing rate of the component in which the ethylene · α-olefin copolymer originates in ethylene is 80 ~ 90mol％; and the containing rate of the component originating in moreover, α-olefin of the carbon number 3 ~ 20 is 10 ~ 20mol％. 8. As for claim 5, the solar cell sealing material in which the density in which the ethylene · α-olefin copolymer is based upon the ASTM D1505 and which is measured is 0.865 ~ 0.884g / cm 3. 9. As for claim 5 The solar cell sealing material in which it is based upon the ASTM D1238; and MFR measured in 190℃, and the condition of 2.16kg load of the ethylene · α-olefin copolymer is 5 ~ 50g / 10 minute. 10. As for claim 5, the solar cell sealing material in which the content of the aluminum element among the ethylene · α-olefin copolymer is 10 ~ 500ppm about the ethylene · α-olefin copolymer whole. 11. As for claim 5, the solar cell sealing material which is at least one kind wherein the ethylene · polar monomer copolymer is selected from the group of the ethylene · vinylester copolymer and ethylene · unsaturated carboxylic acid copolymer, ethylene · unsaturated carboxylic acid anhydride copolymer, ethylene · unsaturated carboxylic acid ester copolymer, ethylene · unsaturated carboxylic acid ester · unsaturated carboxylic acid copolymer, ethylene · unsaturated glycidyl ester copolymer, ethylene · unsaturated glycidylether copolymer, ethylene · unsaturated glycidyl ester · unsaturated carboxylic acid ester copolymer, ethylene · unsaturated glycidylether · unsaturated carboxylic acid ester copolymer. 12. As for claim 11, the solar cell sealing material in which the ethylene · polar monomer copolymer is the ethylen acrylic acid vinyl copolymer. 13. As for claim 12, the solar cell sealing material in which the acetic acid vinyl content among the ethylen acrylic acid vinyl copolymer is 15 ~ 47 weight ％ about the ethylen acrylic acid vinyl copolymer whole. 14. As for claim 5 The solar cell sealing material in which it is based upon the ASTM D1238; and MFR measured in 190℃, and the condition of 2.16kg load of the ethylene · polar monomer copolymer is 5 ~ 50g / 10 minute. 15. As for claim 1, the solar cell sealing material in which the resin composition includes the silane coupling agent; and the content of the silane coupling agent is 0.1 ~ 2.0 parts by weight about the cross-linkable resin 100 parts by weight. 16. As for claim 1, the solar cell sealing material in which the resin composition includes the organic peroxide; and the content of the organic peroxide is 0.1 ~ 1.2 parts by weight about the cross-linkable resin 100 parts by weight. 17. As for claim 1, the solar cell sealing material in which it includes at least one kind; and the ultraviolet-absorbing agent, and the content of at least one kind selected from the group consisting of the heat-proof stabilizer and photostabilizer are 0.005 ~ 5 parts by weight about the cross-linkable resin 100 parts by weight wherein the resin composition is selected from the group consisting of the ultraviolet-absorbing agent, and the photostabilizer and heat-proof stabilizer. 18. As for claim 1, the solar cell sealing material in which the resin composition includes the crosslinking support agent; and the content of the crosslinking support agent is 0.05 ~ 5 parts by weight about the cross-linkable resin 100 parts by weight. 19. As for claim 1, the solar cell sealing material which is the sheet shape. 20. The front surface side transparent protection element which is formed it cross-links the solar cell sealing material written in any one claim of the front surface side transparent protection element, with the backside protection element, with the solar cell device, claim 1 to claim 19 and the solar cell module including the sealing layer sealed between the backside protection element the solar cell device. 21. The sealing film which includes the cross-linked unit of the resin composition including the cross-linkable resin; it is the sealing film sealing the solar cell device hermetically; and is satisfied the A) and B) of less than. A) In 23℃ the corresponding sealing film, the absorption rate of the acetone when dipping in 1 hour acetone is 3.5 ~ 12.0 weight ％ about the weight of the sealing film. B) It is based upon the JIS K6911; and the volume resistivity measured at a temperature 100℃, and the applied voltage 500V of the sealing film is 1.0×10 13 ~ 1.0×1018 Ω ·cm. 22. As for claim 21, sealing film more satisfied the C) of less than. C) The shore A hardness which is based upon the ASTM D2240 and is measured of the sealing film is 50 ~ 85. 23. As for claim 21 or 22, sealing film more satisfied the D) of less than. D) In 30℃ the sealing film, the absorption rate of the tert-butyl alcohol when dipping in 1 hour tert-butyl alcohol is 2.5 ~ 6.0 weight ％ about the weight of the sealing film. | C08K000300 ¦ C08K000500 ¦ C08L002308 ¦ C09K000310 ¦ H01L00310203 ¦ H01L00310256 ¦ H01L0031042 | 2015-05-14 GRNT WRITTEN DECISION TO GRANT + ¦ 2015-02-23 E701 DECISION TO GRANT OR REGISTRATION OF PATENT RIGHT + ¦ 2014-07-04 A201 REQUEST FOR EXAMINATION | A solar battery sealing material comprises resin composition containing crosslinked resin, and having acetone absorption rate of 3.5-12 wt.% measured by immersing for one hour in acetone at 23° C, subjecting sealing material to crosslinking treatment by heating and pressurizing at 150° C under 100 kPa for 15 minutes, and after heating at 150° C under reduced pressure of 250 Pa for 3 minutes, and volumetric resistivity of 1x 10 13 -1x 10 18 Ω .cm measured by performing crosslinking treatment at 100° C with applied voltage of 500V, based on JIS K6911. . | Sealing material is used for sealing film for solar cell module (all claimed). | The sealing material has excellent adhesiveness and long-term reliability, and efficiently provides solar cell module with excellent compatibility, and suppressed generation of potential induced degradation phenomenon and bubbles.
KR1488529B1 | 2015-01-30 | Radiation sensing linear composition forming colored layer, and for forming color light filter used as colored LCD component, comprises coloring agent, alkali soluble resin, polyfunctional monomer, and photopolymerization evocating agent | RADIATION-SENSITIVE COMPOSITION FOR FORMING COLORED LAYER, COLOR FILTER AND COLOR LIQUID CRYSTAL DISPLAY DEVICE ¦ The radiation sensitive composition for the chromatic layer formation, and the color filter and color liquid crystal display device. | JSR CORPORATION,JP | KOBAYASHI KAZUHIRO ¦ ARAI MASASHI ¦ TAKAMI TOMOHIRO ¦ KAWAMOTO TATSUYOSHI | A radiation sensing linear composition comprises coloring agent, alkali soluble resin, polyfunctional monomer, and photopolymerization evocating agent. The alkali soluble resin is copolymer of unsaturated compound consisting of (a) unsaturated carboxylic acid, acid anhydride or unsaturated phenolic compound; (b) N-substituted maleimide; and (c) unsaturated disubstituted benzene compound. A radiation sensing linear composition comprises coloring agent, alkali soluble resin, polyfunctional monomer, and photopolymerization evocating agent. The alkali soluble resin is copolymer of unsaturated compound consisting of (a) unsaturated carboxylic acid, acid anhydride or unsaturated phenolic compound; (b) N-substituted maleimide; and (c) unsaturated disubstituted compound of formula: CH 2 =C(R 1 )-C(O)-[OR 2 ] n -O-p-phenyl-R 3 .R 1H or Me;R 22-4C alkyidene;R 3H, 1-20C alkyl or 7-20C aralkyl; andn1-10. A radiation sensing linear composition forming colored layer, and for forming color light filter used as colored LCD component (claimed). The composition forms the light filter with high yield without leaving residual image. It can also form coating film with high dissolution in cleaning solvent and alkaline developing solution. Preferred Component: The alkali soluble resin is a polystyrene having 1000-25000 molecular weight, or copolymer obtained from polymerization of active free radicals. | The present invention is to provide the radiation sensitive composition for the chromatic layer formation in which it can form the color filter which does not generate "stoving" into the high production yield and the solubility about the solvent for cleaning is high after moreover, the drying and moreover, the solubility about the alkaline developing solution forms the high film. As for the radiation sensitive composition for the chromatic layer formation containing (A) coloring agent, (B) alkali soluble resin, and (C) multifunctional monomer and (D) photopolymerization initiator of the invention, it is the radiation sensitive composition for the chromatic layer formation which is the copolymer of the unsaturated compound in which (B) alkali soluble resin contains the unsaturated compound indicated as one kind, and (b2) N position - substituted maleimide, and (b3) the following chemical formula 1 selected from (b1) unsaturated carboxylic acid, and the group of the unsaturated phenol compound and its acid anhydride and which is made. < chemical formula 10 03e#. Keywords The radiation sensitive composition, color filter, the color liquid crystal display device, alkali soluble resin. | JP2007177971A | 2007-07-06 | KR1488529B1 ¦ CN101339365A ¦ CN101339365B ¦ JP05298653B2 ¦ JP2009037219A ¦ KR2009004763A ¦ SG148983A1 ¦ TW200914992A ¦ TWI444762B | CN101339365A ¦ JP2009037219A ¦ KR2009004763A ¦ SG148983A1 ¦ TW200914992A ¦ JP05298653B2 ¦ CN101339365B ¦ TWI444762B ¦ KR1488529B1 | 1. (A) The radiation sensitive composition for the chromatic layer formation of the color filter in which it is the copolymer of the unsaturated compound in which (B) alkali soluble resin contains the unsaturated compound indicated as one kind, and (b2) N position - substituted maleimide, and (b3) the following chemical formula 1 selected from (b1) unsaturated carboxylic acid, and the group of the unsaturated phenol compound and its acid anhydride and which is made as to the radiation sensitive composition for the chromatic layer formation containing the coloring agent, (B) alkali soluble resin, and (C) multifunctional monomer and (D) photopolymerization initiator; and the polystyrene conversion weight-average molecular weight (Mw) measured by the gel permeation chromatography (GPC) of the copolymer is 1,000 ~ 25,000. &lt; chemical formula 10 03e#. (in the formula, the R 1 shows the hydrogen atom or the methyl group; the R2 shows the alkylene group of the carbon number 2 ~ 4; the R3 shows the hydrogen atom, and the aralkyl group of the alkyl having carbon number 1 ~ 20 or the carbon number 7 ~ 20; and the n shows the integer of 1 ~ 10) 2. As for claim 1, the radiation sensitive composition which is the copolymer in which the ratio (Mw/Mn) of the polystyrene converted number average molecular weight (Mn) in which the copolymer comprising (B) alkali soluble resin is measured by the Mw and gel permeation chromatography (GPC) is 1.0 ~ 2.2. 3. As for claim 2, the radiation sensitive composition which is the copolymer in which (B) alkali soluble resin is obtained with the living radical polymerization. 4. As for any one of claim 1 through 3, the radiation sensitive composition in which 3 of (C) multifunctional monomer is the poly (meth) acrylate type or its dicarboxyl acid mutation of the polyhydric alcohol described in the above. 5. The color filter formed using the radiation sensitive composition according to any one of claim 1 to claim 3. 6. The color filter formed using the radiation sensitive composition which is written in claim 4. 7. The color liquid crystal display device equipped with the color filter which is written in claim 5. 8. The color liquid crystal display device equipped with the color filter which is written in claim 6. Deletion. | G03F0007027 ¦ G03F0007028 | 2015-01-26 GRNT WRITTEN DECISION TO GRANT + ¦ 2014-12-29 E701 DECISION TO GRANT OR REGISTRATION OF PATENT RIGHT + ¦ 2014-07-21 E90F NOTIFICATION OF REASON FOR FINAL REFUSAL - ¦ 2014-01-22 E902 NOTIFICATION OF REASON FOR REFUSAL - ¦ 2013-06-10 A201 REQUEST FOR EXAMINATION | A radiation sensing linear composition comprises coloring agent, alkali soluble resin, polyfunctional monomer, and photopolymerization evocating agent. The alkali soluble resin is copolymer of unsaturated compound consisting of (a) unsaturated carboxylic acid, acid anhydride or unsaturated phenolic compound; (b) N-substituted maleimide; and (c) unsaturated disubstituted benzene compound. | A radiation sensing linear composition forming colored layer, and for forming color light filter used as colored LCD component (claimed). | The composition forms the light filter with high yield without leaving residual image. It can also form coating film with high dissolution in cleaning solvent and alkaline developing solution.
KR1529720B1 | 2015-06-17 | Radiation sensitive composition for coloring layer of color filter for color-liquid-crystal display device used in electronic industries, contains coloring agent, alkali-soluble resin, polyfunctional monomer and photoinitiator | RADIATION SENSITIVE COMPOSITION FOR FORMING A COLORED LAYER, COLOR FILTER AND COLOR LIQUID CRYSTAL DISPLAY DEVICE ¦ 착색층 형성용 감방사선성 조성물, 컬러 필터 및 컬러 액정표시 소자 ¦ The radiation sensitive composition for the chromatic layer formation, and the color filter and color liquid crystal display device. | JSR CORPORATION,JP | MORISHITA SATOSHI ¦ YODA KYOSUKE | The radiation sensitive composition contains coloring agent, alkali-soluble resin, polyfunctional monomer and photoinitiator. The alkali-soluble resin is at least one group chosen from copolymer (B1) and copolymer (B2). The copolymer (B1) contains an unsaturated compound which has unsaturated compound having oxetane structure, unsaturated carboxylic acid or its acid anhydride, and unsaturated phenolic compound. The copolymer (B2) contains an unsaturated compound which has unsaturated compound having tetrahydrofuran structure. The radiation sensitive composition contains coloring agent, alkali-soluble resin, polyfunctional monomer and photoinitiator. The alkali-soluble resin is at least one group chosen from copolymer (B1) and copolymer (B2). The copolymer (B1) contains an unsaturated compound which has tetrahydrofuran structure in the structural component and which uses unsaturated compound which has oxetane structure as essential structural component, unsaturated carboxylic acid or its acid anhydride, and unsaturated phenolic compound. The copolymer (B2) contains an unsaturated compound which has oxetane structure in the structural component and which uses unsaturated compound which has tetrahydrofuran structure as essential structural component, unsaturated carboxylic acid or its acid anhydride, and unsaturated phenolic compound. For forming coloring layer of color filter used for color-liquid-crystal display device (both claimed) used in electronic industries. The radiation sensitive composition has favorable storage stability, sensitive, resolution in the pattern shape. The pixel pattern and black matrix pattern of radiation sensitive composition is excellent in the solvent resistance with respect to solvent, and adhesiveness with respect to substrate. | The radiation sensitive composition of the present invention comprises the coloring agent, the alkali soluble resin, and the multifunctional monomer and the photopolymerization initiator. It is the copolymer selected from the group consisting of the first unsaturated compound in which the alkali soluble resin is selected from the group consisting of (b1) unsaturated carboxylic acid, and the unsaturated carboxylic acid anhydride and unsaturated phenol compound more than one kind, and the unsaturated compound having (b2) oxetane structure and the unsaturated compound having (b3) tetrahydrofuran skeleton of the second unsaturated compound more than one kind. The radiation sensitive composition is used to the chromatic layer formation. Keywords The radiation sensitive composition, coloring agent, alkali soluble resin, multifunctional monomer, photopolymerization initiator, unsaturated compound, color filter, color liquid crystal display device. | JP2006148161A ¦ JP2006148028A | 2006-05-29 ¦ 2006-05-29 | KR1529720B1 ¦ CN101082772A ¦ CN101082772B ¦ JP04706559B2 ¦ JP04706560B2 ¦ JP2007316485A ¦ JP2007316506A ¦ KR2007114649A ¦ SG137817A1 ¦ TW200807151A ¦ TWI409587B | JP2007316506A ¦ CN101082772A ¦ SG137817A1 ¦ KR2007114649A ¦ JP04706560B2 ¦ CN101082772B ¦ SG137817B ¦ KR1529720B1 | Deletion. 2. (A) &lt; chemical formula 10 03e# the tetrahydrofurfuryl group containing esters of the tetrahydrofuran -2 -yl (meth) acrylate, tetrahydrofuran -3 -yl (meth) acrylate, tetrahydrofurfuryl (meth) acrylate, 3- tetrahydrofurfuryl (meth) acrylate, 2 - (tetrahydrofurfuryl oxy) ethyl (meth) acrylate, 2 - (3- tetrahydrofurfuryl oxy) ethyl (meth) acrylate, 2 - acryloiloxypropyon acid as the copolymer of the unsaturated compound having the oxetane structure selected as the first unsaturated compound more than one kind and the selected second unsaturated compound from the compound indicated as the chemical formula (1) and chemical formula (2) more than one kind and the first unsaturated compound and the second unsaturated compound, and the copolymer of the unsaturated compound having the tetrahydrofuran skeleton selected from the group of the vinylethers having the tetrahydrofuran skeleton and the vinylbenzene derivatives having the tetrahydrofuran skeleton more than one kind are included from the group consisting of coloring agent, (B) alkali soluble resin, (B) alkali soluble resin, is the unsaturated carboxylic acid it is the radiation sensitive composition containing (C) multifunctional monomer and (D) photopolymerization initiator, and unsaturated carboxylic acid anhydride and unsaturated phenol compound. &lt; chemical formula 2&gt;. (as to the chemical formula 1 and 2, R shows the alkyl group of the hydrogen atom or the carbon number 1 ~ 4; the R 1 shows the alkyl group of the hydrogen atom or the carbon number 1 ~ 4; the R2, the R3 , and the R4 and R5 independently show the hydrogen atom, the fluorine element, the alkyl having carbon number 1 ~ 4, and the aryl group of the fluoroalkyl radical of the carbon number 1 ~ 4 or the carbon number 6 ~ 20; and the n is the integer of 0 ~ 6) The radiation sensitive composition in which the radiation sensitive composition is used to the chromatic layer formation. 3. (A) &lt; chemical formula 10 03e# selected one kind pome, the tetrahydrofurfuryl group containing esters of the unsaturated compound, tetrahydrofuran -2 -yl (meth) acrylate, tetrahydrofuran -3 -yl (meth) acrylate, tetrahydrofurfuryl (meth) acrylate, 3- tetrahydrofurfuryl (meth) acrylate, 2 - (tetrahydrofurfuryl oxy) ethyl (meth) acrylate, 2 - (3- tetrahydrofurfuryl oxy) ethyl (meth) acrylate, 2 - acryloiloxypropyon acid having the oxetane structure selected from the compound indicated as the chemical formula (1) and chemical formula (2) more than one kind, and the copolymer of the unsaturated compound having the tetrahydrofuran skeleton selected from the group of the vinylethers having the tetrahydrofuran skeleton and the vinylbenzene derivatives having the tetrahydrofuran skeleton more than one kind are included from the group consisting of coloring agent, (B) alkali soluble resin, (B) alkali soluble resin, is the unsaturated carboxylic acid it is the radiation sensitive composition containing (C) multifunctional monomer and (D) photopolymerization initiator, and unsaturated carboxylic acid anhydride and unsaturated phenol compound. &lt; chemical formula 2&gt;. (as to the chemical formula 1 and 2, R shows the alkyl group of the hydrogen atom or the carbon number 1 ~ 4; the R 1 shows the alkyl group of the hydrogen atom or the carbon number 1 ~ 4; the R2, the R3 , and the R4 and R5 independently show the hydrogen atom, the fluorine element, the alkyl having carbon number 1 ~ 4, and the aryl group of the fluoroalkyl radical of the carbon number 1 ~ 4 or the carbon number 6 ~ 20; and the n is the integer of 0 ~ 6) The radiation sensitive composition in which the radiation sensitive composition is used to the chromatic layer formation. Deletion. 5. The color filter including the chromatic layer formed using the radiation sensitive composition for the chromatic layer formation written in claim 2 or claim 3 and is made. 6. The color liquid crystal display device equipped with the color filter written in claim 5. | G02B000520 ¦ G03F0007004 ¦ G03F0007028 | 2015-06-11 GRNT WRITTEN DECISION TO GRANT + ¦ 2015-05-28 B701 DECISION TO GRANT + ¦ 2014-10-22 E90F NOTIFICATION OF REASON FOR FINAL REFUSAL - ¦ 2014-04-22 E902 NOTIFICATION OF REASON FOR REFUSAL - ¦ 2014-04-09 AMND AMENDMENT ¦ 2014-03-17 J201 REQUEST FOR TRIAL AGAINST REFUSAL DECISION ¦ 2014-02-13 E601 DECISION TO REFUSE APPLICATION - ¦ 2013-12-20 AMND AMENDMENT ¦ 2013-10-20 E902 NOTIFICATION OF REASON FOR REFUSAL - ¦ 2012-05-10 A201 REQUEST FOR EXAMINATION | The radiation sensitive composition contains coloring agent, alkali-soluble resin, polyfunctional monomer and photoinitiator. The alkali-soluble resin is at least one group chosen from copolymer (B1) and copolymer (B2). The copolymer (B1) contains an unsaturated compound which has unsaturated compound having oxetane structure, unsaturated carboxylic acid or its acid anhydride, and unsaturated phenolic compound. The copolymer (B2) contains an unsaturated compound which has unsaturated compound having tetrahydrofuran structure. | For forming coloring layer of color filter used for color-liquid-crystal display device (both claimed) used in electronic industries. | The radiation sensitive composition has favorable storage stability, sensitive, resolution in the pattern shape. The pixel pattern and black matrix pattern of radiation sensitive composition is excellent in the solvent resistance with respect to solvent, and adhesiveness with respect to substrate.
KR1422327B1 | 2014-07-22 | New (alpha)-allyloxymethyl acrylic acid-type copolymer used for resin composition for photosensitive material, radically curable composition and color material dispersion composition, has tetrahydrofuran-containing structural unit | α-ALLYLOXYMETHYLACRYLIC ACID-BASED COPOLYMER, RESIN COMPOSITION, AND USE THEREOF ¦ &#945; - allyloxymethyl acrylic acid copolymer, and resin composition and its use. | NIPPON SHOKUBAI CO. LTD.,JP | KANEKO TOMOMASA | An (α )-allyloxymethyl acrylic acid-type copolymer having tetrahydrofuran-containing structural unit (I), is new. An (α )-allyloxymethyl acrylic acid-type copolymer having tetrahydrofuran-containing structural unit of formula (I), is new.RH or 1-30C organic group.INDEPENDENT CLAIMS are included for the following:manufacture of (α )-allyloxymethyl acrylic acid-type copolymer; andresin composition containing (α )-allyloxymethyl acrylic acid-type copolymer. New (α )-allyloxymethyl acrylic acid-type copolymer is used for resin composition for photosensitive material, radically curable composition and color material dispersion composition (claimed). Uses include but are not limited to optical medium, adhesive agent, biomaterial, information recording material, optical fiber material, color filter resist, sealing material, civil-engineering-and-construction material, solid polymer electrolyte and coated steel plate. The molded product of resin composition containing (α )-allyloxymethyl acrylic acid-type copolymer, has excellent adhesiveness, heat resistance and transparency. The dispersion composition containing resin composition has excellent dispersibility at high dimension and surface-hardening property. Preparation (Claimed): A monomer component containing ester-containing monomer of formula (II) is polymerized, to obtain (α )-allyloxymethyl acrylic acid-type copolymer. Preferred Component: The polymerization of monomer (II) is carried out in presence of chain transfer agent, to radically polymerize in polymerization solvent. The chain transfer agent is compound having mercapto group. | A resin which can be suitably used in various products such as radical-curable resin compositions, color material dispersion compositions, and photosensitive resin compositions; a resin composition; and a means for producing the resin are provided. Specifically provided is an a-allyloxymethylacrylic acid-based copolymer having a structural unit represented by formula (1) in the main chain. In formula (1), R represents a hydrogen atom or an organic group having 1 to 30 carbon atoms. A resin which can be suitably used in various products such as radical-curable resin compositions, color material dispersion compositions, and photosensitive resin compositions; a resin composition; and a means for producing the resin are provided. Specifically provided is an α-allyloxymethylacrylic acid-based copolymer having a structural unit represented by formula (1) in the main chain. In formula (1), R represents a hydrogen atom or an organic group having 1 to 30 carbon atoms. The resin, which preferably it uses in the use of the various including the radical curable resin composition, the color material dispersing agent, the photosensitive resin composition etc. the resin composition and the means of manufacturing the resin are provided. Following equation (1) , [chemical formula 1]. (In the formula, R shows the organic group of the hydrogen atom or the carbon number 1 ~ 30) α － allyloxymethyl acrylic acid copolymer having the component showing among the main chain. L'invention porte sur une résine qui peut être utilisée de façon appropriée dans divers produits tels que des compositions de résine pouvant être durcie par radicaux, des compositions de dispersion de matière colorée et des compositions de résine photosensible ; sur une composition de résine et sur un moyen de fabrication de la résine. De façon précise, l'invention porte sur un copolymère à base d'acide a-allyloxyméthylacrylique ayant une unité structurale représentée par la formule (1) dans la chaîne principale. Dans la formule (1), R représente un atome d'hydrogène ou un groupe organique ayant 1 à 30 atome de carbone. L'invention porte sur une résine qui peut être utilisée de façon appropriée dans divers produits tels que des compositions de résine pouvant être durcie par radicaux, des compositions de dispersion de matière colorée et des compositions de résine photosensible ; sur une composition de résine et sur un moyen de fabrication de la résine. De façon précise, l'invention porte sur un copolymère à base d'acide α-allyloxyméthylacrylique ayant une unité structurale représentée par la formule (1) dans la chaîne principale. Dans la formule (1), R représente un atome d'hydrogène ou un groupe organique ayant 1 à 30 atome de carbone. | JP2008333228A ¦ JP2008331812A ¦ JP2008331752A ¦ JP2008331731A ¦ JP2009223280A ¦ WO2009JP71819A | 2008-12-26 ¦ 2008-12-26 ¦ 2008-12-26 ¦ 2008-12-26 ¦ 2009-09-28 ¦ 2009-12-28 | KR1422327B1 ¦ CN102264849A ¦ CN102264849B ¦ EP2383317A1 ¦ EP2383317A4 ¦ EP2383317B1 ¦ JP05610764B2 ¦ JP05675094B2 ¦ JP05675095B2 ¦ JP05702925B2 ¦ JP2010168539A ¦ JP2010168579A ¦ JP2010168580A ¦ JP2010168581A ¦ KR2011117091A ¦ TW201111400A ¦ TWI483955B ¦ US20110263805A1 ¦ US8497332B2 ¦ WO2010074289A1 | WO2010074289A1 ¦ JP2010168539A ¦ JP2010168579A ¦ JP2010168580A ¦ JP2010168581A ¦ TW201111400A ¦ US20110263805A1 ¦ EP2383317A1 ¦ KR2011117091A ¦ CN102264849A ¦ IN201105310P4 ¦ US8497332B2 ¦ EP2383317B1 ¦ CN102264849B ¦ KR1422327B1 ¦ JP05610764B2 ¦ JP05675094B2 ¦ JP05675095B2 ¦ JP05702925B2 ¦ TWI483955B | 1. Following equation (1) , [chemical formula 1]. (In the formula, R shows the organic group of the hydrogen atom or the carbon number 1 ~ 30) α - allyloxymethyl acrylic acid copolymer, is the following equation (2) , [chemical formula 2] it is α - allyloxymethyl acrylic acid copolymer having the component showing among the main chain. (In the formula, R shows the organic group of the hydrogen atom or the carbon number 1 ~ 30) α - allyloxymethyl acrylic acid copolymer obtained with the manufacturing method including the process of polymerizing the monomer component including α - allyloxymethyl acrylic acid based monomer, shown α - allyloxymethyl acrylic acid based monomer and radical polymeric monomer of the interpolymerizable outside it includes. Deletion. 3. The photosensitivity use, and the resin composition used in use of at least 1 selected from the group consisting of the radical hardening property use and color material dispersibility use α - allyloxymethyl acrylic acid copolymer described in claim 1 is included. 4. The following equation (1) , [chemical formula 3]. (In the formula, the organic group in which R is the hydrogen atom or the carbon number is 1 ~ 30 is shown) The manufacturing method thereof is the following equation (2) , [chemical formula 4] it is the manufacturing method of α - allyloxymethyl acrylic acid copolymer having the component showing among the main chain. (In the formula, the organic group in which R is the hydrogen atom or the carbon number is 1 ~ 30 is shown) The manufacturing method of α - allyloxymethyl acrylic acid copolymer, including the process of polymerizing the monomer component including α - allyloxymethyl acrylic acid based monomer, shown α - allyloxymethyl acrylic acid based monomer and radical polymeric monomer of the interpolymerizable outside it includes. 5. The manufacturing method of α - allyloxymethyl acrylic acid copolymer of claim 4, wherein the polymerization process comprises the process of being radical polymerized among the polymerization solvent in the chain transfer agent. 6. As for claim 5, the manufacturing method of α - allyloxymethyl acrylic acid copolymer which is the compound wherein the chain transfer agent has the mercapto group. | C08F002028 ¦ C08L003314 ¦ C09B006720 ¦ C09D015500 | 2014-05-20 E701 DECISION TO GRANT OR REGISTRATION OF PATENT RIGHT + ¦ 2013-12-27 E902 NOTIFICATION OF REASON FOR REFUSAL - ¦ 2013-08-22 A302 REQUEST FOR ACCELERATED EXAMINATION ¦ 2013-08-22 A201 REQUEST FOR EXAMINATION | An (α )-allyloxymethyl acrylic acid-type copolymer having tetrahydrofuran-containing structural unit (I), is new. | New (α )-allyloxymethyl acrylic acid-type copolymer is used for resin composition for photosensitive material, radically curable composition and color material dispersion composition (claimed). Uses include but are not limited to optical medium, adhesive agent, biomaterial, information recording material, optical fiber material, color filter resist, sealing material, civil-engineering-and-construction material, solid polymer electrolyte and coated steel plate. | The molded product of resin composition containing (α )-allyloxymethyl acrylic acid-type copolymer, has excellent adhesiveness, heat resistance and transparency. The dispersion composition containing resin composition has excellent dispersibility at high dimension and surface-hardening property.
KR1408422B1 | 2014-06-17 | Radiation sensitive resin composition for color filter used for color liquid crystal display, contains coloring agent, alkali-soluble resin, polyfunctional monomer and photoinitiator | RADIATION SENSITIVE RESIN COMPOSITION AND COLOR FILTER ¦ The radiation-sensitive resin composition and color filter. | JSR CORPORATION,JP | ARAI MASASHI ¦ KAWAMOTO TATSUYOSHI ¦ MATSUMOTO RYU ¦ KOBAYASHI KAZUHIRO | A radiation sensitive resin composition contains coloring agent (A), an alkali-soluble resin (B), polyfunctional monomer (C) and photoinitiator (D). The alkali-soluble resin (B) is copolymer of compound (B1) chosen from unsaturated carboxylic acid or its acid anhydride, and unsaturated phenolic compound, allyl-group containing compound (B2) and unsaturated compound (B3). The ratio of polystyrene conversion of weight average molecular weight and polystyrene conversion of number average molecular weight is 1-2. An INDEPENDENT CLAIM is included for preparation of radiation sensitive resin composition. Radiation sensitive resin composition is used for color filter used for color liquid crystal display (both claimed). The radiation sensitive resin composition has excellent solvent re-dissolution property, and provides color filter having excellent reliability having excellent and electrical property. Preferred Composition: The photoinitiator (D) contains fluorene-containing compound of formula (I and/or II).R 31-20C alkyl, 3-8C cycloalkyl or phenyl;R 4 ,R 5H, 1-20C alkyl, 3-8C cycloalkyl, optionally substituted phenyl, 7-20C monovalent cycloalkyl or alicyclic;R 61-12C alkyl, 3-8C cycloalkyl, 1-12C alkoxyl or 3-8C cycloalkyl oxy;R 74-20C monovalent oxygen-containing heterocyclic group, 4-20C monovalent nitrogen-containing heterocyclic ring or 4-20C monovalent sulfur-containing heterocyclic group;a,b,c0-5;andd1-5.Preferred Composition: The alkali-soluble resin (B) is copolymer which carries out living radical polymerization. | The invention provides the alkali soluble resin in which the ratio (Mw/Mn) of the polystyrene converted number average molecular weight (Mn) and the polystyrene conversion weight-average molecular weight (Mw) measured to be the copolymer of the unsaturated compound which is different with a compound and allyl group containing compound over one kind of the unsaturated phenolic compound and unsaturated carboxylic acid (anhydride) with the gel permeation chromatography (GPC) is 1.0 ~ 2.0, the coloring agent, and the multifunctional monomer, and the radiation-sensitive resin composition containing the photopolymerization initiator. According to the invention, color filter with an excellent reliability at the electrical feature the solvent resolubility of the dried coated film is excellent and it does not generate the color spot in the pellicle after the exposure · phenomenon and of being represented as the voltage holding rate etc can be formed into the high production yield. Keywords The radiation-sensitive resin composition, the color filter, and the color LCD. | JP200711667A | 2007-01-22 | KR1408422B1 ¦ CN101231468A ¦ JP05056025B2 ¦ JP2008176218A ¦ KR2008069133A ¦ SG144851A1 ¦ TW200905263A ¦ TWI457612B | JP2008176218A ¦ CN101231468A ¦ SG144851A1 ¦ KR2008069133A ¦ TW200905263A ¦ JP05056025B2 ¦ KR1408422B1 ¦ TWI457612B | 1. (A) The radiation sensitive resin composition for the color filter in which it is (b1) selected from the group consisting of the macromer, the unsaturated carboxylic acid ester, the unsaturated carboxylic acid aminoalkylester, the unsaturated carboxylic acid glycidyl ester, the carboxylate vinylester, the unsaturated ether, the unsaturated amide and aliphatic conjugated diene, and the copolymer of the unsaturated compound more than one kind different from (b2); and the ratio (Mw/Mn) of the polystyrene converted number average molecular weight (Mn) measured with the gel permeation chromatography (GPC) and the polystyrene conversion weight-average molecular weight (Mw) measured with the gel permeation chromatography (GPC) is 1.0 ~ 1.7 comprising the coloring agent; (B) alkali soluble resin; (C) multifunctional monomer; and (meth) acryloyl in the end part of one side of one kind pome, with (b2) allyl group containing compound, (b3) vinyl aromatic compounds, the indenes, the N- position substituted maleimide, the polymer molecular chain in which it is the radiation-sensitive resin composition containing (D) photopolymerization initiator; and (B) alkali soluble resin is selected between from the group consisting of (b1) unsaturated carboxylic acid, and the unsaturated carboxylic acid anhydride and unsaturated phenolic compound. 2. As for claim 1, the radiation-sensitive resin composition which is the copolymer in which (B) alkali soluble resin is manufactured with the living radical polymerization. 3. As for claim 1 or 2, the radiation-sensitive resin composition which is at least one kind in which (D) photopolymerization initiator is selected from the group consisting of the compound represented by Formula 23 below and compound represented by Formula 24 below. &lt; chemical formula 23&gt;. [The R 3 as to the chemical formula 23 represents the alkyl having carbon number 1 ~ 20, and the cycloalkyl group of the carbon number 3 ~ 8 or the phenyl group. And the R4 and R5 represent each other, independently, the hydrogen atom, the alkyl having carbon number 1 ~ 20, the cycloalkyl group of the carbon number 3 ~ 8, and the alicyclic group (however the cycloalkyl group is excluded) of the univalence of the phenyl group substituted for or the carbon number 7 ~ 20. And the R6 represents the alkyl having carbon number 1 ~ 12, the cycloalkyl group of the carbon number 3 ~ 8, and the cycloalkyloxy group of the alkoxyl group of the carbon number 1 ~ 12 or the carbon number 3 ~ 8. And the R6 when existing plural number represents the R7 is the oxygen content heterocyclic group of the univalence of the carbon number 4 ~ 20, and the sulfur-containing heterocyclic group of the univalence of the nitrogen-containing heterocyclic group of the univalence of the carbon number 4 ~ 20 or the carbon number 4 ~ 20 can be the same or different from each other. And the R7 when existing plural number can be the same or different from each other; a is the integer of 0 ~ 5; the b is the integer of 0 ~ 5; and it is (a＋b) ≤5] &lt; chemical formula 24&gt;. [The R 3 as to the chemical formula 24 represents the alkyl having carbon number 1 ~ 20, and the cycloalkyl group of the carbon number 3 ~ 8 or the phenyl group. And the R4 and R5 represent each other, independently, the hydrogen atom, the alkyl having carbon number 1 ~ 20, the cycloalkyl group of the carbon number 3 ~ 8, and the alicyclic group (however the cycloalkyl group is excluded) of the univalence of the phenyl group substituted for or the carbon number 7 ~ 20. And the R6 represents the alkyl having carbon number 1 ~ 12, the cycloalkyl group of the carbon number 3 ~ 8, and the cycloalkyloxy group of the alkoxyl group of the carbon number 1 ~ 12 or the carbon number 3 ~ 8. And the R6 when existing plural number represents the R7 is the oxygen content heterocyclic group of the univalence of the carbon number 4 ~ 20, and the sulfur-containing heterocyclic group of the univalence of the nitrogen-containing heterocyclic group of the univalence of the carbon number 4 ~ 20 or the carbon number 4 ~ 20 can be the same or different from each other. And the R7 when existing plural number can be the same or different from each other; the c is the integer of 0 ~ 5; the d is the integer of 1 ~ 5; it is (c＋d) ≤5; and the e is the integer of 0 ~ 6] 4. The color filter formed using the radiation-sensitive resin composition described in claim 1. 5. The color LCD including the color filter described in claim 4. 6. As for claim 1, the radiation-sensitive resin composition in which the copolymer rate of the unsaturated compound (b1) at (B) alkali soluble resin to (b3) is (b1) 5 ~ 30 weight ％, and (b2) 5 ~ 40 weight ％ and (b3) 5 ~ 60 weight ％. 7. As for claim 1, the radiation-sensitive resin composition in which (D) photopolymerization initiator is the compound represented by Formula 24 below. &lt; chemical formula 24&gt;. [The R 3 as to the chemical formula 24 represents the alkyl having carbon number 1 ~ 20, and the cycloalkyl group of the carbon number 3 ~ 8 or the phenyl group. And the R4 and R5 represent each other, independently, the hydrogen atom, the alkyl having carbon number 1 ~ 20, the cycloalkyl group of the carbon number 3 ~ 8, and the alicyclic group (however the cycloalkyl group is excluded) of the univalence of the phenyl group substituted for or the carbon number 7 ~ 20. And the R6 represents the alkyl having carbon number 1 ~ 12, the cycloalkyl group of the carbon number 3 ~ 8, and the cycloalkyloxy group of the alkoxyl group of the carbon number 1 ~ 12 or the carbon number 3 ~ 8. And the R6 when existing plural number represents the R7 is the oxygen content heterocyclic group of the univalence of the carbon number 4 ~ 20, and the sulfur-containing heterocyclic group of the univalence of the nitrogen-containing heterocyclic group of the univalence of the carbon number 4 ~ 20 or the carbon number 4 ~ 20 can be the same or different from each other. And the R7 when existing plural number can be the same or different from each other; the c is the integer of 0 ~ 5; the d is the integer of 1 ~ 5; it is (c＋d) ≤5; and the e is the integer of 0 ~ 6] | G03F0007028 | 2014-06-10 GRNT WRITTEN DECISION TO GRANT + ¦ 2014-05-20 E701 DECISION TO GRANT OR REGISTRATION OF PATENT RIGHT + ¦ 2013-11-18 E902 NOTIFICATION OF REASON FOR REFUSAL - ¦ 2012-12-03 A201 REQUEST FOR EXAMINATION | A radiation sensitive resin composition contains coloring agent (A), an alkali-soluble resin (B), polyfunctional monomer (C) and photoinitiator (D). The alkali-soluble resin (B) is copolymer of compound (B1) chosen from unsaturated carboxylic acid or its acid anhydride, and unsaturated phenolic compound, allyl-group containing compound (B2) and unsaturated compound (B3). The ratio of polystyrene conversion of weight average molecular weight and polystyrene conversion of number average molecular weight is 1-2. | Radiation sensitive resin composition is used for color filter used for color liquid crystal display (both claimed). | The radiation sensitive resin composition has excellent solvent re-dissolution property, and provides color filter having excellent reliability having excellent and electrical property.
KR1387177B1 | 2014-04-21 | Radiation sensitive composition for coloring layer of color filter for color-liquid-crystal display device used in electronic industries, contains coloring agent, alkali-soluble resin, polyfunctional monomer, and photo-initiator | Radiation Sensitive Composition For Forming A Colored Layer, Color Filter and Color Liquid Crystal Display Device ¦ The radiation sensitive composition for the chromatic layer formation, and the color filter and color liquid crystal display device. | JSR CORPORATION,JP | MORISHITA SATOSHI ¦ YODA KYOSUKE | A radiation sensitive composition contains coloring agent, alkali-soluble resin, polyfunctional monomer, and photo-initiator. The alkali-soluble resin consists of compound (a) containing at least one group chosen from unsaturated carboxylic acid or its acid anhydride, and unsaturated phenolic compound, unsaturated compound (b) having alicyclic carbo-cyclic-ring structure, and unsaturated compound (c) having oxetane ring system. The compound (c) is used as an essential structural component. For formation of coloring layer in color filter (both claimed) used for color-liquid-crystal display device used in electronic industries. The radiation sensitive composition has excellent storage stability, solvent resistance and adhesiveness with respect to substrate, and high pigment density. | The invention relates to the radiation sensitive composition for the chromatic layer formation which includes the copolymer the unsaturated compound having the unsaturated compound and (b3) oxetane ring structure to the compositional component having (b2) alicyclic carbon ring structure it contains (A) coloring agent, (B) alkali soluble resin, and (C) multifunctional monomer and (D) photopolymerization initiator and where (B) alkali soluble resin is selected between in the group of (b1) unsaturated carboxylic acid or its acid anhydride and unsaturated phenolic compound. Over one kind. In this composition, the preserving stability as the alkali fusible resin itself is good and the preserving stability as the pigment dispersion liquid and liquid composition is excellent in the high pigment density and the residual film rate is degraded in the low exposure amount or the deficit or the undercut of the pattern end part is not generated and moreover, the resistance to solvents, the adhesion with the substrate etc. provides the excellent pixel and black matrix. Keywords The radiation sensitive composition, coloring agent, alkali soluble resin, multifunctional monomer, photopolymerization initiator, color filter, color liquid crystal display device. | JP2006117733A | 2006-04-21 | KR1387177B1 ¦ CN101067723A ¦ CN101067723B ¦ JP04710703B2 ¦ JP2007292840A ¦ KR2007104277A ¦ SG136909A1 ¦ TW200809407A ¦ TWI444767B | JP2007292840A ¦ CN101067723A ¦ SG136909A1 ¦ KR2007104277A ¦ TW200809407A ¦ JP04710703B2 ¦ CN101067723B ¦ SG136909B ¦ KR1387177B1 ¦ TWI444767B | 1. (A) The radiation sensitive composition for the chromatic layer formation which comprises the copolymer the unsaturated compound and (b4) unsaturated imide having the unsaturated compound, and (b3) oxetane ring structure to the compositional component comprising the coloring agent; (B) alkali soluble resin; (C) multifunctional monomer; and (b2) alicyclic carbon ring structure it is the radiation sensitive composition for the chromatic layer formation containing (D) photopolymerization initiator; and where (B) alkali soluble resin is selected between from the group consisting of (b1) unsaturated carboxylic acid, and the unsaturated carboxylic acid anhydride and unsaturated phenolic compound. Over one kind. 2. As for claim 1, the radiation-sensitive composition for the chromatic layer formation wherein it comprises the acidity unsaturated compound in which (B) alkali soluble resin (b1) (meth) acrylic acid to the essential ingredient more than one kind, (b2) cyclohexyl (meth) acrylate, and the isovoronyl (meth) acrylate and the copolymer having the oxetane unsaturated compound more than one kind and (b4) N-phenylmaleimide selected from the group consisting of the alicyclic unsaturated compound, (b3) 3- [(matte) acryloyloxymethyl] oxetane, 3- [(matte) acryloyloxymethyl ]-3- ethyl oxetane, 3- [(matte) acryloyloxymethyl ]-2- trifluoromethyl oxetane, 3- [(matte) acryloyloxymethyl ]-2- phenyl oxetane, 2- [ acryloyloxymethyl] oxetane more than one kind and 2- [(matte) acryloyloxymethyl ]-4- trifluoromethyl oxetane selected from the group of the tricyclo [5.2.1.02,6] decane -8 -yl (meth) acrylate as the essential component. 3. The color filter having the formed chromatic layer using the radiation sensitive composition for the chromatic layer formation described in claim 1 or claim 2. 4. The color liquid crystal display device including the color filter described in claim 3. | G03F0007004 ¦ G03F0007027 ¦ G03F0007028 | 2014-04-14 GRNT WRITTEN DECISION TO GRANT + ¦ 2014-03-25 E701 DECISION TO GRANT OR REGISTRATION OF PATENT RIGHT + ¦ 2013-09-25 E902 NOTIFICATION OF REASON FOR REFUSAL - ¦ 2012-04-16 A201 REQUEST FOR EXAMINATION | A radiation sensitive composition contains coloring agent, alkali-soluble resin, polyfunctional monomer, and photo-initiator. The alkali-soluble resin consists of compound (a) containing at least one group chosen from unsaturated carboxylic acid or its acid anhydride, and unsaturated phenolic compound, unsaturated compound (b) having alicyclic carbo-cyclic-ring structure, and unsaturated compound (c) having oxetane ring system. The compound (c) is used as an essential structural component. | For formation of coloring layer in color filter (both claimed) used for color-liquid-crystal display device used in electronic industries. | The radiation sensitive composition has excellent storage stability, solvent resistance and adhesiveness with respect to substrate, and high pigment density.
KR1357547B1 | 2014-01-29 | Photocurable coloring composition for color filter for liquid crystal display, comprises acrylic-type copolymer as alkali-soluble resin having alkali-soluble group, and hydroxyl group-containing indene compound in side chain | PHOTO-CURABLE COLORING COMPOSITION, COLOR FILTER, AND LIQUID CRYSTAL DISPLAY DEVICE ¦ The photocurable coloring composite, the color filter and liquid crystal display. | FUJIFILM CORPORATION,JP | SUZUKI NORIKUNI ¦ NEMOTO YOICHI ¦ OKITA TSUTOMU | A photocurable coloring composition consists of a coloring agent, an alkali-soluble resin, a polymerizable compound and a photoinitiator. The alkali-soluble resin is an acrylic-type copolymer having alkali-soluble group, polymerizable double bond, and hydroxyl group-containing indene compound (I and/or II) in a side chain. A photocurable coloring composition consists of a coloring agent, an alkali-soluble resin, a polymerizable compound and a photoinitiator. The alkali-soluble resin is an acrylic-type copolymer having alkali-soluble group, polymerizable double bond, and hydroxyl group-containing indene compound of formula (I and/or II) in a side chain. For color filter used for liquid crystal display (both claimed). Also for forming chromatic coloring pixel such as black matrix used for LCD element for portable terminals such as television, liquid crystal television, personal computer, liquid crystal projector, game machine (car navigation), mobile telephone and digital camera. The photocurable coloring composition has excellent developability, with respect to image development margin and image development latitude, and provides high-resolution color filter to form a clear black matrix having a high optical density, and coloring pixel having high contrast and pure spectral colors. Preferred Agents: The content of coloring agent contained with respect to total mass of non-volatile component is 30 mass% or more. The coloring agent is a red coloring agent, a black coloring agent, a green coloring agent and a blue coloring agent. The content of red coloring agent, black coloring agent, green coloring agent and blue coloring agent contained with respect to total mass of the non-volatile component are 30 mass% or more, 47 mass% or more, 45 mass% or more and 30 mass% or more, respectively. The black coloring agent is chosen from carbon black, titanium black and/or graphite. Preferred Composition: A color filter is formed using the photocurable coloring composition. | The photocurable coloring composite which is the acrylic copolymer comprising the coloring agent; the alkali soluble resin; the polymerizable compound; and at least one of alkali soluble resin is the alkali soluble group in the branched chain, and the polymeric double bond, below hydrophobic group (a) and (b) as to the photocurable coloring composite containing the photopolymerization initiator. | JP2005380016A ¦ JP2006332360A | 2005-12-28 ¦ 2006-12-08 | KR1357547B1 ¦ CN1991584A ¦ CN1991584B ¦ JP2007199685A ¦ KR2007070072A | JP2007199685A ¦ CN1991584A ¦ KR2007070072A ¦ TW200732837A ¦ CN1991584B ¦ KR1357547B1 | 1. The photocurable coloring composite in which it is the acrylic copolymer; and the photopolymerization initiator comprises 1 - (9- ethyl -6 - (2- methylbenzoyl) -9H- carbazole -3 -yl) -1 - (O- acetyl oxime) ethanone comprising the coloring agent; the alkali soluble resin; the polymerizable compound; and the alkali soluble resin as to the photocurable coloring composite containing the photopolymerization initiator, is the alkali soluble group in the branched chain, and one or greater among the polymeric double bond or less hydrophobic group (a) and (b). 2. As for claim 1, the photocurable coloring composite in which the content of the coloring agent is 30 mass % or greater of the total mass of the non-volatile component. 3. As for claim 1 or 2, the photocurable coloring composite in which the coloring agent is black; and the content of the coloring agent is 47 mass % or greater of the total mass of the non-volatile component. 4. As for claim 3, the photocurable coloring composite which is at least one kind in which the coloring agent of black is selected in the carbon black, and the titanium black and graphite than. 5. As for claim 1 or 2, the photocurable coloring composite in which the coloring agent is red; and the content of the coloring agent is 30 mass % or greater of the total mass of the non-volatile component. 6. As for claim 1 or 2, the photocurable coloring composite in which the coloring agent is green; and the content of the coloring agent is 45 mass % or greater of the total mass of the non-volatile component. 7. As for claim 1 or 2, the photocurable coloring composite in which the coloring agent is blue; and the content of the coloring agent is 30 mass % or greater of the total mass of the non-volatile component. 8. The color filter made using the photocurable coloring composite described in claim 1 or claim 2. 9. The liquid crystal display holding the color filter described in claim 8. | G02B000520 ¦ G02F00011335 ¦ G03F0007028 | 2014-01-21 GRNT WRITTEN DECISION TO GRANT + ¦ 2013-12-20 E701 DECISION TO GRANT OR REGISTRATION OF PATENT RIGHT + ¦ 2013-06-19 E902 NOTIFICATION OF REASON FOR REFUSAL - ¦ 2011-11-21 A201 REQUEST FOR EXAMINATION | A photocurable coloring composition consists of a coloring agent, an alkali-soluble resin, a polymerizable compound and a photoinitiator. The alkali-soluble resin is an acrylic-type copolymer having alkali-soluble group, polymerizable double bond, and hydroxyl group-containing indene compound (I and/or II) in a side chain. | For color filter used for liquid crystal display (both claimed). Also for forming chromatic coloring pixel such as black matrix used for LCD element for portable terminals such as television, liquid crystal television, personal computer, liquid crystal projector, game machine (car navigation), mobile telephone and digital camera. | The photocurable coloring composition has excellent developability, with respect to image development margin and image development latitude, and provides high-resolution color filter to form a clear black matrix having a high optical density, and coloring pixel having high contrast and pure spectral colors.
KR1299290B1 | 2013-08-26 | Radiation-sensitive resin composition for color filter, contains alkali-soluble resin formed by living radical polymerization of polymerizable unsaturated compound and having preset weight average molecular weight | RADIATION-SENSITIVE RESIN COMPOSITION AND COLOR FILTER ¦ The radiation sensitive resin composition and color filter. | JSR CORPORATION | KAWAMOTO TATSUYOSHI ¦ ARAI MASASHI ¦ KOBAYASHI KAZUHIRO ¦ MATSUMOTO RYU | A radiation-sensitive resin composition contains a coloring agent, an alkali-soluble resin (B), a polyfunctional monomer, and a radiation-sensitive radical generating agent. The resin (B) is manufactured through living radical polymerization of polymerizable unsaturated compound, and has weight average molecular weight of 1000-45000 by polystyrene conversion as measured by gel permeation chromatography. INDEPENDENT CLAIMS are included for the following:preparation of radiation-sensitive resin composition, which involves mixing a pigment dispersion liquid obtained by mix-dispersing ground material of pigment used as coloring agent in the presence of a dispersant in a solvent, with the alkali-soluble resin, polyfunctional monomer and radiation-sensitive radical generating agent;color filter formed from the radiation-sensitive resin composition; andcolor liquid crystal display comprising the color filter. For color filter of color liquid crystal display (both claimed). The radiation-sensitive resin composition provides color filter, which does not suffer from image burn-in, with high production yield. Preferred Resin: The molecular weight distribution of the alkali-soluble resin (B) is 1-2. The resin (B) is copolymer of monomer blend containing unsaturated carboxylic acid and/or unsaturated carboxylic acid anhydride (b1), and unsaturated compound (b2) excluding compound (b1). The resin (B) has group of formula (i): Z 1 -C(=S)-S- or formula (ii): Z 2 -(C(=S)-S-) m , at terminal of the polymer chain.Z 1H, chlorine atom, carboxyl, cyano, 1-20C alkyl, 6-20C univalent aromatic hydrocarbon, 3-20C univalent heterocyclic ring group, or univalent base having -OR, -SR, -N(R) 2 , -OC(=O)R, -C(=O)OR, -C(=O)N(R) 2 , -P(=O)(OR) 2 , or -P(=O)(R) 2 ;R1-18C alkyl, 2-18C alkenyl, 6-18C univalent aromatic hydrocarbon, 3-18C univalent heterocyclic ring group, 1-20C alkyl, 6-20C univalent aromatic hydrocarbon or 3-20C univalent heterocyclic ring group;Z 2m-valent base originating in 1-20C alkane, m-valent base originating in 6-20C aromatic hydrocarbon, m-valent base originating in 3-20C heterocyclic compound or m-valent base having polymer chain;andminteger ≥2.Resin (B) is manufactured by living radical polymerization of polymerizable unsaturated compound using thiocarbonyl thiocompound of formula (1): (Z 1 -C(=S)-S) p -R 1 or formula (2): Z 2 -(C(=S)-S-R 2 ) m , as a molecular weight-controlling agent.Z 1 ,Z 2same as defined above;pinteger greater than 0;R 21-20C alkyl, 3-20C univalent alicyclic hydrocarbon, 6-20C univalent aromatic hydrocarbon, 3-20C univalent heterocyclic ring group, or univalent base having -OR, -SR, -N(R) 2 ;andR(un)substituted 1-18C alkyl, 2-18C alkenyl, 6-18C univalent aromatic hydrocarbon, or 3-18C univalent heterocyclic ring group.When p is 1, R 1 is same as R 2 . When p is ≥2, R 1 is p-valent base originating in 1-20C alkane, p-valent base originating in 6-20C aromatic hydrocarbon, p-valent base originating in 3-20C heterocyclic compound or p-valent base having polymer chain. | Disclosed is a radiation-sensitive resin composition containing a coloring agent, an alkali-soluble resin, a polyfunctional monomer and a radiation-sensitive radical generator. The alkali-soluble resin is produced by living radical polymerization of a polymerizable unsaturated compound, and has a weight average molecular weight (Mw) of 1,000-45,000 in terms of polystyrene as determined by gel permeation chromatography. A color filter which does not suffer from image burn-in can be produced from this radiation-sensitive resin composition with high production yield. The invention relates to the coloring agent, the alkali soluble resin, and the multifunctional monomer, and the radiation sensitive resin composition containing the radiation-sensitive radical generator. The alkali soluble resin is made after the living radical polymerization of the polymerizable unsaturated compound. The polystyrene conversion weight-average molecular weight (Mw) measured with the gel permeation chromatography is 1,000 ~ 45,000. The color filter in which the stoving is not generated can be formed into the high production yield from this radiation sensitive resin composition. Keywords The coloring agent, alkali soluble resin, multifunctional monomer, radiation-sensitive radical generator, radiation sensitive resin composition, color filter. La présente invention décrit une composition de résine sensible au rayonnement qui comprend un colorant, une résine soluble dans les alcalis, un monomère polyfonctionnel et un générateur de radicaux sensibles au rayonnement. La résine soluble dans les alcalis est produite par une polymérisation vivante de radicaux d’un composé polymérisable non saturé et elle possède une masse moléculaire moyenne pondérale (Mw) de 1000 à 45 000 relativement au polystyrène telle que mesurée par chromatographie de perméation sur gel. Un filtre coloré qui ne subit pas d’image rémanente peut être produit à partir de cette composition de résine sensible au rayonnement avec un rendement de production élevé. La présente invention décrit une composition de résine sensible au rayonnement qui comprend un colorant, une résine soluble dans les alcalis, un monomère polyfonctionnel et un générateur de radicaux sensibles au rayonnement. La résine soluble dans les alcalis est produite par une polymérisation vivante de radicaux d'un composé polymérisable non saturé et elle possède une masse moléculaire moyenne pondérale (Mw) de 1000 à 45 000 relativement au polystyrène telle que mesurée par chromatographie de perméation sur gel. Un filtre coloré qui ne subit pas d'image rémanente peut être produit à partir de cette composition de résine sensible au rayonnement avec un rendement de production élevé. | JP200541566A ¦ JP2005281264A ¦ WO2006JP303202A | 2005-02-18 ¦ 2005-09-28 ¦ 2006-02-16 | KR1299290B1 ¦ CN101124518A ¦ JP04923496B2 ¦ JP2006259680A ¦ KR2007103036A ¦ TWI391780B ¦ WO2006088224A1 | WO2006088224A1 ¦ JP2006259680A ¦ KR2007103036A ¦ CN101124518A ¦ TW200636387A ¦ JP04923496B2 ¦ TWI391780B ¦ KR1299290B1 ¦ SG134731A1 ¦ SG134731B | 1. (A) The radiation sensitive resin composition, wherein (B) alkali soluble resin the coloring agent, (B) alkali soluble resin, and (C) multifunctional monomer and (D) radiation-sensitive radical generator are contained are the polystyrene conversion weight-average molecular weight (Mw) which it is manufactured after the living radical polymerization of the polymerizable unsaturated compound; it has the group represented by the following chemical formula i or the group represented by the following chemical formula ii on at least end part of one side of the polymer chain comprising this alkali soluble resin; and it measures with the gel permeation chromatography. Is 1,000 ~ 45,000. &lt; chemical formula i&gt;. The Z 1 as to the chemical formula i represents the group of the univalence having the alkyl group of the hydrogen atom, the chlorine atom, the carboxyl group, the cyano group, the carbon number 1 ~ 20, the aromatic hydrocarbon group of the univalence of the carbon number 6 ~ 20, and the heterocyclic group, -OR, -SR, - N (R) 2, - OC (＝O) R, - C (＝O) OR, - C (＝O) N (R) 2, - P (＝O) (OR) 2, - P (＝O) (R) 2 of the univalence of the total atom number 3 ~ 20 with the carbon atom and hetero atom or the polymer chain. And each R represents each other, independently, the alkyl having carbon number 1 ~ 18, the alkenyl group of the carbon number 2 ~ 18, and the heterocyclic group of the univalence of the total atom number 3 ~ 18 with the aromatic hydrocarbon group of the univalence of the carbon number 6 ~ 18 or the carbon atom and hetero atom. And the alkyl having carbon number 1 ~ 20, the aromatic hydrocarbon group of the univalence of the carbon number 6 ~ 20 , and the heterocyclic group of the univalence of the total atom number 3 ~ 20 and R can be substituted. &lt; chemical formula ii&gt;. The Z 2 as to the chemical formula ii represents the group of the m edge having the group or the polymer chain of the m edge derived from the group, and the heterocyclic compound of the total atom number 3 ~ 20 with the carbon atom and hetero atom of the m edge derived from the group, and the aromatic hydrocarbon of the carbon number 6 ~ 20 of the m edge derived from the alkane of the carbon number 1 ~ 20. And the group of the m edge derived from the heterocyclic compound of the group and total atom number 3 ~ 20 of the m edge derived from the group, and the aromatic hydrocarbon of the carbon number 6 ~ 20 of the m edge derived from the alkane of the carbon number 1 ~ 20 can be substituted; and the m is the integer more than 2. 2. As for claim 1, the radiation sensitive resin composition in which the ratio of the Mw / Mn it had the polystyrene converted number average molecular weight measured with the gel permeation chromatography of (B) alkali soluble resin as the Mn is 1 ~ 2.0. 3. As for claim 1 or 2, the radiation sensitive resin composition which is the copolymer of the monomer mixture in which (B) alkali soluble resin contains (b1) unsaturated carboxylic acid and/or the unsaturated carboxylic acid anhydride and (b2) other unsaturated compound. 4. As for claim 1, the radiation sensitive resin composition, wherein (B) alkali soluble resin is the resin manufactured through the living radical polymerization is the process it uses as the molecular amount control agent the thiocarbonylthio compound represented by the following chemical formula 1 or the chemical formula 2 the polymerizable unsaturated compound. &lt; chemical formula 10 03e#. The definition of the Z 1 as to the chemical formula 1 is the p is the integer more than 1 it is identical with the chemical formula i. And the R1 represents the group of the univalence having the alkyl having carbon number 1 ~ 20 in the p＝1, the alicyclic hydrocarbon group of the univalence of the carbon number 3 ~ 20, the aromatic hydrocarbon group of the univalence of the carbon number 6 ~ 20, and the heterocyclic group, -OR, -SR, - N (R) 2 of the univalence of the total atom number 3 ~ 20 with the carbon atom and hetero atom or the polymer chain. And each R represents each other, independently, the alkyl having carbon number 1 ~ 18, the alkenyl group of the carbon number 2 ~ 18, and the heterocyclic group of the univalence of the total atom number 3 ~ 18 with the aromatic hydrocarbon group of the univalence of the carbon number 6 ~ 18 or the carbon atom and hetero atom. And the group of the p edge having the group or the polymer chain of the p edge derived from the group, and the heterocyclic compound of the total atom number 3 ~ 20 with the carbon atom and hetero atom of the p edge derived from the group, and the aromatic hydrocarbon of the carbon number 6 ~ 20 of the p edge derived from the alkane of the carbon number 1 ~ 20 in the p≥2 are shown The group of the p edge derived from the heterocyclic compound of the group and total atom number 3 ~ 20 of the p edge derived from the group, and the aromatic hydrocarbon of the carbon number 6 ~ 20 of the p edge derived from the alkyl having carbon number 1 ~ 20, the alicyclic hydrocarbon group of the univalence of the carbon number 3 ~ 20, the aromatic hydrocarbon group of the univalence of the carbon number 6 ~ 20, the heterocyclic group of the univalence of the total atom number 3 ~ 20, R, and the alkane of the carbon number 1 ~ 20 can be substituted. &lt; chemical formula 2&gt;. The definition of the Z 2 as to the chemical formula 2, and m represent the group of the univalence having the R2 is the alkyl having carbon number 1 ~ 20, the alicyclic hydrocarbon group of the univalence of the carbon number 3 ~ 20, the aromatic hydrocarbon group of the univalence of the carbon number 6 ~ 20, and the heterocyclic group, -OR, -SR, - N (R) 2 of the univalence of the total atom number 3 ~ 20 with the carbon atom and hetero atom or the polymer chain it is identical with the chemical formula ii. And each R represents each other, independently, the alkyl having carbon number 1 ~ 18, the alkenyl group of the carbon number 2 ~ 18, and the heterocyclic group of the univalence of the total atom number 3 ~ 18 with the aromatic hydrocarbon group of the univalence of the carbon number 6 ~ 18 or the carbon atom and hetero atom. And the alkyl having carbon number 1 ~ 20, the alicyclic hydrocarbon group of the univalence of the carbon number 3 ~ 20, the aromatic hydrocarbon group of the univalence of the carbon number 6 ~ 20 , and the heterocyclic group of the univalence of the total atom number 3 ~ 20 and R can be substituted. 5. (A) The radiation sensitive resin composition, wherein (B) alkali soluble resin the coloring agent, (B) alkali soluble resin, and (C) multifunctional monomer and (D) radiation-sensitive radical generator are contained are the polystyrene conversion weight-average molecular weight (Mw) which it has the group represented by the following chemical formula i or the group represented by the following chemical formula ii on at least end part of one side of the polymer chain comprising this; and it measures with the gel permeation chromatography. Is 1,000 ~ 45,000. &lt; chemical formula i&gt;. The Z 1 as to the chemical formula i represents the group of the univalence having the alkyl group of the hydrogen atom, the chlorine atom, the carboxyl group, the cyano group, the carbon number 1 ~ 20, the aromatic hydrocarbon group of the univalence of the carbon number 6 ~ 20, and the heterocyclic group, -OR, -SR, - N (R) 2, - OC (＝O) R, - C (＝O) OR, - C (＝O) N (R) 2, - P (＝O) (OR) 2, - P (＝O) (R) 2 of the univalence of the total atom number 3 ~ 20 with the carbon atom and hetero atom or the polymer chain. And each R represents each other, independently, the alkyl having carbon number 1 ~ 18, the alkenyl group of the carbon number 2 ~ 18, and the heterocyclic group of the univalence of the total atom number 3 ~ 18 with the aromatic hydrocarbon group of the univalence of the carbon number 6 ~ 18 or the carbon atom and hetero atom. And the alkyl having carbon number 1 ~ 20, the aromatic hydrocarbon group of the univalence of the carbon number 6 ~ 20 , and the heterocyclic group of the univalence of the total atom number 3 ~ 20 and R can be substituted. &lt; chemical formula ii&gt;. The Z 2 as to the chemical formula ii represents the group of the m edge having the group or the polymer chain of the m edge derived from the group, and the heterocyclic compound of the total atom number 3 ~ 20 with the carbon atom and hetero atom of the m edge derived from the group, and the aromatic hydrocarbon of the carbon number 6 ~ 20 of the m edge derived from the alkane of the carbon number 1 ~ 20. And the group of the m edge derived from the heterocyclic compound of the group and total atom number 3 ~ 20 of the m edge derived from the group, and the aromatic hydrocarbon of the carbon number 6 ~ 20 of the m edge derived from the alkane of the carbon number 1 ~ 20 can be substituted; and the m is the integer more than 2. 6. (A) Claim 1 which the coloring agent is the pigment; and mixes the pigment dispersion liquid which mixes while it pulverizes the pigment among the solvent in the dispersing agent and it is scattered and obtained with (B) alkali soluble resin, and (C) multifunctional monomer and (D) radiation-sensitive radical generator., and the manufacturing method of the radiation sensitive resin composition described in any one claim among claim 2 and claim 5. 7. Claim 1, as for any one of claim 2 and 5, the color filter tolerant radiation sensitive resin composition. 8. As for claim 7, the color filter wherein is formed from the written radiation sensitive resin composition. 9. As for claim 8, the color LCD wherein the written color filter is included. Deletion. | G03F0007004 ¦ G03F0007028 ¦ G03F0007033 | 2013-08-16 GRNT WRITTEN DECISION TO GRANT + ¦ 2013-07-30 E701 DECISION TO GRANT OR REGISTRATION OF PATENT RIGHT + ¦ 2011-02-15 A201 REQUEST FOR EXAMINATION | A radiation-sensitive resin composition contains a coloring agent, an alkali-soluble resin (B), a polyfunctional monomer, and a radiation-sensitive radical generating agent. The resin (B) is manufactured through living radical polymerization of polymerizable unsaturated compound, and has weight average molecular weight of 1000-45000 by polystyrene conversion as measured by gel permeation chromatography. | For color filter of color liquid crystal display (both claimed). | The radiation-sensitive resin composition provides color filter, which does not suffer from image burn-in, with high production yield.
KR1249574B1 | 2013-04-01 | Dispersant for ink used for color filter, contains specific compound comprising tetravalent group | Dispersing agent, method for producing same, and pigment dispersion and ink containing such dispersing agent ¦ The pigment dispersion and ink which comprise the dispersing agent, the manufacturing method thereof, and the dispersing agent | TOYO INK SC HOLDINGS CO. LTD. | ARIYOSHI YASUSHI ¦ MIKAMI JOJI ¦ TACHIBANA TOMOKO ¦ TAKABATAKE YOSHIKO ¦ HIROSHIMA TSUTOMU ¦ CHOSOKABE HIROSHI ¦ OGURA MAYUMI ¦ IKEGAMI TOMONORI ¦ YOSHIZAWA TOSHIHARU | A dispersant contains a compound (1) comprising tetravalent group having at least one polymer substituent and 2 or 3 carboxy or carboxymethyl substituents. A dispersant contains a compound of formula (1) comprising tetravalent group.A 1 -A 4two of these groups are a monovalent partial polymer (P) with molecular weight of 200-5000, and the other two are -C(=O)OH or -CH 2 C(=O)OH, or one is (P) and the other 3 are -C(=O)OH or -CH 2 C(=O)OH, or one is (P), two are -C(=O)OH or -CH 2 C(=O)OH and the other is -C(=O)-Xa-Ra;Xa-O- or -N(Ra 2 )-;Ra1-18C alkyl, 2-18C alkenyl, 3-18C cycloalkyl or 6-18C aryl;Ra 2H or R a ;X 1tetrad of formula (2), (3) or (4);k1 or 2;R 2-CH 2 -, -O-, -C(=O)-, -C(=O)OCH 2 CH 2 OC(=O)-, C(=O)OCH(OC(=O)CH 3 )CH 2 OC(=O)-, -SO 2 -, -C(CF 3 ) 2 - or group of formula (3a) or (3b);R 3direct bond, -O-, 1-8C divalent or trivalent hydrocarbon group;R 4 -R 6 ,R 9H or 1-8C hydrocarbon, or R 4 and R 6 and/or R 5 and R 9 may couple to form direct bond or unsaturated double bond;andR 7 ,R 8H or 1-8C hydrocarbon, or R 7 and R 8 may couple to form direct bond or 1-8C divalent hydrocarbon group, or R 3 and R 7 may form 1-8C trivalent hydrocarbon or 1-8C tetravalent hydrocarbon, or R 3 and R 8 may form cyclic group or R 8 may form polycyclic group.INDEPENDENT CLAIMS are included for the following:(1) pigment dispersed material containing the dispersant and a pigment; and(2) manufacture of a dispersant, which involves manufacturing polymer having hydroxyl group in the fragment end, or polymer having amino group in the fragment end, and reacting the obtained polymer and tetracarboxylic acid dianhydride. As a pigment dispersant or surfactant used in inks such color filter ink, inkjet ink, thermosetting inkjet ink and photosensitive black ink (all claimed). The dispersant has excellent dispersibility and provides pigment dispersed material with excellent fluidity and storage stability. The ink having excellent stability, drying re-dissolution property, and printed character stability is provided. High quality color filter substrate having firm adhesivity between the coating film and base material is provided using the pigment dispersed material. Preferred Process: A monoalcohol, primary or secondary monoamine, or monothiol used as initiator, is used for manufacturing polyether by ring-opening polymerization of alkylene oxide and cyclic compound chosen from lactide, lactone, epoxide and dicarboxylic acid anhydride. The polymer has hydroxyl group in the fragment end. Subsequently, the obtained polymer is subjected to reduction amination to obtain polyether with amino group in the fragment end. Alternately, an ethylenically unsaturated monomer is polymerized using compound having hydroxyl group and thiol group as chain transfer agent to obtain vinyl copolymer having hydroxyl group in the fragment end, or compound having primary amino group and thiol group in the molecule is used as chain transfer agent, to obtain vinyl copolymer having amino group.Preferred Property: The dispersant is wax-like solid at 25°C or liquefied at 25°C. The pigment dispersion material is paste-form or chip-shape.Preferred Polymer: The monovalent partial polymer is chosen from polyether chain group, polyester chain group and vinyl polymer chain of formula (5): Y 1 -X 2 -[(G 1 ) m1 -(G 2 ) m2 -(G 3 ) m3 ]-R 17 -X 3 , or monovalent vinyl copolymer of formula: Y 2 (C(-R 21 )(-R 23 )-C(-R 22 )(-R 24 )) n -X 4 -X 5 -.Y 11-20C univalent terminal group containing 0-12 oxygen atom and 0-3 nitrogen atom, preferably 1-18C optionally branched alkyl or ethylenically unsaturated double bond;X 2-O-, -S-, or -N(Rb)-;RbH or 1-18C optionally branched alkyl;X 3-OC(=O)-, -OC(=O)CH 2 -, -N(Rc)C(=O)- or -N(Rc)C(=O)CH 2 -;RcH or 1-18C optionally branched alkyl;G 1-R 11 O-;G 2-C(=O)R 12 O-;G 3-C(=O)R 13 C(=O)R 14 O-;R 112-8C optionally branched alkylene or 3-8C cycloalkylene;R 121-8C optionally branched alkylene or 4-8C cycloalkylene;R 132-6C optionally branched alkylene, 2-6C optionally branched alkenylene, 3-20C cycloalkylene or 6-20C arylene;R 14-CH(R 15 )-CH(R 16 )-;R 15 ,R 16H, 1-20C alkyl, 2-20C alkenyl, 6-20C aryl, 1-20C alkyl oxymethylene, 2-20C alkenyl oxymethylene, 6-20C aryloxy methylene having aryl portion optionally substituted by halogen or N-methylene phthalimide;R 17R 11 , -C(=O)R 12 - or -C(=O)R 13 C(=O)OR 14 -;m10-100;m20-60, preferably 3-15;m30-30;m1+m2+m31-100;Y 2polymerization termination group of vinyl polymer;R 21 ,R 22H or methyl;R 23 ,R 24H, aromatic group or -C(=O)-X 6 -R 25 ;X 6-O- or -N(R 26 )-;R 25 ,R 26H or 1-18C optionally branched alkyl optionally substituted with aromatic group;X 4-OR 27 - or -SR 27 -;R 271-18C optionally branched alkylene;X 5-OC(=O)-, -OC(=O)CH 2 -, -N(Rd)C(=O)- or -N(Rd)C(=O)CH 2 -;RdH or 1-18C optionally branched alkyl;andn2-50. | Disclosed is a dispersing agent represented by the following general formula (1). Regarding A<SUP>1</SUP>-A<SUP>4</SUP>, two of them respectively represent a monovalent polymer moiety (P) and the other two respectively represent -C(=O)OH or -CH<SUB>2</SUB>C(=O)OH; one of them represents a monovalent polymer moiety (P) and the other three respectively represent -C(=O)OH or -CH<SUB>2</SUB>C(=O)OH; or one of them represents a monovalent polymer moiety (P), two of the other three respectively represent -C(=O)OH or -CH<SUB>2</SUB>C(=O)OH and the other one represents -C(=O)-X<SUP>a</SUP>-R<SUP>a</SUP>. X<SUP>1</SUP> represents a tetravalent group represented by the following general formula (2), (3) or (4). Disclosed is a dispersing agent represented by the following general formula (1). Regarding A 1-A4, two of them respectively represent a monovalent polymer moiety (P) and the other two respectively represent-C(=O)OH or-CH2C(=O)OH; one of them represents a monovalent polymer moiety (P) and the other three respectively represent-C(=O)OH or-CH2C(=O)OH; or one of them represents a monovalent polymer moiety (P), two of the other three respectively represent-C(=O)OH or-CH2C(=O)OH and the other one represents-C(=O)-Xa-Ra. X1 represents a tetravalent group represented by the following general formula (2), (3) or (4). Disclosed is the dispersing agent represented by below chemical formula 1 : Chemical formula 1 : [Chemical formula 1] The A 1~A4 is 2 1 is the polymer portion (P). And 1 of - C (=O) OH, - CH2C (=O) OH, or 1 of the other 2 - C (=O) OH or 1 1 is the polymer portion (P), the other 3 is the polymer portion (P). It is - CH2C (=O) OH the other 2 is the radical of the tetravalent represented by - C (=O) OH or the X1 is the following chemical formula 2, and 3 or 4 it is - CH2C (=O) OH and dissimilar. And 1 is - C (=O) -Xa-Ra : Chemical formula 2 : [Chemical formula 2] Chemical formula 3 : [Chemical formula 3] Chemical formula 4 : [Chemical formula 4] La présente invention concerne un agent dispersant représenté par la formule générale (1). En ce qui concerne A<SUP>1</SUP> à A<SUP>4</SUP>, deux d'entre eux représentent respectivement un fragment polymère monovalent (P) et les deux autres représentent respectivement -C(=O)OH ou -CH<SUB>2</SUB>C(=O)OH ; l'un d'eux représente un fragment polymère monovalent (P) et les trois autres représentent respectivement -C(=O)OH ou -CH<SUB>2</SUB>C(=O)OH ; ou l'un d'eux représente un fragment polymère monovalent (P), deux des trois autres représentent respectivement -C(=O)OH ou -CH<SUB>2</SUB>C(=O)OH et le dernier représente -C(=O)-X<SUP>a</SUP>-R<SUP>a</SUP>. X<SUP>1</SUP> représente un groupe tétravalent représenté par la formule générale (2), (3) ou (4). La présente invention concerne un agent dispersant représenté par la formule générale (1). En ce qui concerne A 1 à A4, deux d'entre eux représentent respectivement un fragment polymère monovalent (P) et les deux autres représentent respectivement-C(=O)OH ou-CH2C(=O)OH ; l'un d'eux représente un fragment polymère monovalent (P) et les trois autres représentent respectivement-C(=O)OH ou-CH2C(=O)OH ; ou l'un d'eux représente un fragment polymère monovalent (P), deux des trois autres représentent respectivement-C(=O) OH ou-CH2C(=O)OH et le dernier représente-C(=O)-Xa-Ra. X1 représente un groupe tétravalent représenté par la formule générale (2), (3) ou (4). | JP2005199565A ¦ JP2005294503A ¦ JP2005299769A ¦ JP2005304977A ¦ JP2005348278A ¦ JP2005349941A ¦ JP200619779A ¦ JP2006182841A ¦ JP2006185611A ¦ WO2006JP313605A | 2005-07-08 ¦ 2005-10-07 ¦ 2005-10-14 ¦ 2005-10-19 ¦ 2005-12-01 ¦ 2005-12-02 ¦ 2006-01-27 ¦ 2006-06-30 ¦ 2006-07-05 ¦ 2006-07-07 | KR1249574B1 ¦ CN101218017A ¦ CN101218017B ¦ JP04020150B1 ¦ JP04848936B2 ¦ JP04899768B2 ¦ JP04984858B2 ¦ JP05140967B2 ¦ JP2007131832A ¦ JP2007140487A ¦ JP2007177205A ¦ JP2007177239A ¦ JP2007226193A ¦ JP2008029901A ¦ KR2008032148A ¦ TWI394613B ¦ WO2007007685A1 | WO2007007685A1 ¦ JP2007131832A ¦ JP2007140487A ¦ JP2007177205A ¦ JP2007177239A ¦ JP2007226193A ¦ JP04020150B1 ¦ JP2008029901A ¦ CN101218017A ¦ KR2008032148A ¦ TW200709846A ¦ JP04848936B2 ¦ JP04899768B2 ¦ JP04984858B2 ¦ CN101218017B ¦ JP05140967B2 ¦ KR1249574B1 ¦ TWI394613B | 1. The dispersing agent represented by below chemical formula 1 : Chemical formula 1 : [Chemical formula 1] The A 1~A4 among the chemical formula 1 is or, 1 of the other molecular weight 200~5000 is the polymer portion (P) 2 is the same. And the X1 other 2 are the same is the radical of the tetravalent represented by the following chemical formula 2, and the chemical formula 3 or the chemical formula 4 : Chemical formula 2 : [Chemical formula 2] 〔 The k among the chemical formula 2 exhibits 1 or 2. The chemical formula 3 : [Chemical formula 3] 〔The R 2 among the chemical formula 3, is the direct coupling, -CH2-, -O-, - C (=O) -, - C (=O) OCH2CH2OC (=O) -, - C (=O) OCH (OC(=O)CH3) CH2OC (=O) -, -SO2-, - C (CF3) 2-, equation: The radical represented by or the equation : It is the radical represented by. Chemical formula 4 : [Chemical formula 4] 〔 As the total carbon atom number which the X 1 represented by chemical formula 4 has is 4~20. The R 3 among the chemical formula 4 is the direct coupling, and 2 of -O- or the carbon atom number 1~8, or, the hydrocarbon group of the trivalency. And the hydrocarbon group of the hydrogen atom or the carbon atom number 1~8 or it directly unites with the R4 and R6 and/or the R5 and R9 and the R4, the R5 , and the R6 and R9 respectively form the unsaturated double bond It is the hydrocarbon group of the hydrogen atom or the carbon atom number 1~8 or 2 of the direct coupling or the carbon atom number 1~8 forms the hydrocarbon group into the R 7 and R8 and the R7 and R8 respectively form the ring stage X1; 3 of the carbon atom number 1~8 forms the hydrocarbon group into the R3 and R8 and or the ring stage X1 is formed with the R3 and R7; and 4 of the carbon atom number 1~8 forms the hydrocarbon group into the R3, the R7 and R8 and or the polycyclic X1 is formed. It is the vinyl copolymer (Pv) of univalence represented by or, the following chemical formula 6 it is the polyether chain and/or the polymer portion (Pe) consisting of the polyester yarn wisdom of the univalence represented by the polymer portion (P) of the univalence is below chemical formula 5 it draws : Chemical formula 5 : [Chemical formula 5] 〔 The Y 1 among the chemical formula 5 is the termination of the univalence including the carbon atom number 1~20, and the number of oxygen atom 0~12 and the nitrogen element number 0~3, the X2 is -O-, and -S- or - N (Rb) - (shift, the Rb is the alkyl group of the straight chain shape of the hydrogen atom or the carbon atom number 1~18 or the branched). And the X3 is the recurring unit represented by - OC (=O) -, - OC (=O) CH2-, and - N (Rc) C (=O) - or - N (Rc) C (=O) CH2 - (shift, the Rc is the alkyl group of the straight chain shape of the hydrogen atom or the carbon atom number 1~18 or the branched), the G1 is -R11O-. And the G2 is the recurring unit represented by - C (=O) R12O- the recurring unit represented by the G3 is - C (=O) R13C (=O) -OR14O-. And the R11 is the R12 is the cycloalkylene group of the alkylene group of the straight chain shape of the carbon atom number 1~8 or the branched or the carbon atom number 4~8 it is the cycloalkylene group of the alkylene group of the straight chain shape of the carbon atom number 2~8 or the branched or the carbon atom number 3~8. And the R13 is the alkylene group of the straight chain shape of the carbon atom number 2~6 or the branched, the alkenylene group of the straight chain shape of the carbon atom number 2~6 or the branched, and the cycloalkylene group or the carbon atom number 6~20 arylene group of the carbon atom number 3~20 The R14 is the aryloxy methylene group which is substituted or non-substituted with the halogen atom one side the R15 and R16 is the hydrogen atom it is shown in - CH (R15) - CH (R16) -, and the N- methylene - phthalimide group. And the R17 is the R11, and - C (=O) R12- or - C (=O) R13C (=O) -OR14-, the m1 is the fixed number of 0~100. And the m2 is the m3 is the fixed number of 0~30 it is the fixed number of 0~60. And as to the polymer portion (P) represented by the chemical formula 5 the arrangement of the recurring unit G1~G3 limits the order as to the chemical formula 5 the however the m1+m2+m3 is over 1 100 or less, it shows that the recurring unit G1~G3 is included between the X2 and R17 to the arbitrary order; and the additionally these recurring unit G1~G3s are the which side of the respective random type or the block type. The chemical formula 6. [Chemical formula 6] 〔 The Y 2 among the chemical formula 6 is the polymerization static period of the vinyl polymer. And the R21 and R22 are each independently the hydrogen atom or the X5 is - OC (=O) -, - OC (=O) CH2-, and - N (Rd) C (=O) - or - N (Rd) C (=O) CH2 - (shift, the Rd is the alkyl group of the straight chain shape of the hydrogen atom or the carbon atom number 1~18 or the branched) the R27 is the alkylene group of the straight chain shape of the carbon atom number 1~18 or the branched it is the methyl group; but the hydrogen atom, and the other group the R23 and R24 of one side as to the X6, is -O- or - N (R26) - with the aromatic group or - C (=O) -X6-R25(; the R25 and R26 are the alkyl group of the straight chain shape having as the hydrogen atom or the substituent with the aromatic group of the carbon atom number 1~18 or the branched; and the X4 is -O-R27- or -S-R27-. The n is 2~50. 〕 2. As for claim 1, the dispersing agent, wherein the Y1 is the alkyl group of the straight chain shape of the carbon atom number 1~18 or the branched. 3. As for claim 1, the dispersing agent in which the Y1 has the ethylenically unsaturated double bond. 4. As for claim 1, the dispersing agent, wherein the m2 is the fixed number of 3~15. 5. As for claim 1, the dispersing agent which is in 25℃ the wax phase solid. 6. As for claim 1, the dispersing agent which is in 25℃ liquid. 7. The pigment dispersion including the dispersing agent described in any one claim among the pigment and claim 1 to claim 6. 8. As for claim 7, the pigment dispersion which is the paste phase or on chip. 9. As for claim 7, the pigment dispersion further comprising the basic synergist selected from the group consisting of the triazine derivative more than one kind comprising the pigment derivative having the basic group in addition to the dispersing agent described in any one claim, among the pigment and claim 1 to claim 6; the anthraquinone derivative having the basic group; the acridone derivative having the basic group; and the basic group. 10. The ink jet ink which comprises the pigment carrier and dispersing agent described in any one claim among claim 1 and pigment to claim 6. 11. The ink for the color filter containing the dispersing agent described in any one claim among claim 1 and pigment carrier to claim 6 including the monomer and pigment. 12. The thermosetting property ink jet ink which comprises pigment, thermoplastic compound, and the dispersing agent described in any one claim among the organic solvent and claim 1 to claim 6. 13. The ink jet ink for the color filter which comprises pigment, thermoplastic compound, and the dispersing agent described in any one claim among the organic solvent and claim 1 to claim 6. 14. The photosensitivity black ink which comprises the dispersing agent described in any one claim among claim 1 and ethylenically unsaturated monomer and basic synergist more than one kind to claim 6 selected from the group consisting of the triazine derivative comprising the carbon black; the pigment derivative having the basic group and photopolymerization initiator; the anthraquinone derivative having the basic group, and the acridone derivative having the basic group; and the basic group. 15. The manufacturing method of the dispersing agent which comprises the first process of manufacturing the polymer (POH) having the hydroxyl group in the end part of one side the polymer (PNH2) having or, 1 class amino group in the end part of one side it manufactures, the polymer (POH) or the polymer (PNH2), and the second process of reacting the tetracarboxylic acid dianhydride. 16. As for claim 15, the manufacturing method manufacturing the polymer (PeOH) consisting of the polyether and/or polyester comprising the first process is the monoalcohol; 1 class monoamine; 2 class monoamine; and the hydroxyl group in the end part of one side the cyclic compound selected from the group consisting of the alkylene oxide, the lactone, and the lactide, the dicarboxyl acid anhydride and combination of the epoxide is opened a ring and is polymerized it has the compound selected from the group consisting of the mono thiol as the initiator. 17. As for claim 15, the manufacturing method manufacturing the polyether (PeNH2) having the amino group in the side end which obtains the polymer; and is the hydroxyl group the reductive amination comprising the first process is the monoalcohol; 1 class monoamine; 2 class monoamine; and the hydroxyl group in the end part of one side the alkylene oxide is opened a ring and is polymerized it has the compound selected from the group consisting of the mono thiol as the initiator. 18. As for claim 15, the manufacturing method manufacturing the vinyl copolymer (PvNH2) having 1 class amino group in the end part of one side the ethylenically unsaturated monomer is polymerized it uses as the chain transfer agent compound having or, 1 class amino group within the molecule and thiol group it manufactures the vinyl copolymer (PvOH) having the hydroxyl group in the end part of one side the ethylenically unsaturated monomer is polymerized it uses as the chain transfer agent compound having the first process is the hydroxyl group within the molecule and thiol group. Deletion. Deletion. Deletion. | C09D001102 | 2016-03-03 FPAY ANNUAL FEE PAYMENT 2016-03-03 ¦ 2013-03-26 GRNT WRITTEN DECISION TO GRANT + ¦ 2013-02-20 E701 DECISION TO GRANT OR REGISTRATION OF PATENT RIGHT + ¦ 2011-05-26 A201 REQUEST FOR EXAMINATION | A dispersant contains a compound (1) comprising tetravalent group having at least one polymer substituent and 2 or 3 carboxy or carboxymethyl substituents. | As a pigment dispersant or surfactant used in inks such color filter ink, inkjet ink, thermosetting inkjet ink and photosensitive black ink (all claimed). | The dispersant has excellent dispersibility and provides pigment dispersed material with excellent fluidity and storage stability. The ink having excellent stability, drying re-dissolution property, and printed character stability is provided. High quality color filter substrate having firm adhesivity between the coating film and base material is provided using the pigment dispersed material.
KR1213358B1 | 2012-12-17 | Radiation sensitive resin composition for color filter, comprises coloring agent, resin having dithio carbonyl-containing group as alkali soluble resin, polyfunctional monomer and radiation sensitive radical generating agent | RADIATION-SENSITIVE RESIN COMPOSITION AND COLOR FILTERS ¦ 감방사선성 수지 조성물 및 컬러 필터 ¦ The radiation sensitive resin composition and color filter. | JSR CORPORATION | KAWAMOTO TATSUYOSHI ¦ TOYOSHIMA TSUKASA ¦ ARAI MASASHI ¦ MATSUMOTO RYU ¦ NAGATSUKA TOMIO ¦ TADAKI TOSHIHIRO | A radiation sensitive resin composition comprises a coloring agent (A), an alkali-soluble resin (B), a polyfunctional monomer (C) and a radiation sensitive radical generating agent (D). The alkali-soluble resin (B) is a resin having at least one dithio carbonyl-containing group in the terminal of polymer chain. A radiation sensitive resin composition comprises a coloring agent (A), an alkali-soluble resin (B), a polyfunctional monomer (C) and a radiation sensitive radical generating agent (D). The alkali-soluble resin (B) is a resin having at least one dithio carbonyl-containing group of formulae: -S-C(=S)-Z 1 and -S-C(=S)-Z 2 , in the terminal of polymer chain.Z 1 ,Z 2H, chlorine atom, carboxyl, cyano, 1-20C alkyl, 6-20C monovalent aromatic hydrocarbon or 3-20C monovalent heterocyclic ring, where monovalent group is -OR 1 , -SR 1 , -OC(=O)R 1 , -N(R 1 )(R 2 ), -C(=O)OR 1 , -C(=O)N(R 1 )(R 2 ), -P(=O)(OR 1 ) 2 , -P(=O)(R 1 ) 2 or a polymer chain;andR 1 ,R 21-18C alkyl, 2-18C alkenyl, 6-18C monovalent aromatic hydrocarbon or 3-18C monovalent heterocyclic ring optionally substituted by 1-20C alkyl, 6-20C monovalent aromatic hydrocarbon or 3-20C heteroatom.An INDEPENDENT CLAIM is included for preparation of the radiation sensitive resin composition. For forming color filter used in color liquid crystal display (both claimed), thin film transistor, color imaging tube element and color sensor. The radiation sensitive resin composition provides high yield of color filter having high sensitivity. Preferred Resin: The alkali-soluble resin (B) is obtained by polymerizing a polymerizable unsaturated compound in the presence of a disulfide compound as molecular weight preparation agent. The disulfide compound is of formula: Z 1 -C(=S)-S-S-C(=S)-Z 2 .Z 1 ,Z 2same as defined above.The alkali-soluble resin (B) is a copolymer of monomer mixture containing a polymerizable unsaturated compound and unsaturated carboxylic acid and/or its anhydride. Preferred Properties: The alkali-soluble resin (B) has polystyrene conversion weight average molecular weight (Mw) of 1000-45000 measured by gel permeation chromatography, and molecular weight distribution of 1-2. Preferred Method: The polymerizing method in the manufacture of alkali-soluble resin (B) is a living radical polymerization method. | A radiation-sensitive resin composition comprising (A) a colorant, (B) an alkali-soluble resin, (C) a polyfunctional monomer, and (D) a radiation-sensitive radical generator, wherein the alkali-soluble resin (B) is a resin having a dithiocarbonyl-containing group at at least one end. This composition can give color filters free from image persistence in a high yield. The invention provides the radiation sensitive resin composition which is the resin having the radical including (B) alkali soluble resin is the dithio carbonyl bond in at least end part of one side of its polymer chain it is the radiation sensitive resin composition containing (A) coloring agent, (B) alkali soluble resin, and (C) multifunctional monomer and (D) radiation-sensitive radical generator. The color filter which may not cause the stoving can be manufactured with the high yield from this composition. Keywords The coloring agent, alkali soluble resin, multifunctional monomer, radiation-sensitive radical generator, radiation sensitive resin composition. La présente invention concerne une composition de résine sensible à la lumière comprenant (A) un colorant, (B) une résine alcalino-soluble, (C) un monomère polyfonctionnel et (D) un générateur de radicaux sensible à la lumière, la résine alcalino-soluble (B) étant une résine ayant un groupe contenant un dithiocarbonyle situé sur au moins une extrémité. Cette composition peut donner des filtres colorés sans persistance d'image avec un rendement élevé. | JP2005260503A ¦ JP2005262910A | 2005-09-08 ¦ 2005-09-09 | KR1213358B1 ¦ CN101258169A ¦ CN101258169B ¦ JP05013102B2 ¦ KR2008044268A ¦ TWI411878B ¦ US20090269683A1 ¦ WO2007029871A1 | WO2007029871A1 ¦ CN101258169A ¦ KR2008044268A ¦ JP2007534504X ¦ TW200728906A ¦ US20090269683A1 ¦ CN101258169B ¦ JP05013102B2 ¦ KR1213358B1 ¦ TWI411878B ¦ SG140806A1 ¦ SG140806B | 1. (A) The radiation sensitive resin composition which is the resin comprising the coloring agent; (B) alkali soluble resin; (C) multifunctional monomer; and (B) alkali soluble resin is the radical represented by the following chemical formula i or the chemical formula ii in at least end part of one side of its polymer chain it is the radiation sensitive resin composition containing (D) radiation-sensitive radical generator. &lt; chemical formula i&gt;. &lt; chemical formula ii&gt;. [The Z 2 at the Z1 at the chemical formula i and chemical formula ii represent the radical of the univalence having each other, independently, the alkyl group of the hydrogen atom, the chlorine atom, the carboxyl group, the cyano group, the carbon number 1 to 20, the aromatic hydrocarbon group of the univalence of the carbon number 6 to 20, and the heterocyclic group, -OR1, -SR1, - OC (＝O) R1, - N (R1) (R2), - C (＝O) OR1, - C (＝O) N (R1) (R2), - P (＝O) (OR1) 2, - P (＝O) (R1) 2 of the univalence of the total atom number 3 with the carbon atom and dyadic atom through 20 or the polymer chain. And the R1 and R2 represent each other, independently, the alkyl having carbon number 1 to 18, the alkenyl group of the carbon number 2 to 18, and the heterocyclic group of the univalence of the total atom number 3 with the aromatic hydrocarbon group of the univalence of the carbon number 6 to 18 or the carbon atom and dyadic atom through 18. And the alkyl having carbon number 1 to 20, the aromatic hydrocarbon group of the univalence of the carbon number 6 to 20, the heterocyclic group of the univalence of the total atom number 3 with the carbon atom and dyadic atom through 20 , and the R1 and R2 can be substituted] 2. As for claim 1, the eccentric person radiation sensitive resin composition in which the Z1 and Z2 are selected in the heterocyclic group of the univalence of the total atom number 3 with the respective carbon atom and dyadic atom through 20, and -OR1 or - N (R1) (R2) (shift, the R1 and R2 is the respective R1 of the Z2 at the Z1 at the chemical formula i and chemical formula ii and R2 and synonymity) than. 3. As for claim 1 or 2, the radiation sensitive resin composition it polymerizes the polymerizable unsaturated compound in the disulfide compound represented by (B) alkali soluble resin, is below chemical formula 1 as the molecular weight modifier and it is manufactured. &lt; chemical formula 10 03e#. [The Z 1 as to the chemical formula 1, and Z2 is the Z2 at the Z1 at the respective chemical formula i and chemical formula ii and synonymity] 4. As for claim 3, the radiation sensitive resin composition in which the polymerization when manufacturing (B) alkali soluble resin is living radical polymerization. 5. As for claim 1 or 2, (B) alkali soluble resin is the radiation sensitive resin composition called the copolymer of the monomer mixture contained (b1) unsaturated carboxylic acid and/or the unsaturated carboxylic acid anhydride and (b2) other interpolymerizable unsaturated compound. 6. As for claim 1 or 2, the radiation sensitive resin composition with the polystyrene conversion weight-average molecular weight Mw measured with the gel permeation chromatography (GPC) of (B) alkali soluble resin of 1,000 to 45,000. 7. As for claim 1 or 2, radiation sensitive resin composition with the rain Mw / Mn with the polystyrene converted number average molecular weight Mn measured with the gel permeation chromatography (GPC) and Mw of (B) alkali soluble resin of 1 to 2.0. 8. (A) The manufacturing method of the radiation sensitive resin composition which is written in claim 1 or claim 2 wherein the pigment dispersion liquid which is scattered with the mixing ? while it pulverizes the pigment called the coloring agent among the solvent in the dispersing agent and is obtained is mixed with (B) alkali soluble resin, and (C) multifunctional monomer and (D) radiation-sensitive radical generator. 9. As for claim 1 or 2, color filter tolerant radiation sensitive resin composition. 10. The color filter formed from the radiation sensitive resin composition of claim 9, wherein it is written. 11. The color LCD including the color filter of claim 10, wherein it is written. | G03F0007028 | 2015-12-04 FPAY ANNUAL FEE PAYMENT 2015-12-04 ¦ 2012-12-11 GRNT WRITTEN DECISION TO GRANT + ¦ 2012-11-19 E701 DECISION TO GRANT OR REGISTRATION OF PATENT RIGHT + ¦ 2011-09-06 A201 REQUEST FOR EXAMINATION | A radiation sensitive resin composition comprises a coloring agent (A), an alkali-soluble resin (B), a polyfunctional monomer (C) and a radiation sensitive radical generating agent (D). The alkali-soluble resin (B) is a resin having at least one dithio carbonyl-containing group in the terminal of polymer chain. | For forming color filter used in color liquid crystal display (both claimed), thin film transistor, color imaging tube element and color sensor. | The radiation sensitive resin composition provides high yield of color filter having high sensitivity.
KR1051398B1 | 2011-07-22 | Photosensitive resin composition for shading film of color filters, contains unsaturated group content compound, specific resin binder, photopolymerizable monomer, photoinitiator and light shieldable distribution pigment(s) | PHOTOSENSITIVE RESIN COMPOSITION FOR BLACK RESIST CAPABLE OF FORMING FINE SHADING FILM ON TRANSPARENT SUBSTRATE AND SHADING FILM FORMED THEREFROM ¦ The photosensitive resin composition for the black resist and the light-shielding layer formed with this as the with the use:v complementary. | NIPPON STEEL CHEMICAL CO. LTD. | AZUMA MANABU ¦ KOUNO MASANORI | The photosensitive resin composition contains unsaturated group content compound (A), resin binder (B), photopolymerizable monomer (C), photoinitiator (D) and light shieldable distribution pigment(s) (E).(B) contains alkali soluble resin of weight average molecular weight 7000-120000 and acid value 70-150 mgKOH/g, N-substituted maleimide, ethylenically unsaturated monomer having and one or more carboxyl groups, and a copolymer. The photosensitive resin composition contains unsaturated group content compound (A), resin binder (B), photopolymerizable monomer (C) having at least one ethylenically unsaturated bond, photoinitiator (D), and at least one type of light shieldable distribution pigment (E) chosen from black organic pigment and color mixture organic pigment, and a shading material. Compound (A) is obtained by reacting reaction material of epoxy compound having glycidyl ether group derived from bisphenol and (meth)acrylic acid, with polybasic acid, carboxylic acid or its anhydride.Resin binder (B) contains alkali soluble resin of weight average molecular weight 7000-120000 and acid value 70-150 mgKOH/g, N-substituted maleimide, ethylenically unsaturated monomer having and one or more carboxyl groups, and copolymer obtained by polymerizing monomer mixture containing another ethylenically unsaturated monomer. The amount of (B) is 5-110 weight parts with respect to component (A) (100 weight parts). The amount of (C) is 40-110 weight parts with respect to (A) and (B) (100 weight parts).An INDEPENDENT CLAIM is included for color filter shading film of thickness 1.5-4 microns. The resin composition is applied on a transparent substrate, dried, subjected to ultraviolet exposure and developed using aqueous alkali solution to form the shading film. For color filter shading film (claimed) and black matrix for color filters of optical instruments, multicolored display objects such as color liquid crystal display, color facsimile, image sensor, television, video monitor and computer. The photosensitive resin composition has excellent pattern dimensional stability, image development margin, pattern adhesion and sharpness. The composition provides coated film with smooth surface. Preferred Agent: The shading agent is carbon black dispersion.Preferred Compound: The epoxy compound having two glycidyl ether group derived from bisphenol, has structure of formula (1).R 1 , R 2 =H, 1-5C alkyl or halo;X=-CO-, -SO 2 -, -C(CF 3 ) 2 -, -Si(CH 3 ) 2 -, -CH 2 -, -C(CH 3 ) 2 -, -O- or 9,9-fluorenyl group of formula (i), andn=0-10.Preferred Composition: The composition contains component (D) (7-20 weight parts) and component (E) (50-150 weight parts) with respect to total amount of (A-C) (100 weight parts). | The object of the invention is to provide the photosensitive resin composition for the black resist which is suitable for the thick film in which the sharpeness of the edge feature of the pattern dimensional stability, the develop margin, the pattern adhesion, the pattern is excellent. (A) The photosensitive resin composition for ethylenically unsaturated monomer having the epoxy compound induced from the bisphenols and the unsaturated group containing compound, reacting the reactant of (meth) acrylic acid with the polyatomic acid carboxylic acid anhydride and is obtained (B) N- substituted maleimide, and the carboxyl group, and the black resist containing photo monomer having the Mw is 7000~120000, the alkali soluble resin in which it buys it is 70 (KOHmg/g), and (C) ethylenically unsaturated coupling it is the copolymer which is obtained it polymerizes the monomer mixture contained, and each component of light blocking dispersion pigment consisting of (D) photopolymerization initiator, (E) black organic pigment, and the color mixture organic pigment or light screening material the other ethylenically unsaturated monomer as the essential ingredient. | JP2003160954A | 2003-06-05 | KR1051398B1 ¦ JP04290483B2 ¦ JP2004361736A ¦ KR2004105575A ¦ TWI318723B | JP2004361736A ¦ KR2004105575A ¦ JP04290483B2 ¦ TW200506518A ¦ TWI318723B ¦ KR1051398B1 | 1. The photosensitive resin composition for the black resist in which it contains the light blocking dispersion pigment , selected from the photo monomer, (D) photopolymerization initiator, (E) black organic pigment, the color mixture organic pigment and light screening material more than one kind as the essential ingredient; (B) component of (C) component is mixed about (A) component 100 parts by weight about 5~110 parts by weight, and the total 100 parts by weight of (B) component and (A) component with 40~110 parts by weight; and (D) component of 7~20 parts by weight, and (E) component are mixed about (A) component, and the total 100 parts by weight of (C) component and (B) component with 50~150 parts by weight comprising below (A) (E) component; the unsaturated group containing compound reacting the reactant of the epoxy compound and (meth) acrylic acid having the glycidyl ether group induced from (A) bisphenols of 2 in more with the polyatomic acid carboxylic acid or the anhydride and is obtained; the ethylenically unsaturated monomer having (B) N- substituted maleimide, and the carboxyl group over 1; and the binder region which is made of the average molecular weight is 7000~120000 it is the obtained copolymer, and the alkali soluble resin by polymerizing the monomer mixture containing the other ethylenically unsaturated monomer , and the ethylenically unsaturated coupling more than one (C), and the alkali soluble resin shows 70 (KOHmg/g) depending on whether the carboxyl group-containing amount buys or not. 2. As for claim 1, the epoxy compound having the glycidyl ether group induced from the bisphenols of 2, is below general formula (1) However, any one of in the formula, the R 1 and R2 is the hydrogen atom, and the alkyl group or the halogen atom of the carbon number 1~5 9,9- fluorenyl group represented by X is -CO-, -SO2-, - (CF3) 2-, - (CH3) 2-, -CH2-, - (CH3) 2-, -0-, the following equation Or the photosensitive resin composition for the black resist, wherein the n the absence is shown is the epoxy compound which is the integer of the O~1O is shown. Deletion. 4. As for claim 1 or 2, the photosensitive resin composition for the black resist, wherein the light screen is the carbon black spreader. 5. As claim 1. And the color filter light-shielding layer of claim 2, wherein the photosensitive resin composition for the written black resist is dried on the transparent substrate with coating; it is the obtained light-shielding layer which is fair the exposure by (a) UV exposure device, the phenomenon by (b) alkali water solution, and each process of (C) thermal process to the essentiality and; and the film thickness is 1.5~4㎛. 6. The color filter light-shielding layer of claim 4, wherein the photosensitive resin composition for the written black resist is dried on the transparent substrate with coating; it is the obtained light-shielding layer which is fair the exposure by (a) UV exposure device, the phenomenon by (b) alkali water solution, and each process of (C) thermal process to the essentiality and; and the film thickness is 1.5~4㎛. | G03F0007004 ¦ G03F0007027 ¦ C08F029006 ¦ C08G005917 ¦ G02B000520 ¦ G03F0007033 | 2016-06-17 FPAY ANNUAL FEE PAYMENT 2016-06-17 ¦ 2015-06-18 FPAY ANNUAL FEE PAYMENT 2015-06-19 ¦ 2014-06-27 FPAY ANNUAL FEE PAYMENT 2014-06-30 ¦ 2011-07-18 GRNT WRITTEN DECISION TO GRANT + ¦ 2011-05-23 E701 DECISION TO GRANT OR REGISTRATION OF PATENT RIGHT + ¦ 2010-09-29 E902 NOTIFICATION OF REASON FOR REFUSAL - ¦ 2008-12-30 A201 REQUEST FOR EXAMINATION | The photosensitive resin composition contains unsaturated group content compound (A), resin binder (B), photopolymerizable monomer (C), photoinitiator (D) and light shieldable distribution pigment(s) (E). (B) contains alkali soluble resin of weight average molecular weight 7000-120000 and acid value 70-150 mgKOH/g, N-substituted maleimide, ethylenically unsaturated monomer having and one or more carboxyl groups, and a copolymer. | For color filter shading film (claimed) and black matrix for color filters of optical instruments, multicolored display objects such as color liquid crystal display, color facsimile, image sensor, television, video monitor and computer. | The photosensitive resin composition has excellent pattern dimensional stability, image development margin, pattern adhesion and sharpness. The composition provides coated film with smooth surface.
KR1002674B1 | 2010-12-20 | Photocurable composition for color filter contains coloring agent, polymerization component, photoinitiator, solvent and alkali-soluble resin having monomer, alkyl polyoxyethylene polyoxypropylene methacrylate and acrylic-type copolymer | PHOTO-CURABLE COMPOSITION, COLOR FILTER AND LIQUID CRYSTAL DISPLAY ¦ PHOTOCURABLE COMPOSITION OPTIMIZED FOR COLOR FILTER HAVING DIFFICULTY IN GENERATING PINHOLE CRAWLING, COLOR FILTER AND LIQUID CRYSTAL DISPLAY DEVICE ¦ The photocurable composition, and the color filter and liquid crystal display. | FUJIFILM ELECTRONIC MATERIALS CO. LTD. | SUZUKI NORIKUNI ¦ NEMOTO YOUICHI | A photocurable composition contains a coloring agent, a photosensitive polymerization component, a photoinitiator, a solvent and an alkali-soluble resin. The resin contains an acid component monomer, an alkyl polyoxyethylene polyoxypropylene methacrylate and an acrylic-type copolymer. The copolymer consists of specific acrylate compound(s) having carbon-carbon unsaturated bond, styrene and vinyl ester. A photocurable composition contains a coloring agent, a photosensitive polymerization component, a photoinitiator, a solvent and an alkali-soluble resin. The resin contains an acid component monomer, an alkyl polyoxyethylene polyoxypropylene methacrylate (A) and an acrylic-type copolymer. The copolymer consists of acrylate compound(s) having carbon-carbon unsaturated bond, styrene and vinyl ester. The acrylate compound is benzyl (meth)acrylate, phenyl (meth)acrylate, octyl (meth)acrylate, cyclohexyl (meth)acrylate, methyl cyclohexyl (meth)acrylate, hexyl (meth)acrylate, amyl (meth)acrylate, n-butyl (meth)acrylate, isobutyl (meth)acrylate, styrene, methyl styrene, dimethyl styrene, methoxy styrene, cyclohexyl styrene, vinyl acetate and/or vinyl propionate.Compound (A) is of formula: R 1 [(OC 2 H 4 ) m (OC 3 H 6 ) n ] OCOCR 2 =CHR 3 , or R 1 [(OC 2 H 4 ) m (OC 3 H 6 ) n ] OCOC(CH 3 )=CHR 3 .R 11-20C alkyl; R 2 = H or methyl;R 3H, methyl or ethyl;m, n2-20; andm/n30/70-80/20.The order of joining oxyethylene group and oxypropylene group is as represented in the second formula.INDEPENDENT CLAIMS are included for the following:color filter, which is obtained by applying the photocurable composition on a substrate, drying and performing pattern exposure and alkali image development; andliquid crystal display, which has an overcoat layer containing the photocurable (meth)acrylic-type resin composition, directly formed on color-filter layer. For color filter used for liquid crystal display (LCD) (both claimed) and solid-state image pick-up device. Photocurable composition used as sealing agent for sealing compound of chip-on-board of LCD. The photocurable composition provides color filter having excellent process ability and high chromaticity with high content of coloring agent. Generation of pinhole repellence in overcoat layer of color filter is prevented. The liquid crystal display obtained using the color filter has favorable image development margin and image development latitude, without image defects. Preferred Monomer: The acid component monomer is maleic acid anhydride, acrylic acid, methacrylic acid and/or phenolic acid.Preferred Composition: The alkali-soluble resin further contains an acrylic-type copolymer (B) other than the acrylic-type copolymer (A). The content rate of coloring agent in the photocurable composition excluding solvent is 30-70 mass%. The alkali-soluble resin contains the acid component monomer, alkyl polyoxyethylene polyoxypropylene methacrylate and acrylate compound at a mass ratio of 10-25/5-25/50-85.Preferred Property: Copolymer (A) has weight average molecular weight of 3000-50000, based on polystyrene conversion. | The develop margin there is no generation of the pinhole crawling in the overcoat layer coating surface and the photocurable composition for the color filter in which the developor latitude is excellent and the color filter which is obtained by using the same and liquid crystal display are provided. (a) The photocurable composition containing the acrylic copolymer A consisting of the specific acrylate type, and the compound more than one kind among the styrenes and vinyl ester group and the color filter which is obtained by using the same and liquid crystal display comprising the coloring agent; (b) alkali soluble resin; (i) acidity monomer, and (ii) alkyl poly oxyethylene · polyoxypropylene (meth) acrylate it is (b) alkali soluble resin as to the photocurable composition containing (c) photosensitivity polymerizable component, and (d) photopolymerization initiator, and (e) solvent; and (iii) carbon unsaturated bond. | JP2002382567A | 2002-12-27 | KR1002674B1 ¦ JP04025191B2 ¦ JP2004212677A ¦ KR2004060714A ¦ TW200420690A ¦ TWI245164B | JP2004212677A ¦ KR2004060714A ¦ TW200420690A ¦ TWI245164B ¦ JP04025191B2 ¦ KR1002674B1 | 1. (a) Alkyl poly oxyethylene · polyoxypropylene acrylate represented by (i) acidity monomer, and (ii) following equation (1) it is (b) alkali soluble resin as to the photocurable composition containing the coloring agent, (b) alkali soluble resin, (c) photosensitivity polymerizable component, with (d) photopolymerization initiator, (e) solvent or the alkyl poly oxyethylene · polyoxypropylene (meth) acrylate represented by following equation (2). R 1[(OC2H4)m(OC3H6)n]OCOCH=CH2 (1) R 1[(OC2H4)m(OC3H6)n]OCOC(CH3)=CH2 (2) And the photocurable composition wherein contains the acrylic copolymer A consisting of the acrylate type, and the compound more than one kind among the styrenes and vinyl ester group, and the acrylate type has (iii) carbon unsaturated bond; and is selected from below I group. Here The R 1 shows the alkyl group of the straight-chain of the carbon number 1~20 or quarter. As to the m and n, the integer of the respective 2~20 , and the m / n is 30/70~80/20. However, as to the equation (1) and equation (2), the limit is not in the combination sequence of the oxypropylene group (OC 3H6) and oxyethylene group (OC2H4); and the combination sequence is not restricted to the notation. I group : The benzyl (meth) acrylate, phenyl (meth) acrylate, octyl (meth) acrylate, cyclohexyl (meth) acrylate, methylcyclohexyl (meth) acrylate, hexyl (meth) acrylate, amyl (meth) acrylate, N-butyl (meth) acrylate, isobutyl (meth) acrylate, styrene, methylstyrene, dimethyl styrene, methoxy styrene, cyclohexylstyrene, vinyl acetate, propionic acid vinyl. 2. As to claim 1, the photocurable composition which is the acidity monomer in which (i) acidity monomer is selected from the maleic anhydride, the acrylic acid, and the methacrylic acid and fumaric acid more than one kind. 3. Claim 1 or the photocurable composition which as to claim 2 is (b) alkali soluble resin; and more contains the acrylic copolymer B which is not acrylic copolymer A. 4. Claim 1 or the photocurable composition in which the inclusion rate of (a) coloring agent among the photocurable composition except for (e) solvent is 30 mass %~70 mass % as to claim 2. 5. Claim 1, as to claim 2, (i) acidity monomer in (b) alkali soluble resin, and the composition mass ratio of the compound of (ii) alkyl poly oxyethylene · polyoxypropylene (meth) acrylate and (iii) I group is 10~25/5~25/50~85, the photocurable composition in which moreover, the polystyrene conversion mass average molecular weight (Mw) is 3,000~50,000. 6. Claim 1 or the photocurable composition in which (a) coloring agent is the carbon black as to claim 2. 7. As claim 1 on the substrate. And the color filter of claim 2, wherein the written photocurable composition is coated with; and the pattern exposure, and the alkali phenomenon are performed and it is obtained after the drying (prebake). 8. The liquid crystal display of claim 7, wherein it has the overcoat layer made of the direct formed photocurable (meth) acrylic resin composition in the written color filter layer. | G03F0007028 ¦ G03F0007033 ¦ G02B000520 ¦ G03F0007004 | 2015-11-18 FPAY ANNUAL FEE PAYMENT 2015-11-18 ¦ 2014-11-20 FPAY ANNUAL FEE PAYMENT 2014-11-20 ¦ 2013-11-18 FPAY ANNUAL FEE PAYMENT 2013-11-18 ¦ 2010-12-14 GRNT WRITTEN DECISION TO GRANT + ¦ 2010-11-30 E701 DECISION TO GRANT OR REGISTRATION OF PATENT RIGHT + ¦ 2010-07-21 E902 NOTIFICATION OF REASON FOR REFUSAL - ¦ 2008-07-28 A201 REQUEST FOR EXAMINATION | A photocurable composition contains a coloring agent, a photosensitive polymerization component, a photoinitiator, a solvent and an alkali-soluble resin. The resin contains an acid component monomer, an alkyl polyoxyethylene polyoxypropylene methacrylate and an acrylic-type copolymer. The copolymer consists of specific acrylate compound(s) having carbon-carbon unsaturated bond, styrene and vinyl ester. | For color filter used for liquid crystal display (LCD) (both claimed) and solid-state image pick-up device. Photocurable composition used as sealing agent for sealing compound of chip-on-board of LCD. | The photocurable composition provides color filter having excellent process ability and high chromaticity with high content of coloring agent. Generation of pinhole repellence in overcoat layer of color filter is prevented. The liquid crystal display obtained using the color filter has favorable image development margin and image development latitude, without image defects.
KR907092B1 | 2009-07-09 | Ink composition for manufacturing color filter used for liquid crystal display, comprises acrylate copolymer resin, reactive unsaturated compound, pigment and solvent | INK COMPOSITION FOR COLOR FILTER, METHOD FOR MANUFACTURING PICTURE ELEMENT OF COLOR FILTER, AND COLOR FILTER ¦ INK COMPOSITION FOR A COLOR FILTER, A METHOD FOR MANUFACTURING PICTURE ELEMENT OF A COLOR FILTER, AND A COLOR FILTER MANUFACTURED BY USING THE SAME ¦ The pixel subject tub method for the color filter which uses the ink composite for the color filter, and this and the color filter which is manufactured by using this. | CHEIL INDUSTRIES INC. | HONG, JIN KI ¦ PARK, JONG SEUNG ¦ LEE, IN JAE ¦ CHOI, HYUN MOO | An ink composition comprises acrylate copolymer resin (3-90 mol%), reactive unsaturated compound, pigment and solvent. The acrylate copolymer resin is derived from 5-45 mol% of carbonyl group-containing monomer (1) and 5-45 mol% of epoxy group-containing monomer (2). An ink composition comprises acrylate copolymer resin (3-90 mol%), reactive unsaturated compound, pigment and solvent. The acrylate copolymer resin is derived from 5-45 mol% of carbonyl group-containing monomer of formula (1) and 5-45 mol% of epoxy group-containing monomer of formula (2).R 1 -R 11H or (un)substituted alkyl;X 1CR 9 R 10 R 11 , (un)substituted alkyl, or R 12 OR 13 ;R 12(un)substituted alkylene;R 13(un)substituted (alkyl or aryl);andn1-10. Ink composition is used for manufacturing color filter (claimed) for liquid crystal display. The ink composition has excellent storage stability, dischargeability, heat resistance, chemical resistance and thermosetting property. Preferred Properties: The solvent has low -boiling point of 170° C, and high boiling point of 170-250° C. The content of solvent with low boiling point is 1-50 weight parts with respect to solvent with high boiling point.Preferred Composition: The ink composition comprises (in weight%) acrylate copolymer resin (1-60), reactive unsaturated compound (1-20) and pigment (1-40), and further contains polymerization initiator (0.1-10). Preferred Component: The monomer is chosen from (meth)acrylate type compound, carboxylic acid vinyl ester type compound, acrylamide type compound, vinyl cyanide compound, styrene, vinyl compound, and (meth)acrylic acid. Preferred Property: The acrylate copolymer resin has weight average molecular weight of 2000-150000. | The invention relates to the manufacturing method using the ink composite for the color filter, and this of the pixel for the color filter and the color filter which is manufactured by using this. And the ink composite for the color filter comprises the acrylate copolymer resin, the reactivity unsaturated compound, and pigment and solvent. The acrylate copolymer resin comprises 90 mole % induced from 45 mole % through the first iteration unit 5 of below chemical formula 1, and the recurring unit of 45 mole % through the second recurring unit 5 of the chemical formula 2 and chemical formula 1 or 2 and interpolymerizable monomer through the third recurring unit 10. [Chemical formula 1] [Chemical formula 2] ( The definition of each substituent as to the chemical formula 1 and 2 are same as those of as described in the detailed explanation. Keywords The ink, color filter, ink jet, the storage stability, thermosetting property, solvent with high boiling point. | KR200791112A | 2007-09-07 | KR907092B1 ¦ KR2009025915A | KR2009025915A ¦ KR907092B1 | 1. The ink composite for the color filter which includes the acrylate copolymer resin, reactivity unsaturated compound, and pigment and solvent; the acrylate copolymer resin is the copolymers including 45 mole % through the second recurring unit 5 of 45 mole % : following chemical formula 2 through the first iteration unit 5 of below chemical formula 1, and 90 mole % induced from the recurring unit of the chemical formula 1 or 2 and interpolymerizable monomer through the third recurring unit 10; and the recurring unit of the chemical formula 1 or 2 and interpolymerizable monomer is the compound selected from group consisting of (meta) acrylate type, carboxyclic acid vinyl ester group, acrylamide type, vinyl cyanide compound, styrenes, vinyl compound, (meta) acrylic acid and their combination. [Chemical formula 1] [Chemical formula 2] (R 1 to R 8 is identical or it each other is independently the hydrogen or the methyl; X 1 is selected in the CR 9 R 10 R 11, and the substituted or non-substituted the carbon number 1 to the group consisting of the alkyl group of 30 and R 12 OR 13 than; R 9 to R 11 is identical or it each other is independently the alkyl group of 30 through the hydrogen or the substituted or non-substituted the carbon number 1; R 12 is the alkylene radical of 20 through the substituted or non-substituted the carbon number 1; and R 13 is the aryl of 40 through the alkyl group of 30 through the substituted or non-substituted the carbon number 1 or the substituted or non-substituted the carbon number 6 (here, "it is substituted for" means that it is substituted for as the substituent selected from the group consisting of the hydrogen atom among the compound is the halogen group, the alkyl group, the alkenyl group, the alkoxy, aryl, the cycloalkyl group, heterocycloalkyl and the heteroaryl radical more than one kind) N is the fixed number of 10 through 1. Deletion. 3. The ink composite for the color filter having the acrylate copolymer resin is the average molecular weight (Mw) of 150,000 through 2,000 as to claim 1. 4. The ink composite for the color filter including 60 weight% through the acrylate copolymer resin 1 about the ink composition total amount for the color filter, 20 weight% through the reactivity unsaturated compound 1, and amount of 40 weight% through the pigment 1 and remnant solvent as to claim 1. 5. The ink composite for the color filter which solvent includes the solvent with high boiling point in which the boiling point is 250℃ through 170 and the solvent with low boiling point in which the boiling point is less than 170℃ as to claim 1. 6. The content of the solvent with low boiling point as to claim 5, is the ink composite for the color filter which is 50 parts by weight through 1 about the solvent with high boiling point content part per hundred resin. 7. The ink composite for the color filter which the ink composite for the color filter more includes the polymerization initiator as to claim 1 about the ink composite part per hundred resin for the color filter to 10 parts by weight through 0.1. 8. The manufacturing method for including the step of forming pattern it prints with the inkjet firing method the ink composite for the color filter of one claim among the claims 1 and 3 through 7 on substrate, and the step of hardening same pattern of the pixel for the color filter. 9. The color filter including the pixel for the color filter manufactured according to claim 8. | C09D001130 ¦ G02B000520 | 2015-07-03 LAPS LAPSE DUE TO UNPAID ANNUAL FEE - ¦ 2014-06-05 FPAY ANNUAL FEE PAYMENT 2014-06-05 ¦ 2013-06-07 FPAY ANNUAL FEE PAYMENT 2013-06-07 ¦ 2009-07-02 GRNT WRITTEN DECISION TO GRANT + ¦ 2009-06-23 E701 DECISION TO GRANT OR REGISTRATION OF PATENT RIGHT + ¦ 2009-02-27 E902 NOTIFICATION OF REASON FOR REFUSAL - ¦ 2007-09-07 A201 REQUEST FOR EXAMINATION | An ink composition comprises acrylate copolymer resin (3-90 mol%), reactive unsaturated compound, pigment and solvent. The acrylate copolymer resin is derived from 5-45 mol% of carbonyl group-containing monomer (1) and 5-45 mol% of epoxy group-containing monomer (2). | Ink composition is used for manufacturing color filter (claimed) for liquid crystal display. | The ink composition has excellent storage stability, dischargeability, heat resistance, chemical resistance and thermosetting property.
KR902727B1 | 2009-06-15 | Radiation sensitive composition, for color filters used in color liquid crystal display device, includes curing substance which maintains high resistance when alkali developing solution under preset pressure is applied | Radiation-Sensitive Resin Composition, Color Filter and Color Liquid Crystal Display Device ¦ RADIATION SENSITIVE COMPOSITION FOR COLOR FILTER, COLOR FILTER AND COLOR LIQUID CRYSTAL DISPLAY ELEMENT ¦ The radiation sensitive resin composition, and the color filter and color liquid crystal display device. | JSR CORPORATION | SHIN YAMA YASUMASA ¦ TANO HIROYUKI ¦ YAWATA YUKO | The radiation sensitive composition applied on the surface of filter substrate includes curing substance which maintains high resistance when alkali developing solution under pressure of 0.3 MPa or more is applied. The radiation sensitive composition gives a cured body having a development resistance of greater than or equal to 0.3 MPa discharge pressure and preferably comprises:a colorant;an alkali-soluble resin;a polyfunctional monomer;a photopolymerization initiator;a phosphorus compound typified by triphenyl phosphite and/or triphenylphosphine oxide;a solvent; and optionallytitanic acid derivatives typified by titanic esters; or comprising (A) - (D) and (F); anda titanic acid derivative-trivalent phosphorus compound complex compound typified by the complex compound of tetra(n-octyl) titanate and two molecules of di(tridecyl)phosphite.INDEPENDENT CLAIMS are also included for:A color filter; andA color liquid crystal display device. As radiation sensitive composition for color filter, used in color liquid crystal display device (all claimed). The novel composition effectively prevents residue or greasing on the filter substrate. | The present invention is to provide the radiation sensitive composition which contains the phosphorus compound represented as (A) coloring agent, (B) alkali soluble resin, (C) multi-functional monomer, (D) photopolymerization initiator, (E) triphenyl phosphite and triphenylphosphinoxide or the titanate derivative and (F) solvent represented as the titanic acid esters, or in which the titanate derivative -3 represented as (A) to (D) component, and (F) component, (G) titanate tetra (N-octyl) and complex compound of the hypophosphoric acid di (tridecyl) dyad contains the phosphorus compound system complex compound in other words. Deformity and exfoliation are not generated in pattern. It can prevent from being generated to get dirty on the top of the substrate and optical shield layer of the non exposure wafer with residue and natural disposition. Keywords The exposure dose, substrate, coloring agent, alkali soluble resin, multi-functional monomer, photopolymerization initiator, surfactant, compound, solvent. | JP2001181108A ¦ JP2001246094A | 2001-06-15 ¦ 2001-08-14 | KR902727B1 ¦ JP04626096B2 ¦ JP04839545B2 ¦ JP2002372778A ¦ JP2003057813A ¦ KR2002096924A ¦ TW546541B | JP2003057813A ¦ KR2002096924A ¦ TW546541B ¦ KR902727B1 ¦ JP04839545B2 | 1. (A) The radiation sensitive composition for the color filter wherein contains the compound more than one kind and (F) solvent selected to be the coloring agent, (B) alkali soluble resin, (C) multi-functional monomer, (D) photopolymerization initiator, (E) below chemical formula 1, 2, 3 from the group consisting of the respective shown compound. &lt; chemical formula 10 03e#. It does that the number of atom number is the hydrogen atom however the organic radical contains the hydrogen atom each R 1 the atom number independently shows the organic radical of 35 persons the univalence through 1 or the hydroxyl group in the equations are not included. &lt; chemical formula 2&gt;. It does that the number of atom number is the hydrogen atom however the organic radical contains the hydrogen atom each R 2 the atom number independently shows the organic radical of 35 persons the univalence through 1 or the hydroxyl group in the equations are not included. &lt; chemical formula 3&gt;. It does that the number of hydrogen atom however the organic radical altogether contains the hydrogen atom the atom number is the organic radical of 35 persons the univalence through 1 or R 3 of anything or 2 unites and each R 3 the atom number independently can form the organic radical of 10 persons the divalence through 1 at the equations are not included. 2. (A) The radiation sensitive composition for the color filter wherein contains the compound and (F) solvent which is shown in the coloring agent, (B) alkali soluble resin, (C) multi-functional monomer, (D) photopolymerization initiator, (G) following chemical formula 4. &lt; chemical formula 4&gt;. In the equation, the atom number is the organic radical of 35 persons the univalence through 1 or R 4 of anything or 2 unites and each R 4 the atom number independently can form the organic radical of 10 persons the divalence through 1; and the atom number independently shows the organic radical of 35 persons the univalence through 1 or the hydroxyl group or one R 5 and one R 6 does not include the number of hydrogen atom however the organic radical altogether contains the hydrogen atom it unites and the atom number can form the organic radical of 10 persons the divalence through 1s and each R 5 and R 6 do. 3. The radiation sensitive composition containing one or more pigments selected from the group of claim 1 or 2, wherein the coloring agent (A) is made of the red pigment and green. 4. The radiation sensitive resin composition wherein as to claim 1 or 2, the alkali soluble resin (B) is the carboxyl group-containing polymer or the phenolic -OH containing polymer. 5. The radiation sensitive composition of claim 1 or 2, wherein (B) component it is one kind or greater selected from the group of the methacrylic acid / succinic acid mono (2- acryloyloxyethyl) / styrene / benzyl methacrylate / N-phenylmaleimide copolymers and methacrylic acid / benzylmethacrylate copolymer, the methacrylic acid / 2- hydroxyethyl methacrylate / benzylmethacrylate copolymer, the methacrylic acid / benzyl methacrylate / polystyrene macromonomer copolymer, the methacrylic acid / benzyl methacrylate / polymethylmethacrylatemacromonomer copolymers, the methacrylic acid / styrene / benzyl methacrylate / N-phenylmaleimide copolymers, the methacrylic acid / 2- hydroxyethyl methacrylate / benzyl methacrylate / polystyrene macromonomer copolymer, the methacrylic acid / 2- hydroxyethyl methacrylate / benzyl methacrylate / polymethylmethacrylatemacromonomer copolymers, the methacrylic acid / styrene / benzyl methacrylate / glycerol monomethacrylate / N-phenylmaleimide copolymers, the methacrylic acid / succinic acid mono (2- acryloyloxyethyl) / styrene / benzyl methacrylate / N-phenylmaleimide copolymers. 6. The radiation sensitive composition of claim 1 or 2, wherein (C) component it is one kind or greater selected from the pentaerythritol tetraacrylate, the pentaerythritol tetramethacrylate, the dipentaerythritol pentaacrylate, the dipentaerythritol pentamethacrylate, the dipentaerythritol hexaacrylate, the dipentaerythritol hexamethacrylate, the succinic acid denaturation dipentaerythritol tetraacrylate, the succinic acid denaturation dipentaerythritol tetramethacylate, the succinic acid denaturation dipentaerythritol pentaacrylate and the group consisting of the succinic acid denaturation dipentaerythritol pentamethacrylate. 7. The radiation sensitive composition including the coloring agent (A) of the part per hundred resin, the alkali soluble resin (B) of 1,000 parts by weight through 1, the multi-functional monomer (C) of 500 parts by weight through 5 about the alkali soluble resin (B) part per hundred resin, the polymerization initiator (D) of 200 parts by weight through 0.01 about the multi-functional monomer (C) part per hundred resin, and the solvent (F) of 10,000 parts by weight through 100 about the compound (E) of the O.002 about the multi-functional monomer part per hundred resin to 10 parts by weight and alkali soluble resin (B) part per hundred resin as to claim 1. 8. The radiation sensitive composition including the coloring agent (A) of the part per hundred resin, the alkali soluble resin (B) of 1,000 parts by weight through 1, the multi-functional monomer (C) of 500 parts by weight through 5 about the alkali soluble resin (B) part per hundred resin, the polymerization initiator (D) of the O.01 about the multi-functional monomer (C) part per hundred resin to 200 parts by weight, and the solvent (F) of 10,000 parts by weight through 100 about the compound (G) of 10 parts by weight through O O. 02 about the multi-functional monomer part per hundred resin and alkali soluble resin (B) part per hundred resin as to claim 2. Deletion. 10. Claim 1, and claim 2. And the color filter which is formed into the radiation sensitive composition for the color filter and is made of any one of claims 7 and 8, wherein it is written. 11. The color liquid crystal display device of claim 10, wherein the written color filter is included and it is made. 12. The color filter of claim 3, wherein it is formed with the radiation sensitive composition for the written color filter and it is made. 13. The color liquid crystal display device of claim 12, wherein the written color filter is included and it is made. 14. The color filter of claim 4, wherein it is formed with the radiation sensitive composition for the written color filter and it is made. 15. The color liquid crystal display device of claim 14, wherein the written color filter is included and it is made. 16. The color filter of claim 5, wherein it is formed with the radiation sensitive composition for the written color filter and it is made. 17. The color liquid crystal display device of claim 16, wherein the written color filter is included and it is made. 18. The color filter of claim 6, wherein it is formed with the radiation sensitive composition for the written color filter and it is made. 19. The color liquid crystal display device of claim 18, wherein the written color filter is included and it is made. | G02B000520 ¦ G03F0007004 | 2016-05-27 FPAY ANNUAL FEE PAYMENT 2016-05-27 ¦ 2015-06-01 FPAY ANNUAL FEE PAYMENT 2015-06-01 ¦ 2014-05-23 FPAY ANNUAL FEE PAYMENT 2014-05-23 ¦ 2013-05-24 FPAY ANNUAL FEE PAYMENT 2013-05-24 ¦ 2009-06-05 GRNT WRITTEN DECISION TO GRANT + ¦ 2009-05-25 E701 DECISION TO GRANT OR REGISTRATION OF PATENT RIGHT + ¦ 2008-11-28 E902 NOTIFICATION OF REASON FOR REFUSAL - ¦ 2007-06-13 A201 REQUEST FOR EXAMINATION | The radiation sensitive composition applied on the surface of filter substrate includes curing substance which maintains high resistance when alkali developing solution under pressure of 0.3 MPa or more is applied. | As radiation sensitive composition for color filter, used in color liquid crystal display device (all claimed). | The novel composition effectively prevents residue or greasing on the filter substrate.
KR923719B1 | 2009-10-27 | Color filter and color filter-bearing liquid crystal display device | COLOR FILTER AND LIQUID CRYSTAL DISPLAY DEVICE HAVING THE SAME ¦ COLOR FILTER AND LIQUID CRYSTAL DISPLAY WITH THAT ¦ The color filter and the liquid crystal display equipped with this. | TOPPAN PRINTING CO. LTD. | ITO HIROMITSU ¦ HAGIWARA HIDESATO ¦ HOSONO TADASHI ¦ TANI MIZUHIRO | A color filter has colored layers placed in an adjoining state and having different spectral characteristics. At least one colored layer contains a dye chemically bonded to a polymer chain. The color filter is used in the liquid crystal display device. The color filter contains the polymer having the dye in a molecule as a coloring agent. The polymer compensates for deffects, incuding dye sublimation, low heat resistance, and low light resistance, and exerts color purity, transparency. The resulting color filter has superior spectral characteristics, contrast ratio, heat resistance, light resistance, chemical resistance compared with color filters using a pigment only in producing the color filter using photolithography. Preferred Compounds: an oil-soluble dye, anthraquinone dye, a triphenyl methane dye. The dye chemically bonded to the polymer chain: a polymer containing a polymeric triphenyl methane dye of formula (1).R1polymeric group selected from the group consisting of CH2=CH-COO-R2-, CH2=C(CH3)-COO-R2, CH2=CH-Ph-CH2, and CH2=CH-CO-, H, or 1-8C alkyl or hydroxyalkyl;at least one R1polymeric group;X-anion;Phphenyl;R22-4C alkylene.A liquid crystal display device has the color filter. | The color filter equipped with a plurality of chromatic layers having the adjacent arranged other spectral characteristics. One or more chromatic layer contains the dye which chemically unites with the polymer chain among a plurality of chromatic layers. Keywords The color filter, chromatic layer, polymer chain, dye, liquid crystal display. | JP1998243489A ¦ JP1998271491A | 1998-08-28 ¦ 1998-09-25 | KR923719B1 ¦ JP03736221B2 ¦ JP2000162429A ¦ KR2000017604A ¦ US6509125B1 | JP2000162429A ¦ KR2000017604A ¦ US6509125B1 ¦ JP03736221B2 ¦ KR923719B1 | 1. Each other, the color filter which includes the chromatic layer of the plurality having the spectral characteristics of being different of being arranged it is adjacent; it mixes the multi-functional monomer and photopolymerization initiator with the copolymers of the other polymeric monomer and polymerization dye monomer, one chromatic layer provides the light coloring composite of the chromatic layer of this plurality at least; it applies this on the transparent substrate; the chromatic layer is obtained by photopolymerizing the multi-functional monomer; this copolymers is manufactured in advance by copolymerizing this dye monomer and the other monomer; the double synthesis dye monomer is based on the triphenylmethane dye; the other polymeric monomer as described above is selected between group consisting of the styrene compound, the unsaturated carboxylic acid, ester, amide or the anhydride and vinyl compound; and this composition more contains the soluble polymer. 2. Deletion. 3. Deletion. 4. Deletion. 5. The liquid crystal display of claim 1, wherein the written color filter is included. 6. The polymerization dye monomer as to claim 1, is equation (1) (1) (Here, alkyl group having the selected polymerizable group, and the carbon atom of 8 through the hydrogen atom or 1 or alkylene radical having R 2 is the carbon atom of 4 through 2 Ph shows phenyl the hydroxy alkyl group is shown; R 1, at least, 1 is the polymerizable group; and X - shows the negative ion are shown among group consisting of independently, independently, CH 2 =CH-COO- R 2 -, CH 2 = C (CH3) -COO- R 2 -, and CH 2 =CH-Ph- CH 2 - and CH 2 =CH-CO-) The color filter wherein it appears. | G02B000520 ¦ G02F00011335 ¦ C08F001232 ¦ C08F002036 ¦ C08F002060 ¦ G02B000522 | 2015-09-18 FPAY ANNUAL FEE PAYMENT 2015-09-18 ¦ 2014-10-07 FPAY ANNUAL FEE PAYMENT 2014-10-07 ¦ 2013-10-01 FPAY ANNUAL FEE PAYMENT 2013-10-01 ¦ 2012-10-02 FPAY ANNUAL FEE PAYMENT 2012-10-02 ¦ 2009-10-20 GRNT WRITTEN DECISION TO GRANT + ¦ 2009-07-27 E701 DECISION TO GRANT OR REGISTRATION OF PATENT RIGHT + ¦ 2006-04-11 E902 NOTIFICATION OF REASON FOR REFUSAL - ¦ 2004-08-16 A201 REQUEST FOR EXAMINATION | A color filter has colored layers placed in an adjoining state and having different spectral characteristics. At least one colored layer contains a dye chemically bonded to a polymer chain. | The color filter is used in the liquid crystal display device. | The color filter contains the polymer having the dye in a molecule as a coloring agent. The polymer compensates for deffects, incuding dye sublimation, low heat resistance, and low light resistance, and exerts color purity, transparency. The resulting color filter has superior spectral characteristics, contrast ratio, heat resistance, light resistance, chemical resistance compared with color filters using a pigment only in producing the color filter using photolithography.
KR899653B1 | 2009-05-27 | Coloring composition for color filter used for liquid crystal display and color-imaging element, contains transparent resin with preset weight average molecular weight and molecular weight distribution, and coloring agent | COLORED COMPOSITION FOR COLOR FILTER AND COLOR FILTER USING THE SAME ¦ COLORING COMPOSITION AND A COLOR FILTER USING THE SAME, CAPABLE OF PROVIDING A HIGHLY HEAT-RESISTANT AND HIGH-CONTRAST COLORING COMPOSITION ¦ The coloring composite for the color filter and color filter using the same. | TOYO INK MANUFACTURING CO. LTD. | SUNAHARA KENRO ¦ UENO TARO ¦ OHARA KOSUKE | The coloring composition contains transparent resin with weight average molecular weight of 46000-80000 and molecular weight distribution of 1.7-2.2, and coloring agent. The coloring composition contains transparent resin with weight average molecular weight of 46000-80000 and molecular weight distribution of 1.7-2.2, and coloring agent. The transparent resin contains N-substituted maleimide as copolymerization component. The N-substituted maleimide is cyclohexyl maleimide. The coloring agent is C.I. pigment Red 254, C.I. pigment Violet 23 or C.I. pigment Yellow 138 or 139. Coloring composition is used for color filters (claimed) for liquid crystal display and color-imaging element. The coloring composition has excellent dispersibility of coloring agent, excellent heat resistance and provides high contrast color filter. | The coloring composite for the color filter is characterized by comprising the high molecular weight transparent resin having moreover, the distribution of molecular weight (Mw/Mn) within the range of 1.7~2.2 the transparent resin has the average molecular weight (Mw) within the range of 46000~80000 the transparent resin and Colorant are contained. The low molecular weight transparent resin having moreover, the distribution of molecular weight (Mw/Mn) within the range of 1.7~2.2 the transparent resin has the average molecular weight (Mw) within the range of 2000~25000 can be more included. The color filter is characterized by comprising the filter segment formed from the coloring composite for this color filter. Keywords The color filter, coloring composite, transparent resin, display device. | JP2006250331A | 2006-09-15 | KR899653B1 ¦ CN100586999C ¦ CN101148532A ¦ JP04923894B2 ¦ JP2008070682A ¦ KR2008025345A ¦ TW200813491A ¦ TWI422875B | JP2008070682A ¦ CN101148532A ¦ KR2008025345A ¦ TW200813491A ¦ KR899653B1 ¦ CN100586999C ¦ JP04923894B2 ¦ TWI422875B | 1. The coloring composite for the color filter wherein the high molecular weight transparent resin having moreover, the distribution of molecular weight (Mw/Mn) within the range of 1.7~2.2 the transparent resin has the average molecular weight (Mw) within the range of 46000~80000 the transparent resin and Colorant are contained are included; and it is the copolymer resin in which the membranous polymers amount transparent resin includes the N- substituted maleimide as the copolymer component. Deletion. 3. Claim 1, wherein the coloring composite for the color filter the N- substituted maleimide is cyclohexylmaleimide. 4. The coloring composite for the color filter of claim 1 or 3, further comprising the low molecular weight transparent resin having moreover, the distribution of molecular weight (Mw/Mn) within the range of 1.7~2.2 the transparent resin has the average molecular weight (Mw) within the range of 2000~25000. 5. Claim 4, wherein the coloring composite for the color filter the weight ratio of the high molecular weight transparent resin and low molecular weight transparent resin is 0.1:9.9~9.9:0.1. 6. Claim 1, wherein the coloring composite for the color filter colorant is the red pigment, and the purple paint or the yellow pigment. 7. Claim 6, wherein the coloring composite for the color filter the red pigment is the C. I. Pigment Red 254; and the C. I. Pigment Yellow 138 or the C. I. Pigment Yellow 139, the purple paint of the yellow pigment is the C. I. Pigment Violet 23. 8. Claim 4, wherein the coloring composite for the color filter colorant is the red pigment, and the purple paint or the yellow pigment. 9. Claim 8, wherein the coloring composite for the color filter the red pigment is the C. I. Pigment Red 254; and the C. I. Pigment Yellow 138 or the C. I. Pigment Yellow 139, the purple paint of the yellow pigment is the C. I. Pigment Violet 23. 10. The color filter of claim 1, wherein the filter segment formed from the coloring composite for the written color filter is included. 11. The color filter of claim 4, wherein the filter segment formed from the coloring composite for the written color filter is included. | G02F00011335 ¦ G02B000520 ¦ G03F0007004 | 2015-04-16 FPAY ANNUAL FEE PAYMENT 2015-04-16 ¦ 2014-05-02 FPAY ANNUAL FEE PAYMENT 2014-05-02 ¦ 2013-05-03 FPAY ANNUAL FEE PAYMENT 2013-05-03 ¦ 2009-05-20 GRNT WRITTEN DECISION TO GRANT + ¦ 2009-04-22 E701 DECISION TO GRANT OR REGISTRATION OF PATENT RIGHT + ¦ 2008-11-28 E902 NOTIFICATION OF REASON FOR REFUSAL - ¦ 2007-09-20 A201 REQUEST FOR EXAMINATION | The coloring composition contains transparent resin with weight average molecular weight of 46000-80000 and molecular weight distribution of 1.7-2.2, and coloring agent. | Coloring composition is used for color filters (claimed) for liquid crystal display and color-imaging element. | The coloring composition has excellent dispersibility of coloring agent, excellent heat resistance and provides high contrast color filter.
KR874329B1 | 2008-12-18 | Radiation sensitive composition, contains coloring agent, alkali-soluble resin, polyfunctional monomer, photoinitiator and solvent containing dipropylene-glycol methyl-ether acetate | RADIATION-SENSITIVE COMPOSITION FOR FORMING COLORED LAYER, OF WHICH DRIED MATERIAL HAS HIGH RESOLUBILITY IN SOLVENT, AND COLOR FILTER ¦ The radiation sensitive composition for the chromatic layer formation and color filter. | JSR CORPORATION | OHARA HIROKI ¦ HIRANO KOJI ¦ HATTORI TATSUYA | The radiation sensitive composition contains coloring agent (A), alkali-soluble resin (B), polyfunctional monomer (C), photoinitiator (D), and solvent (E) containing dipropylene-glycol methyl-ether acetate (3-8.5 wt.%). For forming coloring layer of color filter used for color-liquid-crystal display panel (both claimed). The radiation sensitive composition forms coating film without bumping hole (defect). The dried product of radiation sensitive composition has excellent solvent re-dissolution property. | There is provided a radiation sensitive composition comprising (A) a coloring agent, (B) an alkali-soluble resin, (C) multi-functionality monomers, (D) an initiator for photo-polymerization and (E) a mixing solvent containing 3 - 8.5 % by weight of dipropylene glycol methyl ether acetate, used for formation of coloured layers. Dried matter deriving from said composition in the slit nozzle part has high solubility, and there is no residual traces with crater shape on the dry coating. According to the present invention, the mixed solvent containing 8.5 weight ％ through (A) coloring agent, (B) alkali soluble resin, (C) polyfunctional monomer, (D) photopolymerization initiator and (E) dipropylene glycol methyl ether acetate 3 is contained and the chromatic layer formation tolerant radiation sensitive composition can be provided. The solubility of the building generated in the slit nozzle part of this composition is high. Furthermore the crater phase trace is not remained in the dried coated film. Keywords The radiation sensitive composition, coloring agent, alkali soluble resin, polyfunctional monomer, photopolymerization initiator, dipropylene glycol methyl ether acetate. | JP2005275992A ¦ JP200675062A | 2005-09-22 ¦ 2006-03-17 | KR874329B1 ¦ CN1936704A ¦ CN1936704B ¦ JP04752556B2 ¦ JP2007114723A ¦ KR2007033904A ¦ TWI400561B | JP2007114723A ¦ CN1936704A ¦ KR2007033904A ¦ KR874329B1 ¦ TW200731006A ¦ JP04752556B2 ¦ CN1936704B ¦ TWI400561B | 1. (A) The radiation sensitive composition wherein with the polymeric unsaturated monomer having the coloring agent, and (B) (b1) acidic functional group, the macromer having the mono (meth) acryloyl in the end of (b2) polymer molecular chain, monomer having the alkali soluble resin which is the copolymers selected from the group consisting of the N- location substituted maleimide, the vinyl aromatic compounds, the indene, the unsaturated carboxylic acid ester, the unsaturated carboxylic acid aminoalkylester, the unsaturated carboxylic acid glycidyl ester, the carboxylate vinylester, the unsaturated ether, the vinyl cyanide compound, the unsaturated amide and aliphatic conjugated diene with the unsaturated monomer more than the first class, and the polymerization unsaturated bond more than 2 within (C) molecule, the mixed solvent including 97 weight ％ selected from the group consisting of 8.5 weight ％ through (D) photopolymerization initiator and (E) (e1) dipropylene glycol methyl ether acetate 3, and solvent less than (e2) boiling point 150℃, and solvent more than solvent less than 180℃ over the boiling point 150℃ and boiling point 180℃ through the solvent 91.5 except (e1) more than the first class are contained; and the chromatic layer formation easiness, moreover, the solid component density except for (E) mixed solvent is 50 weight ％ through 5. 2. The radiation sensitive composition of claim 1, wherein (E) mixed solvent contains solvent less than the boiling point 150℃ with 70 weight ％ through 30. 3. The radiation sensitive composition of claim 2, wherein (E) mixed solvent contains solvent less than 180℃ over the boiling point 150℃ with 60 weight ％ through 20. 4. (1) The formation method of the color filter of any one of claims 1 through 3, wherein the process of forming the film of the written radiation sensitive composition on the top of the substrate, the process of exposing in a part among (2) film at least, the process of developing film after (3) exposure, and each process of the process of processing film after (4) phenomenon with heat are included. 5. The formation method of the color filter of claim 4, wherein in the process of (1), the coating film formation of the radiation sensitive composition is performed by using the slit nozzle. 6. The color filter including the chromatic layer formed into the radiation sensitive composition of any one of claims 1 through 3, wherein it is written. 7. The color liquid crystal display panel including the color filter of claim 6, wherein it is written. | C08L010100 ¦ C07C006954 ¦ G02B000520 | 2015-11-27 FPAY ANNUAL FEE PAYMENT 2015-11-27 ¦ 2014-12-01 FPAY ANNUAL FEE PAYMENT 2014-12-01 ¦ 2013-11-29 FPAY ANNUAL FEE PAYMENT 2013-11-29 ¦ 2012-11-30 FPAY ANNUAL FEE PAYMENT 2012-11-30 ¦ 2008-12-09 GRNT WRITTEN DECISION TO GRANT + ¦ 2008-11-28 E701 DECISION TO GRANT OR REGISTRATION OF PATENT RIGHT + ¦ 2008-05-15 E90F NOTIFICATION OF REASON FOR FINAL REFUSAL - ¦ 2007-11-08 E902 NOTIFICATION OF REASON FOR REFUSAL - ¦ 2007-02-01 A201 REQUEST FOR EXAMINATION | The radiation sensitive composition contains coloring agent (A), alkali-soluble resin (B), polyfunctional monomer (C), photoinitiator (D), and solvent (E) containing dipropylene-glycol methyl-ether acetate (3-8.5 wt.%). | For forming coloring layer of color filter used for color-liquid-crystal display panel (both claimed). | The radiation sensitive composition forms coating film without bumping hole (defect). The dried product of radiation sensitive composition has excellent solvent re-dissolution property.
KR870325B1 | 2008-11-25 | Radiation sensitive composition for color filter used for color liquid crystal display panel, contains coloring agent, alkali-soluble resin, polyfunctional property monomer and specific light radical generating agent | RADIATION SENSITIVE COMPOSITION FOR FORMING A COLORED LAYER, COLOR FILTER AND COLOR LIQUID CRYSTAL DISPLAY PANEL ¦ RADIATION SENSITIVE COMPOSITION FOR FORMING COLORED LAYER USEFUL IN TRANSMISSIVE OR REFLECTIVE COLOR LIQUID DISPLAY DEVICE OR COLOR PROJECTION DEVICE, COLOR FILTER AND COLOR LIQUID CRYSTAL DISPLAY PANEL ¦ The radiation sensitive composition for the chromatic layer formation, and the color filter and color liquid crystal display panel. | JSR CORPORATION,JP | KAMII, Hideyuki ¦ KOYAMA, Takayoshi ¦ IIJIMA, Takahiro ¦ NAGATSUKA, Tomio | A radiation sensitive composition contains a coloring agent, alkali-soluble resin, polyfunctional property monomer and a light radical generating agent (1 or 2) as essential components. A radiation sensitive composition contains a coloring agent, alkali-soluble resin, polyfunctional property monomer and a light radical generating agent of formula (1 or 2) as essential components.R 1linear, branched or cyclic 1-12C alkyl or phenyl;R 2H, linear, branched or cyclic 1-12C alkyl or phenyl;R 3H or linear, branched or cyclic 1-12C alkyl;andR 4 -R 6H or linear, branched or cyclic 1-6C alkyl.The alkyl group of R 1 -R 6 is optionally substituted by substituent chosen from linear, branched or cyclic 1-6C alkyl, phenyl or halogen atom. The phenyl group of R 1 and R 2 is optionally substituted by substituent chosen from linear, branched or cyclic 1-6C alkyl, linear, branched or cyclic 1-6C alkoxyl group, phenyl or halogen atom. INDEPENDENT CLAIMS are included for the following:color filter; andcolor liquid crystal display panel. For coloring layer formation for color filter used for color liquid crystal display panel (both claimed) used in electronic industrial field, and color image pick-up tube element. Favorable pixel pattern and black matrix pattern can be formed also with low exposure amount, without notch and undercut of pattern edge, using the radiation sensitive composition. The pixel and black matrix have high surface smoothness and excellent adhesion with substrate. The composition can be used conveniently for manufacture of color filters. | The radiation sensitive composition for the chromatic layer formation of the present invention is characterized by containing the photo radical generator which is the carbazole derivative including (A) coloring agent, (B) alkali soluble resin, combination with (C) polyfunctional monomer or that and single-functional monomer and (D) 1 - [9- ethyl -6 - (2- methylbenzoyl) -9 H. - carbazole - 3 - task] - ethane-1 -one oxime -O- acetate etc. Keywords The radiation sensitive composition for the chromatic layer formation, color filter, LCD panel, coloring agent, alkali soluble resin, polyfunctional monomer, single-functional monomer, carbazole derivative, photo radical generator. | JP2004118245A | 2004-04-13 | KR870325B1 ¦ CN100383565C ¦ CN1683943A ¦ JP2005300994A ¦ KR2006045608A ¦ SG116609A1 ¦ TWI390341B | JP2005300994A ¦ SG116609A1 ¦ CN1683943A ¦ KR2006045608A ¦ CN100383565C ¦ KR870325B1 ¦ TW200604734A ¦ TWI390341B ¦ SG116609B | 1. (A) The radiation sensitive composition for the chromatic layer formation wherein contains (B) alkali soluble resin is the methacrylic acid / styrene / benzyl methacrylate / glycerol monomethacrylate / N-phenylmaleimide copolymers or the methacrylic acid / acenaphthalene / benzyl methacrylate / 2- hydroxyethyl metacrylate / ω - carboxy polycaprolactone monoacrylate copolymers the photo radical generator selected from the group consisting of the coloring agent, (B) alkali soluble resin, and the compound it each shows with combination with (C) polyfunctional monomer or that and single-functional monomer and (D) below chemical formula 1 and 2 more than the first class is contained. &lt; chemical formula 10 03e#. &lt; chemical formula 2&gt;. In the chemical formula 1 and chemical formula 2, with being substituted for as the substituent selected from the group consisting of the straight chain shape of 12 through the carbon number 1, R 2 is the hydrogen atom branched, the cyclic alkyl group, or the phenyl is shown, the straight chain shape of 12 through the carbon number 1, R3 is the straight chain shape of 12 through the hydrogen atom or the carbon number 1 branched, the cyclic alkyl group, or the phenyl is shown, R4 branched or the cyclic alkyl group is shown, R5 and R6, each other, independently, the straight chain shape of 6 through the hydrogen atom or the carbon number 1, shift, the alkyl group of the R1, R2, R3, R4, R5 and R6 is each branched or the cyclic alkyl group is shown, the straight chain shape of 6 through the carbon number 1, branched or the circularity alkoxyl group, the phenyl of R1 and R2 is the straight chain shape of 6 through the respective carbon number 1 it can be substituted for as the substituent selected from the group of the halogen atom and phenyl, branched or the cyclic alkyl group, the straight chain shape of 6 through the carbon number 1, branched or the circularity alkoxyl group, and the phenyl and halogen atom R1. 2. The color filter of claim 1, wherein the chromatic layer formed into the radiation sensitive composition for the written chromatic layer formation is included. 3. The color liquid crystal display panel including the color filter and is made of claim 2, wherein it is written. | G03F0007004 ¦ G03F0007028 ¦ G02B000520 ¦ G02B000523 ¦ G02F000113 | 2015-11-06 FPAY ANNUAL FEE PAYMENT 2015-11-06 ¦ 2014-11-12 FPAY ANNUAL FEE PAYMENT 2014-11-12 ¦ 2013-11-08 FPAY ANNUAL FEE PAYMENT 2013-11-08 ¦ 2012-11-12 FPAY ANNUAL FEE PAYMENT 2012-11-12 ¦ 2008-12-15 G170 PUBLICATION OF CORRECTION ¦ 2008-11-17 GRNT WRITTEN DECISION TO GRANT + ¦ 2008-10-07 B701 DECISION TO GRANT + ¦ 2008-09-19 AMND AMENDMENT ¦ 2008-08-20 J201 REQUEST FOR TRIAL AGAINST REFUSAL DECISION ¦ 2008-07-21 E601 DECISION TO REFUSE APPLICATION - ¦ 2008-03-28 AMND AMENDMENT ¦ 2008-01-28 E902 NOTIFICATION OF REASON FOR REFUSAL - ¦ 2007-03-05 A201 REQUEST FOR EXAMINATION | A radiation sensitive composition contains a coloring agent, alkali-soluble resin, polyfunctional property monomer and a light radical generating agent (1 or 2) as essential components. | For coloring layer formation for color filter used for color liquid crystal display panel (both claimed) used in electronic industrial field, and color image pick-up tube element. | Favorable pixel pattern and black matrix pattern can be formed also with low exposure amount, without notch and undercut of pattern edge, using the radiation sensitive composition. The pixel and black matrix have high surface smoothness and excellent adhesion with substrate. The composition can be used conveniently for manufacture of color filters.
KR815645B1 | 2008-03-20 | Resin composition for forming barrier rib, consisting of organic material containing binder polymer and inorganic material for barrier rib and production of barrier rib | Resin composition for forming barrier rib, resin composition element for forming barrier rib, process for preparing barrier rib using the same and process for preparing back plate for plasma display panel ¦ RESIN COMPOSITION FOR FORMING BARRIER RIB, RESIN COMPOSITION ELEMENT FOR FORMING BARRIER RIB, METHOD OF MANUFACTURING BARRIER RIB USING THE SAME AND METHOD OF MANUFACTURING SUBSTRATE FOR PLASMA DISPLAY PANEL ¦ The manufacturing method of the substrate for the manufacturing method of the barrier rib using the resin composition for the barrier rib formation, the barrier rib formation water paper composition element, and this and plasma display panel. | HITACHI CHEMICAL CO. LTD.,JP | NOJIRI,Takeshi ¦ TAI,Seiji ¦ SASAKI,Shoichi ¦ KAWAKAMI,Hiroyuki ¦ SUZUKI,Mariko ¦ SUGIURA,Yumiko | Resin composition for forming barrier rib comprises (A) organ ic materials containing binder polymers having glass transition temperature of 30 °C or lower and (B) inorganic materials for barrier rib. Independent claims are also included for (1) resin composition element comprising a support film with a layer of the resin composition for forming barrier rib and a protective film laminated on the support film and (2) production of barrier rib comprising disposing the resin composition element after removing the protective film on a base having remov able relief patterns in such a manner that the layer of the resin composition for forming barrier rib faces to the base, applying pressure on the layer to be laminated on the base, removing the relief patterns to obtain patterns con sisting of the resin composition, and baking the patterns. The resin composition is used for forming barrier rib. The resin composition forms barrier ribs with good shape by shortened process. | The present invention has the resin composition layer for the barrier rib formation on the resin composition: base film for the organic material including the binder polymer in which the glass transition temperature (Tg) is 30℃ or less and the barrier rib formation which is made after having the inorganic material for the barrier rib. And it arranges to the top of the substrate in which the removable resin composition element: relief pattern for the barrier rib formation which is made after again having the protective film on the upper part is formed so that the resin composition layer for the barrier rib formation contact the resin composition element for the barrier rib formation. It adds pressure to the resin composition layer for the barrier rib formation. After it laminates the resin composition layer for the barrier rib formation in the top of the substrate in which the relief pattern is formed, it removes the relief pattern. It obtains the pattern consisting of the resin composition for the barrier rib formation. It has the dielectric ingredient layer on the manufacturing method: base film of the barrier rib plasticizing this pattern. After contact the resin composition element for the dielectric substance and barrier rib formation to the concavity part of the gas in which the resin composition for the barrier rib formation has the concavity part it laminates in the resin composition element: for the dielectric substance and the barrier rib formation which is made after having the resin composition layer for the barrier rib formation on the dielectric ingredient layer and the gas phase having the concavity part, the base film is removed. After the laminate consisting of the gas having this concavity part upon the top of the substrate in which the pattern image electrode is formed, and the resin composition layer for the dielectric ingredient layer and barrier rib formation is laminated so that the dielectric ingredient layer contact to substrate, the manufacturing method of the substrate for the plasma display panel plasticizing the pattern of the resin composition for the dielectric substance and barrier rib formation is disclosed. Keywords Plasma display panel. | KR200072354A | 2000-12-01 | KR815645B1 | JP2002060578A ¦ KR2001112042A ¦ TW538090B ¦ KR815645B1 ¦ JP04423521B2 | Deletion. 2. The resin composition element for the barrier rib formation which has the resin composition layer for the barrier rib formation in which the organic material including the binder polymer in which the glass transition temperature (Tg) is -100℃~30℃ and the film thickness which is made after having the inorganic material for the barrier rib are 10~150㎛ on the base film, and is made after again having the protective film on the upper part. 3. The manufacturing method of the barrier rib comprising: the process of obtaining the pattern consisting of the process of arranging, the process of adding pressure to the resin composition layer for the barrier rib formation and laminating the resin composition layer for the barrier rib formation onto the top of the substrate, and the resin composition for the barrier rib formation the relief pattern is removed it contacts the resin composition element for the barrier rib formation according to claim 2 to the substrate in which the relief pattern in which the resin composition layer for the barrier rib formation of the resin composition element for the barrier rib formation is removable is formed and the process of plasticizing this pattern, and as to the process of, the relief pattern is formed. 4. The manufacturing method of the substrate for the plasma display panel comprising: the process of taking shape the pattern composed of the process of transferring on the dielectric ingredient layer of laminate, and the resin composition for the barrier rib formation removing the gas and corresponds to the main part of the gas made the process it laminates; and of purchasing the resin composition for the barrier rib formation in the main part, the process of removing the base film of the resin composition element for the barrier rib formation, and substrate, and the pattern image electrode material and dielectric ingredient layer are the resin composition for this barrier rib formation sequentially laminated the resin composition layer for the barrier rib formation of the resin composition element for the barrier rib formation contacts the resin composition element for the barrier rib formation according to claim 2 to the gas having the main part and the process of plasticizing the resin composition for this pattern image barrier rib formation. 5. The manufacturing method of the substrate for the plasma display panel comprising: the process of taking shape the pattern consisting of the process of transferring on laminate, and the resin composition for the barrier rib formation removing the gas and corresponds to the dielectric ingredient layer and the upper part on laminate with the main part of the gas made the process it laminates; and of purchasing the resin composition for the barrier rib formation in the main part, the process of removing the base film of the resin composition element for the barrier rib formation, the process of forming the dielectric ingredient layer on the gas surface getting rid of the resin composition for this barrier rib formation and main part, and substrate and pattern image electrode material are the resin composition for this dielectric ingredient layer and barrier rib formation sequentially laminated the resin composition layer for the barrier rib formation of the resin composition element for the barrier rib formation contacts the resin composition element for the barrier rib formation according to claim 2 to the gas having the main part and the process of plasticizing the resin composition for these dielectric ingredient layers and pattern image barrier rib formation. 6. The manufacturing method of the substrate for the plasma display panel comprising: the process of taking shape the pattern composed of the process it laminates; and of purchasing the resin composition for the barrier rib formation in the main part, the process of removing the base film of the resin composition element for the barrier rib formation, the process of forming the dielectric ingredient layer on the gas surface, the process of more forming the pattern image electrode material on this dielectric ingredient layer, the process of transferring the pattern image electrode material, and the resin composition for the dielectric ingredient layer and barrier rib formation in the top of the substrate, and the resin composition for the barrier rib formation removing the gas and corresponds to the pattern image electrode material, and the dielectric ingredient layer and the upper part with the top of the substrate with the main part of the gas the resin composition layer for the barrier rib formation of the resin composition element for the barrier rib formation contacts the resin composition element for the barrier rib formation according to claim 2 to the gas having the main part and the process of plasticizing these pattern image electrode materials, and the resin composition for the dielectric ingredient layer and pattern image barrier rib formation, and the process of forming the dielectric ingredient layer on the gas surface subsequently removes the resin composition for this barrier rib formation and main part. 7. The manufacturing method of the substrate for the plasma display panel comprising: the process of taking shape the pattern consisting of the process of being laminated, the process of removing the base film of the resin composition element for the barrier rib formation, the process of being laminated so that the main part contact the gas having the main part on the resin composition layer for this barrier rib formation, and the resin composition for the barrier rib formation the resin composition layer for the barrier rib formation of the resin composition element for the barrier rib formation contacts the resin composition element for the barrier rib formation according to claim 2 to the substrate in which the pattern image electrode is formed and the process of plasticizing the resin composition for the pattern image barrier rib formation, and the resin composition for the barrier rib formation removes the gas having the main part; and corresponds to the main part of the gas having the main part. 8. The resin composition element for the dielectric substance and the barrier rib formation which has the resin composition layer for the barrier rib formation in which the organic material including the binder polymer in which the glass transition temperature (Tg) is -100℃~30℃ on the base film and the film thickness which is made after having the inorganic material for the barrier rib are 10~150㎛, and is made after having the dielectric ingredient layer on the resin composition layer for the barrier rib formation. 9. The manufacturing method of the substrate for the plasma display panel comprising: the process routing of plasticizing the pattern of the resin composition for the dielectric substance and barrier rib formation of taking shape the pattern corresponding to the main part of the gas having the main part it removes the process routing: process gas having the main part of compressing the gas having the main part it contacts to the resin composition layer for the barrier rib formation of removing the base film of being laminated in the top of the substrate in which the pattern image electrode is formed the dielectric ingredient layer contacts the resin composition element for the dielectric ingredient layer according to claim 8 and barrier rib formation to substrate. 10. The resin composition element for the dielectric substance and the barrier rib formation which has the dielectric ingredient layer on the base film, and is made after having the resin composition layer for the barrier rib formation in which the organic material including the binder polymer in which the glass transition temperature (Tg) is -100℃~30℃ on the dielectric ingredient layer and the film thickness which is made after having the inorganic material for the barrier rib are 10~150㎛. 11. The manufacturing method of the substrate for the plasma display panel comprising: the process it removes the process gas having the main part; of contacting the resin composition element for the dielectric substance according to claim 10 and barrier rib formation to the gas phase having the main part to the main part of the gas in which the resin composition for the barrier rib formation has the main part and laminating the laminate consisting of the process of being laminated, the process of removing the base film, and the gas having this main part upon the top of the substrate so that the dielectric ingredient layer contact to the substrate in which the pattern image electrode is formed it takes shape the pattern corresponding to the main part of the gas having the main part; and of plasticizing the pattern of the resin composition for the dielectric substance and barrier rib formation, and as to the gas, the pattern image electrode is formed, and the resin composition layer for the dielectric ingredient layer and barrier rib formation. 12. The claims 3 through 7. And the manufacturing method of the substrate for the plasma display panel of claim 9 or 11, wherein the pattern of the fluorescent substance radiating enemy, and the rust and blue color in the main part lower surface consisting of the resin composition for the barrier rib formation of pattern or the multi-color including the organic material is formed; and the pattern plasticizes. 13. The claims 4 through 7. And the manufacturing method of the substrate for the plasma display panel of claims 9 and 11, wherein the gas having the main part forms the relief pattern on the base film. | H01J000914 | 2013-03-15 LAPS LAPSE DUE TO UNPAID ANNUAL FEE - ¦ 2012-03-02 FPAY ANNUAL FEE PAYMENT 2012-03-02 ¦ 2008-04-07 G170 PUBLICATION OF CORRECTION ¦ 2008-03-14 GRNT WRITTEN DECISION TO GRANT + ¦ 2007-12-26 E701 DECISION TO GRANT OR REGISTRATION OF PATENT RIGHT + ¦ 2007-06-18 E902 NOTIFICATION OF REASON FOR REFUSAL - ¦ 2006-12-07 E902 NOTIFICATION OF REASON FOR REFUSAL - ¦ 2005-11-30 A201 REQUEST FOR EXAMINATION | Resin composition for forming barrier rib comprises (A) organ ic materials containing binder polymers having glass transition temperature of 30 °C or lower and (B) inorganic materials for barrier rib. | The resin composition is used for forming barrier rib. | The resin composition forms barrier ribs with good shape by shortened process.
KR731563B1 | 2007-06-22 | Stain-resistant aqueous coating composition for e.g. exterior walls containing aqueous dispersion, colloidal inorganic particles and sulfosuccinic acid type surfactant for resistance to rain streak marks | ANTIFOULING WATER-BASED COATING COMPOSITION ¦ The aqueous coating composition for the prevent pollution. | ASAHI KASEI CHEMICALS CORPORATION,JP | KAMIYAMA, YASUYUKI ¦ YAMAMOTO, JUN ICHI ¦ SASAKI, MEGUMI | Stain-resistant aqueous coating composition contains an aqueous dispersion (A); colloidal inorganic particles (B); and sulfosuccinic acid type surfactant (C). INDEPENDENT CLAIMS are included for:a coating material containing the composition; anda coating method using the coating material. The coating is used for coated goods, exterior walls, buildings and stain-resistant composites (claimed). The coating is resistant to streak-marks caused by rain, and has storage stability Preferred composition: The composition also contains alkylene oxide type surfactant (D).The components are present in weight ratio (solid content) (A):(B):(C):(D) of 100:0.1-95:0.1-20:0.1-5. The coating composition forms a film with contact angle with water of 75° or less.Preferred components: (A) is an acrylic emulsion obtained by emulsion polymerization in the presence of (C) and/or (D); preferably the emulsion is modified using a monomer mixture of ethylenically unsaturated monomer (E) containing 5 weight% (meth)acrylate ester containing a cycloalkyl group, polymerized in the presence of hydrolysable silane (F). (F) compounds have formula (R 1 ) n -Si-(R 2 ) 4-n (a),where the mole ratio of compounds with n = 0 or 1 to compounds with n = 2 or 3 is 100/1 to 1/100.(B) is colloidal silica, preferably coated with organic compound. (C) has a radical-polymerizable double bond.n0-3;R 1H, 1-16C hydrocarbyl, 5-10C aryl, 5-6C cycloalkyl, vinyl, 1-10C alkyl acrylate or 1-10C alkyl methacylate;R 21-8C alkoxy, acetoxy or OH. | An antifouling water-based coating composition useful as a coating material, building finish coating material, etc., which comprises (A) an aqueous dispersion of, e.g., a silicone-modified acrylic emulsion, (B) colloidal inorganic particles, (C) a sulfosuccinic acid type surfactant, and (D) a surfactant having a radical-polymerizable double bond and containing an alkylene oxide group. The antifouling water-based coating composition comes to prevent fouling immediately after coating film formation, and has excellent retention of the effect of preventing rainwater streak marks or rainwater stains. The coating fluid has satisfactory storage stability. (A) The aqueous coating composition for the prevent pollution containing the aqueous dispersion, and (B) colloid type inorganic particle and (C) sulfosuccinic acid surfactant. Keywords The aqueous coating composition, prevent pollution, aqueous dispersion, the colloid type inorganic particle, sulfosuccinic acid surfactant. L'invention concerne une composition aqueuse de revêtement antisalissure utile en tant que matériau de recouvrement, de matériau de revêtement extérieur d'immeubles, et analogues, comprenant (A) une dispersion aqueuse, par exemple une émulsion acrylique modifiée au silicone, (B) des particules inorganiques colloïdales, (C) un tensioactif de type acide sulfosuccinique, et (D) un tensioactif possédant une double liaison, pouvant être polymérisée par voie radicalaire, et comportant un groupe alkylène oxyde. La composition aqueuse de revêtement permet d'empêcher aux salissures de se fixer dès la formation du film revêtement et possède une excellente persistance de l'effet contre des marques de striées dues à l'eau de pluie ou des taches d'eau de pluie. La composition fluide se conserve de façon satisfaisante. | JP200226933A ¦ JP2002301080A ¦ WO2003JP1071A | 2002-02-04 ¦ 2002-10-15 ¦ 2003-02-03 | KR731563B1 ¦ AU2003244464A1 ¦ CN100357367C ¦ CN1717457A ¦ EP1473331A1 ¦ EP1473331A4 ¦ EP1473331B1 ¦ JP04141388B2 ¦ KR2004089138A ¦ WO2003066747A1 | WO2003066747A1 ¦ AU2003244464A1 ¦ EP1473331A1 ¦ KR2004089138A ¦ JP2003566106X ¦ CN1717457A ¦ CN100357367C ¦ KR731563B1 ¦ JP04141388B2 ¦ EP1473331B1 | 1. (A) The aqueous coating composition for the prevent pollution which decides on 0.5~20 parts by mass and (C) sulfosuccinic acid surfactant to the combination ratio of 0.1~20 parts by mass (B) colloid type inorganic particle about the resin solid 100 parts by mass of the acrylic emulsion. 2. As for claim 1, the aqueous coating composition which additionally contains the surfactant containing (D) alkyleneoxide group about the resin solid 100 parts by mass, of (A) acrylic emulsion to the combination ratio of 0.1~5 parts by mass. 3. As for claim 1 or 2, the aqueous coating composition in which (A) acrylic emulsion is the acrylic emulsion polymerizing the emulsification under the presence of the surfactant containing (C) sulfosuccinic acid surfactant and/or (D) alkyleneoxide group and is obtained. 4. As for claim 1 or 2, the aqueous coating composition in which the water contact angle obtained with the film-forming of the film is 75° or less. Deletion. 6. As for claim 1 or 2, the aqueous coating composition which is the acrylic emulsion in which (A) acrylic emulsion is degenerated with silicone. 7. As for claim 1 or 2, the aqueous coating composition in which (A) acrylic emulsion is the acrylic emulsion polymerizing the emulsification under the presence of (F) hydrolyzable silane and is obtained. 8. As for claim 7, (F) hydrolyzable silane is below general formula (a) : (R 1)n-Si-(R2)4-n(a) [In the formula, the n is the fixed number of 0~3. And the R 1 is selected from the group consisting of the hydrogen atom, the aliphatic hydrocarbon group of the carbon number 1~16, the aryl group of the carbon number 5~10, the cycloalkyl group of the carbon number 5~6, the vinyl group, and the alkyl acrylate of the carbon number 1~10 and methacryl acid alkyl of the carbon number 1~10 and the R1 of : n is identical or it is different and : R2 is selected from the alkoxy group of the carbon number 1~8, and the acetoxy group or the hydroxyl group and the R2 of : 4-n is identical or it is different] The aqueous coating composition containing the silane represented by. 9. As for claim 8, the aqueous coating composition containing at least one kind selected from the group consisting of the linear siloxane to the mole ratio 100/1~1/100 wherein (F) hydrolyzable silane has one kind pome, selected from the group consisting of the silane (II) which is the silane (I) and the n=1 which are the n=O in the above general equation (a) the silane (III), which is the n=2 the silane (IV) which is the n=3, and the cyclic type silane and hydrolizer. 10. As for claim 1 or 2, the aqueous coating composition containing the colloid type inorganic particle in which (B) colloid type inorganic particle is coated with the organic polymer. 11. As for claim 1 or 2, the aqueous coating composition in which (B) colloid type inorganic particle is colloidal silica. 12. As for claim 1 or 2, the aqueous coating composition which is the sulfosuccinic acid surfactant in which (C) sulfosuccinic acid surfactant does not have the radical polymerizable double bond. 13. As for claim 2, the aqueous coating composition which is the surfactant having the radical polymerizable double bond wherein the surfactant containing (D) alkyleneoxide group contains the alkyleneoxide group. 14. As for claim 1 or 2, the aqueous coating composition in which (A) acrylic emulsion is the acrylic emulsion polymerizing the ethylenically unsaturated monomer containing the acrylic ester having the cycloalkyl group (matte) over 5 mass % (E) as the emulsification and is obtained. 15. As for claim 1 or 2, the aqueous coating composition used for the paint. 16. As for claim 15, the paint wherein the described aqueous coating composition is contained. 17. The coated article painted using the paint entered in claim 16. 18. The outside wall cover material painted using the paint entered in claim 16. 19. The building painted using the paint entered in claim 16. 20. As for claim 16, the stainning resistance composite wherein the coating formed using the described paint is contained. 21. As for claim 16, the coating method wherein it is selected from the group consisting of the brush paints, the roller coating, the spray painting, the curtain flow cotter coating the described paint is used and the roll painting. 22. The aqueous coating composition of claim 7, wherein the hydrogen ion concentration (pH) when polymerizing as the emulsification under the presence of (F) hydrolyzable silane of the emulsified polymerization system among the emulsion polymerization is the pH 4.0 or less. | C09D018307 ¦ C09D000500 ¦ C09D000516 ¦ C09D013302 ¦ C09D013304 ¦ C09D014304 ¦ C08L007102 | 2016-05-17 FPAY ANNUAL FEE PAYMENT 2016-05-17 ¦ 2015-05-15 FPAY ANNUAL FEE PAYMENT 2015-05-15 ¦ 2014-05-30 FPAY ANNUAL FEE PAYMENT 2014-05-30 ¦ 2013-05-24 FPAY ANNUAL FEE PAYMENT 2013-05-24 ¦ 2008-04-23 G170 PUBLICATION OF CORRECTION ¦ 2007-06-18 GRNT WRITTEN DECISION TO GRANT + ¦ 2007-04-04 E701 DECISION TO GRANT OR REGISTRATION OF PATENT RIGHT + ¦ 2006-04-06 E902 NOTIFICATION OF REASON FOR REFUSAL - ¦ 2004-08-02 A201 REQUEST FOR EXAMINATION | Stain-resistant aqueous coating composition contains an aqueous dispersion (A); colloidal inorganic particles (B); and sulfosuccinic acid type surfactant (C). | The coating is used for coated goods, exterior walls, buildings and stain-resistant composites (claimed). | The coating is resistant to streak-marks caused by rain, and has storage stability
KR724337B1 | 2007-06-04 | Light diffuser plate for lcd back light unit comprising substrate layer containing porous light diffusing agent and coating layer containing acrylic light diffusing agent | Light diffuser plate for LCD back light unit ¦ LIGHT DIFFUSER PLATE FOR LCD BACK LIGHT UNIT COMPRISING SUBSTRATE LAYER CONTAINING POROUS LIGHT DIFFUSING AGENT AND COATING LAYER CONTAINING ACRYLIC LIGHT DIFFUSING AGENT ¦ The light diffusion plate for the backlight unit of the liquid crystal display. | CHEIL INDUSTRIES INC.,KR | OH YOUNG ¦ PARK SEOK JIN ¦ CHOI SEUNG MAN ¦ KIM SUNG KOOK | Provided is a light diffuser plate for an LCD back light unit, which has a multilayer structure to improve light transmission and light diffusion characteristics, and shows high luminance and excellent weather resistance. The light diffuser plate for an LCD back light unit comprises: a substrate layer comprising 100 parts by weight of a (meth)acrylic resin copolymerized from monofunctional unsaturated monomers and 0.1-10 parts by weight of a porous light diffusing agent having an average particle diameter of 1-20 micrometers; and a coating layer coated on either surface or both surfaces of the substrate layer and having an embossed pattern with a desired shape on the surface thereof, wherein the coating layer comprise 100 parts by weight of a (meth)acrylic resin copolymerized from monofunctional unsaturated monomers, 0.1-30 parts by weight of an acrylic light diffusing agent having an average particle diameter of 1-50 micrometers, 0.01-2 parts by weight of a UV absorber and 0.001-10 parts by weight of an anti-static agent.Image 0/0 | Provided is the light diffusion plate for the backlight unit of the liquid crystal display. The light diffusion plate for the backlight unit of the liquid crystal display has the embossing pattern which is laminated and has the predetermined shape on the surface in one side of the base layer including the porosity light-diffusing agent 0.1~10 parts by weight having the average particle diameter of 1~20㎛ about the methacrylic resin 100 parts by weight in which the monofunction unsaturated monomer is copolymerized and base layer or both sides. And the coating layer consisting of the acryl group light-diffusing agent 0.1 ~ 30 parts by weight having the average particle diameter of 1~50㎛ about the methacrylic resin 100 parts by weight, the ultraviolet-absorbing agent 0.01 ~ 2 parts by weight, and the antistatic agent 0.001 ~ 10 parts by weight is included. As to the acryl group, the monofunction unsaturated monomer is copolymerized. Keywords The liquid crystal display, backlight unit, light diffusion plate, porosity light-diffusing agent, amorphous, embossing, concavo-convex. | KR2005109434A | 2005-11-16 | KR724337B1 ¦ KR2007051976A | KR2007051976A ¦ KR724337B1 | 1. The light diffusion plate for the backlight unit of the liquid crystal display device including the coating layer consisting of the base layer, and the acryl group light-diffusing agent 0.1 ~ 30 parts by weight which is laminated on one side or both sides of the base layer; the embossing pattern having the predetermined shape is formed in the surface; and has the average particle diameter of 1~50㎛ about the methacrylic resin 100 parts by weight including the porosity light-diffusing agent 0.1~10 parts by weight having the average particle diameter of 1~20㎛ about the methacrylic resin 100 parts by weight in which the monofunction unsaturated monomer is copolymerized, and as to the acryl group, the monofunction unsaturated monomer is copolymerized., and the antistatic agent 0.001 ~ 10 parts by weight. 2. As for claim 1, the light diffusion plate for the backlight unit of the liquid crystal display device which is the rate which the copolymer of the monofunction unsaturated monomer occupies in the methacrylic resin is 80 weight% or less. 3. As for claim 1 or 2, the light diffusion plate for the backlight unit of the liquid crystal display device selected from the group consisting of the unsaturated acids compound including the acrylic acid ester system compound: methacrylic acid and the acrylic acid, and styrene, and the acryl the nitrile, the maleic anhydride acid, the phenylmaleimide, the cyclohexylmaleimide over one which comprise the monofunction unsaturated monomer, is the methyl methacrylate, the methacrylic acid ester group compound: the methyl acrylate, the ethyl acrylate, the butyl acrylate, the acrylic acid cyclohexyl, the phenyl acrylate, the acrylic acid benzyl, the acrylic acid 2- ethylhexyl including the ethyl methacrylate, the methacryl acid butyl, the cyclohexyl methacrylate, the methacrylic acid benzyl, the methacrylic acid 2- ethylhexyl, the methacryl acid 2-hydroxyethyl, the methacrylphenyl, the methacrylic acid chlorophenyl, and the acrylic acid 2- hydroxyethyl. 4. The light diffusion plate for the backlight unit of the liquid crystal display which comprises as the unsaturated acid group, and the monomer unit one or greater among the styrene, α - methylstyrene, acrylonitrile, the methacrylonitrile, the maleic anhydride acid, the phenylmaleimide, the cyclohexylmaleimide, the anhydrous glutaric acid, *** tar imide including the ester acrylates, and the methacrylic acid, and the acrylic acid of claim 1, wherein the methacrylic resin comprise the metacrylic acid esters: the methyl acrylate, the ethyl acrylate, the acrylic acid butyl, the acrylic acid cyclohexyl, the phenyl acrylate, the acrylic acid benzyl, the acrylic acid 2- ethylhexyl, the acrylic acid 2- hydroxyethyl that includes the methyl methacrylate, the ethyl methacrylate, the methacrylic acid butyl, the cyclohexyl methacrylate, the methacrylphenyl, the methacrylic acid benzyl, the methacrylic acid 2- ethylhexyl, the methacryl acid 2-hydroxyethyl. 5. The light diffusion plate for the backlight unit of the liquid crystal display of claim 1, wherein the porosity light-diffusing agent comprises the siloxane-based light-diffusing agent, the styrene system light-diffusing agent, and the acryl group light-diffusing agent. 6. The light diffusion plate for the backlight unit of the liquid crystal display which is the silicone resin having 3D network structure of claim 5, wherein the siloxane-based light-diffusing agent comprises the siloxane in which the epoxy is in the polydialkyl siloxane resin, and the termination that includes the polydimethyl siloxane, and the polydiethylsiloxane. 7. The light diffusion plate for the backlight unit of the liquid crystal display of claim 5, wherein the styrene system light-diffusing agent comprises styrene, α methylstyrene, and one or greater among the styrene halide. 8. The light diffusion plate for the backlight unit of the liquid crystal display, including one or greater among the acrylic acid S rim class of claim 5, wherein the acryl group light-diffusing agent comprises the metacrylic acid esters: the methyl acrylate, the ethyl acrylate, the butyl acrylate, the acrylic acid cyclohexyl, the phenyl acrylate, the acrylic acid benzyl that is the porosity; and includes the methyl methacrylate, the ethyl methacrylate, the methacryl acid butyl, the methacrylic acid cyclohexyl, the methacrylphenyl, the methacrylic acid benzyl as the acryl group monofunctional monomer. 9. As for claim 1, the light diffusion plate for the liquid crystal display backlight unit further comprising the ultraviolet-absorbing agent absorbing the ultraviolet ray of the wavelength band of 250~800nm range in the coating layer. 10. The light diffusion plate for the backlight unit of the liquid crystal display of claim 9, wherein the ultraviolet-absorbing agent comprises one or greater among the benzophenone group, the benzotriazol system, the cyanoacrylate class, the spring tide embellishment toe group, the nickel complext salt group ultraviolet-absorbing agent. 11. The light diffusion plate for the backlight unit of the liquid crystal display of claim 7, wherein the styrene system light-diffusing agent further includes at least one photostabilizer which is selected from the benzotriazole group, the hindered amine system, the benzophenone group, the squil chamber acid ester group it improves the weather-resistant. 12. As for claim 1, the light diffusion plate for the backlight unit of the liquid crystal display in which the antistatic agent comprises among the polyether imide amide, polyetherester, PEBAK, polyalkylene glycol, dodecyl benzenesulfonic acid alkali metal, tertiary amine, quaternary ammonium, salt, alkylammine class over one. 13. As for claim 1, the light diffusion plate for the backlight unit of the liquid crystal display combining with the method in which the base layer and coating layer are selected between the respective injection molding, extrusion molding, vacuum forming, thermal press molding, coextrusion, thin film lamination method, solvent bonding method, surface coating or becomes with adhesion. 14. As for claim 1, the light diffusion plate for the backlight unit of the liquid crystal display which is the thickness of the base layer is 100~10000㎛. 15. As for claim 1, the light diffusion plate for the backlight unit of the liquid crystal display in which the thickness of the coating layer is with 10~1000㎛. 16. The light diffusion plate for the backlight unit of the liquid crystal display which is the amorphous pattern of claim 1, wherein the embossing pattern formed on the surface of the coating layer is the average roughness is 0.1~10㎛. 17. As for claim 1, the light diffusion plate for the liquid crystal display backlight unit maying further include one or two or more additives in the coating layer among the blowing agent, plasticizer, anti oxidant, thermal stability ash, skid, fire-retardant, filler, release agent, dye, pigment, antibacterial material, anti-dripping ash, karyomitome. 18. The back-light unit of liquid crystal display device including the light diffusion plate of claim 1. 19. The liquid crystal display including the backlight unit of claim 18. | C08J000704 ¦ G02F00011335 | 2016-05-02 FPAY ANNUAL FEE PAYMENT 2016-05-03 ¦ 2015-05-01 FPAY ANNUAL FEE PAYMENT 2015-05-04 ¦ 2014-05-02 FPAY ANNUAL FEE PAYMENT 2014-05-07 ¦ 2013-04-04 FPAY ANNUAL FEE PAYMENT 2013-04-04 ¦ 2007-05-28 GRNT WRITTEN DECISION TO GRANT + ¦ 2007-05-21 E701 DECISION TO GRANT OR REGISTRATION OF PATENT RIGHT + ¦ 2006-10-25 E902 NOTIFICATION OF REASON FOR REFUSAL - ¦ 2005-11-16 A201 REQUEST FOR EXAMINATION | Provided is a light diffuser plate for an LCD back light unit, which has a multilayer structure to improve light transmission and light diffusion characteristics, and shows high luminance and excellent weather resistance. | - | -
KR711666B1 | 2007-04-27 | Cold-curing coating composition, e.g. for metal, slate or mortar, contains an oxidatively-hardening resin obtained by combining epoxy-modified vinyl copolymer with unsaturated fatty acid and special silicone resin | Room Temperature Curable Paint Composition ¦ ORDINARY TEMPERATURE CURABLE COATING COMPOSITION ¦ Room temperature curable paint composition. | KANSAI PAINT CO. LTD.,JP | KASEI, Kazuhiko ¦ HAMAMURA, Toshihiro ¦ NAKAO, Tadahiro ¦ KAWAMURA, Tikara | A cold-curing coating composition of oxidatively-hardening resin obtained by combining (a) an epoxy-vinyl copolymer with (b) unsaturated fatty acid and (c) silicone resin, in which (a) is a copolymer of an unsaturated monomer with epoxide groups and an unsaturated comonomer, and (c) has hydroxyl and/or alkoxy groups attached to silicon. A coating composition (I) which hardens at normal temperature, comprising an oxidatively-hardening silicone-modified vinyl-based resin (A) obtained by combining (a) an epoxide group-containing vinyl copolymer with (b) an unsaturated fatty acid-containing fatty acid component and (c) a silicone resin. Component (a) is a copolymer of (m1) an epoxide group-containing polymerisable unsaturated monomer and (m2) an unsaturated comonomer, and silicone (c) has hydroxyl and/or alkoxy groups attached to silicon. For coating metal, slate or mortar surfaces, on primer coats or on precoated surfaces, especially e.g. for coating inorganic building materials such as slate and mortar. A cold-curing composition enabling the production of coating films with good initial drying properties (a few hours in presence of a suitable oxidative-drying catalyst), a very good surface gloss, excellent weathering resistance and excellent resistance to water, acids and alkalies. Preferred Components: (a) is a copolymer of 3-70 wt.% (m1) and 30-97 wt.% (m2), preferably with a number-average mol. wt. of 1000-100000 and a glass transition point (Tg) of 0-100°C.Preferred Composition: Composition (I) also contains a polymer dispersion (B) which is obtained by polymerization of a third saturated monomer (m3) in an organic solvent in presence of a dispersion stabilizer (d) which is soluble in this solvent, while the resulting polymer is insoluble; the solid contents of (A) and (B) are each in the range 5-95 wt% based on the total solid content of (A) and (B).Preferred Stabilizer: (d) is a copolymer of (m4) an unsaturated monomer with an oxidatively polymerisable double bond and (m5) another unsaturated comonomer.Preparation: Resin (A) is obtained by adding component (b) to component (a) and then adding (c).Preferred Monomer: Monomer (m4) has the formula: | The present invention relates to the room temperature curable paint composition forming the weather-resistant using the oxidation hardening silicon denaturation vinyl resin and mutability vinyl resin, and the coating film with an excellent incipient drying nature, furthermore, the alkali resistant. Keywords The room temperature curable paint composition, and the oxidation hardening silicon denaturation vinyl resin. | JP200087857A | 2000-03-28 | KR711666B1 ¦ CN1197923C ¦ CN1315478A ¦ DE10106561A1 ¦ GB200102694D0 ¦ GB200107789D0 ¦ GB2363609A ¦ GB2363609B ¦ JP03389195B2 ¦ JP03727813B2 ¦ JP2001122968A ¦ JP2001271025A ¦ KR2001093635A ¦ SG99355A1 ¦ US20020010269A1 ¦ US6509432B2 | DE10106561A1 ¦ JP2001271025A ¦ KR2001093635A ¦ US20020010269A1 ¦ US6509432B2 ¦ JP03389195B2 ¦ SG99355A1 ¦ CN1197923C ¦ KR711666B1 | 1. The epoxy group contain polymeric unsaturated monomer and the oxidation hardening silicon denaturation vinyl resin in which the direct hydroxyl group combining, and the silicone resin (c) of the following chemical formula containing the alkoxyl group or all of them are combined with this monomer in the fatty acid component (b) containing the unsaturated fatty acid in the epoxy group contain vinyl copolymer (a) which is the copolymer and silicon atom of the other polymeric unsaturated monomer which can copolymerize and which is made. As the embodiment of the alkyl group of H (or) and the carbon number 1 to 8 which are R 1, the methyl group, ethyl group, propyl, pentyl group, hexyl, heptyl group, the octyl group etc can be given for example; and hydrogen, the methyl group, and the ethyl group are among these among them desirable in the reactive side.O)bSiO(4-a-b)/2SiO In the formula, the alkyl group or the aryl group of the different carbon number 1 to 8 the R 1 is identical is shown. And the R2 represents the alkyl group of H or the carbon number 1 to 8. And 0≤a≤3.5, and the b have a within the range of 0.0005≤b≤4.0. 2. As for claim 1, the fatty acid component (b) is added to the epoxy group contain vinyl copolymer (a). And the oxidation hardening silicon denaturation vinyl resin which subsequently adds the silicone resin (c) and is obtained. 3. As claim 1. And as for claim 2, the room temperature curable paint composition wherein the oxidation hardening silicon denaturation vinyl resin (A) described is contained as the resin component. 4. (A) based on the total solid weight of (A) and (B) is 5 through 95 weight% the polymer dispersion (B) which is obtained it polymerizes the polymeric unsaturated monomer in the dispersing stabilizer (d), and (B) is 5 through the room temperature curable paint composition which it contains so that 95 weight% is of claim 3, wherein the polymer which dissolves the polymeric unsaturated monomer; and is formed from this monomer are the solubility in this organic liquid among the organic liquid which it does not dissolve. 5. As for claim 4, the room temperature curable paint composition which is the copolymer of the other polymeric unsaturated monomer can copolymerize with this monomer and polymeric unsaturated monomer wherein the dispersing stabilizer (d) has the oxidation polymeric double bond. 6. As for claim 5, the polymeric unsaturated monomer having oxidation polymeric double bond is the structural formula among the moleculeThe room temperature curable paint composition having the marked site. | C08F000244 ¦ C09D018310 ¦ C08F028312 ¦ C08G0077442 ¦ C09D014304 ¦ C09D015700 ¦ C08L008304 | 2010-04-20 LAPS LAPSE DUE TO UNPAID ANNUAL FEE - ¦ 2007-04-19 GRNT WRITTEN DECISION TO GRANT + ¦ 2007-03-23 E701 DECISION TO GRANT OR REGISTRATION OF PATENT RIGHT + ¦ 2006-09-20 E902 NOTIFICATION OF REASON FOR REFUSAL - ¦ 2005-09-14 A201 REQUEST FOR EXAMINATION | A cold-curing coating composition of oxidatively-hardening resin obtained by combining (a) an epoxy-vinyl copolymer with (b) unsaturated fatty acid and (c) silicone resin, in which (a) is a copolymer of an unsaturated monomer with epoxide groups and an unsaturated comonomer, and (c) has hydroxyl and/or alkoxy groups attached to silicon. | For coating metal, slate or mortar surfaces, on primer coats or on precoated surfaces, especially e.g. for coating inorganic building materials such as slate and mortar. | A cold-curing composition enabling the production of coating films with good initial drying properties (a few hours in presence of a suitable oxidative-drying catalyst), a very good surface gloss, excellent weathering resistance and excellent resistance to water, acids and alkalies.
KR671393B1 | 2007-01-22 | Radiation sensitive composition for color filter contains a coloring agent, an alkali-soluble resin, a multifunctional monomer, and a phtotopolymerization initiator | Radiosensitive Compositions for Color Filter ¦ RADIATION-SENSITIVE COMPOSITION FOR COLOR FILTER ¦ The radiation sensitive composition for the color filter. | JSR CORPORATION,JP | ABE, Shigeru ¦ MIYAJI, Masaaki ¦ KOYAMA, Takayoshi ¦ WATANABE, Tsuyoshi | A radiation sensitive composition for a color filter contains:a coloring agent;an alkali-soluble resin;a multifunctional monomer; anda photopolymerization initiator. Preferred Feature: The coloring agent contains a green organic pigment. The amounts of tetrachlorophthalic acid, a tetrachlorophthalic acid anhydride, and tetrachlorophthalimide in the coloring agent are 500 ppm or less in all. The radiation sensitive composition is used for producing a color filter used in a color image pick up element, a color liquid crystal display, a color sensor. A tetrachlorophthalic acid-based impurities cause an adverse effect on display. Limiting the total amount of the tetrachlorophthalic acid-based impurities to 500 ppm or less, preferably, 400 ppm or less, more preferably, 300 ppm or less, most preferably, 200 ppm or 150 ppm or less causes no poor display, including burning. The resulting radiation sensitive composition evolves no drop or separation of pixel patterns in development and no poor display, including the burning. The resulting color filter has superior mechanical strength after film deposition and good adhesion to the substrates of the pixels and a good pattern shape. Preferred Pigment: The green organic pigment contains pigment green 7. | The invention relates to (A) coloring agent, (B) alkali soluble resin, and (C) polyfunctional monomer, the tetrachloropthalic acid of (A) component, and the tetrachlorophthalic anhydride (A) component includes the green organic pigment as the radiation sensitive composition for the color filter containing each component of (D) photopolymerization initiator, and the radiation sensitive composition for the color filter which is their total is 500 ppm or less amount of the tetrachlorophthalimide was analyzed. Preferably in addition the radiation sensitive composition for the color filter of the invention is used for especially, the color camera tube device it is useful in the display device of a color liquid crystal, the color sensor etc. Keywords The color filter, radiation sensitive composition, coloring agent, alkali soluble resin, polyfunctional monomer, photopolymerization initiator, green organic pigment, color camera tube device, display device of a color liquid crystal, color sensor. | KR200024542A | 2000-05-09 | KR671393B1 | JP2000321417A ¦ KR2000077187A ¦ KR671393B1 | 1. (A) The radiation sensitive composition for the color filter which is the tetrachloropthalic acid, and the total of amount of the tetrachlorophthalic anhydride and tetrachlorophthalimide is 500 ppm or less the tetrachloropthalic acid of (A) component, and the amount of the tetrachlorophthalimide and tetrachlorophthalic anhydride were analyzed (A) component included the green organic pigment as the radiation sensitive composition for the color filter containing the coloring agent, (B) alkali soluble resin, and each component of (D) photopolymerization initiator and (C) polyfunctional monomer. 2. As for claim 1, the radiation sensitive composition for the color filter wherein the green organic pigment among (A) component comprises the pigment green 7. 3. The radiation sensitive composition for the color filter which becomes over one kind with purification treatment of claim 1, wherein the green organic pigment among (A) coloring agent is selected from the group comprising (a) re-crystallization, (b) reprecipitation, (all) solvent washing method, (at) sublimation process and (bad luck) vacuum heating method. 4. As for claim 1, (B) alkali soluble resin The methacrylic acid / benzylmethacrylate copolymer, the methacrylic acid / 2- hydroxyethyl methacrylate / benzylmethacrylate copolymer, the methacrylic acid / benzyl methacrylate / polystyrene Mach the monomer copolymer, the methacrylic acid / benzyl methacrylate / polymethyl methacrylate Mach the monomer copolymer, the methacrylic acid / styrene / benzyl methacrylate / N-phenylmaleimide copolymer, the methacrylic acid / 2- hydroxyethyl methacrylate / benzyl methacrylate / polystyrene Mach the monomer copolymer, and the methacrylic acid / 2- hydroxyethyl methacrylate / benzyl methacrylate / polymethyl methacrylate Mach the monomer copolymer, methacrylic acid / succinic acid mono (2- acryloyloxyethyl) / styrene / benzyl methacrylate / N-phenylmaleimide copolymer, methacrylic acid / M-5300 / styrene / benzyl methacrylate / N-phenylmaleimide copolymer, methacrylic acid / styrene / benzyl methacrylate / glycerol monomethacrylate / N-phenylmaleimide copolymer. The radiation sensitive composition for the color filter containing at least one kind selected from the group. 5. As for claim 1, (D) photopolymerization initiator 2,2 '- bis (2- chlorophenyl) -4,4' , 5,5 '- tetrakis (4- ethoxycarbonylphenyl) -1,2' - non-imidazole, 2,2 '- bis (2- bromophenyl) -4,4' , 5,5 '- tetrakis (4- ethoxycarbonylphenyl) -1,2' - non-imidazole, 2,2 '- bis (2,4- dichloro phenyl) -4,4' , 5,5 '- tetraphenyl -1,2' - non-imidazole, 2,2 '- bis (2,4,6- trichlorophenyl) -4,4' , 5,5 '- tetraphenyl -1,2' - non-imidazole, 2,2 '- bis (2,4- dibromophenyl) -4,4' , 5,5 '- tetraphenyl -1,2' - non-imidazole, 2,2 '- bis (2,4,6- tribromophenyl) -4,4' , 5,5 '- tetraphenyl -1,2' - non-imidazole. The radiation sensitive composition for the color filter containing at least one kind selected from the group. 6. The radiation sensitive composition for the color filter containing the component more than one kind of claim 5, wherein (D) photopolymerization initiator is selected from the group consisting of the benzophenone group compound, the acetophenone based compound, and the thiazolic hardening accelerator. | G03G000507 | 2015-12-17 FPAY ANNUAL FEE PAYMENT 2015-12-17 ¦ 2014-12-30 FPAY ANNUAL FEE PAYMENT 2014-12-30 ¦ 2013-12-18 FPAY ANNUAL FEE PAYMENT 2013-12-18 ¦ 2012-12-27 FPAY ANNUAL FEE PAYMENT 2012-12-27 ¦ 2007-01-12 GRNT WRITTEN DECISION TO GRANT + ¦ 2006-12-28 E701 DECISION TO GRANT OR REGISTRATION OF PATENT RIGHT + ¦ 2006-06-30 E902 NOTIFICATION OF REASON FOR REFUSAL - ¦ 2005-03-09 A201 REQUEST FOR EXAMINATION | A radiation sensitive composition for a color filter contains: a coloring agent;an alkali-soluble resin;a multifunctional monomer; anda photopolymerization initiator. | The radiation sensitive composition is used for producing a color filter used in a color image pick up element, a color liquid crystal display, a color sensor. | A tetrachlorophthalic acid-based impurities cause an adverse effect on display. Limiting the total amount of the tetrachlorophthalic acid-based impurities to 500 ppm or less, preferably, 400 ppm or less, more preferably, 300 ppm or less, most preferably, 200 ppm or 150 ppm or less causes no poor display, including burning. The resulting radiation sensitive composition evolves no drop or separation of pixel patterns in development and no poor display, including the burning. The resulting color filter has superior mechanical strength after film deposition and good adhesion to the substrates of the pixels and a good pattern shape.
KR648563B1 | 2006-11-24 | Silane compound base coating composition with good adhesion to various substrates comprises organosilane compound, UV absorbing organic compound, and either water and/or organic solvent or polymer having at least one silyl group | Coating Composition and Its Cured Product ¦ The composition for coating and curing body. | JSR CORPORATION,JP | SAKAGAMI, Toshinori ¦ SHIMADA, Mibuko | NOVELTY - A coating composition contains at least one organosilane compound (A), UV absorbing organic compound (B), and either water and/or organic solvent (C1) or polymer (C2) that has at least one silyl group containing a Si atom bonded with hydrolyzable group and/or hydroxyl group in the polymer chain.DETAILED DESCRIPTION - The organosilane (A) is of formula (R1)nSi(OR2), its hydrolyzed derivatives, and its condensed derivatives. R1 = hydrogen or 1-8C univalent organic group; R2 = 1-5C alkyl or 1-6C acyl, or phenyl group; n = 0-3. USEThe composition is suitable for coating various kinds of substrates to prevent them from deteriorating in qualities. ADVANTAGEThe composition has excellent storage stability and forms coating films with good appearance, adhesion to various substrates, resistance to weathering, and UV light absorbing property. | The present invention relates to the organosilane composition for coating containing the semiconductor component having the ultraviolet absorption power. The object of the present invention provides the composition for coating capable of preventing the deterioration of the natural disposition or the substrate while the preservatiojn safety is excellent while the coat appearance, the adhesion, the weather-resistant etc. are excellent the gradient is high and it has the ultraviolet absorption power and by including the semiconductor component or the organic compound having the specific organosilane component and ultraviolet absorption power in the composition for coating such purpose is achieved. Keywords The composition for coating, and the hydrolysate, ultraviolet absorption power, semiconductor component, silyl group containing polymer, organometallic compound of the organosilane. | KR19992471A | 1999-01-26 | KR648563B1 | JP2000095998A ¦ KR1999068149A ¦ KR648563B1 | 1. (A) The composition for coating containing the ultraviolet absorption component and (C1) water (or) organic solvent which are the combination of the organic compound having the TiO2 of the rutile crystallization, and the ZnO and CeO2 fine particle or the sol and ultraviolet absorption power comprising the hydrolysate (or) the partial condensate of the organosilane represented by below chemical formula 1; the TiO2 of the rutile crystallization having (B) ultraviolet absorption power; the ZnO; and the CeO2 fine particle or the sol and ultraviolet absorption power. &lt;Chemical formula 1&gt; (R 1)nSi(OR2)4-nSi(OR In the formula, the R 1 represents the organic group of the univalence of the hydrogen atom or the carbon number 1 to 8 it is identical. And the acyl group of the alkyl group of the carbon number 1 to 5 or the carbon number 1 to 6 the R2 is identical is shown. And the n is the fixed number of 0 through 2. 2. (A) The composition for coating containing the polymer having the silyl group had on the end (or) branched chain of the polymer molecular chain the ultraviolet absorption component and (C2) hydrolysable group (or) which are the combination of the organic compound having the TiO2 of the rutile crystallization, and the ZnO and CeO2 fine particle or the sol and ultraviolet absorption power and silicon atom bonded to the hydroxyl group comprising the hydrolysate (or) the partial condensate of the organosilane represented by below chemical formula 1; the TiO2 of the rutile crystallization having (B) ultraviolet absorption power; the ZnO; and the CeO2 fine particle or the sol and ultraviolet absorption power. &lt;Chemical formula 1&gt; (R 1)nSi(OR2)4-nSi(OR In the formula, the R 1 represents the organic group of the univalence of the hydrogen atom or the carbon number 1 to 8 it is identical. And the acyl group of the alkyl group of the carbon number 1 to 5 or the carbon number 1 to 6 the R2 is identical is shown. And the n is the fixed number of 0 through 2. 3. As claim 1. And as for claim 2, the curing body wherein the composition for coating described is coated materials with and it is dry and materials are obtained. 4. As claim 1 on the primer the primer is coated materials with. And as for claim 2, the curing body wherein the composition for coating described is coated with; and it is dry and it is obtained. | C09D018304 ¦ C09D000532 | 2015-10-16 FPAY ANNUAL FEE PAYMENT 2015-10-16 ¦ 2014-10-21 FPAY ANNUAL FEE PAYMENT 2014-10-21 ¦ 2013-10-22 FPAY ANNUAL FEE PAYMENT 2013-10-22 ¦ 2012-10-23 FPAY ANNUAL FEE PAYMENT 2012-10-23 ¦ 2006-11-15 GRNT WRITTEN DECISION TO GRANT + ¦ 2006-10-17 E701 DECISION TO GRANT OR REGISTRATION OF PATENT RIGHT + ¦ 2006-03-30 E902 NOTIFICATION OF REASON FOR REFUSAL - ¦ 2005-11-16 E902 NOTIFICATION OF REASON FOR REFUSAL - ¦ 2003-12-19 A201 REQUEST FOR EXAMINATION | NOVELTY - A coating composition contains at least one organosilane compound (A), UV absorbing organic compound (B), and either water and/or organic solvent (C1) or polymer (C2) that has at least one silyl group containing a Si atom bonded with hydrolyzable group and/or hydroxyl group in the polymer chain.DETAILED DESCRIPTION - The organosilane (A) is of formula (R1)nSi(OR2), its hydrolyzed derivatives, and its condensed derivatives. R1 = hydrogen or 1-8C univalent organic group; R2 = 1-5C alkyl or 1-6C acyl, or phenyl group; n = 0-3. | USE The composition is suitable for coating various kinds of substrates to prevent them from deteriorating in qualities. | ADVANTAGE The composition has excellent storage stability and forms coating films with good appearance, adhesion to various substrates, resistance to weathering, and UV light absorbing property.
KR657538B1 | 2006-12-14 | Preparing a polymer composition, useful for treating and modifying hair, comprises preparing a copolymer comprising ethylenically unsaturated monomers and 2-acrylamido-2-methyl-1-propanesulfonic acid | Process for Manufacturing Polymers ¦ PREPARATION METHOD OF POLYMER COMPOSITION COMPRISING ETHYLENICALLY UNSATURATED MONOMER AND 2-ACRYLAMIDO-2-METHYL-1-PROPANESULFONIC ACID, PREPARATION METHOD OF MULTIFUNCTIONAL POLYMER, AND PREPARATION METHOD OF MULTIFUNCTIONAL HAIR MODIFIED COMPOSITION ¦ Polymer manufacture method. | ROHM AND HAAS COMPANY,US | CREAMER, MariannePatricia ¦ GREENE, LesterWilliam, Jr. ¦ KAR, AriKenneth ¦ WANG, Maio | Preparing a polymer composition comprises preparing a copolymer comprising, as polymerized monomer units, (i) 50-89.9 weight percent of one or more ethylenically unsaturated monomers and (ii) 10-40 weight percent of 2-acrylamido-2-methyl-1-propanesulfonic acid and its salts by varying addition of monomers (i) and (ii) with respect to time and each monomer prior to neutralizing the polymer with a base. An INDEPENDENT CLAIM is also included for preparing a multifunctional hair modifying composition comprising preparing a polymer comprising, as polymerized monomer units (i) 50-84.9 weight percent of one or more ethylenically unsaturated monomers, (ii) 10-40 weight percent of 2-acrylamido-2-methyl-1-propanesulfonic acid and (iii) 5.1-30 weight percent of one or more acid containing ethylenically unsaturated monomers, by adding monomers selected from a modified gradual addition, a staggered gradual addition, a hybrid addition, a redox initiated shot addition, a redox initiated gradual addition, a shot addition at high dilution of with the free acid of (ii), a shot addition with the free acid of (ii), a modified shot addition or their combinations. Preparing a polymer composition, e.g. a multi-functional polymer composition, particularly a multifunctional hair modifying composition. The polymer composition and methods are useful or treating and modifying hair. The polymers have a good balance of water resistance versus water sensitivity, good color stability and water stability. They are non-flaking after application to the hair, and compatible with additives including neutralizers, surfactants and thickeners. They exhibit clarity, stable viscosities in combination with additive in formulations and are not dependent on a particular neutralizing agent or sequence of combination of additives on formulation. Preferred Process: The polymer composition comprises, as polymerized monomer units (i) 50-89 weight percent of one or more ethylenically unsaturated monomers, (ii) 10-40 weight percent of 2-acrylamido-2-methyl-1-propanesulfonic acid and its salts, and (iii) 1-30 weight percent of one or more acid-containing ethylenically unsaturated monomers, where addition of monomers (i), (ii) and (iii) are staggered with respect to time and each other prior to neutralizing the polymer with a base. Specifically, preparing a multi-functional polymer composition comprises preparing a polymer or copolymer comprising, as polymerized monomer units, as described in (i) and (ii), by a hybrid addition that further comprises combining gradual addition and shot addition of monomers (i) and (ii), where 0.1-5 weight percent of one or more acid-containing ethylenically unsaturated monomers is incorporated in the polymer, by adding monomers selected from a modified gradual addition, a staggered gradual addition, a hybrid addition, a redox initiated shot addition, a redox initiated gradual addition, a shot addition at high dilution of with the free acid of (ii), a shot addition with the free acid of (ii), a modified shot addition or their combinations. | The present invention relates to all, the manufacturing method of - workability emulsion polymer. Keywords The hair water treatment composition, hair reforming mixture, addition by stages, shot addition, hybrid process. | US2003520785P | 2003-11-17 | KR657538B1 ¦ AU2004226958A1 ¦ AU2004226958B2 ¦ BR200404824A ¦ CN100586969C ¦ CN1693326A ¦ EP1530962A1 ¦ JP04225965B2 ¦ JP05189947B2 ¦ JP2005146284A ¦ JP2009007584A ¦ KR2005047470A ¦ MX2004011202A ¦ US20050107546A1 ¦ US7160970B2 | EP1530962A1 ¦ JP2005146284A ¦ US20050107546A1 ¦ AU2004226958A1 ¦ BR200404824A ¦ CN1693326A ¦ MX2004011202A ¦ KR2005047470A ¦ US7160970B2 ¦ KR657538B1 ¦ JP2009007584A ¦ JP04225965B2 ¦ MX261429B ¦ CN100586969C ¦ AU2004226958B2 ¦ JP05189947B2 | 1. (a) The manufacturing method of the polymer composition, wherein while including the method for producing copolymer included to 50~89.9 weight% (i) at least one ethylenically unsaturated monomer as the polymerization monomer unit, and 0.1~30 weight% (ii) 2- acryl amide -2- methyl -1- prophansulfon acid and salt 10~40 weight% and (iii) at least one acid containing ethylenically unsaturated monomer before neutralizing the polymer to base the addition of (ii) and monomer (i) is diversified about time and each monomer. 2. As for claim 1, the method wherein the polymer composition as the polymerization monomer unit, (i) at least one ethylenically unsaturated monomer 50~89 weight%: (ii) 2- acryl amide -2- methyl -1- prophansulfon acid and salt 10~40 weight%: and (iii) at least one acid containing ethylenically unsaturated monomer are included to 1~30 weight%. 3. As for claim 1, the method wherein the addition of the monomer is comprised of the addition by stages which is staggered of (ii) and monomer (i). 4. As for claim 2, the method wherein the monomer (i), and the addition of (iii) and (ii) is each other staggered with time before neutralizing the polymer to base. 5. (a) All, - functional polymer method for producing composition, wherein it is according to due to the hybrid addition which further comprises the manufacturing method of the polymer is included, and the bond of the step by step addition of the monomer (i) and (ii) and shot addition included to 50~89.9 weight% (i) at least one ethylenically unsaturated monomer as the polymerization monomer unit, and 0.1~30 weight% (ii) 2- acryl amide -2- methyl -1- prophansulfon acid and salt 10~40 weight% and (iii) at least one acid containing ethylenically unsaturated monomer. 6. As for claim 5, the method wherein the polymer composition as the polymerization monomer unit, (i) at least one ethylenically unsaturated monomer 50~89 weight%: (ii) 2- acryl amide -2- methyl -1- prophansulfon acid and salt 10~40 weight%: and (iii) at least one acid containing ethylenically unsaturated monomer is included to 1~30 weight%. 7. As for claim 5, the method wherein the addition of the monomer is achieved by the step by step addition which is staggered of (ii) and monomer (i). 8. As for claim 6, the method, wherein the monomer (i), and the addition of (ii) and (iii) and the step by step shot addition are combined. 9. All, the manufacturing method of - functional polymer, wherein as the polymerization monomer unit, at this time, while admitting at least one acid containing ethylenically unsaturated monomer 0.1~5 weight% into the polymer while including the method for producing copolymer including 50~89.9 weight% and (ii) 2- acryl amide -2- methyl -1- prophansulfon acid (i) at least one ethylenically unsaturated monomer to 10~40 weight% the monomer selected from the reformed and step by step addition, the staggered and step by step addition, the hybrid addition, the redox the disclosed shot addition, the redox the disclosed step by step addition, and the group comprised of the shot addition, in which the free acid of (ii) is very diluted the shot addition of the free acid of (ii), and the shot addition and reformed their combination is added. 10. All, the manufacturing method of - workability hair reforming composite, wherein as the polymerization monomer unit, while including the manufacturing method of the polymer including 10~40 weight% and (iii) at least one acid containing ethylenically unsaturated monomer 50~84.9 weight% (ii) 2- acryl amide -2- methyl -1- prophansulfon acid (i) at least one ethylenically unsaturated monomer to 5.1~30 weight% the monomer selected from the reformed and step by step addition, the staggered and step by step addition, the hybrid addition, the redox the disclosed shot addition, the redox the disclosed step by step addition, and the group comprised of the shot addition, in which the free acid of (ii) is very diluted the shot addition of the free acid of (ii), and the shot addition and reformed their combination is added. | A61K000800 ¦ A61K000881 ¦ A61Q000506 ¦ C08F000606 ¦ C08F000844 ¦ C08F022038 ¦ C08F022056 ¦ C09D013314 | 2014-12-08 LAPS LAPSE DUE TO UNPAID ANNUAL FEE - ¦ 2013-11-19 FPAY ANNUAL FEE PAYMENT 2013-11-19 ¦ 2012-11-23 FPAY ANNUAL FEE PAYMENT 2012-11-23 ¦ 2006-12-07 GRNT WRITTEN DECISION TO GRANT + ¦ 2006-09-07 B701 DECISION TO GRANT + ¦ 2006-08-01 J201 REQUEST FOR TRIAL AGAINST REFUSAL DECISION ¦ 2006-08-01 AMND AMENDMENT ¦ 2006-07-06 E601 DECISION TO REFUSE APPLICATION - ¦ 2006-02-28 E902 NOTIFICATION OF REASON FOR REFUSAL - ¦ 2004-11-09 A201 REQUEST FOR EXAMINATION | Preparing a polymer composition comprises preparing a copolymer comprising, as polymerized monomer units, (i) 50-89.9 weight percent of one or more ethylenically unsaturated monomers and (ii) 10-40 weight percent of 2-acrylamido-2-methyl-1-propanesulfonic acid and its salts by varying addition of monomers (i) and (ii) with respect to time and each monomer prior to neutralizing the polymer with a base. | Preparing a polymer composition, e.g. a multi-functional polymer composition, particularly a multifunctional hair modifying composition. The polymer composition and methods are useful or treating and modifying hair. | The polymers have a good balance of water resistance versus water sensitivity, good color stability and water stability. They are non-flaking after application to the hair, and compatible with additives including neutralizers, surfactants and thickeners. They exhibit clarity, stable viscosities in combination with additive in formulations and are not dependent on a particular neutralizing agent or sequence of combination of additives on formulation.
KR517489B1 | 2006-05-03 | New tri:phenyl-triazine derivatives and 1,3-benzoxazin-4-one intermediates useful as light, oxygen and/or heat stabilisers for polymers, photographic materials, fibres, coatings, etc | AMINO- AND HYDROXY SUBSTITUTED TRIPHENYL-S-TRIAZINES AS STABILIZERS ¦ Amino - as the light stabilizer and hydroxy substituted triphenyl -s- triazine. | CIBA HOLDING INC.,CH | REINEHR, Dieter ¦ MeJje JyoReuJyu ¦ MICHAELIS, Peter ¦ LUTHER, Helmut | Triphenyltriazine derivatives of formula (I) are new.X = a group of formula (i) or (ii); R = H, OH, halo, 1-20C alkyl, 4-12C cycloalkyl, 2-20C alkenyl, 2-20C alkynyl, 1-20C alkoxy, 4-12C cycloalkoxy, 2-20C alkenoxy, 2-20C alkynoxy or 7-13C aralkyl; R1, R2 = H, 1-20C alkyl, 4-12C cycloalkyl, 7-13C aralkyl, -COR4, or -CONHR1; R3 = H, halo, OH, 1-20C alkyl, 4-12C cycloalkyl, 2-20C alkenyl, 2-20C alkynyl, 1-20C alkoxy, 4-12C cycloalkoxy, 2-20C alkenoyl, 2-20C alkynoxy, phenyl, 7-13C aralkyl or NR1R2; R4 = 1-20C alkyl, 2-20C alkyl interrupted by 1-6 O, hetero-substituted 1-20C alkyl, 4-12C cycloalkyl, 2-20C alkenyl, 2-20C alkynyl, 1-20C alkoxy, 4-12C cycloalkoxy, 2-20C alkenoxy, 2-20C alkynoxy, 6-12C aryl, 6-12C aryloxy or 7-13C aralkyl; or NR1R2 = a 4-12C ring.Also claimed are 1,3-benzoxazin-4-one derivatives of formulae (II). Q = H, NO2 or -NHCOR4. USE(I) are stabilisers for materials sensitive to damage by light, oxygen and/or heat e.g. synthetic organic polymers, thermoplastic polymers, photographic materials, (un)dyed or printed fibre materials, and binders for coatings (optionally in the presence of sterically hindered amine and/or 2-hydroxyphenyl-2H-benzotriazole type stabilisers). (I) are also useful in cosmetic preparations, as sunscreen agents for the skin, and to increase the sun protection factor of textile fibre materials (all claimed). (II) are intermediates for (I). ADVANTAGE(I) have improved absorption spectrum characteristics (i.e. high absorption in the 300-400 nm region) and resistance to ultraviolet (UV) light exposure compared with prior art triphenyltriazine compounds. Materials stabilised with (I) have high resistance to the effects of weathering and light. | The present invention provides compounds having the formula (1) or (1A) in which R is hydrogen, hydroxy, halogen, C 1-C20-alkyl, C4-C12cycloalkyl, C2-C20alkenyl, C2-C20alkynyl, C1-C20-alkoxy, C4-C12cycloalkoxy, C2-C20alkenoxy, C2-C20alkynoxy or C7-C13aralkyl; R1 and R2, independently, are hydrogen, C1-C20alkyl, C4-C12cycloalkyl, C7-C13aralkyl,-C(=O)-R4 (in which R4 is C1-C20alkyl, C2-C20alkyl interrupted by 1 to 6 oxygen atoms, hetero-substituted C1-C20alkyl, C4-C12cycloalkyl, C2-C20alkenyl, C2-C20alkynyl, C1-C20alkoxy, C4-C12cycloalkoxy, C2-C20alkenoxy, C2-C20alkynoxy, C6-C12aryl, C6-C12aryloxy or C7-C13aralkyl), or-C(=O)-NH-R1 in which R1 has its previous significance; and R3 is hydrogen, halogen, hydroxy, C1-C20alkyl, C4-C12cycloalkyl, C2-C20alkenyl, C2-C20alkynyl, C1-C20-alkoxy, C4-C12cycloalkoxy, C2-C20alkenoxy, C2-C20alkynoxy, phenyl, C7-C13aralkyl or-N(R1)(R2) in which R1 and R2 have their previous significance, or R1 and R2 together form a C4-C12 membered ring. The new triphenyltriazine compounds have improved absorption spectrum characteristics and superior resistance to exposure to UV light, relative to known triphenyltriazine compounds. The present invention is to provide the compound of the chemical formula 1 or the chemical formula 1 A. Chemical formula 1. Chemical formula 1 A. In the chemical formula 1 and chemical formula 1 A. R is the hydrogen, hydroxy, halogen, C 1-C20 alkyl, C4-C12 cycloalkyl, C2-C20 alkenyl, C2-C20 alkynyl, C1-C20 alkoxy, C4-C12 cycloalkoxy, C2-C20 alkeneoxy, C2-C20 alkyneoxy or the C7-C13 aralkyl. The R 1 and R2, independently, hydrogen, C1-C20 alkyl, C4-C12 cycloalkyl, C7-C13 aralkyl, - C (=O) - R4 (it the here is the C2-C20 alkyl in which the R4 is blocked to the C1-C20 alkyl, and the oxygen atom of 1 through 6, and the C1-C20 alkyl, C4-C12 cycloalkyl, C2-C20 alkenyl, C2-C20 alkynyl, C1-C20 alkoxy, C4-C12 cycloalkoxy, C2-C20 alkeneoxy, C2-C20 alkyneoxy, C6-C12 aryl, C6-C12 aryloxy or the C7-C13 aralkyl replaced by hetero) or - C (=O) -NH- R1 (here the R1 is the same as that of as defined in the upper part). The R 3 is the hydrogen, halogen, hydroxy, C1-C20 alkyl, C4-C12 cycloalkyl, C2-C20 alkenyl, C2-C20 alkynyl, C1-C20 alkoxy, C4-C12 cycloalkoxy, C2-C20 alkeneoxy, C2-C20 alkyneoxy, phenyl, C7-C13 aralkyl or - N (R1) (R2) (here the R1 and R2 are the same as that of as defined in front of or the R1 and R2 together form the C4-C12 circle). The novel triphenyl triazine compound has the publicly known triphenyl triazine compound the improved absorption spectrum characteristic and the excellent tolerance about the ultraviolet exposure. La présente invention concerne des composés de la formule (1) ou (1A). Dans cette formule, R est hydrogène, hydroxy, halogène, C 1-C20-alkyle, C4-C12cycloalkyle, C2-C20 alkényle, C2-C20 alkynyle, C1-C20-alkoxy, C4-C12cycloalkoxy, C2-C20alkénoxy, C2-C20alkynoxy ou C7-C13aralkyle; R1 et R2 indépendamment sont hydrogène, C1-C20-alkyle, C4-C12cycloalkyle, C7-C13aralkyle,-C(=O)-R4 (où R4 est C1-C20alkyle, C2-C20-alkyle interrompu par 1 à 6 atomes d'oxygène, du C1-C20-alkyle hétéro-substitué, C4-C12cycloalkyle, C2-C20alkényle, C2-C20alkynyle C1-C20-alkoxy, C4-C12 cycloalkoxy, C2-C20alkénoxy, C2-C20alkynoxy, C6-C12 aryle, C6-C12aryloxy ou C7-C13 aralkyle) ou-C(=O)-NH-R1 où R1 a sa signification précédente; et R3 est hydrogène, halogène, hydroxy, C1-C20alkyle, C4-C12cycloalkyle, C2-C20 alkényle, C2-C20 alkynyle, C1-C20-alkoxy, C4-C12cycloalkoxy, C2-C20alkénoxy, C2-C20alkynoxy, phényle, C7-C13 aralkyle ou-N(R1)(R2) où R2 et R2 ont leur signification précédente ou R1 et R2 ensemble forment une chaîne à éléments C4-C12. Les nouveaux composés de triphényltriazine présentent des caractéristiques améliorées du spectre d'absorption et une résistance supérieure à l'exposition aux IV par rapport aux composés de triphényltriazine connus. | KR1998707899A | 1998-10-02 | KR517489B1 | GB2311778A ¦ WO1997036880A1 ¦ AU199720280A ¦ NO199804597A ¦ CN1216985A ¦ BR199708418A ¦ JP2000507948A ¦ EP1021421A1 ¦ TW381085B ¦ MX199808120A ¦ KR2000005216A ¦ AU736335B ¦ NO312723B1 ¦ US20020165298A1 ¦ EP1021421B1 ¦ DE69725347D1 ¦ ES2206686T3 ¦ CN1165529C ¦ MX233828B ¦ US20070274933A1 ¦ US7476699B2 ¦ KR517489B1 | 1. Claims1 A compound having the formula: in which R is hydrogen, hydroxy, halogen, Cι-C 0-alkyl, C4-Cι2cycloalkyl, C2-C20alkenyl, C2- C20alkynyl, d-C2o-alkoxy, C4-Cι2cycloalkoxy, C2-C20alkenoxy, C2-C2oalkynoxy or C7- Cι3aralkyl; Ri and R2, independently, are hydrogen, Cι-C20alkyl, C4-Cι2cycloalkyl, C7-Ci3 aralkyl, -C(=0)-R (in which R4 is Cι-C20alkyl, C2-C20alkyl interrupted by 1 to 6 oxygen atoms, hetero-substituted Cι-C20alkyl, C4-Cι2cycloalkyl, C2-C2oalkenyl, C2-C20alkynyl, Cι-C20-alkoxy, C4-Cι2cycloalkoxy, C2-C20alkenoxy, C2-C20alkynoxy, C6-Cι2 aryl, C6-Cι2 aryloxy or C7-Cι3 aralkyl), or -C(=0)-NH-Rι in which Ri has its previous significance; and R3 is hydrogen, halogen, hydroxy, Cι-C20alkyl, C -Cι2cycloalkyl, C2-C20alkenyl, C2-C20alkynyl, Cι-C20-alkoxy, C4-Cι2cycloalkoxy, C2-C2oalkenoxy, C2-C2oalkynoxy, phenyl, C7-Cι3 aralkyl or -N(Rι)(R2) in which Ri and R2 have their previous significance, or Ri and R2 together form a C4-C12 membered ring.2. A compound according to claim 1 in which R is hydrogen, hydroxy, halogen, Cι-C20-alkyl or Cι-C20-alkoxy; Ri and R2, independently, are hydrogen, CrC20alkyl, C7-Cι3 aralkyl, - C(=0)-R4 (in which R4 is CrC20alkyl, C2-C20alkyl interrupted by 1 to 6 oxygen atoms, C2- C20alkenyl, C6-C12 aryl or C6-Cι2 aryloxy), or -C(=0)-NH-Rι in which R, has its previous significance; and R3 is hydrogen, halogen, hydroxy, Cι-C20alkyl, phenyl, -N(R,)(R2) in which Ri and R2 have their previous significance or R, and R2 together form a C4-C12 membered ring 3. A compound according to claim 1 having the formula: in which R is hydrogen or d-C4alkoxy; either Ri and R2 are each hydrogen, or Ri is hydrogen and R2 is -C(=0)-R in which R4 is C1-C20alkyl, C2-C20alkenyl, CrC20alkoxy, phenyl optionally substituted with C C4alkoxy or CH2-(OCH2CH2)n-OCH3 in which n is an integer from 1 to 5; and R3 is hydrogen, Cι-C20alkyl, hydroxy, Cι-C4alkoxy or phenyl. 4. A compound according to claim 3 in which R is hydrogen or methoxy; either Rt and R2 are each hydrogen, or Ri is hydrogen and R2 is -CO-CH2-(OCH2CH2)n-OCH3 in which n is an integer from 1 to 5; and R3 is hydrogen, CrC20aikyl, hydroxy, methoxy or phenyl. 5. A compound according to claim 1 having the formula: ιn which either R, and R2 are each hydrogen, or Ri is hydrogen and R2 is -C(=0)-R4 in which R is Cι-C20alkyl, C2-C20alkenyl, CrC20alkoxy, phenyl optionally substituted with C C4alkoxy or CH2-(OCH2CH2)n-OCH3 in which n is an integer from 1 to 5; and R3 is hydrogen, hydroxy, Cι-C20alkyl, methoxy or phenyl. 6. A compound according to claim 5 in which either Ri and R2 are each hydrogen, or R, is hydrogen and R2 is -CO-CH3; and R3 is hydrogen, methoxy or phenyl. 7. A composition comprising (A) an organic material which is sensitive to damage by light, oxygen and/or heat, and (B) as stabilizer, a compound according to any one of claims 1 to 3. 8. A composition according to claim 7 comprising from 0.01 to 15 parts by weight of component (B), per 100 parts by weight of component (A). 9. A composition according to claim 7 or 8 comprising, in addition to components (A) and (B), one or more further stabilizers or further additives. 10. A composition according to any of claims 7 to 9 comprising, as component (A), a synthetic organic polymer. 11. A composition according to any of claims 7 to 10 comprising, as component (A), a thermoplastic polymer, a binder for coatings or a photographic material. 12. A composition according to claim 9 comprising, as component (A), a binder for coatings and, as additional component C), one or more stabilizers selected from light stabilizers of the sterically hindered amine and/or 2-hydroxyphenyl-2H-benzotrιazole type. 13. A composition according to claim 12 in which component C) is present in an amount of 0.05 to 5 parts by weight, per 100 parts by weight of the binder. 14. A composition according to claim 7 in which the organic material which is sensitive to damage by light, oxygen and/or heat is an undyed, dyed or printed fibre material 15. A method of increasing the sun protection factor of textile fibre materials, which comprises applying to the fibre materials a compound according to any one of claims 1 to 6, in an aqueous or aqueous-organic solution, and then fixing this compound. 16. A cosmetic preparation comprising at least one compound according to any one of claims 1 to 6 and a cosmetically acceptable auxiliary. 17. A process for stabilizing organic material against damage by light, oxygen and/or heat, which comprises adding to this material a stabilizer comprising one or more compounds according to any one of claims 1 to 6. 18. The use of a compound according to any one of claims 1 to 6 as a sunscreen for the human skin. 19. A process for the production of a compound of formula (1A) comprising reacting an o- hydroxybenzamide of formula: in which R is as defined in claim 1 , with a benzoyi chloride of formula: in which R3 is as defined in claim 1 , to produce a compound of formula: in which R and R3 have their previous significance; and the compound of formula (6) is then reacted with a benzamidine having the formula: in which R, Ri and R2 are as defined in claim 1 , to produce a compound of formula (1 A). 20. A process for the production of a compound of formula (1 A) comprising comprising reacting an o-hydroxybenzamide of formula (4) as definedin claim 19 with a p-nitro-benzoyl chloride of formula: in which R3 is as defined in claim 1 , to produce a compound having the formula: in which R and R3 are as defined in claim 1 , then reacting the compound of formula (9) with a benzamidine having the formula: in which R is as defined in claim 1 , to produce a compound of formula: in which R and R3 are as defined in claim 1 , and finally hydrogenating the compound of formula (1 1) to produce a compound of formula (1 A). 21. A process for the production of a compound of formula (1) or (1 A) comprising reacting an o-hydroxybenzamide of formula (4) as defined in claim 19 with a p-acylaminobenzoyl chloride having the formula: in which R3 and R4 are as defined in claim 1 , to produce compounds having the formula: in which R, R3 and R are as defined in claim 1 , and finally reacting the compound of formula (13) with a compound of formula (10) to produce a compound of formula: in which R, R3 and R are as defined in claim 1 . 22. The compounds having the formula: in which R and R3 are as defined in claim 1. 23. A process for the production of compounds having the formula (6) as defined in claim 22 comprising reacting an o-hydroxybenzamide of formula: R in which R is as defined in claim 1 , with a benzoyi chloride of formula: in which R3 is as defined in claim 1 , to produce a compound of formula (6). 24. A compound having the formula (9): in which R and R3 are as defined in claim 1. 25. A process for the production of a compound of formula (9) as defined in claim 24 comprising reacting an o-hydroxybenzamide of formula (4) as defined in claim 19 with a p- nitro-benzoyl chloride of formula: in which R3 is as defined in claim 1 , to produce a compound having the formula (9). 26. A compound having the formula (13): in which R, R3 and R4 are as defined in claim 1. 27. A process for the production of a compound having the formula (13) comprising reacting an o-hydroxybenzamide of formula (4) as defined in claim 19 with a p-acylaminobenzoyl chloride having the formula: in which R3 and R4 are as defined in claim 1 , to produce compounds having the formula(13). 1. The compound of the chemical formula 2. Chemical formula 2. R in the chemical formula 2 is hydrogen or the C 1-C4 alkoxy. And the R1 is hydrogen. And the R2 is here, the R4 is the C1-C20 alkyl, the C2-C20 alkenyl, and the C1-C20 alkoxy or the CH2 - (OCH2CH2) n-OCH3 it is - C (=O) -R4. And at this time the n is the fixed number of 1 through 5 The R 3 is the hydrogen, C1-C20 alkyl, hydroxy, C1-C4 alkoxy or the phenyl. 2. (A) As the organic material and (B) light stabilizer selected from the group consisting of light, the sensitive thermoplastic polymer in the damage by oxygen and heat, the binder for the paint, the photographic material and achromatolysis, and dyeing or the printed fiber material. And as for claim 1, the composition for the photostabilization including the compound of the chemical formula 2 wherein it follows. 3. The compound of the chemical formula 1. Chemical formula 1. R in the chemical formula 1 is hydrogen. And the R 2 is the C2-C20 alkyl or the C1-C20 alkoxy in which it is - C (=O) -R4 or - C (=O) -NH-R1; and here the R4 is blocked to the C1-C20 alkyl, and the oxygen atom of 1 through 6. And the R1 is hydrogen. The R 3 is hydrogen or the C1-C20 alkoxy. 4. (A) As the organic material and (B) light stabilizer selected from the group consisting of light, the sensitive thermoplastic polymer in the damage by oxygen and heat, the binder for the paint, the photographic material and achromatolysis, and dyeing or the printed fiber material. And as for claim 3, the composition for the photostabilization including the compound of the chemical formula 1 wherein it follows. | C07D025124 ¦ C07D026522 ¦ C08K00053492 | 2008-09-22 LAPS LAPSE DUE TO UNPAID ANNUAL FEE - ¦ 2005-09-21 GRNT WRITTEN DECISION TO GRANT + ¦ 2005-07-06 E701 DECISION TO GRANT OR REGISTRATION OF PATENT RIGHT + ¦ 2004-10-20 E902 NOTIFICATION OF REASON FOR REFUSAL - ¦ 2003-12-24 E902 NOTIFICATION OF REASON FOR REFUSAL - ¦ 2002-03-16 A201 REQUEST FOR EXAMINATION | Triphenyltriazine derivatives of formula (I) are new.X = a group of formula (i) or (ii); R = H, OH, halo, 1-20C alkyl, 4-12C cycloalkyl, 2-20C alkenyl, 2-20C alkynyl, 1-20C alkoxy, 4-12C cycloalkoxy, 2-20C alkenoxy, 2-20C alkynoxy or 7-13C aralkyl; R1, R2 = H, 1-20C alkyl, 4-12C cycloalkyl, 7-13C aralkyl, -COR4, or -CONHR1; R3 = H, halo, OH, 1-20C alkyl, 4-12C cycloalkyl, 2-20C alkenyl, 2-20C alkynyl, 1-20C alkoxy, 4-12C cycloalkoxy, 2-20C alkenoyl, 2-20C alkynoxy, phenyl, 7-13C aralkyl or NR1R2; R4 = 1-20C alkyl, 2-20C alkyl interrupted by 1-6 O, hetero-substituted 1-20C alkyl, 4-12C cycloalkyl, 2-20C alkenyl, 2-20C alkynyl, 1-20C alkoxy, 4-12C cycloalkoxy, 2-20C alkenoxy, 2-20C alkynoxy, 6-12C aryl, 6-12C aryloxy or 7-13C aralkyl; or NR1R2 = a 4-12C ring.Also claimed are 1,3-benzoxazin-4-one derivatives of formulae (II). Q = H, NO2 or -NHCOR4. | USE (I) are stabilisers for materials sensitive to damage by light, oxygen and/or heat e.g. synthetic organic polymers, thermoplastic polymers, photographic materials, (un)dyed or printed fibre materials, and binders for coatings (optionally in the presence of sterically hindered amine and/or 2-hydroxyphenyl-2H-benzotriazole type stabilisers). (I) are also useful in cosmetic preparations, as sunscreen agents for the skin, and to increase the sun protection factor of textile fibre materials (all claimed). (II) are intermediates for (I). | ADVANTAGE (I) have improved absorption spectrum characteristics (i.e. high absorption in the 300-400 nm region) and resistance to ultraviolet (UV) light exposure compared with prior art triphenyltriazine compounds. Materials stabilised with (I) have high resistance to the effects of weathering and light.
KR572530B1 | 2006-04-24 | Multilayer cholesteric pigment flakes useful e.g. in paint, ink, cosmetics or optical device | MULTILAYER CHOLESTERIC PIGMENTS ¦ Multilayer cholesteric pigment. | BASF SE,DE | SCHUHMACHER, Peter ¦ SCHNEIDER, Norbert ¦ RICHTER, Volker ¦ KELLER, Harald ¦ BLASCHKA, Peter ¦ BETTINGER, Gunter ¦ MEYER, Frank ¦ HEILMANN, Peter ¦ BEST, Wolfgang | - NOVELTY - Flaky, multilayer cholesteric pigment has layer(s) that (partly) absorb transmitted light between cholesteric layers. The sequence of the layers is:A 1 /B/A 2A 1 , A 2cholesteric layer(s);Bintermediate layer(s) that absorb part of all the light transmitted by A 1 and A 2An INDEPENDENT CLAIM is also included for the production of the pigment. The pigments are used in compositions and coating compositions; in the vehicle and vehicle accessories field, in the outdoor, sports and games sectors; as optical devices, e.g. polarizers or filters; in cosmetics; in the textile, leather and jewelry fields; in giftware; in writing tools or spectacle frames; in the construction and domestic sectors; in printing products of all types; in the production of paints and lacquers; for incorporation in articles to inhibit falsification; and for coating consumer articles or lacquering vehicles (all claimed). The uses include packaging applications and printing on e.g. cardboard, packaging, carrier bags, paper, labels and films. Existing cholesteric interference pigments must either contain additional pigment to absorb the transmitted wavelength or be applied to a colored ground. Adding pigment largely eliminates the special advantages of interference pigments, whilst it is very difficult to produce the ideal black/mirror ground. The use of an absorbing layer between the cholesteric layers avoids these drawbacks. Production: The pigment is produced by applying layers A 1 , B and B 2 to a support, preferably drying and then curing the layers, simultaneously or consecutively. The cured layers are then removed from the support and pulverized to pigment. Preferred Production: The coatings may be applied by (air) knife, air blade, squeezing, impregnating, reverse roller, transfer roller, gravure, kiss coating, casting, spraying, spin coating or printing, e.g. letterpress, gravure, flexographic, offset or screen printing. Casting and offset printing are especially suitable.Preferred Pigment: Layer B contains inorganic absorption pigment(s), optionally in a binder matrix.Preferred Pigment: Layers A 1 and A 2 have the same or different optical properties and especially reflect the same or different wavelengths and/or have the same or different handedness. Layer B contains organic absorption pigment(s), optionally in a binder matrix.Preferred Pigment: The cholesteric mixtures A 1 and A 2 are selected from (a) cholesteric polymerizable monomer(s), (b) achiral, nematic polymerizable monomer(s) and a chiral compound; (c) cholesteric cross-linkable oligomer(s) or polymer(s); (d) a cholesteric polymer in a polymerizable diluent; or (e) cholesteric polymer(s) in which the cholesteric phase can be frozen by rapid cooling below the glass transition temperature. One of these mixture is used as binder matrix for B. In particular, the same cholesteric mixture is used for A 1 , B and A 2 . | The invention relates to a wafer-like multilayer cholesteric pigment, characterised by the layer sequence A 1/B/A2, wherein A1 and A2 are the same or different and comprise at least one cholesteric layer, and B stands for at least one intermediate layer which separates layers A1 and A2 and fully or partially absorbs the light that passes through layers A1 and A2. The invention also relates to a method for producing such a pigment and to the use thereof. The invention relates to a wafer-like multilayer cholesteric pigment, characterised by the layer sequence A<1>/B/A<2>, wherein A<1> and A<2> are the same or different and comprise at least one cholesteric layer, and B stands for at least one intermediate layer which separates layers A<1> and A<2> and fully or partially absorbs the light that passes through layers A<1> and A<2>. The invention also relates to a method for producing such a pigment and to the use thereof. The invention relates to the small plate type cholesteric multi layer pigment that the A 1 and A2 are here same or different as the small plate type cholesteric multi layer pigment; each includes the cholesteric layer more than one kind; and or is all the intermediate layer absorbing a part more than one kind with light. B is the layer A1 and A2 transmitted to each other with the dislodging layer A1 and A2, and the manufacturing method thereof and use thereof comprising the layer order of the A1 / B / A2. L'invention concerne un pigment cholestérique multicouche sous forme de plaquettes, caractérisé par la succession de couches A 1/B/A2, dans laquelle A1 et A2 sont identiques ou différents et comprennent au moins une couche cholestérique, et B représente au moins une couche intermédiaire séparant les couches A1 et A2 et absorbant totalement ou partiellement la lumière passant à travers les couches A1 et A2. L'invention concerne également un procédé de production d'un tel pigment et son utilisation. L'invention concerne un pigment cholestérique multicouche sous forme de plaquettes, caractérisé par la succession de couches A<1>/B/A<2>, dans laquelle A<1> et A<2> sont identiques ou différents et comprennent au moins une couche cholestérique, et B représente au moins une couche intermédiaire séparant les couches A<1> et A<2> et absorbant totalement ou partiellement la lumière passant à travers les couches A<1> et A<2>. L'invention concerne également un procédé de production d'un tel pigment et son utilisation. Die Erfindung betrifft ein plättchenförmiges cholesterisches Mehrschichtpigment, gekennzeichnet durch die Schichtfolge A 1/B/A2, wobei A1 und A2 gleich oder verschieden sind und jeweils mindestens eine cholesterische Schicht umfassen, und B für mindestens eine die Schichten A1 und A2 voneinander trennende Zwischenschicht steht, die das die Schichten A1 und A2 transmittierende Licht teilweise oder vollständig absorbiert, sowie Verfahren zur Herstellung eines solchen Pigments und seine Verwendung. Die Erfindung betrifft ein plättchenförmiges cholesterisches Mehrschichtpigment, gekennzeichnet durch die Schichtfolge A<1>/B/A<2>, wobei A<1> und A<2> gleich oder verschieden sind und jeweils mindestens eine cholesterische Schicht umfassen, und B für mindestens eine die Schichten A<1> und A<2> voneinander trennende Zwischenschicht steht, die das die Schichten A<1> und A<2> transmittierende Licht teilweise oder vollständig absorbiert, sowie Verfahren zur Herstellung eines solchen Pigments und seine Verwendung. | KR20007002213A | 2000-03-02 | KR572530B1 | WO1999011719A1 ¦ DE19757699A1 ¦ EP1009776A1 ¦ KR2001023565A ¦ KR2001023566A ¦ JP2001514319A ¦ US6582781B1 ¦ EP1009776B1 ¦ DE59810413D1 ¦ KR572530B1 ¦ JP04465104B2 | Patentansprüche 1. Plättchenförmiges cholesterisches Mehrschichtpigment, gekenn- zeichnet durch die Schichtfolge AVB/A2, wobei A1 und A2 gleich oder verschieden sind und jeweils mindestens eine cholesterische Schicht umfassen, und B für mindestens eine die Schichten A1 und A2 voneinander trennende Zwischenschicht steht, die das die Schichten A1 und A2 transmittierende Licht teilweise oder vollständig absorbiert. 2. Mehrschichtpigment nach Anspruch 1 , wobei A1 und A2 gleiche oder verschiedene optische Eigenschaften besitzen. 3. Mehrschichtpigment nach Anspruch 2 , wobei A1 und A2 Licht gleicher oder unterschiedlicher Wellenlänge reflektieren und/ oder von gleicher oder unterschiedlicher Händigkeit sind. 4. Mehrschichtpigment nach einem der vorhergehenden Ansprüche, wobei B mindestens ein anorganisches oder organisches Absorptionspigment, gegebenenfalls eingebunden in einer Bindemittelmatrix enthält . 5. Mehrschichtpigment nach einem der vorhergehenden Ansprüche, wobei A1 und A2 cholesterische Gemische, die ausgewählt sind unter a) mindestens einem cholesterischen, polymerisierbaren Monomer; b) mindestens einem achiralen, nematischen, polymerisierbaren Monomer und einer chiralen Verbindung; c) mindestens einem cholesterischen, vernetzbaren Oligomer oder Polymer; oder d) einem cholesterischen Polymer in einem polymerisierbaren Verdünnungsmittel , e) mindestens einem cholesterischen Polymer, dessen cholesterische Phase durch schnelles Abkühlen unter die Glasübergangstemperatur eingefroren werden kann, 5 in gehärtetem Zustand enthalten. 6. Mehrschichtpigment nach einem der vorhergehenden Ansprüche, wobei B eine Bindemittelmatrix enthält, die wenigstens ein cholesterisches Gemisch gemäß der Definition in Anspruch 5 10 umfasst. 7. Mehrschichtpigment nach Anspruch 6 , wobei A1 , B und A2 die gleichen cholesterischen Gemische umfassen. 15 8. Verfahren zur Herstellung eines Mehrschichtpigmentes nach einem der vorhergehenden Ansprüche, dadurch gekennzeichnet, dass man die Schichten A1, B und A2 gleichzeitig oder zeitlich versetzt übereinander auf einen Träger aufbringt, gleichzeitig oder zeitlich versetzt härtet, die ausgehärteten Schich- 0 ten vom Träger entfernt und anschließend zu Mehrschichtpigmenten zerkleinert. 9. Verfahren nach Anspruch 8, dadurch gekennzeichnet, dass man die aufgebrachten Schichten vor der Härtung trocknet. 5 10. Verfahren nach Anspruch 8 oder 9, dadurch gekennzeichnet, dass man die Schichten A1, B und A2 mittels eines Verfahrens auf den Träger aufbringt, das ausgewählt ist unter Luft-Ra- kelbeschichtung, Rakelbeschichtung, Luftmesserbeschichtung, 30 Quetschbeschichtung, Imprägnierbeschichtung, Umkehrwalzenbe- schichtung, Transferwalzenbeschichtung, GravurbeSchichtung, "kiss coating", Gießbeschichtung, Spraybeschichtung, Spinnbe- schichtung oder Druckverfahren, wie Hoch-, Tief-, Flexo-, Offset- oder Siebdruck. 35 11. Verfahren nach Anspruch 10, dadurch gekennzeichnet, dass man die Schichten A1, B und A2 mittels Gießbeschichtung oder Offsetdruck aufbringt. 40 12. Zusammensetzungen enthaltend wenigstens ein Mehrschichtpigment nach einem der Ansprüche 1 bis 7. 13. Beschichtungsmittel, enthaltend wenigstens ein Mehrschichtpigment nach einem der Ansprüche 1 bis 7. 45 14. Verwendung von Mehrschichtpigmenten nach einem der Ansprüche 1 bis 7 im Fahrzeug- und Fahrzeugzubehörsektor, im EDV-, Freizeit-, Sport- und Spielsektor, als optische Bauelemente wie Polarisatoren oder Filter, im Kosmetikbereich, im Tex- 5 til-, Leder- oder Schmuckbereich, im Geschenkartikelbereich, in Schreibutensilien oder auf Brillengestellen, im Bausektor, im Haushaltssektor sowie bei Druckerzeugnissen aller Art sowie zur Herstellung von Farben und Lacken. 10 15. Verwendung von Mehrschichtpigmenten nach einem der Ansprüche 1 bis 7 zur fälschungserschwerenden Bearbeitung von Gegenständen. 16. Verwendung einer Zusammensetzung nach Anspruch 12 zur Be- 15 Schichtung von Gebrauchsgegenständen oder zur Lackierung von Fahrzeugen. 20 25 30 35 40 45 1. As the small plate type cholesteric multi layer pigment including the layer order of the A1 / B / A2, the A1 and A2 are here same or different; each includes the cholesteric layer more than 1; and at this time the thickness of each cholesteric layer is 0.5~4 ㎛. The small plate type cholesteric multi layer pigment in which B is the intermediate layer more than 1 which or all absorbs a part of the light which is the layer A 1 and A2 transmitted to each other with the dislodging, and the layer A1 and A2. 2. As for claim 1, the small plate type cholesteric multi layer pigment in which in the layer A1 and A2, the optical characteristic are same or different. 3. As for claim 2, the small plate type cholesteric multi layer pigment that the layer A1 and A2 reflect the light of the same or different wave length and it does; and has the same or different linearity (handedness). 4. As for any one of claim 1 through 3, the small plate type cholesteric multi layer pigment including organic more than one kind bonded to the layer B, as designed, the binder matrix or the inorganic absorption pigment. 5. As for any one of claim 1 through 3, the layer A1 and A2 is the cholesteric polymerizable monomer more than (a) one kind, the chiral compound of the nonchiral nematic polymerizable monomer more than (b) one kind and one kind, the cholesteric crosslinking oligomer more than (c) one kind or the polymer, the cholesteric polymer among (d) polymerization diluent, and the cholesteric polymer in which (e) cholesteric phase is rapidly cooled by the temperature less than the glass transition temperature and which can be frozen more than one kind The small plate type cholesteric multi layer pigment including the chosen cholesteric compound to the hardened state. 6. As for any one of claim 1 through 3, the layer B is the cholesteric polymerizable monomer more than (a) one kind, the chiral compound of the nonchiral nematic polymerizable monomer more than (b) one kind and one kind, the cholesteric crosslinking oligomer more than (c) one kind or the polymer, the cholesteric polymer among (d) polymerization diluent, and the cholesteric polymer in which (e) cholesteric phase is rapidly cooled by the temperature less than the glass transition temperature and which can be frozen more than one kind The small plate type cholesteric multi layer pigment including the binder matrix including the chosen cholesteric compound 1 or greater to the hardened state. 7. As for claim 6, the small plate type cholesteric multi layer pigment including the layer A1, and the it is identical cholesteric compound. 8. A manufacturing method of the multi layer pigment comprising the steps of: or at the same time successively coating materials with the layer A1, and B and A2 in the successively; at the same time or successively solidifying the delamination; removing the layer which is utterly hardened from the description; and it is entered in one claim among claim 1 to claim 3 which includes pulverizing this and forming the multi layer pigment. 9. A manufacturing method of the multi layer pigment comprising the steps of: or at the same time successively coating materials with the layer A1, and B and A2 in the successively; at the same time or successively solidifying the delamination; removing the layer which is utterly hardened from the description; and being entered in claim 5 which includes pulverizing this and forming the multi layer pigment. 10. A manufacturing method of the multi layer pigment comprising the steps of: or at the same time successively coating the materials with the layer A1, and B and A2 in the successively; at the same time or successively solidifying the delamination; removing the layer which is utterly hardened from the description; and being entered in claim 6 which includes pulverizing this and forming the multi layer pigment. 11. As for claim 8, the manufacturing method of the multi layer pigment which the above-mentioned layer coating previously dries after hardening. 12. As for claim 9, the manufacturing method of the multi layer pigment which the above-mentioned layer coating previously dries after hardening. 13. As for claim 10, the manufacturing method of the multi layer pigment which the above-mentioned layer coating previously dries after hardening. 14. As for claim 8, the manufacturing method of the multi layer pigment including the air-knife coating, knife coating, air blade coating, squeeze coating, impregnation, reverse roll coating, imprint roll coating, gravure coating, kiss coating, casting, spray coating, spin coating or the sledge (embossment), intaglio, flexographic, the layer A1 by the technique selected from the printing process including the offset or the screen printing, and B and A2 are coated the materials with. 15. As for claim 9, the manufacturing method of the multi layer pigment including the air-knife coating, knife coating, air blade coating, squeeze coating, impregnation, reverse roll coating, imprint roll coating, gravure coating, kiss coating, casting, spray coating, spin coating or the sledge (embossment), intaglio, flexographic, the layer A1 by the technique selected from the printing process including the offset or the screen printing, and B and A2 are coated the materials with. 16. As for claim 10, the manufacturing method of the multi layer pigment including the air-knife coating, knife coating, air blade coating, squeeze coating, impregnation, reverse roll coating, imprint roll coating, gravure coating, kiss coating, casting, spray coating, spin coating or the sledge (embossment), intaglio, flexographic, the layer A1 by the technique selected from the printing process including the offset or the screen printing, and B and A2 are coated the materials with. 17. As for claim 14, the manufacturing method of the multi layer pigment which the layer A1 , and B and A2 coat with casting or the offset print. 18. The composition including the multi layer pigment at least one kind entered in one claim among claim 1 to claim 3. 19. As for claim 5, the composition wherein the described multi layer pigment at least one kind is included. 20. As for claim 6, the composition wherein the described multi layer pigment at least one kind is included. 21. The coating material including the multi layer pigment at least one kind entered in one claim among claim 1 to claim 3. 22. As for claim 5, the coating material wherein the described multi layer pigment at least one kind is included. 23. As for claim 6, the coating material wherein the described multi layer pigment at least one kind is included. 24. As for any one of claim 1 through 3, the multi layer pigment used in the forgery protection processing of the article. 25. As for claim 5, the multi layer pigment used in the forgery protection processing of the article. 26. As for claim 6, the multi layer pigment used in the forgery protection processing of the article. 27. As for claim 18, the composition used in the coating or the vehicle painting of the useful article. 28. As for claim 19, the composition used in the coating or the vehicle painting of the useful article. 29. As for claim 20, the composition used in the coating or the vehicle painting of the useful article. | C09B006700 | 2009-04-14 LAPS LAPSE DUE TO UNPAID ANNUAL FEE - ¦ 2006-04-13 GRNT WRITTEN DECISION TO GRANT + ¦ 2006-01-23 E701 DECISION TO GRANT OR REGISTRATION OF PATENT RIGHT + ¦ 2005-08-19 E902 NOTIFICATION OF REASON FOR REFUSAL - ¦ 2003-08-29 A201 REQUEST FOR EXAMINATION | - NOVELTY - Flaky, multilayer cholesteric pigment has layer(s) that (partly) absorb transmitted light between cholesteric layers. | The pigments are used in compositions and coating compositions; in the vehicle and vehicle accessories field, in the outdoor, sports and games sectors; as optical devices, e.g. polarizers or filters; in cosmetics; in the textile, leather and jewelry fields; in giftware; in writing tools or spectacle frames; in the construction and domestic sectors; in printing products of all types; in the production of paints and lacquers; for incorporation in articles to inhibit falsification; and for coating consumer articles or lacquering vehicles (all claimed). The uses include packaging applications and printing on e.g. cardboard, packaging, carrier bags, paper, labels and films. | Existing cholesteric interference pigments must either contain additional pigment to absorb the transmitted wavelength or be applied to a colored ground. Adding pigment largely eliminates the special advantages of interference pigments, whilst it is very difficult to produce the ideal black/mirror ground. The use of an absorbing layer between the cholesteric layers avoids these drawbacks.
KR517252B1 | 2005-12-20 | Radiation-sensitive coloured composition, used in production of colour filters comprises copolymer prepared from vinyl!-based macromer, vinyl monomer and quat. ammonium salt monomer, radiation-sensitive compound and pigment | RADIATION SENSITIVE COLORED COMPOSITION ¦ Radiation sensitive coloring composition. | FUJI FILM OLIN CO. LTD.,JP ¦ FUJIFILM HOLDINGS CORPORATION,JP | SuJuKi NoBuO ¦ KATO, NAOKI | A radiation-sensitive coloured compsn. contains (A) a copolymer prepd. by copolymerisation of (1) a monofunctional macromer of a wt. average molecular wt. of 3 x 104 consisting of a polymer principal chain contg. at least one polymer components of formulae -(C(d1)HC(d2)(V1Q1))- (IIa) and -(C(d1)HC(d2)(Q0))- (IIb) and bonded at one end with a polymerisable double bond gp. of formula C(c1)HC(c2)V0- (I), (2) a monomer of formula C(e1)HC(e2)V2Q2 (III) and (3) a quat. ammonium salt monomer, (B) a radiation-sensitive cpd. and (C) a pigment. In the formulae, V0, V1, V2 = -COO-, -OCO-, -CH2OCO-, -CH2COO-, -O-, -SO2-, -CO-, -CONHCOO-, -CONHCONH-, -CONHSO2-, -CON(P3)-, -SO2N(P3)- or C6H4-; P3 = H or hydrocarbon; c1 and c2 = H, halo, cyanol, hydrocarbon or -COO-Z' opt. through a hydrocarbon g p.; Z' = H or opt. substd. hydrocarbon; Q1, Q2 = 1-18C aliphatic or 6-12C aromatic; d1 and d2 = c1 and/or c2; Q0 = -CN or -C6H4-T; T = H, halo, hydrocarbon, alkoxy or -COOZ"; Z" = alkyl, aralkyl or aryl; e1 and e2 = c1 and/or c2. USEThe compsn. is typically used in prodn. of colour filters for liq. crystal display elements and solid image pickup elements. ADVANTAGEThe compsn. allows stable dispersion of fine particles of pigments and has good applicability and film-forming properties and high light transmissivity, sensitivity and developing latitude. Colour filters made of the compsn. have good panel characteristics, such as transmissivity, a high contrast ratio and high resolution, image reproducibility and reliability. | The radiation sensitive coloring composition capable of manufacture of the color filter with an excellent pattern materials dominant in the coloring composite it is the pigment contained coloring composite in which moreover, the dispersion stability at the time-out is improved the particulate dispersion of the pigment is possible is provided. (A) At least ① weight-average molecular weight is 2×10 4 Lee and the monofunction macromonomer of the specific structure, copolymer consisting of monomer and ③ quaternary ammonium salt monomer of ② specific structure, and radiation sensitive coloring composition containing (B) radiation-sensitive compound and (C) pigment are provided. | KR199758904A | 1997-11-08 | KR517252B1 | JP10142796A ¦ KR1998042233A ¦ US6100312A ¦ JP03627886B2 ¦ KR517252B | 1. (A)① Radiation sensitive coloring composition containing the copolymer copolymerizing ③ quaternary ammonium salt monomer and is made, and (B) radiation-sensitive compound and (C) pigment in one end of the polymer backbone containing at least one kind, among the polymer component shown in below general formula (IIa) and (IIb). General formula (Ⅰ) [Among the equation (I), the V 0 shows -COO-, -OCO-, -CH2OCO-, -CH2C00-, -0-, -SO2-, -CO-, -CONHCOO-, -CONHCONH-, -CONHSO2-, - CON (P3) -, - SO2N (P3) - or -C6H4-(the P3 shows the hydrogen atom or the hydrocarbon group). Although the c 1, and the c2 are sweet even if it is the same it is good; and it shows the hydrogen atom, halogen atom, cyano group, hydrocarbon group, -COO- Z '-COO-Z which or interposes hydrocarbon' (the good hydrocarbon group is shown even if the Z' is substituted as the hydrogen atom.). ] General formula (Ⅱa) General formula (Ⅱb) [ Among the equation (IIa) or (IIb), the V 1 is identical with the V0 among the equation (I). The Q1 shows the aromatic group of the aliphatic group of 1~18 carbon numbers or 6~12 carbon numbers. Although the d1, and the d2 are sweet even if it is the same it is good; and it is the c1 among the equation (I), and the c2 and synonymity. The Q 0 shows -CN or -C6H4-T. Here, T shows the hydrogen atom, halogen atom, hydrocarbon group, alkoxy group or -COOZ " (the Z" shows the alkyl group, and the aralkyl group or the aryl group). ] General formula (Ⅲ) [ Among the equation (III), the V 2 is the V1 among the equation (IIa) and synonymity. The Q2 is the Ql in the equation (IIa) and synonymity. Although it is sweet even if the e l , and the e2 are the same it is good; and it is identical with the c1 among the equation (I), and the c2. ] 2. As for claim 1, the radiation sensitive coloring composition which is the monomer in which the above-described quaternary ammonium salt monomer is selected in below general formula (a) ~ (e) than more than a kind. [ In the formula, the R 1, and the R2 and R3 represent the multiple atoms the Q1, among the respective hydrogen atom or the equation (IIa) and R4 and R5 are identical with the c1 of the equation (I), and the c2; and Q completes the heterocyclic but necessary. And the X- is the anion. And Z is a kind of the connecting group selected from the group consisting of -R6-, - C (0) -OR6-, - C (0) -NH-R6-, -0- C (0) -R6- and - CH2OC (0) -R6 - (the here the R6 is identical with the Q1 in the equation (I).). And the and the n is 0 or 1. ] 3. As for claim 1 or 2, the radiation sensitive coloring composition which is the above-described pigment is the isoindoline or the isoindolinone pigment. 4. As for claim 3, the pigment · yellow 109 described in the isoindoline or the isoindolinone pigment, is the Colour Index, and the radiation sensitive coloring composition which is the pigment · yellow 110, pigment · yellow 139, pigment · yellow 150, pigment · yellow 185. | G03F0007004 | 2011-09-21 LAPS LAPSE DUE TO UNPAID ANNUAL FEE - ¦ 2010-09-10 FPAY ANNUAL FEE PAYMENT 2010-09-10 ¦ 2005-09-20 GRNT WRITTEN DECISION TO GRANT + ¦ 2005-06-23 E701 DECISION TO GRANT OR REGISTRATION OF PATENT RIGHT + ¦ 2004-11-24 E902 NOTIFICATION OF REASON FOR REFUSAL - ¦ 2002-04-09 A201 REQUEST FOR EXAMINATION | A radiation-sensitive coloured compsn. contains (A) a copolymer prepd. by copolymerisation of (1) a monofunctional macromer of a wt. average molecular wt. of 3 x 104 consisting of a polymer principal chain contg. at least one polymer components of formulae -(C(d1)HC(d2)(V1Q1))- (IIa) and -(C(d1)HC(d2)(Q0))- (IIb) and bonded at one end with a polymerisable double bond gp. of formula C(c1)HC(c2)V0- (I), (2) a monomer of formula C(e1)HC(e2)V2Q2 (III) and (3) a quat. ammonium salt monomer, (B) a radiation-sensitive cpd. and (C) a pigment. In the formulae, V0, V1, V2 = -COO-, -OCO-, -CH2OCO-, -CH2COO-, -O-, -SO2-, -CO-, -CONHCOO-, -CONHCONH-, -CONHSO2-, -CON(P3)-, -SO2N(P3)- or C6H4-; P3 = H or hydrocarbon; c1 and c2 = H, halo, cyanol, hydrocarbon or -COO-Z' opt. through a hydrocarbon g p.; Z' = H or opt. substd. hydrocarbon; Q1, Q2 = 1-18C aliphatic or 6-12C aromatic; d1 and d2 = c1 and/or c2; Q0 = -CN or -C6H4-T; T = H, halo, hydrocarbon, alkoxy or -COOZ"; Z" = alkyl, aralkyl or aryl; e1 and e2 = c1 and/or c2. | USE The compsn. is typically used in prodn. of colour filters for liq. crystal display elements and solid image pickup elements. | ADVANTAGE The compsn. allows stable dispersion of fine particles of pigments and has good applicability and film-forming properties and high light transmissivity, sensitivity and developing latitude. Colour filters made of the compsn. have good panel characteristics, such as transmissivity, a high contrast ratio and high resolution, image reproducibility and reliability.
KR481350B1 | 2005-11-22 | Radiation sensitive coloured composition, used in filters comprises modified acrylic ester, amide or sulphonamide, acrylic amide, and tert. ammonium salt monomer, and also radiation sensitive compound and pigment | RADIATION SENSITIVE COLORED COMPOSITION ¦ Radiation sensitive coloring composition. | FUJIFILM HOLDINGS CORPORATION,JP | SUZUKI, NOBUO | Radiation sensitive coloured composition comprises: (A) a copolymer comprising (i) a mono-functional macro-monomer in which only one terminal of polymer main chain containing at least one component of formula -(CH(d1)-C(d2)(V1-Q1))- (II) and -(CH(d1)-C(d2)(Q0))- (III) is bonded with a polymerisable double bond of formula CH(c1)=C(c2)-V0- (I), and having Mw ≤ 30000, (ii) a monomer of formula CH(e1)=C(e2)-V2-Q2 (IV), (iii) a tert. ammonium salt monomer, and (iv) a monomer having at least one optionally substituted amide of formula -C(O)-N(R1)(R2) (V) in the molecule; (B) a radiation sensitive compound; and (C) a pigment. In (I)-(V), V0, V1, V2 = -C(O)O-, -O-C(O)-, -CH2-O-C(O)-, -CH2-C(O)O-, -O-, -SO2-, -C(O)-, -C(O)-NH-C(O)O-, -C(O)-NH-C(O)NH-, -C(O)-NH-SO2-, -C(O)-N(P3),- -SO2-N(P3)- or C6H4; P3 = H or hydrocarbon; c1, c2 = H, halo, CN, hydrocarbon, C(O)O-Z' optionally via hydrocarbon; Z' = H or optionally substituted hydrocarbon; Q1, Q2 = 1-18 C aliphatic group or 6-12 C aromatic group; d1, d2 = c1; Q0 = CN or C6H4-T; T = H, halo, hydrocarbon, alkoxy, C(O)O-Z"; Z" = alkyl, aralkyl or aryl; e1, e2 = c1; R1, R2 = H or optionally substituted 1-18 C hydrocarbon; or R1 and R2 may form a ring via O, S or NR3; and R3 = H or 1-12 C hydrocarbon. USEUsed for preparing colour filters. ADVANTAGEHas good pigment dispersability, dispersion stability with elapse of the time and film forming property, and the formed pixels have good adhesion. | The present invention is to provide the excellent radiation sensitive coloring composition in the dispersion stability by the dispersibility of the pigment and time-course. The radiation sensitive coloring composition of the invention is used. Accordingly the film of paint is excellent and it is difficult that contamination after the phenomenon breaks out and the adhesion of the moreover formed pixel is excellent and the color filter in which the pattern presentable alive is good can be made. (Means for solving problems) (A) The monofunction macromonomer, which is made it unites the specific polymeric double bond with the end part of one side of the polymer main chain containing at least one kind among the specific polymer component at least made copolymer from the specific monomer holding the monomer ③ quaternary ammonium salt monomer and ④ acid amide group done with ② specific over one within the molecule, and radiation sensitive coloring composition containing (B) radiation-sensitive compound and (C) pigment. | KR19988685A | 1998-03-14 | KR481350B1 | JP10254133A ¦ KR1998080278A ¦ US5998091A ¦ JP03824285B2 ¦ KR481350B | 1. (A) (1) Radiation sensitive coloring composition containing the unsubstituted which is shown within (4) molecule with below general formula (IV) or the copolymer: (B) radiation-sensitive compound copolymerizing the monomer having the substitution acid amide group over one and is manufactured and (C) pigment. General formula (Ⅰ) The V 0 as to (general formula (I) shows the Z' is the hydrogen atom or the hydrocarbon group which is optionally substituted the group is shown having -COO-Z' through the respective hydrogen atom, the halogen atom, the cyano group, the hydrocarbon group, -COO-Z' or hydrocarbon -COO-, -OCO-, -CH2OCO-, -CH2COO-, -O-, -SO2-, -CO-, -CONHCOO-, -CONHCONH-, -CONHSO2-, - CON (P3) -, - SO2N (P3) - or -C6H4- is shown : General formula (Ⅱa) General formula (Ⅱb) The V 1 as to the general formula (IIa) or (IIb) shows T the hydrogen atom, the halogen atom, the hydrocarbon group, the alkoxy group or - COOZ "Z it shows" is the alkyl group, and the aralkyl group or the aryl group the aromatic group having the aliphatic group or 6~12 carbon numbers are shown and the d1 and d2 are the same or it is different having the Q1 is the carbon number 1~18 it is identical with the V0 among the general formula (I) : General formula (Ⅲ) As to the general formula (III), the V 2 is identical with the V1 among the general formula (IIa); and the Q2 is identical with the Q1 among the general formula (IIa) and the e1 , and the e2 are identical with the c1 among the respective general formula (I) and c2 : -CON(R 1)(R2) (Ⅳ) The R 1 as to the general formula (IV), and R2 shows the hydrocarbon group having the R3 is the hydrogen atom or the carbon number 1~12 the hydrocarbon group is shown even if the R1 and R2 combine through -O-, and -S- or -NR3- having the good carbon number 1~18 it has the respective hydrogen atom or the substituent although it is the same or it is sweet it is good 2. The radiation sensitive coloring composition which is the monomer more than one kind of claim 1, wherein the fourth ammonium salt monomer is selected from the monomer of below general formula (a) ~ (e). (the R 1 as to the general formula, and the R2 and R3 are the X- is the anion it is identical with the Q1 among the respective hydrogen atom or the general formula (IIa) and the R4 and R5 are identical with the c1 and c2 of the respective general formula (I) and Q shows the atom completing the heterocyclic. And Z is -R6-, and the R6 it is the connecting group selected from the group comprising - C (O) -OR6-, - C (O) -NH-R6-, and -O- C (O) -R6- and the CH2OC (O) -R6 are the n is 0 or 1 it is identical with the Q1 among the general formula (I)) 3. As for claim 1, the radiation sensitive coloring composition which is the monomer in which the unsubstituted or the monomer having the substitution newborn baby taste over one is shown with below general formula (V) is shown within the molecule with the general formula (IV). As to (general formula (V), the a 1 and a2 are identical with the c1 and c2 of the respective general formula (I) and the R1 and R2 are identical with the R1 of the respective general formula (IV), and R2 and X is among the connecting group or the above-mentioned connecting group enumerated in which the single bond, -COO-, -OCO-, U1 and u2 are selected from hydrocarbon group having - (CH2) u1-COO-, which is the fixed number - (CH2) u2-OCO-, and the R4 is the hydrogen atom or the carbon number 1~12 of the respective 1~3 group comprised of - CON (R4) -, -CONH-COO-, -O-, -C6H4- or Y is the single bond, - [C(R5)(R6)] -, -C6H4-, -C6H10-, - (CH2) n-, - [C(R7)=C(R8)] -, -COO-, -OCO-, -O-, -S-, -SO2-, - N (R9) -, - CON (R10) -, - SO2N (R11) -, -NHCOO-, -NHCONH- and - C (=0) - -SO2- is shown two or more combinations; although the R5, the R6 , and the R7 and R8 are the same or it is sweet it is good; and the respective hydrogen atom, and the hydrocarbon group having the halogen atom or the carbon number 1~7 are shown. The R9, and the R10 and the R11 represent respectively the n is the fixed number of 2~8 it is identical with the R4 4. As for claim 2, the radiation sensitive coloring composition which is the monomer in which the unsubstituted or the monomer having the substitution newborn baby taste over one is shown with below general formula (V) is shown within the molecule with the general formula (IV). As to (general formula (V), the a 1 and a2 are identical with the c1 and c2 of the respective general formula (I) and the R1 and R2 are identical with the R1 and R2 of the respective general formula (IV) and X is among the connecting group or the above-mentioned connecting group enumerated in which the single bond, -COO-, -OCO-, U1 and u2 are selected from hydrocarbon group having - (CH2) u1-COO-, which is the fixed number - (CH2) u2-OCO-, and the R4 is the hydrogen atom or the carbon number 1~12 of the respective 1~3 group comprised of - CON (R4) -, -CONH-COO-, -O-, -C6H4- or Y is the single bond, - [C(R5)(R6)] -, -C6H4-, -C6H10-, - (CH2) n-, - [C(R7)=C(R8)] -, -COO-, -OCO-, -O-, -S-, -SO2-, - N (R9) -, - CON (R10) -, - SO2N (R11) -, -NHCOO-, -NHCONH- and - C (=O) - -SO2- is shown at least 2 combinations; although the R5, the R6 , and the R7 and R8 are the same or it is sweet it is good; and the respective hydrogen atom, and the hydrocarbon group having the halogen atom or the carbon number 1~7 are shown. The R9, and the R10 and the R11 represent respectively the n is the fixed number of 2~8 it is identical with the R4 5. As for claim 3, the radiation sensitive coloring composition which is the monomer in which the monomer of the above general equation (V) is shown with below general formula (VI). (the R 1 and R2 it is identical with the a1 or the a2 of the a3 as to the general formula (VI), is the above general equation (V) are same as those of the R1 and R2 of the respective general formula (IV)) 6. As for claim 4, the radiation sensitive coloring composition which is the monomer in which the monomer of the general formula (V) is shown with below general formula (VI). (the R 1 and R2 it is identical with the a1 or the a2 of the a3 as to the general formula (VI), is the general formula (V) are same as those of the R1 and R2 of the respective general formula (IV)) 7. As for claim 5, the radiation sensitive coloring composition which is the monomer of the general formula (VI) is the acrylamide or the metacryl amide. 8. As for claim 6, the radiation sensitive coloring composition which is the monomer of the general formula (VI) is the acrylamide or the metacryl amide. 9. As for claim 1, the radiation sensitive coloring composition containing the alkali soluble resin. | G03F0007004 | 2011-03-29 LAPS LAPSE DUE TO UNPAID ANNUAL FEE - ¦ 2010-03-09 FPAY ANNUAL FEE PAYMENT 2010-03-10 ¦ 2005-03-28 GRNT WRITTEN DECISION TO GRANT + ¦ 2005-01-31 E701 DECISION TO GRANT OR REGISTRATION OF PATENT RIGHT + ¦ 2002-07-02 A201 REQUEST FOR EXAMINATION | Radiation sensitive coloured composition comprises: (A) a copolymer comprising (i) a mono-functional macro-monomer in which only one terminal of polymer main chain containing at least one component of formula -(CH(d1)-C(d2)(V1-Q1))- (II) and -(CH(d1)-C(d2)(Q0))- (III) is bonded with a polymerisable double bond of formula CH(c1)=C(c2)-V0- (I), and having Mw ≤ 30000, (ii) a monomer of formula CH(e1)=C(e2)-V2-Q2 (IV), (iii) a tert. ammonium salt monomer, and (iv) a monomer having at least one optionally substituted amide of formula -C(O)-N(R1)(R2) (V) in the molecule; (B) a radiation sensitive compound; and (C) a pigment. In (I)-(V), V0, V1, V2 = -C(O)O-, -O-C(O)-, -CH2-O-C(O)-, -CH2-C(O)O-, -O-, -SO2-, -C(O)-, -C(O)-NH-C(O)O-, -C(O)-NH-C(O)NH-, -C(O)-NH-SO2-, -C(O)-N(P3),- -SO2-N(P3)- or C6H4; P3 = H or hydrocarbon; c1, c2 = H, halo, CN, hydrocarbon, C(O)O-Z' optionally via hydrocarbon; Z' = H or optionally substituted hydrocarbon; Q1, Q2 = 1-18 C aliphatic group or 6-12 C aromatic group; d1, d2 = c1; Q0 = CN or C6H4-T; T = H, halo, hydrocarbon, alkoxy, C(O)O-Z"; Z" = alkyl, aralkyl or aryl; e1, e2 = c1; R1, R2 = H or optionally substituted 1-18 C hydrocarbon; or R1 and R2 may form a ring via O, S or NR3; and R3 = H or 1-12 C hydrocarbon. | USE Used for preparing colour filters. | ADVANTAGE Has good pigment dispersability, dispersion stability with elapse of the time and film forming property, and the formed pixels have good adhesion.
KR478864B1 | 2005-08-04 | Radiation sensitive composition for colour filters comprises colourant, copolymer of N-substituted maleimide monomer and other monomer, polyfunctional monomer and initiator | Radio-Sensitive Compositions for Color Filter ¦ Radiation-sensitive composition for color filter. | JSR CORPORATION,JP | ITANO, Kouji ¦ ABE, Shigeru ¦ ITANO, Yasumi | A radiation sensitive composition comprises a colourant (A), an alkali soluble resin (copolymer of an N-substituted maleimide monomer and other copolymerisable monomer) (B), a polyfunctional monomer (C) and a photopolymerization initiator (D). USEThe radiation sensitive compositions are used to provide colour filters such as in liquid crystal display devices and pick-up tube elements. ADVANTAGEThe composition can form pixels having excellent adhesion to both the substrate and to a light shading layer and excellent heat resistance without having residues and surface stains. | The invention relates to (A) coloring agent, (B) N- substituted maleimide monomer, the alkali soluble resin including the copolymer of the other interpolymerizable monomer, and (C) polyfunctional monomer, and the radiation sensitive composition consisting of (D) photopolymerization initiator. The radiation sensitive composition for the color filter of the invention provides pixel with an excellent adhesion to the substrate and optical shield layer the residue and ground pollution are not generated in the phenomenon on the substrate phase and optical shield layer of the non exposure wafer and the heat resistance of as to the pixel, post-baked after the phenomenon is excellent and it is highly fine and micro with the photolithographic method and the high quality pixel can be formed. | KR199815340A | 1998-04-29 | KR478864B1 | EP875788A1 ¦ JP10300922A ¦ KR1998081838A ¦ US6120973A ¦ KR478864B ¦ JP03867177B2 ¦ KR2006086503A | 1. (A) The coloring agent, (B) N-phenylmaleimide / methacrylic acid / styrene / benzylmethacrylate copolymer, N-phenylmaleimide / methacrylic acid / styrene / phenyl methacrylate copolymer, N-phenylmaleimide / methacrylic acid / styrene / benzyl methacrylate / polystyrene Mach selected from the organic pigment and carbon black more than one kind the monomer copolymer, the N-phenylmaleimide / methacrylic acid / styrene / benzyl methacrylate / polymethyl methacrylate Mach the monomer copolymer, the N-phenylmaleimide / methacrylic acid / styrene / phenyl methacrylate / polystyrene Mach the monomer copolymer, the N-phenylmaleimide / methacrylic acid / styrene / phenyl methacrylate / polymethyl methacrylate Mach the monomer copolymer, the N-phenylmaleimide / methacrylic acid / styrene / 2- hydroxyethyl methacrylate / benzyl methacrylate / polystyrene Mach the monomer copolymer, the N-phenylmaleimide / methacrylic acid / styrene / 2- hydroxyethyl methacrylate / benzyl methacrylate / polymethyl methacrylate Mach the monomer copolymer, and the N-phenylmaleimide / methacrylic acid / styrene / 2- hydroxyethyl methacrylate / phenyl methacrylate / polystyrene Mach the monomer copolymer. The radiation sensitive composition for the color filter which is the used amount of (B) alkali soluble resin is 20 about (A) component 100 parts by weight through 500 parts by weight the alkali soluble resin selected to be the N-phenylmaleimide / methacrylic acid / styrene / 2- hydroxyethyl methacrylate / phenyl methacrylate / polymethyl methacrylate Mach from the monomer copolymer more than one kind, and (C) polyfunctional monomer (however the trimethylolpropane triacrylate, the trimethylolpropane trimethacrylate, and the pentaerythritol triacrylate and epoxy resin are excluded) and (D) photopolymerization initiator are included. | G02B000520 | 2016-02-19 FPAY ANNUAL FEE PAYMENT 2016-02-19 ¦ 2015-02-24 FPAY ANNUAL FEE PAYMENT 2015-02-24 ¦ 2014-02-20 FPAY ANNUAL FEE PAYMENT 2014-02-20 ¦ 2013-02-27 FPAY ANNUAL FEE PAYMENT 2013-02-27 ¦ 2005-03-16 GRNT WRITTEN DECISION TO GRANT + ¦ 2005-01-19 B701 DECISION TO GRANT + ¦ 2004-12-10 AMND AMENDMENT ¦ 2004-12-10 A107 DIVISIONAL APPLICATION OF PATENT ¦ 2004-11-12 J201 REQUEST FOR TRIAL AGAINST REFUSAL DECISION ¦ 2004-10-12 E601 DECISION TO REFUSE APPLICATION - ¦ 2004-03-02 AMND AMENDMENT ¦ 2003-12-29 E902 NOTIFICATION OF REASON FOR REFUSAL - ¦ 2003-06-30 AMND AMENDMENT ¦ 2003-04-29 E902 NOTIFICATION OF REASON FOR REFUSAL - ¦ 2001-07-10 AMND AMENDMENT ¦ 2001-07-10 A201 REQUEST FOR EXAMINATION | A radiation sensitive composition comprises a colourant (A), an alkali soluble resin (copolymer of an N-substituted maleimide monomer and other copolymerisable monomer) (B), a polyfunctional monomer (C) and a photopolymerization initiator (D). | USE The radiation sensitive compositions are used to provide colour filters such as in liquid crystal display devices and pick-up tube elements. | ADVANTAGE The composition can form pixels having excellent adhesion to both the substrate and to a light shading layer and excellent heat resistance without having residues and surface stains.
KR496131B1 | 2005-06-17 | New 2-hydroxy-phenyl-tri:azine light absorbing cpds. used as stabilisers in organic materials as monomers, homopolymers or copolymers | 2-HYDROXYPHENYLTRIAZINES, APROCESS FOR THEIR PREPARATION, AND THEIR USE AS UV ABSORBERS IN ORGANIC MATERIALS ¦ 2-HYDROXYPHENYLTRIAZINES HAVING ENHANCED STABILITY AGAINST LIGHT, HEAT AND WATER, SURFACE MOVEMENT OR VOLATILITY, EMULSION-RESISTANCE, CRYSTAL FORMATION AND COHESION, THEIR PREPARATION METHOD, AND THEIR USAGE AS UV ABSORBERS IN ORGANIC MATERIALS ¦ 2- hydroxyphenyltriazine, and their use as the ultraviolet-absorbing agent in their manufacturing method and organic material. | CIBA HOLDING INC.,CH | VIEN, VanToan ¦ DAVID, GeorgeLeppard ¦ GERHARD, Rytz ¦ NORBERT, Wurms ¦ PASCAL, Hayoz | 2-hydroxyphenyltriazines of formula (I) are new: E1, E2 = (Ia) or (Ib): A = -C(=O)-CR5=CH-R6; R1 = gp. (a), (b), CH2-C(=CH2)-R10; -(CH2)p-SiR11R'11-CH=CH2; -C(=O)-(CH2)q-CH=CH2 or -C(=O)-O-CH2-C(=CH2)-R10; (i) when R'3 = =O-CR8R'8-(CH2)-XA; then R1 may be 1-18C alkyl or 3-20C alkyl contg. -O-, -CO-O-, or -O-CO-; and (ii) when E1 = (Ia) and R2 and R14 are not H; then R1 may be -A; -CH2-CH(XA)-CH2-O-R7; -CR8R'8-(CH2)l-XA; -CH2-CH(OA)-R9; -CH2-CH(OH)-CH2-XA; -CHR8-(CH2)r-C(=O)- O-CH2-CH(OH)-CH2-OA and -CR8R'8-(CH2)l-C(=O)-XA; and (iii) when E1 = (Ib); then R1 may be -CH2-CH(XA)-CH2-O-R7; R2 = H, 1-12C alkyl, cyclohexyl, 3-6C alkenyl, halogen, phenyl or CF3; R'2 = 1-18C alkoxy, 3-18C alkenoxy, -OH or -O-CO-R12; R3, R'3 = H, -OH, -O-CH2-CH(XA)-CH2-O-R7; -O-R1 including the options for case (ii) above apart from the first 2; 1-18C alkyl, 6-12C cycloalkyl, 3-18C alkenyl, -OR131, halogen, CF3, phenyl, phenyl-(1-4C alkyl), -CN, (1-18C alkyl)-S(=O)t or phenyl-S(=O)t; R4, R'4, R''4 = H, 1-18C alkyl, 3-6C alkenyl, -OR131, halogen, CF3, phenyl, phenyl-(1-4C alkyl); -CN, (1-18C alkyl)-S(=O)t or phenyl-S(=O)t; R5 = H, -CH2-COOR13, 1-4C alkyl or -CN; R6 = H, -COOR13, 1-17C alkyl or phenyl; R7 = 1-18C alkyl, 5-12C cycloalkyl, 3-18C alkenyl, phenyl, phenyl substd. with 1-3 x 1-8C alkyl, 1-8C alkoxy, 3-8C alkenoxy, halogen or CF3, phenyl-(1-4C alkyl), 3-50C alkyl contg. one or more -O-, 1- or 2-adamantyl, (2-methyl)norbornyl or -C(=O)-R12'; R8, R'8 = H, 1-18C alkyl, phenyl, phenyl-(1-8C alkyl), phenyl substd. with 1-3 x 1-8C alkyl, 3-8C alkenoxy, 1-8C alkoxy, halogen or CF3; R9 = 1-18C alkyl, phenyl or phenyl-(1-4C alkyl); R10 = H or methyl; R11, R'11 = 1-4C alkyl, phenyl, phenyl substd. with 1-3 x 1-8C alkyl, 1-8C alkoxy, 3-8C alkenoxy, halogen or CF3; R12 = H, 1-18C alkyl, 2-18C alkenyl, phenyl, phenyl-(1-4C alkyl), 5-12C cycloalkyl, 1-12C alkoxy, phenoxy, norborn-2-yl, 5-norbornen-2-yl or 1-adamantyl; R13 = H, 1-18C alkyl, 3-18C alkenyl, phenyl, 5-12C cycloalkyl, 3-50C alkyl contg. one or more -O-; phenyl substd. with 1-3 x 1-8C alkyl, 1-8C alkoxy, 3-8C alkenoxy, halogen or CF3, phenyl-(1-4C alkyl), 1- or 2-adamantyl or (2-methyl)-norbornyl; R14, R15 = H, 1-18C alkyl, 3-18C alkenyl, 6-12C cycloalkyl, halogen, CF3, phenyl, phenyl-(1-4C alkyl), CN, (1-18C alkyl)-S-(=O)t, phenyl-S(=O)t or -OR131; R131 = 1-18C alkyl, 1-18C alkyl substd. with OH, 1-18C alkoxy, 5-12C cycloalkoxy, 3-6C alkenyloxy, halogen, -COOR13, -CONH2, -COHNR132, -CONR131R132, -NHCOR12, -CN, -OCOR12, phenoxy and/or phenoxy substd. with 1-18C alkyl or alkoxy or halogen, 3-18C alkenyl, 6-12C cycloalkyl, opt. substd. with 1-4C alkyl and/or -OCOR12, 3-50C alkyl contg. one or more -O- and opt. substd. with OH or -OCOR12, phenyl, phenyl-(1-4C alkyl), -COR12 or -SO2R12; R132, R133 = 1-12C alkyl, 3-12C alkoxyalkyl, 4-16C dialkylaminoalkyl or 5-12C cycloalkyl; or R132 and R133 together = 3-9C alkylene, oxaalkylene or azaalkylene; X = -NR8-, -O-, -NH-(CnH2n)-NH- or -O-(CkH2k)-NH-; k = 2-4; l = 0-19; m = 2-8; n = 0-4; p = 0-10; q = 1-8; r = 0-18; and t = 0, 1 or 2. Also claimed are: (1) a cpd. of formula (Ic): (2) a polymer obtd. by addn. polymerisation of ≥1 cpd. of formula (Id) (described below) and, opt., ≥1 further ethylenically unsatd. cpd.; (3) a process for incorporating 2-hydroxyphenyltriazines into organic polymers comprising incorporating (I) above, its 2 pref. forms below or (Ic) above by copolycondensation or copolyaddition during prepn. of a polymer or reacting (I) above, its 2 pref. forms below or (Ic) above with a polymer contg. suitable functional gps.; (4) a polymer prepd. by process (3) above comprising 0.05-50 wt.% of a (I); (5) an organic material comprising (I) above, its 2 pref. forms below or (Ic) above or any of the polymers described below as a stabiliser against degradation by light, oxygen and/or heat; (6) a process for stabilising organic materials against the harmful effects of light, oxygen and/or heat comprising adding to it a stabiliser as described in (5) above; (7) the use of (I) above, its 2 pref. forms below or (Ic) above or any of the polymers described below for stabilising organic materials against the harmful effects of light, oxygen and/or heat; (8) cpds. (I) and (Id) as described in any of Examples 1-43; and (9) the organic material (5) above as described in Examples B1 or B6. USEThe new cpds. opt. combined with other types of stabiliser, are used as light, oxygen and/or heat stabilisers in organic materials (claimed), e.g. oils, fats, waxes, cosmetics, paints or coatings and partic. polymers, partic. thermoplastics. The stabilised polymers are used to make fibres, films, tapes, sheets, sandwich boards, containers, tubes and other profiles by hot pressing, spinning, extrusion or injection moulding, or as binders for surface coatings (claimed) ADVANTAGEStabilised polymers have high weathering resistance, partic. high UV light resistance, and retain their mechanical properties, their colour and gloss even when used outside for an extended period. | PURPOSE: Provided are 2-hydroxyphenyltriazines, their preparation method, and their usage as UV absorbers in organic materials. The compounds absorbing UV has enhanced stability against light, heat and water, surface movement or volatility, emulsion-resistance, crystal formation and cohesion. CONSTITUTION: The 2-hydroxyphenyltriazines is prepared by addition polymerization reaction of at least one compound represented by formula (Id) with at least one ethylene unsaturated compound, wherein E1 and E2 are each independently a group of formula (If) or (Ig); R1 is -CH2-CH(XA)-CH2-OR7, -CR8R8'-(CH2)l-XA or -CHR8-(CH2)r-C(=O)-O-CH2-CH(OH)-CH2-OA; A is -C(=O)-CR5=CH-R6; R2 is H, C1-C4 alkyl, C3 alkenyl, F, Cl or phenyl; R2' is C1-C4 alkoxy, C3 alkenoxy, -OA, -O-COR12 or OH; R3 and R3' are each independently H, -OH, -OR1, -OR131, C1-C4 alkyl, cyclohexyl, C3 alkenyl, F, Cl, trifluoromethyl, phenyl, benzyl or -CN; R4' and R4" are each independently H, C1-C4 alkyl, C3 alkenyl, C1-C4 alkoxy, C3 alkenoxy, F, Cl, trifluoromethyl, phenyl, phenyl-C1-C3 alkyl or -CN; R5 is H or -CH3; R6 is H, -COOR13 or phenyl; R7 is C1-C8 alkyl, cyclohexyl, C3-C8 alkenyl, phenyl, phenyl substituted with 1-3 substituents of C1-C4 allkyl or C1-C4 alkoxy radical, or benzyl; R8 and R8' are each independently H or C1-C18 alkyl; R9 is C1-C10 alkyl, phenyl or benzyl; R12 is H, C1-C18 alkyl, phenyl, phenyl-C1-C4 alkyl or cyclohexyl; R13 is C1-C4 alkyl, C3 alkenyl, cyclohexyl, phenyl-C1-C4 alkyl or phenyl; R4, R14 and R15 are each independently H, F, Cl, C1-C4 alkoxy, CF3, phenyl, CN or C1-C8 alkyl; X is -O- or -NR8-; l is an integer from 1-19; and r is an integer from 0-10. © KIPO 2006 The present invention relates to 2- hydroxyphenyltriazine of below general formula (I) and homopolymer and the copolymer can obtain from that and a manufacturing method thereof : In the above formula. The E 1 and E2 stand alone and it is the group of below general formula (Ia) or (Ib). In the formula. A is - C (=O) -CR 5=CH-R6. R 1. And it can be the C 3-C20 alkyl in which the R1 includes additionally, -O- in the C1-C18 alkyl or the center, and -CO-O- or -O-CO- it is the R3 '-O-CR8R8' - (CH2) 1-XA. The R 1, additionally, the radical R2 and R14 of the E1 is the group of the general formula (Ia) which is altogether not hydrogen. The E 1 the strangeness side of the general formula (Ib) , and the R1 can be additionally -CH2- CH (XA) -CH2-O-R7. The R 2 stands alone and it is the H, C1-C12 alkyl , cyclohexyl ,C3-C6 alkenyl, halogen, phenyl or the trifluoromethyl. The R 2' stands alone and it is the C1-C18 alkoxy, the C3-C18 alkeneoxy, and -OH or -O-CO-R12. The R 3 and R3' stand alone. It -CR 8R8' - (CH2) 1- C (=O) -XA, C1-C18 alkyl, C6-C12 cycloalkyl, C3-C18 alkenyl, -OR131, halogen, trifluoromethyl, phenyl, phenyl -C1-C4 alkyl, -CN, C1-C18 alkyl - S (=O) t- or the phenyl -S - (=O) t- is. The R 4 , and the R4' and R4" stand alone and it H, C1-C18 alkyl, C3-C6 alkenyl, -OR131, halogen, trifluoromethyl, phenyl, phenyl -C1-C4 alkyl, task - to three -C1-C4 alkyl substituted phenyl -C1-C4 alkyl ,-CN, and the C1-C18 alkyl - S (=O) t- or the phenyl - S (=O) t- is. The R 5 is H, -CH2-COOR13, and the C1-C4 alkyl or -CN. The R 6 is H, -COOR13, and the C1-C17 alkyl or the phenyl. It is the C 3-C50 alkyl : 1- adamantyl : 2- adamantyl: norbornyl : 2- methyl norbornyl in which the R7 includes C1-C18 alkyl, C5-C12 cycloalkyl, C3-C18 alkenyl, the substituted phenyl by the C1-C8 alkyl, C1-C8 alkoxy, C3-C8 alkeneoxy, halogen of the phenyl : 1 through 3 or the trifluoromethyl radical, phenyl -C1-C4 alkyl, and one or more -O-s in the center or - C (=O) -R12. The R 8 and R8' stand alone and it is with the C1-C4 alkyl, C3-C8 alkeneoxy, C1-C8 alkoxy, halogen of the H, C1-C18 alkyl, phenyl, phenyl -C1-C8 alkyl or 1 through 3 or the CF3 radical the substituted phenyl. The R 9 is the C1-C18 alkyl, and the phenyl or the phenyl -C1-C4 alkyl. The R 10 is H or -CH3. The R 11 and R11' may be the C1-C4 alkyl or the phenyl it stands alone. And is with the C1-C8 alkyl, the C1-C8 alkoxy, the C3-C8 alkeneoxy, halogen of 1 through 3 or the trifluoromethyl radical the substituted phenyl The R 12 is the H, C1-C18 alkyl, C2-C18 alkenyl, phenyl, phenyl -C1-C4 alkyl, C5-C12 cycloalkyl ,C1-C12 alkoxy , phenoxy , nor- boron -2 -yl, 5- norbornene -2 -yl or 1- adamantyl. It is with the C 3-C50 alkyl in which the R13 includes one or more -O-s in the H, C1-C18 alkyl, C3-C18 alkenyl, phenyl, C5-C12 cycloalkyl , center, and the C1-C8 alkyl, C1-C8 alkoxy, C3-C8 alkeneoxy, halogen of 1 through 3 or the trifluoromethyl radical the substituted phenyl, phenyl -C1-C4 alkyl, 1- adamantyl, 2- adamantyl, norbornyl or 2- methyl norbornyl. The R 14 and R15 stand alone and it is the H, C1-C18 alkyl, C3-C18 alkenyl, C6-C12 cycloalkyl , halogen ,CF3, phenyl, phenyl -C1-C4 alkyl, CN, C1-C18- alkyl - S (=O) t-, phenyl - S (=O) t- or -OR131. The R 131 includes C1-C18 alkyl, C3-C18 alkenyl, the substituted C1-C18 alkyl by the substituted phenoxy by the OH, C1-C18 alkoxy, C5-C12 cycloalkoxy ,C3-C6 alkeniloxy, halogen, -COOR13, -CONH2, -COHNR132, - CON (R132) (R133), -NHCOR12, -CN, -OCOR12, phenoxy and/or the C1-C18 alkyl ,C1-C18 alkoxy or halogen or the C3-C18 alkenyl, C6-C12 cycloalkyl, the C6-C12 cycloalkyl substituted with C1-C4 alkyl - and/or -OCOR12-, and one or more -O-s in the center and it is with and, the non-substitution, OH, or the O-CO-R12 the substituted C3-C50 alkyl: phenyl phenyl -C1-C4 alkyl : -COR12 or -SO2R12. As the C 1-C12 alkyl ,C3-C12 alkoxy alkyl ,C4-C16 dialkylaminoalkyl or the C5-C12 cycloalkyl the R132 and R133 stand alone. The R 132 and R133 are merged and it is the C3-C9 alkylene, and the C3-C9 oxalkylene or - azaalkylene. -NR 8-, -O-, and -NH - (CnH2n) -NH- or -O - (CkH2k) -NH- X is. It is the number of k is 2 through 4s. It is the number of l is 0 through 19s. It is the number of m is 2 through 8s. It is the number of n is 0 through 4s. It is the number of p is 0 through 10s. It is the number of q is 1 through 8s. And it is the number of r is 0 through 18s. It is the number of t is 0, and 1 or 2s. The compound of the invention is used in the organic material as the ultraviolet-absorbing agent. Keywords 2- hydroxyphenyltriazine, the ultraviolet-absorbing agent, and the stabilizer. | CH19942989A ¦ CH19943039A ¦ CH1995364A | 1994-10-04 ¦ 1994-10-10 ¦ 1995-02-08 | KR496131B1 ¦ AT199501636A ¦ AT199501667A ¦ AT405515B ¦ AT406161B ¦ AU199533047A ¦ AU199533048A ¦ AU199533049A ¦ AU698297B ¦ AU703602B2 ¦ AU703967B2 ¦ BE1008871A5 ¦ BE1009090A3 ¦ BR199504276A ¦ BR199504278A ¦ BR199504359A ¦ CA2159694A1 ¦ CA2160091A1 ¦ CH691302A5 ¦ CH692200A5 ¦ CN1067994C ¦ CN1070186C ¦ CN1130625A ¦ CN1132747A ¦ CN1132862A ¦ CZ199502556A3 ¦ CZ199502636A3 ¦ DE19536730A1 ¦ DE19537291A1 ¦ DE19537291B4 ¦ EP706083A1 ¦ ES2106684A1 ¦ ES2106684B1 ¦ ES2106685A1 ¦ ES2106685B1 ¦ FR2725204A1 ¦ FR2725204B1 ¦ FR2725444A1 ¦ FR2725444B1 ¦ GB199520046D0 ¦ GB199520261D0 ¦ GB2293823A ¦ GB2293823B ¦ GB2294043A ¦ GB2294043B ¦ IT1276903B1 ¦ IT1281195B1 ¦ IT1995MI2019A1 ¦ IT1995MI2019D0 ¦ IT1995MI2053A1 ¦ IT1995MI2053D0 ¦ JP04126400B2 ¦ JP8234364A ¦ JP8239368A ¦ JP8259545A ¦ KR363980B1 ¦ NL1001338A1 ¦ NL1001338C2 ¦ NL1001381A1 ¦ NL1001381C2 ¦ SK199501230A3 ¦ SK199501255A3 ¦ TW308600B ¦ TW413677B ¦ US5538840A ¦ US5672704A ¦ US5686233A ¦ US5869588A | GB2293823A ¦ DE19536730A1 ¦ FR2725204A1 ¦ AU199533049A ¦ CZ199502556A3 ¦ NL1001338C2 ¦ CA2159694A1 ¦ SK199501230A3 ¦ BR199504276A ¦ BE1008871A5 ¦ JP8259545A ¦ GB2293823B ¦ TW308600B ¦ US5672704A ¦ ES2106684A1 ¦ CN1130625A ¦ ES2106684B1 ¦ AU698297B ¦ AT199501636A ¦ IT1281195B ¦ US5869588A ¦ AT405515B ¦ TW413677B ¦ CH692200A5 ¦ MX208388B ¦ CN1070186C ¦ KR496131B ¦ JP04126400B2 | 1. The compound or the polymeric compound which the part can obtain by the result of that the part polymerizes one or more general formula (Id) compound and at least one ethylenically unsaturated compounds of one or more below general formulas (Id) : In the above formula, the E 1 and E2 stand alone and it is the group of below general formula (If) or (Ig). In the formula, the R5 H or the R7 is the C1-C8 alkyl , cyclohexyl the R1 is and A is - C (=O) -CR5=CH-R6 and the R2 is the H, C1-C4 alkyl ,C3 alkenyl, F, cl or the phenyl and R2 'the R3 and R3 it is the C1-C4 alkoxy ,C3 alkeneoxy ,-OA, and -O-COR12 or -OH' stand alone and it is the H, -OH, -OR1, -OR131, C1-C4 alkyl, cyclohexyl, C3 alkenyl, F, cl, trifluoromethyl , phenyl , benzyl or -CN and the R4' and R4" stand alone and it is the H, C1-C4 alkyl, C3 alkenyl, C1-C4 alkoxy ,C3 alkeneoxy ,F, cl, trifluoromethyl, phenyl, phenyl -C1-C3 alkyl or -CN The R13 the C1-C4 alkyl, C3 alkenyl, cyclohexyl, phenyl -C1-C4 alkyl or the R131 is the C1-C18 alkyl: OH, C1-C18 alkoxy, C5-C12 cycloalkoxy ,-COOR13, -CONH2, -COHNR132, - CON (R132) (R133), -NHCOR12, -CN it is with the C1-C4 alkyl of the C3-C8 alkenyl , phenyl ,1 to 3 or the C1-C4 alkoxy radical the substituted *** or , or benzyl and preferably the R8 and R8' stand alone and it is H or the C1-C18 alkyl and the R9 is the C1-C10 alkyl , phenyl or benzyl and the R12 is the H, C1-C18 alkyl, phenyl, phenyl -C1-C4 alkyl or the cyclohexyl. And the substituted C3-C18 alkyl or the C3 alkenyl, C6-C12 cycloalkyl, and one or more -O-s in the center are included with -OCOR12 and / or the phenoxy and it is with OH or the O-CO-R12 substituted C3-C50 alkyl: the number of l is 1 through 19 it is the phenyl, the phenyl -C1-C4 alkyl, and -COR12 or -SO2R12 and the R132 and R133 stand alone and the C1-C12 alkyl, the C3-C12 alkoxy alkyl , and the C4-C16 dialkylaminoalkyl or the C5-C12 cycloalkyl or the R132 and R133 are merged and it is the C3-C9 alkylene, and the C3-C9 oxalkylene or - azaalkylene and -O- or -NR8- X ises. The r is the mercurio polymeric compound of 0 through 10. Deletion. Deletion. 4. As for claim 1, the R1 is the R2 is H A is - C (=O) -CR5=CH-R6, and the R4, and the R14 and R15 it is -CH3, -OCH3, and the C3 alkeneoxy or the Cl and R2 'the R3 it is -OH and the R3 is the H, -CH3, C1-C4 alkoxy ,C3 alkeneoxy, F, cl, phenyl, benzoxy or -CN' are -OR1 or -OR131 are the R5 H or the R6 H or the R7 is the C1-C8 alkyl , cyclopentyl , cyclohexyl ,C3 alkenyl , phenyl or *** ; phenyl or benzyl it stands alone and it is the H, F, the Cl, the phenyl, CH, the OCH3 or the CH3 and the R4' and R4" stand alone and it is the H, -CH3,C3 alkenyl, -OCH3, the C3 alkeneoxy, F, the Cl, the phenyl -C3 alkyl or -CN And the R 8 is H or the C1-C18 alkyl and the R9 is the C1-C10 alkyl or the phenyl and the R12 is the C1-C18 alkyl, and the phenyl or the cyclohexyl and the R131 is with the C3-C18 alkyl or the C1-C18 alkoxy ,OH, the phenoxy, and -NHCOR12 and/or -OCOR12 the substituted C3-C18 alkyl. The l is the mercurio polymeric compound of 1 through 19. 5. As for claim 1, the R1 is the R4' the R2 is H or -CH3 and A is - C (=O) -CR5=CH-R6 and R2 'the R3 it is -OH and the R3 is H, -CH3, and the Cl or the phenyl' are -OR1 or -OR131 and the R4 is H or the CH3, and the R5 the R4", and the R14 and R15 are hydrogen are H or the R7 is the C1-C8 *** ; alkyl it is -CH3 and the R6 is H And the R 9 is the C1-C10 alkyl and the R12 is the C1-C8 alkyl and the R131 is with the C3-C18 alkyl or -OCOR12 the substituted C3-C18 alkyl. The l is the mercurio polymeric compound of 1 through 10. 6. As for claim 1, the polymeric compound which copolymerizes compound and at least one other comonomer of one or more general formulas (Id) according to claim 1 and which can obtain and in which the other comonomer is chosen from the derivative and sterically hindered amine of the acrylic acid, methacrylic acid, acrylate, methacrylate, acrylamide, metacryl amide, vinyl ether, styrene, styrene derivative, vinylpyridine, acrylonitrile, methacrylonitrile, vinylpyrrolidone, vinylpyrrolidone, 2 - (2'- hydroxyphenyl) benzotriazole, and the ethylenic unsaturation derivative of the sterically hindered phenol and 2- hydroxybenzophenone. 7. As for claim 6, the other comonomer is the corresponding polymeric compound in one of below general formulas (II) to (VII) : (II) R 18-CH=C(R17)-C(=O)-X'-R20,)-C(=O)-X'-R *** west ,)- C (=O) -X'-R. The C 1-C4 alkyl , alkyl in which -O- or -NR19- the X' is and the R17 is the H, C1-C4 alkyl, -CH2-COOR21, -Cl or -CN and the R18 is H, and -COOR21 or -CH3 and the R19 is substituted with H, C1-C8 alkyl, C4-C12 cycloalkyl, it is substituted with - N (Rx) 2-. And it is the C 1-C4 alkyl including this, and the R20 is one or more O atoms in the H, C1-C18 alkyl, C3-C18 alkenyl, center and is substituted with and, OH with the substituted C2-C30 alkyl or the , C7-C11 phenyl alkyl, the naphthyl, and - N (Rx) 2-, and the adamantyl or the C6-C12 cycloalkyl and the R21 is H, the C1-C18 alkyl, and the phenyl or the C3-C18 alkenyl and the Rx is the C1-C4 alkyl or the phenyl and the RY is the H, C1-C12 alkyl , phenyl, -CO-ORx, -CN, -F or -Cl and M is H or the alkali metal. It is the number of s is 1 through 5s. (III) R 22-C(=O)-O-CH=CH2,-C(=O)-O-CH=CH *** west ,R22 is the C1-C19 alkyl or the phenyl. (IIIa) R 22a-O-CH=CH2,-O-CH=CH *** west ,R22a is the C1-C18 alkyl. (IV) And the R 23 is H or -CH3 and the R24 is among the equation H, -CR23=CH2, and - C (O) - phenyl or -SO3M. M is H or the alkali metal. (V) Among the equation, the R 25 is H or -CH3. (VI) And the R 26 is among the CH2=CR26-R27, and the equation H, -F, and -Cl or -CH3. The R 27 is -Cl, -Br, and -F or -CN. (VII) 8. As for claim 7, with the compound of one or more general formulas (Id). And as for claim 7, the polymeric compound wherein the comonomer among described one or more general formulas (II) to (IV) and (VII) is copolymerized and it can obtain : And it is among the equation the C 2-C20 alkyl in which the R17 includes it is H or -CH3, the R18 is H or -CH3, the R19 is H, the C1-C4 alkyl, and - C (CH3) 2-CH2-SO3M or - (CH2) s-SO3M, and the R20 is H, and one or more O atoms in the C1-C8 alkyl or the center and the R22 is -CH3 and the R22a is the C1-C4 alkyl and the R23 and R24 are H and M is H, the Li, and the Na or K and -O- or -NR19- X is. It is the number of s is 2 or 3s. 9. The method for stabilizing the organic material as it uses the polymeric compound according to claim 1 as light, and the stabilizer about the bad effect of oxygen and/or heat. 10. The polymeric compound which it can obtain by polymerizing additionally compound and at least one ethylenically unsaturated compound of the compound of one or more general formulas (Ih) or one or more general formulas (Ih) : In the above formula, a is - C (=O) -CR 5=CH-R6 and the R2 and R2' stand alone The H, the C1-C12 alkyl, the C3-C6 alkenyl, the C1-C18 alkoxy ,C3-C8 alkeneoxy , halogen , trifluoromethyl , phenyl , phenoxy , phenyl -C1-C4 alkyl it is the H, -OH, -OA, the C1-C12 alkyl , cyclohexyl ,C3-C6 alkenyl, the C1-C18 alkoxy, the C2-C18 alkeneoxy , halogen, the phenyl or the trifluoromethyl and the R3, R3 'the R4, and the R4 it stands alone and the H, -OH, -0A, -OR1, the C1-C12 alkyl, the cyclohexyl, the C3-C6 alkenyl, the C1-C18 alkoxy, the C3-C18 alkeneoxy , halogen , trifluoromethyl , phenyl , phenoxy , phenyl -C1-C4 alkyl, the phenyl -C1-C4 alkoxy, -CN, the C1-C18 alkyl - S (=O) t- or the phenyl - S (=O) t- is' and R4" stand alone. Task - or the phenyl -C1-C4 alkyl, the phenyl -C1-C4 alkoxy, -CN, the C1-C18 alkyl - S (=O) t- substituted with three -C1-C4 alkyl - or the R9 is the C1-C18 alkyl, the phenyl or the R10 is the C1-C8 alkyl of H or the C1-C4 alkyl or the phenyl or 1 through 3, and the C1-C8 alkoxy the R11 and R11' stand alone it is -CH3 it is the phenyl -C1-C4 alkyl the R8 is H or the C1-C18 alkyl the R7 is with the C1-C8 alkyl, the C1-C8 alkoxy, the C3-C8 alkeneoxy, halogen of the C1-C18 alkyl: cyclohexyl: C3-C18 alkenyl: phenyl : 1 through 3 or the trifluoromethyl radical the substituted phenyl: phenyl -C1-C4 alkyl or - C (=O) -R12 the R6 is H, -COOR13, and the C1-C17 alkyl or the phenyl the R5 is H, -CH2-COOR13, and the C1-C4 alkyl or -CN the phenyl - S (=O) t- is. And it is with the C3-C8 alkeneoxy, and halogen or the trifluoromethyl radical the substituted phenyl the number of l is 0 through 19 the R12 is the C1-C18 alkyl, and the C2-C18 alkenyl or the phenyl and the R13 is H, the C1-C18 alkyl, and the C3-C18 alkenyl or the phenyls the number of p is 0 through 10s the number of q is 1 through 8s the number of r is 0 through 18s. It is the number of t is 0, and 1 or 2s. | C07D025124 ¦ C08F001200 ¦ C08F001226 ¦ C08F001614 ¦ C08F001628 ¦ C08F001632 ¦ C08F001800 ¦ C08F001824 ¦ C08F002036 ¦ C08F002052 ¦ C08F002602 ¦ C08F021214 ¦ C08F022004 ¦ C08F022006 ¦ C08F022010 ¦ C08F022042 ¦ C08F022056 ¦ C08F022606 ¦ C08K00053492 ¦ C09D000712 ¦ C09K000300 ¦ C09K001530 ¦ G03C0001815 | 2008-06-10 LAPS LAPSE DUE TO UNPAID ANNUAL FEE - ¦ 2005-06-09 GRNT WRITTEN DECISION TO GRANT + ¦ 2005-05-31 B701 DECISION TO GRANT + ¦ 2005-01-11 AMND AMENDMENT ¦ 2004-12-13 J201 REQUEST FOR TRIAL AGAINST REFUSAL DECISION ¦ 2004-09-13 E601 DECISION TO REFUSE APPLICATION - ¦ 2004-03-06 AMND AMENDMENT ¦ 2003-08-06 E902 NOTIFICATION OF REASON FOR REFUSAL - ¦ 2003-04-14 A201 REQUEST FOR EXAMINATION ¦ 2003-04-14 A107 DIVISIONAL APPLICATION OF PATENT | 2-hydroxyphenyltriazines of formula (I) are new: E1, E2 = (Ia) or (Ib): A = -C(=O)-CR5=CH-R6; R1 = gp. (a), (b), CH2-C(=CH2)-R10; -(CH2)p-SiR11R'11-CH=CH2; -C(=O)-(CH2)q-CH=CH2 or -C(=O)-O-CH2-C(=CH2)-R10; (i) when R'3 = =O-CR8R'8-(CH2)-XA; then R1 may be 1-18C alkyl or 3-20C alkyl contg. -O-, -CO-O-, or -O-CO-; and (ii) when E1 = (Ia) and R2 and R14 are not H; then R1 may be -A; -CH2-CH(XA)-CH2-O-R7; -CR8R'8-(CH2)l-XA; -CH2-CH(OA)-R9; -CH2-CH(OH)-CH2-XA; -CHR8-(CH2)r-C(=O)- O-CH2-CH(OH)-CH2-OA and -CR8R'8-(CH2)l-C(=O)-XA; and (iii) when E1 = (Ib); then R1 may be -CH2-CH(XA)-CH2-O-R7; R2 = H, 1-12C alkyl, cyclohexyl, 3-6C alkenyl, halogen, phenyl or CF3; R'2 = 1-18C alkoxy, 3-18C alkenoxy, -OH or -O-CO-R12; R3, R'3 = H, -OH, -O-CH2-CH(XA)-CH2-O-R7; -O-R1 including the options for case (ii) above apart from the first 2; 1-18C alkyl, 6-12C cycloalkyl, 3-18C alkenyl, -OR131, halogen, CF3, phenyl, phenyl-(1-4C alkyl), -CN, (1-18C alkyl)-S(=O)t or phenyl-S(=O)t; R4, R'4, R''4 = H, 1-18C alkyl, 3-6C alkenyl, -OR131, halogen, CF3, phenyl, phenyl-(1-4C alkyl); -CN, (1-18C alkyl)-S(=O)t or phenyl-S(=O)t; R5 = H, -CH2-COOR13, 1-4C alkyl or -CN; R6 = H, -COOR13, 1-17C alkyl or phenyl; R7 = 1-18C alkyl, 5-12C cycloalkyl, 3-18C alkenyl, phenyl, phenyl substd. with 1-3 x 1-8C alkyl, 1-8C alkoxy, 3-8C alkenoxy, halogen or CF3, phenyl-(1-4C alkyl), 3-50C alkyl contg. one or more -O-, 1- or 2-adamantyl, (2-methyl)norbornyl or -C(=O)-R12'; R8, R'8 = H, 1-18C alkyl, phenyl, phenyl-(1-8C alkyl), phenyl substd. with 1-3 x 1-8C alkyl, 3-8C alkenoxy, 1-8C alkoxy, halogen or CF3; R9 = 1-18C alkyl, phenyl or phenyl-(1-4C alkyl); R10 = H or methyl; R11, R'11 = 1-4C alkyl, phenyl, phenyl substd. with 1-3 x 1-8C alkyl, 1-8C alkoxy, 3-8C alkenoxy, halogen or CF3; R12 = H, 1-18C alkyl, 2-18C alkenyl, phenyl, phenyl-(1-4C alkyl), 5-12C cycloalkyl, 1-12C alkoxy, phenoxy, norborn-2-yl, 5-norbornen-2-yl or 1-adamantyl; R13 = H, 1-18C alkyl, 3-18C alkenyl, phenyl, 5-12C cycloalkyl, 3-50C alkyl contg. one or more -O-; phenyl substd. with 1-3 x 1-8C alkyl, 1-8C alkoxy, 3-8C alkenoxy, halogen or CF3, phenyl-(1-4C alkyl), 1- or 2-adamantyl or (2-methyl)-norbornyl; R14, R15 = H, 1-18C alkyl, 3-18C alkenyl, 6-12C cycloalkyl, halogen, CF3, phenyl, phenyl-(1-4C alkyl), CN, (1-18C alkyl)-S-(=O)t, phenyl-S(=O)t or -OR131; R131 = 1-18C alkyl, 1-18C alkyl substd. with OH, 1-18C alkoxy, 5-12C cycloalkoxy, 3-6C alkenyloxy, halogen, -COOR13, -CONH2, -COHNR132, -CONR131R132, -NHCOR12, -CN, -OCOR12, phenoxy and/or phenoxy substd. with 1-18C alkyl or alkoxy or halogen, 3-18C alkenyl, 6-12C cycloalkyl, opt. substd. with 1-4C alkyl and/or -OCOR12, 3-50C alkyl contg. one or more -O- and opt. substd. with OH or -OCOR12, phenyl, phenyl-(1-4C alkyl), -COR12 or -SO2R12; R132, R133 = 1-12C alkyl, 3-12C alkoxyalkyl, 4-16C dialkylaminoalkyl or 5-12C cycloalkyl; or R132 and R133 together = 3-9C alkylene, oxaalkylene or azaalkylene; X = -NR8-, -O-, -NH-(CnH2n)-NH- or -O-(CkH2k)-NH-; k = 2-4; l = 0-19; m = 2-8; n = 0-4; p = 0-10; q = 1-8; r = 0-18; and t = 0, 1 or 2. Also claimed are: (1) a cpd. of formula (Ic): (2) a polymer obtd. by addn. polymerisation of ≥1 cpd. of formula (Id) (described below) and, opt., ≥1 further ethylenically unsatd. cpd.; (3) a process for incorporating 2-hydroxyphenyltriazines into organic polymers comprising incorporating (I) above, its 2 pref. forms below or (Ic) above by copolycondensation or copolyaddition during prepn. of a polymer or reacting (I) above, its 2 pref. forms below or (Ic) above with a polymer contg. suitable functional gps.; (4) a polymer prepd. by process (3) above comprising 0.05-50 wt.% of a (I); (5) an organic material comprising (I) above, its 2 pref. forms below or (Ic) above or any of the polymers described below as a stabiliser against degradation by light, oxygen and/or heat; (6) a process for stabilising organic materials against the harmful effects of light, oxygen and/or heat comprising adding to it a stabiliser as described in (5) above; (7) the use of (I) above, its 2 pref. forms below or (Ic) above or any of the polymers described below for stabilising organic materials against the harmful effects of light, oxygen and/or heat; (8) cpds. (I) and (Id) as described in any of Examples 1-43; and (9) the organic material (5) above as described in Examples B1 or B6. | USE The new cpds. opt. combined with other types of stabiliser, are used as light, oxygen and/or heat stabilisers in organic materials (claimed), e.g. oils, fats, waxes, cosmetics, paints or coatings and partic. polymers, partic. thermoplastics. The stabilised polymers are used to make fibres, films, tapes, sheets, sandwich boards, containers, tubes and other profiles by hot pressing, spinning, extrusion or injection moulding, or as binders for surface coatings (claimed) | ADVANTAGE Stabilised polymers have high weathering resistance, partic. high UV light resistance, and retain their mechanical properties, their colour and gloss even when used outside for an extended period.
KR2016049046A | 2016-05-04 | Aqueous colorant preparation, useful for coloring thermoplastic materials, comprises a modified polyacrylate in the form an aqueous solution, a colorant or a colorant mixture, auxiliary materials, and deionized water | COLORING PROCESS FOR POLYMETHACRYLATES WITH WATER-BASED LIQUID DYES AND WATER-BASED LIQUID DYES ¦ 폴리(메트)아크릴레이트를 수성 액체 염료로 착색하는 방법 및 수성 액체 염료 ¦ COLORING PROCESS FOR POLY(METH)ACRYLATES WITH WATER-BASED LIQUID DYES, AND WATER-BASED LIQUID DYES ¦ The method and the aqueous paste dye coloring the poly (meth) acrylate with the aqueous paste dye. | EVONIK ROEHM GMBH,DE | GOLCHERT, Ursula ¦ SCHULTES, Klaus ¦ NAU, Stefan ¦ BECKER, Ernst ¦ KAISER, Manuel ¦ GROENEN, Juergen ¦ CLEFF, Daniel ¦ ROSNER, Viola ¦ BENDZKO, Norbert | Aqueous colorant preparation (I) comprises: 1-49 wt.% of a modified polyacrylate in the form of 48-52 wt.% aqueous solution; 0.5-50 wt.% of a colorant or a colorant mixture; 0-50 wt.% of auxiliary materials; and deionized water. INDEPENDENT CLAIMS are included for:a thermoplastic material molded mass obtained by using (I); anda plastic molded body produced by injection molding or extrusion of thermoplastic material molded mass. (I) is useful for coloring thermoplastic materials, preferably impact modified thermoplastic poly(meth)acrylate (all claimed). (I) provides thermoplastic materials with a constant or increase in Vicat softening temperature. (I) has improved mechanical properties. | The invention relates to an aqueous colorant preparation for coloring thermoplastic plastics. The invention relates to the aqueous coloring agent for coloring the thermoplastic resin. L'invention concerne une préparation colorante aqueuse pour colorer des matières thermoplastiques. L’invention concerne une préparation colorante aqueuse pour colorer des matières thermoplastiques. Die Erfindung betrifft eine wässrige Farbmittelpräparation zur Einfärbung von thermoplastischen Kunststoffen. | DE102008041338A | 2008-08-19 | KR2016049046A ¦ BRPI0916987A2 ¦ CA2734405A1 ¦ CN102105520A ¦ CN102105520B ¦ DE102008041338A1 ¦ EP2315801A1 ¦ EP2315801B1 ¦ ES2530817T3 ¦ JP2012500312A ¦ KR2011044233A ¦ MX2011001817A ¦ RU2011110301A ¦ RU2520439C2 ¦ RU2520439C9 ¦ SI2315801T1 ¦ TW201026789A ¦ TWI496842B ¦ US20110136964A1 ¦ US20150322240A1 ¦ WO2010020474A1 | DE102008041338A1 ¦ WO2010020474A1 ¦ TW201026789A ¦ EP2315801A1 ¦ CA2734405A1 ¦ KR2011044233A ¦ MX2011001817A ¦ US20110136964A1 ¦ CN102105520A ¦ IN201101711P4 ¦ JP2012500312A ¦ RU2011110301A ¦ SG168061A1 ¦ SG168061B ¦ CN102105520B ¦ RU2520439C2 ¦ EP2315801B1 ¦ RU2520439C9 ¦ MX328013B ¦ ES2530817T3 ¦ TWI496842B ¦ US20150322240A1 ¦ BRPI0916987A2 ¦ KR2016049046A | Patentansprüche 1. Wässrige Farbmittelpräparation zur Einfärbung von thermoplastischen Kunststoff formmassen, dadurch gekennzeichnet, daß sie • 1 Gew-% bis 49 Gew.-% eines modifizierten Polyacrylats in Form einer 48 Gew.-% bis 52 Gew.-% wässrigen Lösung, • 0,5 Gew-% bis 50 Gew.-% eines Farbmittels oder einer Farbmittelmischung und • 0 Gew-% bis 50 Gew.-% der üblichen Hilfsstoffe und • VE-Wasser enthält, wobei sich die Gewichtsteile der Komponenten zu 100 Gew.-% ergänzen. 2. Verwendung der wässrige Farbmittelpräparation nach Anspruch 1 zur Einfärbung von thermoplastischen Kunststoffen . 3. Thermoplastische Kunststoffe, dadurch gekennzeichnet, daß sie mit einer Farbmittelpräparation nach Anspruch 1 eingefärbt sind. 4. PoIy (meth) acrylat dadurch gekennzeichnet, daß es mit einer Farbmittelpräparation nach Anspruch 1 eingefärbt ist. 5. Verfahren zur Einfärbung von thermoplastischen Kunststoffen, dadurch gekennzeichnet, daß man eine Farbmittelpräparation nach Anspruch 1 verwendet. 6. Verfahren nach Anspruch 5 dadurch gekennzeichnet, daß man als thermoplastischen Kunststoff PoIy (meth) acrylat verwendet . 7. Verfahren nach Anspruch 5 dadurch gekennzeichnet, daß man als thermoplastischen Kunststoff ein schlagzähmodif iziertes PoIy (meth) acrylat verwendet 8. Thermoplastische Kunststoff formmasse, erhältlich nach einem Verfahren nach Anspruch 5 . 9. Kunststoff formkörper, hergestellt durch Spritzguss oder Extrusion der in Anspruch 8 . beschriebenen thermoplastischen Kunststoff formmasse 1. The reformed polyacrylate 1 ~ 49 weight ％, - coloring agent or the colorant mixture 0.5 ~ 50 weight ％, and the supplemental agent 0 ~ 50 weight ％ and - deionized water which is normal. (The sum total of the weight ％ of the components is 100 weight ％) The method for directly adding the aqueous coloring agent including in the polymer molding material which is not colored or coloring the thermoplastic polymer molding material through the master batch. 2. As for claim 1, the method which further comprises the extruding step or the extrusion stage. 3. As for claim 1, the method in which the reformed polyacrylate exists in the form of the aqueous solution of 48 ~ 52 weight ％. 4. As for claim 1, the method including the reformed polyacrylate is the alpha-methylstyrene as the monomer, and 2- ethylhexyl acrylate and MPEG methacrylate. 5. As for claim 1, the method in which the thermoplastic polymer molding material is the polymethyl (meth) acrylate or the polycarbonate molding material 6. As for claim 1, the method which is the poly (meth) acrylate in which the thermoplastic polymer molding material is reformed with impact -. 7. As for claim 1, the thermoplastic polymer molding material wherein it is colored. 8. As for claim 7, the coloring agent or the thermoplastic polymer molding material in which the colorant mixture is distributed inside the matrix of the thermoplastic polymer molding material. 9. As for claim 7, the thermoplastic polymer molding material which is additionally processed by extrusion or the injection molding it provides the molding product. 10. As for claim 7, the thermoplastic polymer molding material which is the poly (meth) acrylate. 11. The polymer molded product manufactured by the injection molding of the thermoplastic polymer molding material according to claim 7 or extrusion. | B29C004500 ¦ B29C004700 ¦ C08J000321 ¦ C08L003312 ¦ C08L006900 | 2016-07-12 E902 NOTIFICATION OF REASON FOR REFUSAL - ¦ 2016-04-21 A201 REQUEST FOR EXAMINATION ¦ 2016-04-21 A107 DIVISIONAL APPLICATION OF PATENT | Aqueous colorant preparation (I) comprises: 1-49 wt.% of a modified polyacrylate in the form of 48-52 wt.% aqueous solution; 0.5-50 wt.% of a colorant or a colorant mixture; 0-50 wt.% of auxiliary materials; and deionized water. | (I) is useful for coloring thermoplastic materials, preferably impact modified thermoplastic poly(meth)acrylate (all claimed). | (I) provides thermoplastic materials with a constant or increase in Vicat softening temperature. (I) has improved mechanical properties.
KR2016023880A | 2016-03-03 | Composition used as e.g. coating material, comprises fluorine-containing polymer containing polymerizable functional group or crosslinkable functional group, and aromatic heterocyclic compound containing polymerizable functional group | 1 COMPOSITION INCLUDING FLUORINE-CONTAINING POLYMER COMPRISING AT LEAST ONE TYPE OF GROUP SELECTED FROM GROUP COMPRISING POLYMERIZABLE FUNCTIONAL GROUPS AND CROSS-LINKABLE FUNCTIONAL GROUPS AND COATED ARTICLE ¦ 중합성 관능기 및 가교성 관능기로 이루어지는 군에서 선택되는 적어도 1종의 기를 함유하는 불소 함유 중합체를 포함하는 조성물 및 도장물품 ¦ COMPOSITION INCLUDING FLUORINE-CONTAINING POLYMER COMPRISING AT LEAST ONE TYPE OF GROUP SELECTED FROM GROUP COMPRISING POLYMERIZABLE FUNCTIONAL GROUPS AND CROSS-LINKABLE FUNCTIONAL GROUPS ; AND COATED ARTICLE ¦ The composition and the coated article including the fluorine containing polymer containing the group of at least one kind selected from the group consisting of the polymerizing functional group and cross-linkable functional group. | DAIKIN INDUSTRIES LTD.,JP | OYA AKIKO ¦ YOSHIDA TOMOHIRO ¦ HANABUSA KAKERU | A composition comprises a fluorine-containing polymer containing at least one type of group chosen from polymerizable functional group and crosslinkable functional group, and a nitrogen-containing aromatic heterocyclic compound containing polymerizable functional group. INDEPENDENT CLAIMS are included for the following:coated material, which consists of base material, and coating film formed on the base material using composition; andlaminated sheet, which has peeling sheet, and sheet formed on peeling sheet using composition. Composition is used as coating material and anticorrosion paint, and used for forming coated materials and sheets for laminated sheets (all claimed). Uses include but are not limited to optical devices e.g. LEDs, touchscreens, solar cells, organic electroluminescent devices, electronic apparatus and antenna. The composition effectively prevents metal corrosion, and forms coating film with excellent adhesiveness with respect to metal, transparency, heat resistance, and low water-absorbability. Preferred Composition: The base material is formed using metal.Preferred Composition: The nitrogen-containing aromatic heterocyclic compound is chosen from formulae (I and II).ring A,ring C'optionally substituted 5- or 6-membered nitrogen-containing heteroaryl;R1 ,R2H, halo, or 1-6C alkyl;n1,n21-6;L1coupling group containing -CO-NH-, -CO-O-, -O-CO-NH- or -NH-CO-NH-, and having valence of n1+1, preferably group of formula (3);ring B'optionally substituted aryl, preferably benzene;L2coupling group containing -CO-NH-, -CO-O-, -O-CO-NH- or -NH-CO-NH-, and having valence of n2+1, preferably of formula (4);Q1 ,Q2-O- or -NH-;l1,l20 or 1;andm1,m21-20.(i) When m1 is 1, n1 is 1-3; and (ii) When m1 is 2, n1 is 1-5.Preferred Composition: A fluorine-containing polymer contains polymer unit based on monomer containing polymerizable functional group and/or crosslinkable functional group. The polymerizable functional group and crosslinkable functional group are chosen from carbon-carbon double bond, hydroxyl group, carboxyl group in which hydroxyl group is excluded, and amino group. The composition further contains acrylic component. | The purpose of the present invention is to provide a composition capable of forming a coating having an excellent metal corrosion-preventing effect, having high adhesion to metal, and also having excellent transparency and insulation properties. This composition is characterized by including: a fluorine-containing polymer comprising at least one type of group selected from a group comprising polymerizable functional groups and cross-linkable functional groups; and a nitrogen-containing aromatic heterocyclic compound comprising polymerizable functional groups. The object of the invention is to provide the composition in which the effect preventing the corrosion of the metal is high and the adhesion of the department of metal , and the transparency and insulating property form the excellent film. The composition, wherein the invention comprises the fluorine containing polymer, containing the group of at least one kind selected from the group consisting of the polymerizing functional group and cross-linkable functional group and the nitrogen-containing heterocyclic compound containing the polymerizing functional group. La présente invention vise à fournir une composition capable de former un revêtement ayant un excellent effet de prévention de la corrosion métallique, ayant une grande adhérence à un métal, et ayant aussi d'excellentes propriétés de transparence et d'isolation. Cette composition est caractérisée en ce qu'elle comprend un polymère fluoré comprenant au moins un type de groupe choisi dans un groupe comprenant les groupes fonctionnels polymérisables et les groupes fonctionnels réticulables; et un composé hétérocyclique aromatique azoté comprenant des groupes fonctionnels polymérisables. | JP2013161811A ¦ JP2013195979A ¦ JP201438925A | 2013-08-02 ¦ 2013-09-20 ¦ 2014-02-28 | KR2016023880A ¦ CN105431490A ¦ JP05737466B1 ¦ JP2015178585A ¦ TW201509966A ¦ US20160168389A1 ¦ WO2015016329A1 | WO2015016329A1 ¦ JP05737466B1 ¦ TW201509966A ¦ JP2015178585A ¦ KR2016023880A ¦ CN105431490A ¦ US20160168389A1 | 1. The composition which comprises the fluorine containing polymer, containing the group of at least one kind selected from the group consisting of the polymerizing functional group and cross-linkable functional group and the nitrogen-containing heterocyclic compound containing the polymerizing functional group. 2. As for claim 1, the composition which is at least one kind in which the group of at least one kind is selected from the group consisting of the carbon - carbon duplication combination, hydroxyl group (the hydroxyl group included in the shift, and the carboxyl group excludes), and the carboxyl group and amino group wherein the fluorine containing polymer includes; and is selected from the group consisting of the polymerizing functional group and cross-linkable functional group the polymerization unit which it is based on the monomer that has the group of at least one kind selected from the group consisting of the polymerizing functional group and cross-linkable functional group. 3. As for claim 1 or 2, the composition in which the nitrogen-containing heterocyclic compound is the equation (1) or the compound indicated as the equation (2). (1) The R 1 is the hydrogen atom, and the halogen atom or the C1- it is the nitrogen-containing aromatic heterocyclic in which the ring A is substituted of the five-membered or the six-membered as to the equation (1).It is the alkyl group; the n1 is the integer of 1 ~ 6; it is the connecting group in which the L1 includes -CO-NH-, -CO-O-, and the combination indicated as -O-CO-NH- or -NH-CO-NH- of the n1+1; and it is the aromatic ring in which the ring B is substituted. (2) The R 2 is the hydrogen atom, and the halogen atom or the C1- it is the nitrogen-containing aromatic heterocyclic in which the ring C is substituted of the five-membered or the six-membered as to the equation (2).It is the alkyl group; the n2 is the integer of 1 ~ 6; and it is the connecting group in which the L2 includes -CO-NH-, -CO-O-, and the combination indicated as -O-CO-NH- or -NH-CO-NH- of the n2+1. 4. The composition which is the nitrogen-containing aromatic heterocyclic of the five-membered of claim 3, wherein the ring A as to the equation (1) comprises the nitrogen atom of 2 or 3. 5. As for claim 3 or 4, the composition in which the L 1 is indicated as to the equation (1) as the equation (3). (3) As to the equation (3), the Q 1 is -O- or -NH-; the l1 0 or 1, the m1 is the integer of 1 ~ 20; and the n1 is the integer of 1 ~ 6. The n1 is the integer of 1 ~ 3 when the shift, and the m1 are 1; and the n1 is the integer of 1 ~ 5 when the m1 is 2. 6. Claim 3, and the composition which as for claim 4 or 5, is the aromatic ring substituted with the substituent in which the ring B is indicated as to the equation (1) as the hydroxyl group, amino group, carboxylic acid group, nitro group, halogen group, thiol group, cyano group, acyl group, sulfonic acid group, mesyl group, alkyl group or the equation (4). (4) The R 3 is the hydrogen atom, and the halogen atom or the C1- it is the connecting group in which the L3 includes -CO-NH-, -CO-O-, and the combination indicated as -O-CO-NH- or -NH-CO-NH- of the n3+1 as to the equation (4).It is the alkyl group; and the n3 is the integer of 1 ~ 6. 7. Claim 3, claim 4, and the composition in which as for claim 5 or 6, the ring B is the benzene ring as to the equation (1). 8. As claim 3, claim 4, claim 5, claim 6. And the composition which is the nitrogen-containing aromatic heterocyclic of the five-membered of claim 7, wherein the ring C as to the equation (2) comprises the nitrogen atom of 2 or 3. 9. Claim 3, claim 4, claim 5, claim 6, and the composition in which as for claim 7 or 8, the L 2 is indicated as to the equation (2) as the equation (5). (5) As to the equation (5), the Q 2 is -O- or -NH-; the l2 0 or 1, the m2 is the integer of 1 ~ 20; and the n2 is the integer of 1 ~ 6. The n2 is the integer of 1 ~ 3 when the shift, and the m2 are 1; and the n2 is the integer of 1 ~ 5 when the m2 is 2. 10. The composition which further includes claim 1, claim 2, claim 3, claim 4, claim 5, claim 6, claim 7, and as for claim 8 or 9, the acryl element (A). 11. Claim 1, claim 2, claim 3, claim 4, claim 5, claim 6, claim 7, claim 8, and the composition which as for claim 9 or 10, is the paint. 12. Claim 1, claim 2, claim 3, claim 4, claim 5, claim 6, claim 7, claim 8, claim 9, and the composition which as for claim 10 or 11, is the rust proof paint. 13. The coated article which comprises the film formed from the composition according to the material, claim 1, claim 2, claim 3, claim 4, claim 5, claim 6, claim 7, claim 8, claim 9, claim 10, claim 11 or claim 12 on the material. 14. As for claim 13, the coated article in which the material is formed into the metal. 15. The sheet formed into the composition according to claim 1, claim 2, claim 3, claim 4, claim 5, claim 6, claim 7, claim 8, claim 9, claim 10, claim 11 or claim 12. 16. The lamination sheet which comprises the sheet formed from the composition according to the releasing sheet, claim 1, claim 2, claim 3, claim 4, claim 5, claim 6, claim 7, claim 8, claim 9, claim 10, claim 11 or claim 12 on the releasing sheet. | C08F022038 ¦ C08F029012 ¦ C08L010102 ¦ C09D000406 ¦ C09D000508 ¦ C09D012718 | 2016-01-25 A201 REQUEST FOR EXAMINATION | A composition comprises a fluorine-containing polymer containing at least one type of group chosen from polymerizable functional group and crosslinkable functional group, and a nitrogen-containing aromatic heterocyclic compound containing polymerizable functional group. | Composition is used as coating material and anticorrosion paint, and used for forming coated materials and sheets for laminated sheets (all claimed). Uses include but are not limited to optical devices e.g. LEDs, touchscreens, solar cells, organic electroluminescent devices, electronic apparatus and antenna. | The composition effectively prevents metal corrosion, and forms coating film with excellent adhesiveness with respect to metal, transparency, heat resistance, and low water-absorbability.
KR2016005028A | 2016-01-13 | Soldering resist composition used for dry film for hardened material for printed wiring board, comprises curable resin and cellulose nanofiber having specified number-average fiber diameter | SOLDER-RESIST COMPOSITION AND PRINTED CIRCUIT BOARD USING SAME ¦ 솔더 레지스트 조성물 및 그것을 사용한 프린트 배선판 ¦ The solder resist composition and printed wiring board using the same. | TAIYO HOLDINGS CO. LTD.,JP | KAKUTANI TAKENORI ¦ SHIBATA DAISUKE ¦ USHIKI SHIGERU ¦ ENDO ARATA ¦ MIWA TAKAO | A soldering resist composition comprises a curable resin and a cellulose nanofiber having number-average fiber diameter of 3-1000 nm. INDEPENDENT CLAIMS are included for the following:dry film, which is obtained by coating the soldering resist composition on a carrier film, and drying; andhardened material, which has a dry paint film obtained by coating and drying the soldering resist composition on a base material, or the dry film obtained by coating and drying the soldering resist composition on a carrier film which is obtained by hardening the coating film laminated in a base material. Soldering resist composition is used for dry film for hardened material for printed wiring board (all claimed). The soldering resist composition has excellent insulation property and covering property, favorably tracks the shape of the formed circuit, and provides printed wiring board having excellent crack resistance, peeling strength and low-linear expansion coefficient. The generation of crack during heating of solder is suppressed. Preferred Composition: The soldering resist composition further contains a silicone compound and/or fluorine compound, layered silicate, and a cellulose fiber having number-average fiber diameter of 1 μ m or more. The curable resin is chosen from thermosetting resin and photoresist. The curable resin contains carboxyl group-containing resin. The cellulose nanofiber has carboxylate in the structure. The cellulose nanofiber is manufactured from the lignocellulose. | This invention provides the following: a solder-resist composition that exhibits good insulation performance and covering performance, being good at following the geometry of a formed circuit, wherein crack formation due to the heat of soldering is inhibited; and a printed circuit board using said solder-resist composition. A solder-resist composition that contains a curable resin and cellulose nanofibers having a number-average diameter between 3 and 1,000 nm, inclusive. Also, a printed circuit board that has a cured substance obtained using said solder-resist composition. The invention provides the solder resist composition and printed wiring board using the same comprising the covering it has the good insulating property it can suppress crack as for the soldering heat-proof time; and possible to be good follow in the shape of the circuit which furthermore is formed. The solder resist composition includes the curing resin, and the cellulose nanofiber of the number average fiber diameter 3nm ~ 1000nm; and it has the cured product in which the printed wiring board is obtained by using this solder resist composition. L'invention concerne une composition d'épargne de soudure présentant d'excellentes performances d'isolation et de revêtement, qui épouse bien la géométrie d'un circuit formé lorsque la formation de fissures dues à la chaleur de soudage est empêchée ; et une carte de circuit imprimé utilisant la composition d'épargne de soudure. L'invention concerne également une composition d'épargne de soudure qui contient une résine durcissable et des nanofibres de cellulose dont le diamètre moyen en nombre est compris entre 3 et 1 000 nm inclus. L'invention concerne en outre une carte de circuit imprimé qui comprend une substance durcie obtenue au moyen de la composition d'épargne de soudure. | JP201390377A ¦ JP201397989A ¦ JP201397986A ¦ JP201397985A ¦ JP201397984A ¦ JP201397983A | 2013-04-23 ¦ 2013-05-07 ¦ 2013-05-07 ¦ 2013-05-07 ¦ 2013-05-07 ¦ 2013-05-07 | KR2016005028A ¦ CN105075403A ¦ CN105075409A ¦ CN105122953A ¦ JP2014216376A ¦ JP2014219522A ¦ JP2014220340A ¦ JP2014220341A ¦ JP2014220342A ¦ JP2014220343A ¦ JP2014220344A ¦ JP2014220345A ¦ KR2016002810A ¦ KR2016002811A ¦ TW201510027A ¦ TW201513742A ¦ TW201513743A ¦ WO2014175196A1 ¦ WO2014175244A1 ¦ WO2014175315A1 | WO2014175196A1 ¦ JP2014216376A ¦ JP2014219522A ¦ JP2014220340A ¦ JP2014220341A ¦ JP2014220342A ¦ JP2014220345A ¦ TW201510027A ¦ TW201513742A ¦ TW201513743A ¦ CN105075409A ¦ KR2016005028A | 1. The solder resist composition which comprises curing resin, and the cellulose nanofiber of the number average fiber diameter 3nm ~ 1000nm. 2. As for claim 1, the solder resist composition in which the curing resin is selected between the thermosetting resin and photo-crosslinkable polymer resin. 3. As for claim 2, the solder resist composition in which the curing resin includes the carboxyl containing resin. 4. As for claim 1, the solder resist composition including the stratified silicate. 5. As for claim 1, the solder resist composition including one side of the silicone compound and fluorid or both sides. 6. As for claim 1, the solder resist composition which the number average fiber diameter of the cellulose nanofiber is less than 1000nm over 3nm; and further includes the cellulose fiber more than the number average fiber diameter 1㎛. 7. As for claim 1, the solder resist composition in which the cellulose nanofiber has the carboxylate among its structure. 8. As for claim 1, the solder resist composition in which the cellulose nanofiber is manufactured from the lignocellulose. 9. The coating on the carrier film the solder resist composition written in any one claim of claim 1 to claim 8, and the dry film drying and is obtained. 10. The cured product in which the film in which the coating, the coating on the carrier film the dried coated film or the solder resist composition drying and is obtained, and the dry film drying and is obtained is raminated on the material in the material and which is the solder resist composition written in any one claim of claim 1 to claim 8 made is solidified and which is obtained. 11. The printed wiring board having the cured product written in claim 10. | C08H000800 ¦ C08L000102 ¦ C08L006300 ¦ C08L009702 ¦ C08L010100 ¦ C09D010102 ¦ G03F0007004 ¦ G03F0007027 ¦ H05K000103 ¦ H05K000328 ¦ H05K000334 | - | A soldering resist composition comprises a curable resin and a cellulose nanofiber having number-average fiber diameter of 3-1000 nm. | Soldering resist composition is used for dry film for hardened material for printed wiring board (all claimed). | The soldering resist composition has excellent insulation property and covering property, favorably tracks the shape of the formed circuit, and provides printed wiring board having excellent crack resistance, peeling strength and low-linear expansion coefficient. The generation of crack during heating of solder is suppressed.
KR2015108759A | 2015-09-30 | Radiation sensitive composition used for forming hardened film, comprises polymer e.g. polymer containing oxiranyl group and oxetanyl group in preset molar ratio, polymerizable compound and radiation sensitive polymerization initiator | RADIATION-SENSITIVE COMPOSITION, CURED FILM, DISPLAY DEVICE AND COLORANTS DISPERSION ¦ RADIATION-SENSITIVE COMPOSITION, CURED FILM, DISPLAY DEVICE, AND COLORANT DISPERSION ¦ The radiation sensitive composition, the hardened film, and the display device and colorant dispersion solution. | JSR CORPORATION,JP | NARUSE HIDENORI ¦ IMOTO HIROAKI ¦ TAKAMI TOMOHIRO ¦ KAWABE YASUNORI | A radiation sensitive composition comprises polymer chosen from polymer (A1) containing oxiranyl group and oxetanyl group, polymer (A2) containing oxiranyl group (excluding polymer (A1)), and polymer (A3) containing oxetanyl group (excluding polymer (A1)), polymerizable compound (B) and radiation sensitive polymerization initiator (C). The molar ratio of oxiranyl group and oxetanyl group in polymer (A) is 3/97-50/50. INDEPENDENT CLAIMS are included for the following:dispersing agent, which contains the polymer (A); andcolorant dispersion, which contains the polymer (A), colorant (D) and solvent (F). Radiation sensitive composition is used for forming hardened film for display device (all claimed). Uses include but are not limited to color liquid crystal display device, solid imaging device, organic electroluminescent display device, color camera tube element, color sensor, and electronic paper. The radiation sensitive composition has excellent storage stability, dispersibility, and stability. The hardened film formed using the radiation sensitive composition has excellent solvent resistance, and provides liquid crystal display device having excellent brightness. Preferred Composition: The ethylenically unsaturated monomer (a1) is of formula (I)-(III).R1 ,R2H or methyl;andX1 ,X2single bond or 1-6C alkanediyl optionally containing heteroatom.Preferred Composition: The polymer (A1) is copolymer of ethylenically unsaturated monomer (a1) containing oxiranyl group, and ethylenically unsaturated monomer (a2) containing oxetanyl group. The polymer (A2) contains ethylenically unsaturated monomer (a1) containing oxiranyl group. The polymer (A3) contains ethylenically unsaturated monomer (a2) containing oxetanyl group. The radiation sensitive composition further contains coloring agent (D) including dye. | The present invention is to provide a radiation-sensitive composition which can form a cured film having excellent preservation stability and solvent resistance. The radiation-sensitive composition of the present invention comprises: (A) a polymer which is selected from the group consisting of a polymer (A1), a polymer (A2), and a polymer (A3), and is a combination of the polymer (A1) or polymer (A2) and the polymer (A3); (B) a polymerizable compound; and (C) a radiation-sensitive polymerization initiator. The oxiranyl group (oxi) and the oxetanyl group (oxe) of the (A) polymer have a mole ratio (oxi/oxe) of 3/97 to 50/50. In addition, the polymer (A1) is a polymer having an oxiranyl group and an oxetanyl group; the polymer (A2) is a polymer having an oxiranyl group (excluding the polymer (A1)); and the polymer (A3) is a polymer having an oxetanyl group (excluding the polymer (A1)). The present invention is to provide a radiation-sensitive composition which can form a cured film having excellent preservation stability and solvent resistance. The radiation-sensitive composition of the present invention comprises: (A) a polymer which is selected from the group consisting of a polymer (A1), a polymer (A2), and a polymer (A3), and is a combination of the polymer (A1) or polymer (A2) and the polymer (A3); (B) a polymerizable compound; and (C) a radiation-sensitive polymerization initiator. The oxiranyl group (oxi) and the oxetanyl group (oxe) of the (A) polymer have a mole ratio (oxi/oxe) of 3/97 to 50/50. In addition, the polymer (A1) is a polymer having an oxiranyl group and an oxetanyl group; the polymer (A2) is a polymer having an oxiranyl group (excluding the polymer (A1)); and the polymer (A3) is a polymer having an oxetanyl group (excluding the polymer (A1)). COPYRIGHT KIPO 2015 In the subject of the invention, the preserving stability is good and the radiation sensitive composition forming the hardened film in which moreover, the resistance to solvents is excellent is provided. The polymer which the means for solving problems of the invention is the polymer (A1) of the following, and the polymer (A2) and the polymer selected from the group consisting of the polymer (A3) and is the combination of the polymer (A1) or the polymer (A2) and polymer (A3)., and the polymer ( A1): the polymer having the oxyranyle and oxetanyl group. Polymer ( A2):the polymer having the oxyranyle(the shift, and the polymer (A1) are excluded) Polymer ( A3):the polymer having the oxetanyl group(the shift, and the polymer (A1) are excluded) (B) The polymerizable compound and (C) radiation-sensitive polymerization initiator are included and it is the radiation sensitive composition in which the rate of the oxyranyle (oxi) among (A) polymer and oxetanyl group (oxe) is 3/97 ~ 50/50 to the mole ratio (oxi/oxe). | JP201455363A | 2014-03-18 | KR2015108759A ¦ CN104932199A ¦ JP2015194735A ¦ TW201543153A | KR2015108759A ¦ CN104932199A ¦ JP2015194735A ¦ TW201543153A | 1. (A) the polymer which is the polymer (A1) of the following, and the polymer (A2) and the polymer selected from the group consisting of the polymer (A3); and is the combination of the polymer (A1) or the polymer (A2) and polymer (A3)., and the polymer ( A1): the polymer having the oxyranyle and oxetanyl group. Polymer ( A2):the polymer having the oxyranyle(the shift, and the polymer (A1) are excluded) Polymer ( A3):the polymer having the oxetanyl group(the shift, and the polymer (A1) are excluded) (B) The radiation sensitive composition in which it includes the polymerizable compound and (C) radiation-sensitive polymerization initiator; and the rate of the oxyranyle (oxi) among (A) polymer and oxetanyl group (oxe) is 3/97 ~ 50/50 to the mole ratio (oxi/oxe). 2. As for claim 1, the radiation sensitive composition which is polymer (the shift, and the polymer (A1) are excluded) of polymer (the shift, and the polymer (A1) are excluded), of the monomer in which the polymer (A2) includes the ethylenically unsaturated monomer (a1) having the oxyranyle is the copolymer of the monomer in which the polymer (A1) includes the ethylenically unsaturated monomer (a1) having the oxyranyle and the ethylenically unsaturated monomer (a2) having the oxetanyl group; and the monomer in which the polymer (A3) includes the ethylenically unsaturated monomer (a2) having the oxetanyl group. 3. As for claim 2, the radiation sensitive composition including the ethylenically unsaturated monomer in which the unsaturated monomer (a1) has the glycidyl ether group or the ethylenically unsaturated monomer having the alicyclic group changing the carbon - carbon duplication combination into epoxy. 4. As for claim 2 or 3, the radiation sensitive composition including at least one kind selected from the group consisting of the compound in which the unsaturated monomer (a1) is expressed as any one of the following chemical formula (1) to (3). (in the chemical formula (1), the R 1 shows the hydrogen atom or the methyl group; and the alkanediyl group in which the X1 includes the single bond or the hetero atom of the carbon number 1 ~ 6 is shown) (in the chemical formula (2) and chemical formula (3), the R 2 independently shows the hydrogen atom or the methyl group; and the alkanediyl group in which the X2 independently includes the single bond or the hetero atom of the carbon number 1 ~ 6 is shown) 5. As for any one of claim 2 through 4, the radiation sensitive composition including at least one kind selected from the group consisting of the compound in which the unsaturated monomer (a2) is expressed as any one of the following chemical formula (4) to (6). (the alkanediyl group including chemical formula (4), the R 11 to the R15 the R21 and R31 independently show the hydrogen atom or the methyl group in (5) and (6), the R22 to the R26 and R32 to the R36, each other, independently, the hydrogen atom, the Y1 the alkyl group of the substituted or unsubstituted carbon number 1 ~ 6 or the substituted or unsubstituted aryl group is shown, and the Y2 and Y3, each other, independently, the single bond or at least one hetero atom of the carbon number 1 ~ 6 is shown) 6. As for any one of claim 1 through 5, the radiation sensitive composition in which at least one kind further has the substituted or unsubstituted amino group among the polymer (A1) to (A3). 7. As for any one of claim 1 through 6, the radiation sensitive composition which further includes (D) coloring agent. 8. As for claim 7, the radiation sensitive composition in which (D) coloring agent includes the dye. 9. The hardened film which is formed by using the radiation sensitive composition written in any one claim of claim 1 to claim 8. 10. The display device equipped with the hardened film written in claim 9. 11. (A) the polymer which is the polymer (A1) of the following, and the polymer (A2) and the polymer selected from the group consisting of the polymer (A3); and is the combination of the polymer (A1) or the polymer (A2) and polymer (A3)., and the polymer ( A1): the polymer having the oxyranyle and oxetanyl group. Polymer ( A2):the polymer having the oxyranyle(the shift, and the polymer (A1) are excluded) Polymer ( A3): the dispersing agent in which it includes polymer (the shift, and the polymer (A1) are excluded) having the oxetanyl group; and the rate of the oxyranyle (oxi) among (A) polymer and oxetanyl group (oxe) is 3/97 ~ 50/50 to the mole ratio (oxi/oxe). 12. As for claim 11, the dispersing agent in which at least one kind further has the substituted or unsubstituted amino group among the polymer (A1) to (A3). 13. (A) the polymer which is the polymer (A1) of the following, and the polymer (A2) and the polymer selected from the group consisting of the polymer (A3); and is the combination of the polymer (A1) or the polymer (A2) and polymer (A3)., and the polymer ( A1): the polymer having the oxyranyle and oxetanyl group. Polymer ( A2):the polymer having the oxyranyle(the shift, and the polymer (A1) are excluded) Polymer ( A3):the polymer having the oxetanyl group(the shift, and the polymer (A1) are excluded) (D) The colorant dispersion solution in which it includes the coloring agent and (F) solvent; and the rate of the oxyranyle (oxi) among (A) polymer and oxetanyl group (oxe) is 3/97 ~ 50/50 to the mole ratio (oxi/oxe). | G03F0007033 ¦ G02B000520 ¦ G03F000700 | - | A radiation sensitive composition comprises polymer chosen from polymer (A1) containing oxiranyl group and oxetanyl group, polymer (A2) containing oxiranyl group (excluding polymer (A1)), and polymer (A3) containing oxetanyl group (excluding polymer (A1)), polymerizable compound (B) and radiation sensitive polymerization initiator (C). The molar ratio of oxiranyl group and oxetanyl group in polymer (A) is 3/97-50/50. | Radiation sensitive composition is used for forming hardened film for display device (all claimed). Uses include but are not limited to color liquid crystal display device, solid imaging device, organic electroluminescent display device, color camera tube element, color sensor, and electronic paper. | The radiation sensitive composition has excellent storage stability, dispersibility, and stability. The hardened film formed using the radiation sensitive composition has excellent solvent resistance, and provides liquid crystal display device having excellent brightness.
KR2015112002A | 2015-10-06 | Solid-state imaging element for camera module, comprises semiconductor substrate, several photoelectric-conversion elements which forms several pixels arrayed on light-receiving surface side of semiconductor substrate, and filter layer | SOLID-STATE IMAGING ELEMENT, MANUFACTURING METHOD FOR SAME, CURABLE COMPOSITION FOR FORMING INFRARED CUTOFF FILTER, AND CAMERA MODULE ¦ 고체 촬상 소자 및 그 제조 방법, 적외광 커트필터 형성용 경화성 조성물, 카메라 모듈 ¦ Solid imaging device and a manufacturing method thereof, the curable composition for the infra red cut filter formation, and the camera module. | FUJIFILM CORPORATION,JP | TOMEBA HISAMITSU | A solid-state imaging element (10) comprises a semiconductor substrate (10), several photoelectric-conversion elements (12) which forms several pixels arrayed on light-receiving surface side of the semiconductor substrate, and a filter layer (15) which is arranged on the light incident side of the photoelectric-conversion elements, and which corresponds to photoelectric-conversion elements. A solid-state imaging element comprises a semiconductor substrate, several photoelectric-conversion elements which forms several pixels arrayed on light-receiving surface side of the semiconductor substrate, and a filter layer which is arranged on the light incident side of the photoelectric-conversion elements, and which corresponds to the photoelectric-conversion elements. The filter layer includes a red color filter (15R) through which light in the red color wavelength range passes, a green color filter (15G) through which light in the green color wavelength range passes, a blue color filter (15B) through which light in the blue color wavelength range passes and/or an infrared cutoff filter (15I) which blocks infrared light. The infrared cutoff filter is arranged adjacent to at least one of the red color filer, the green color filter, and the blue color filter. An INDEPENDENT CLAIM is included for manufacture of solid-state image element, which involves forming a photosensitive layer on a semiconductor substrate using curable composition, carrying out pattern exposure of the photosensitive layer, and hardening the exposure portion, alkali image-developing by removing unexposed portion and forming pattern. Solid-state imaging element e.g. solid-state image sensor is used for camera module (claimed). The solid-state imaging element equipped suppresses the deterioration of the optical properties of three adjacent primary color filters. Preferred Component: The tungsten oxide microparticles are of formula: Mx Wy Oz .Malkali metal;x/y0.001-1.1;andy2.2-3.Preferred Composition: The infrared cutoff filter is obtained using curable composition including comprises 40-60 %mass tungsten oxide microparticles, 15 wt.% or less polymerization initiator, 21-60 %mass binder, spectroscopy change inhibitor having phenolic hydroxyl group and/or benzotriazole structure and polymeric compound(s) and has thickness of 1 μ m or less and transmittance of 5% or less at wavelength of 900-1300 nm. The polymeric compound is polyfunctional polymerizable compound which has some polymeric group in a molecule. The binder is of formula (I).R1 ,R2 =H or optionally substituted 1-25C hydrocarbyl. The drawing shows the schematic structure of solid-state imaging element. (Drawing includes non-English language text) 10Semiconductor substrate12Photoelectric-conversion element15Filter layer15BBlue color filter15GGreen color filter15IInfrared cutoff filter15RRed color filter | The present invention provides: a solid-state imaging element equipped with an infrared cutoff filter which can suppress the deterioration of the optical properties of three adjacent primary color filters; a manufacturing method for the same; a curable composition for forming the infrared cutoff filter; and a camera module. The solid-state imaging element of the present invention has: a semiconductor substrate; a plurality of photoelectric conversion elements which form a plurality of pixels arrayed on the light-receiving surface side of the semiconductor substrate; and a filter layer which is arranged on the light incident side of the plurality of photoelectric conversion elements, and which corresponds to the plurality of photoelectric conversion elements. The filter layer includes at least: a red color filter through which light in the red color wavelength range passes; a green color filter through which light in the green color wavelength range passes; a blue color filter through which light in the blue color wavelength range passes; and an infrared cutoff filter which blocks infrared light. The infrared cutoff filter is arranged adjacent to at least one of the red color filer, the green color filter, and the blue color filter. The invention provides the solid imaging device and a manufacturing method thereof, the curable composition for the infrared ray cut filter formation, and the camera module comprising the infrared ray cut filter in which the generation of the deterioration of the spectral characteristics of the color filter of adjacent three primary colors is held back. It corresponds in the multiple photoelectric conversion elements, comprising multiple pixels in which the solid imaging device of the invention is arranged in the light-receiving surface of the semiconductor substrate, and semiconductor substrate and multiple photoelectric conversion elements and it has the filter layer arranged in each light incident side of the multiple photoelectric conversion elements; the green color filter, penetrating the light of the wavelength area of the red color filter, in which the filter layer penetrates the light of the wavelength area of red and green and the blue color filter, penetrating the light of the wavelength area of blue and the infra red cut filter blocking the infra red at least are included; and the infra red cut filter is positioned adjacent with the red color filter, and at least one of the blue color filter and green color filter. La présente invention concerne : un élément imageur à semi-conducteurs équipé d'un filtre de blocage d'infrarouges qui peut supprimer la détérioration des propriétés optiques de trois filtres de couleurs primaires adjacents ; son procédé de fabrication ; une composition durcissable permettant de former le filtre de blocage d'infrarouges ; et un module de caméra. L'élément imageur à semi-conducteurs selon la présente invention comprend : un substrat semi-conducteur ; une pluralité d'éléments de conversion photoélectrique qui forment une pluralité de pixels agencés en matrice sur le côté de la surface réceptrice de lumière du substrat semi-conducteur ; et une couche de filtre sur le côté incident de la lumière de la pluralité d'éléments de conversion photoélectrique, et qui correspond à la pluralité d'éléments de conversion photoélectrique. La couche de filtre comprend au moins : un filtre de couleur rouge à travers lequel passe la lumière dans la plage de longueurs d'ondes de la couleur rouge ; un filtre de couleur verte à travers lequel passe la lumière dans la plage de longueurs d'ondes de la couleur verte ; un filtre de couleur bleue à travers lequel passe la lumière dans la plage de longueurs d'ondes de la couleur bleue ; et un filtre de blocage d'infrarouges qui bloque la lumière infrarouge. Le filtre de blocage d'infrarouges est agencé de manière adjacente à au moins un des filtres de couleurs rouge, verte, et bleue. | JP201352082A ¦ WO2014JP56733A | 2013-03-14 ¦ 2014-03-13 | KR2015112002A ¦ CN105190374A ¦ JP2014199925A ¦ TW201443562A ¦ US20150372037A1 ¦ WO2014142259A1 | WO2014142259A1 ¦ JP2014199925A ¦ TW201443562A ¦ KR2015112002A ¦ US20150372037A1 ¦ CN105190374A | 1. The multiple photoelectric conversion elements, comprising multiple pixels arranged in the light-receiving surface of the semiconductor substrate, and semiconductor substrate and the solid imaging device in which it corresponds in multiple photoelectric conversion elements and it has the filter layer arranged in each light incident side of the multiple photoelectric conversion elements; it at least includes the red color filter, in which the filter layer penetrates the light of the wavelength area of red and the green color filter, penetrating the light of the wavelength area of green and the blue color filter, penetrating the light of the wavelength area of blue and the infra red cut filter blocking the infra red; the infra red cut filter is positioned adjacent with the red color filter, and at least one of the blue color filter and green color filter; the tungsten oxide fine particle containing the alkali metal in the infra red cut filter is contained; and the transmittance of the wavelength area of 800~1300nm of the infra red cut filter is 60% or less. 2. As for claim 1, the solid imaging device in which the thickness of the infra red cut filter is 10㎛ or less. 3. As for claim 1 or 2, the solid imaging device in which the transmittance of the wavelength area of 900~1300nm of the infra red cut filter is 5% or less. 4. As for any one of claim 1 through 3, the solid imaging device in which the infra red cut filter is arranged in the red color filter, and at least one light incident side of the blue color filter and green color filter. 5. As for claim 1, the solid imaging device in which the thickness of the infra red cut filter is 1.0㎛ or less. 6. As for any one of claim 1 through 5, the solid imaging device in which the content of the tungsten oxide fine particle is 21~70 mass % about the total solid content mass of the infra red cut filter. 7. As for any one of claim 1 through 6, the solid imaging device in which the content of the tungsten oxide fine particle is 40~60 mass % about the total solid content mass of the infra red cut filter. 8. As for any one of claim 1 through 7, the solid imaging device in which the shape of the infra red cut filter looked from the light incident side is approximately, the square shape; and the complete change is 2㎛ or less. 9. As for any one of claim 1 through 8, the solid imaging device in which the infra red cut filter is formed with the tungsten oxide fine particle, and the binder and polymerizable compound as the at least curable composition contained. 10. As for claim 9, the solid imaging device which is the multi-functional polymerizable compound in which the polymerizable compound has multiple polymerizable groups within the molecule. 11. As for claim 9 or 10, the solid imaging device, wherein the binder comprises the polymer polymerizing the monomer component including the compound shown in the following general formula (ED) and is made. [Among the general formula (ED), the R 1 and R2 show the hydrocarbon group good even if it respectively has with the hydrogen atom or the substituent of 1~25 carbon numbers] 12. As for any one of claim 1 through 11, the solid imaging device in which the alkali metal containing tungsten oxide of the fine particle is shown in the following general formula (composition expression) (I). M xWyOz···(I) [M the alkali metal , and W tungsten , and O show oxygen. 0.001≤x/y≤1.1 2.2≤z/y≤3.0] 13. The curable composition for the infra red cut filter formation in which it contains the tungsten oxide fine particle containing the alkali metal, and the binder and polymerizable compound; and the content of the tungsten oxide fine particle is 21~70 mass % about the total solid content mass. 14. As for claim 13, the curable composition for the infra red cut filter formation in which the content of the binder is 21~60 mass % about the total solid content mass. 15. As for claim 13 or 14, the curable composition for the infra red cut filter formation in which the content of the tungsten oxide fine particle is 21~30 mass % about the total solid content mass; and the content of the binder is 25~60 mass % about the total solid content mass. 16. As for claim 13 or 14, the curable composition for the infra red cut filter formation in which the content of the tungsten oxide fine particle is 40~60 mass % about the total solid content mass; and the binder content is 20~55 mass % about the total solid content mass. 17. As for any one of claim 13 through 16, the curable composition for the infra red cut filter formation in which it further contains the polymerization initiator; and the content of the polymerization initiator is 15 mass % or less about the total solid content mass. 18. As for any one of claim 13 through 17, the curable composition for the infra red cut filter formation containing the spectral change inhibitor. 19. As for claim 18, the curable composition for the infra red cut filter formation in which the spectral change inhibitor has the phenolic -OH and/or the benzotriazole skeleton. 20. The manufacturing method of the solid imaging device which in order, it has the process, of forming the photosensitive layer using the curable composition containing the tungsten oxide fine particle, and the alkali soluble binder and polymerizable compound on the semiconductor substrate it is the manufacturing method of the solid imaging device written in any one claim of claim 1 to claim 12 and the process, of solidifying the light exposed part it performs pattern-exposure of the photosensitive layer and the process of forming the pattern it removes the non exposure wafer with the alkaline development. 21. The camera module equipped with the solid imaging device written in any one claim of claim 1 to claim 12. | G02B000522 ¦ H04N0005225 ¦ H04N000904 | 2016-05-27 E902 NOTIFICATION OF REASON FOR REFUSAL - | A solid-state imaging element (10) comprises a semiconductor substrate (10), several photoelectric-conversion elements (12) which forms several pixels arrayed on light-receiving surface side of the semiconductor substrate, and a filter layer (15) which is arranged on the light incident side of the photoelectric-conversion elements, and which corresponds to photoelectric-conversion elements. | Solid-state imaging element e.g. solid-state image sensor is used for camera module (claimed). | The solid-state imaging element equipped suppresses the deterioration of the optical properties of three adjacent primary color filters.
KR2015123167A | 2015-11-03 | Curable composition used for manufacturing cured film for use in display device and solid state imaging device, includes coloring agent, binder resin, polymerizable compound, and polymer particles | COLORANT CURABLE COMPOSITION CURED FILM DISPLAY DEVICE AND SOLID STATE IMAGING DEVICE ¦ 착색제, 경화성 조성물, 경화막, 및 표시 소자 및 고체 촬상 소자 ¦ COLORING AGENT, CURABLE COMPOSITION, CURED FILM, DISPLAY DEVICE AND SOLID STATE IMAGING DEVICE ¦ The coloring agent, the curable composition, and the hardened film, the display device and solid imaging device. | JSR CORPORATION,JP | YONEDA EIJI ¦ KURA SATOSHI ¦ TANIGUCHI TAKUHIRO ¦ KAWABE YASUNORI ¦ EBATA SATOSHI | The curable composition includes a coloring agent, a binder resin, a polymerizable compound, and polymer particles having recurring unit derived from polymerizable unsaturated compound. The coloring agent has chromosome, preferably cationic chromosome. The polymerizable compound includes an anionic group or polymerizable unsaturated group. The polymer particle has spherical shape. An INDEPENDENT CLAIM is included for a method for preparing curable composition, which involves mixing water, emulsifier, polymerization initiator, and polymerizable unsaturated compound. Curable composition used for manufacturing cured film for use in display device, solid state imaging device including color liquid crystal display device, organic electroluminescent display device or electric paper (all claimed) or complementary metal-oxide semiconductor image sensor. The curable composition ensures excellent solvents resistance. The drawing shows a schematic transmission electron microscopic image of the polymer particles. | The present invention provides a curable composition suitable for forming a curable composition having excellent solvent resistance, wherein the curable composition comprises: (A) a coloring agent; (B) a binder resin; and (C) a polymerizable compound, wherein (A) the coloring agent contains a polymer particle having a repeating unit derived from a polymerizable unsaturated compound having a chromophore. The present invention provides a curable composition suitable for forming a curable composition having excellent solvent resistance, wherein the curable composition comprises: (A) a coloring agent; (B) a binder resin; and (C) a polymerizable compound, wherein (A) the coloring agent contains a polymer particle having a repeating unit derived from a polymerizable unsaturated compound having a chromophore. COPYRIGHT KIPO 2016 [Subject] The curable composition which is suitable for the formation of the hardened film in which the resistance to solvents is excellent is provided. [Means for solving problems] (A) The curable composition which is the curable composition containing the coloring agent, and (B) binder resin and (C) polymerizable compound and contains the polymer particle having the recurring unit derived from the polymerizable unsaturated compound in which (A) coloring agent has the chromosome. | JP201490171A | 2014-04-24 | KR2015123167A ¦ CN105045040A ¦ JP2015214682A ¦ TW201544552A | KR2015123167A ¦ CN105045040A ¦ JP2015214682A ¦ TW201544552A | 1. (A) The curable composition which is the curable composition containing the coloring agent, and (B) binder resin and (C) polymerizable compound; and contains the polymer particle having the recurring unit derived from the polymerizable unsaturated compound in which (A) coloring agent has the chromosome. 2. As for claim 1, the curable composition including the polymerizable unsaturated compound having the chromosome is the cationic chromosome, and salt between the anionic group and the negative ion part having the polymerizable unsaturated group. 3. As for claim 1, the curable composition including the polymerizable unsaturated compound having the chromosome is the anionic chromosome, and salt between the cational group and the cation part having the polymerizable unsaturated group. 4. As for claim 1, the curable composition in which the polymerizable unsaturated compound having the chromosome electrically includes the chromosome which is the neutral and the compound having the polymerizable unsaturated group. 5. As for any one of claim 1 through 4, the curable composition in which the shape of the polymer particle is the spherical shape. 6. As for any one of claim 1 through 5, the curable composition which further has the structure unit derived from the compound in which the polymer particle has the polymerizable unsaturated group more than 2. 7. As for any one of claim 1 through 6, the curable composition in which the average particle diameter of the polymer particle is 30 ~ 1000nm. 8. (A)The curable composition in which it is the curable composition containing the coloring agent, and (B) binder resin and (C) polymerizable compound; and (A) coloring agent is obtained after at least following process (1) and (2): Process (1): the process of manufacturing the mixed solution, and the process which comprise water, the emulsifier, and the polymerization initiator, and the polymerizable unsaturated compound having the chromosome (2): the process of the emulsification polymerizing the mixed solution obtained in the process (1). 9. The hardened film containing the polymer particle having the recurring unit derived from the polymerizable unsaturated compound having the chromosome. 10. The display device equipped with the hardened film written in claim 9. 11. The solid imaging device equipped with the hardened film written in claim 9. 12. The coloring agent including the polymer particle having the recurring unit derived from the polymerizable unsaturated compound having the chromosome. | G03F0007004 ¦ G03F0007027 | - | The curable composition includes a coloring agent, a binder resin, a polymerizable compound, and polymer particles having recurring unit derived from polymerizable unsaturated compound. The coloring agent has chromosome, preferably cationic chromosome. The polymerizable compound includes an anionic group or polymerizable unsaturated group. The polymer particle has spherical shape. | Curable composition used for manufacturing cured film for use in display device, solid state imaging device including color liquid crystal display device, organic electroluminescent display device or electric paper (all claimed) or complementary metal-oxide semiconductor image sensor. | The curable composition ensures excellent solvents resistance.
KR2015135340A | 2015-12-02 | Pigment composition for color filter, comprises pigment, resin-type dispersing agent having aromatic carboxyl group, and vinyl-type resin dispersing agent having piperidyl structure | PIGMENT COMPOSITION AND COLOR FILTER ¦ 안료 조성물 및 컬러필터 ¦ The pigment composition and color filter. | TOYO INK SC HOLDINGS CO. LTD.,JP ¦ TOYOCOLOR CO. LTD.,JP | KOKUBO NATSUKO ¦ HAYAKAWA JUNPEI ¦ SUZUKI YUTA ¦ AIKYO SUMIHIRO ¦ KUBOTA TAKATOSHI | A pigment composition contains pigment, a resin-type dispersing agent having an aromatic carboxyl group, and a vinyl-type resin dispersing agent having piperidyl structure. An INDEPENDENT CLAIM is included for color filter. Pigment composition is used for color filter (claimed). The pigment composition has excellent dispersibility, fluidity, storage stability and brightness. Preferred Composition: The amine adsorption capacity of pigment is 50-700 μ mol/g. The pigment is halogenated zinc phthalocyanine pigment. The pigment composition further contains photopolymerizable monomer and/or photoinitiator.Preferred Composition: The resin-type dispersing agent having aromatic carboxyl group is resin-type dispersing agent obtained by reacting polymer (c) having a hydroxyl group and aromatic tricarboxylic acid anhydride (D1) and/or aromatic tetracarboxylic dianhydride (D2). The polymer (c) having hydroxyl group is polymer (C1) having hydroxyl group in monoterminal, polymer (C2) having hydroxyl group in side chain or polymer (C3) having two hydroxyl groups in mono-terminal. Preferred Property: The amine titer of vinyl-type resin dispersing agent having piperidyl structure is 50-350 mg potassium hydroxide/g. | The present invention relates to a pigment composition characterized by containing a pigment, a resin-type dispersant (A) having aromatic carboxyl groups, and a vinyl-based resin-type dispersant (B) having a piperidyl skeleton. The present invention provides a pigment composition that realizes excellent properties in terms of dispersibility, fluidity, storage stability, close adhesiveness, and brightness, not only when used for paints, offset inks, gravure inks, and the like that have a relatively large pigment particle diameter, but also when used with ink jet inks, color filter inks, and the like that have a finer pigment particle diameter. The invention, is the pigment, the resin type dispersing agent (A) having the aromatic family carboxyl group, and the vinyl resin type dispersing agent (B) having the piperidyl skeleton are included and it relates to the pigment composition which comprises. According to the invention, the pigment particle about including the paint, the offset ink and gravure ink etc. can provide the pigment composition displaying the performance in which the dispersibility, mobility, preserving stability, adhesion and brightness are excellent concerning the use of the pigment particle about which is more minute including the ink jet ink as well as the relatively large use, the color filter ink etc. La présente invention concerne une composition de pigment caractérisée en ce qu'elle contient un pigment, un dispersant de type résine (A) ayant des groupes carboxyle aromatiques, et un dispersant de type résine à base de vinyle (B) ayant un squelette pipéridyle. La présente invention concerne une composition de pigment qui réalise d'excellentes propriétés en termes de dispersibilité, de fluidité, de stabilité au stockage, d'adhésivité proche et de brillance, non seulement lorsqu'elle est utilisée pour des peintures, des encres offset, des encres d'héliogravure et similaires qui ont un diamètre de particule de pigment relativement grand, mais également lorsqu'elle est utilisée avec des encres pour jet d'encre, des encres de filtre coloré et similaires qui ont un diamètre de particule de pigment plus fin. | JP201374299A | 2013-03-29 | KR2015135340A ¦ CN105121568A ¦ JP2014012813A ¦ TW201439233A ¦ TWI519612B ¦ WO2014155842A1 | JP2014012813A ¦ WO2014155842A1 ¦ TW201439233A ¦ CN105121568A ¦ KR2015135340A ¦ TWI519612B | 1. The pigment composition including pigment, the resin type dispersing agent (A) having the aromatic family carboxyl group, and the vinyl resin type dispersing agent (B) having the piperidyl skeleton and comprises. 2. As for claim 1, the pigment composition which is the polymer (C), in which the resin type dispersing agent (A) having the aromatic family carboxyl group has the hydroxyl group and aromatic family tri carboxylic acid anhydride (D1) and/or the resin type dispersing agent reacting the aromatic family tetracarboxylic acid dianhydride (D2) and is made. 3. As for claim 1 or 2, the pigment composition in which the amine adsorption ability of the pigment is 50~700 μ mol / g. 4. As for claim 2 or 3, the pigment composition which is the polymer (C1) in which the polymer (C) having the hydroxyl group has the hydroxyl group on one side end. 5. As for claim 2 or 3, the pigment composition which is the polymer (C2) in which the polymer (C) having the hydroxyl group has the hydroxyl group on the branched chain. 6. As for claim 4, the pigment composition which is the polymer (C3) in which the polymer (C1) having the hydroxyl group on one side end has the hydroxyl group of 2 on one side end. 7. As for any one of claim 1 through 6, the pigment composition in which the amine value of the vinyl resin type dispersing agent (B) having the piperidyl skeleton is 50~350mgKOH / g. 8. As for any one of claim 1 through 7, the pigment composition in which the pigment is the zinc halide phthalocyanine pigment. 9. As for any one of claim 1 through 8, the pigment composition containing the photo-polymerizable monomer and/or the photopolymerization initiator. 10. The color filter equipped with the filter segment formed to the pigment composition written in any one claim of claim 1 to claim 9 on the substrate. | C09B006746 ¦ C09D001700 ¦ G02B000520 | - | A pigment composition contains pigment, a resin-type dispersing agent having an aromatic carboxyl group, and a vinyl-type resin dispersing agent having piperidyl structure. | Pigment composition is used for color filter (claimed). | The pigment composition has excellent dispersibility, fluidity, storage stability and brightness.
KR2015101935A | 2015-09-04 | Coloring composition used for manufacturing coloring cured film for use in display device, complementary metal-oxide semiconductor image sensor or solid imaging device, comprises coloring agent having xanthene and cyanine | COLORING COMPOSITION, COLORING CURED FILM AND DISPLAY DEVICE ¦ COLORING COMPOSITION, COLORING CURED FILM, AND DISPLAY DEVICE ¦ The coloring composite, and the coloring hardened film and display device. | JSR CORPORATION,JP | YONEDA EIJI ¦ KURA SATOSHI ¦ ITOU ATSUSHI ¦ KAWABE YASUNORI ¦ ASAOKA YUKARI | The coloring composition comprises a coloring agent having xanthene, cyanine and polymerizable group, and another coloring agent including polymerizable compound selected from triarylmethane or anthraquinone. A binder resin is also included in the coloring composition. Coloring composition used for manufacturing coloring cured film for use in display device (all claimed), complementary metal-oxide semiconductor image sensor or solid imaging device including color liquid crystal display device or organic electroluminescent display device. The coloring composition ensures excellent heat resistance, dispersibility, high contrast, metachromasia suppression, and good coating characteristic, electrical feature, pattern layout and resolution. | The purpose of the present invention is to provide a coloring composition which shows excellent heat resistance, and is proper for forming a coloring cured film of high contrast. The coloring composition comprises: a colorant (A); and a polymerizable compound (B), wherein the colorant (A) includes a combination of: at least one type selected from a monomer (α3) having at least one chromophore, selected from a xanthene chromophore and a cyanine chromophore, and a polymerizable group, and a polymer (α4) having the monomer (α3) as a structural unit; and at least one type selected from a monomer (β3) having at least one chromophore, selected from a triarylmethane chromophore and an anthraquinone chromophore, and a polymerizable group, and a polymer (β4) having the monomer (β3) as a structural unit (However, if the colorant (A) is a combination of the monomer (α3) and the monomer (β3), such case is excluded). The purpose of the present invention is to provide a coloring composition which shows excellent heat resistance, and is proper for forming a coloring cured film of high contrast. The coloring composition comprises: a colorant (A); and a polymerizable compound (B), wherein the colorant (A) includes a combination of: at least one type selected from a monomer (α3) having at least one chromophore, selected from a xanthene chromophore and a cyanine chromophore, and a polymerizable group, and a polymer (α4) having the monomer (α3) as a structural unit; and at least one type selected from a monomer (β3) having at least one chromophore, selected from a triarylmethane chromophore and an anthraquinone chromophore, and a polymerizable group, and a polymer (β4) having the monomer (β3) as a structural unit (However, if the colorant (A) is a combination of the monomer (α3) and the monomer (β3), such case is excluded). COPYRIGHT KIPO 2015 The invention aims at providing the coloring composite which while the heat resistance is excellent is suitable for moreover, the formation of the coloring hardened film of the high contrast. The coloring composite which comprises the monomer (α3) in which (A) coloring agent has the chromosome of the xanthene chromosome and at least one kind selected from the cyanine chromosome and polymerizable group it is the coloring composite in which its means for solving problems includes (A) coloring agent and (B) polymerizable compound and at least one kind which is the corresponding monomer (α3) selected as the structure unit from the polymer (α4) included, the triarylmethane chromosome, and the combination between the monomer (β3) having the chromosome and polymerizable group of at least one kind selected from the anthraquinone chromosome and at least one kind which is the corresponding monomer (β3) selected as the structure unit from the polymer (β4) included (it excepts the case where the shift, and (A) coloring agent are the combination of the monomer (β3) and monomer (α3)). | JP201437171A | 2014-02-27 | KR2015101935A ¦ CN104880909A ¦ JP2015178604A ¦ TW201538641A | KR2015101935A ¦ JP2015178604A ¦ CN104880909A ¦ TW201538641A | 1. (A)The coloring composite which comprises the monomer (α3) in which (A) coloring agent has the chromosome of the xanthene chromosome and at least one kind selected from the cyanine chromosome and polymerizable group it is the coloring composite including the coloring agent and (B) polymerizable compound and at least one kind which is the corresponding monomer (α3) selected as the structure unit from the polymer (α4) included, the triarylmethane chromosome, and the combination between the monomer (β3) having the chromosome and polymerizable group of at least one kind selected from the anthraquinone chromosome and at least one kind which is the corresponding monomer (β3) selected as the structure unit from the polymer (β4) included(it excepts the case where the shift, and (A) coloring agent are the combination of the monomer (β3) and monomer (α3)). 2. The coloring composite which is the ethylenically unsaturated monomer having the chromosome of at least one kind of claim 1, wherein the monomer (β3) is selected from the triarylmethane chromosome and anthraquinone chromosome. 3. As for claim 1 or 2, the coloring composite which is the ethylenically unsaturated monomer in which the monomer (α3) has the chromosome of at least one kind selected from the cyanine chromosome and xanthene chromosome. 4. As for any one of claim 1 through 3, the coloring composite in which (A) coloring agent includes the combination of the monomer (β3) and polymer (α4). 5. (A)The coloring composite which comprises the site, in which (A) coloring agent emits fluorescence it is the coloring composite including the coloring agent and (B) polymerizable compound the monomer (α1) having the polymerizable group and at least one kind which is the corresponding monomer (α1) selected as the structure unit from the polymer (α2) included, the site absorbing fluorescence, and the combination between the monomer (β1) having the polymerizable group and at least one kind which is the corresponding monomer (β1) selected as the structure unit from the polymer (β2) included(it excepts the case where the shift, and (A) coloring agent are the combination of the monomer (β1) and monomer (α1)). 6. As for any one of claim 1 through 5, the coloring composite which further includes (C) binder resin. 7. The coloring hardened film formed using the coloring composite written in any one claim of claim 1 to claim 6. 8. The display device equipped with the coloring hardened film written in claim 7. | G03F000700 ¦ G03F0007004 | - | The coloring composition comprises a coloring agent having xanthene, cyanine and polymerizable group, and another coloring agent including polymerizable compound selected from triarylmethane or anthraquinone. A binder resin is also included in the coloring composition. | Coloring composition used for manufacturing coloring cured film for use in display device (all claimed), complementary metal-oxide semiconductor image sensor or solid imaging device including color liquid crystal display device or organic electroluminescent display device. | The coloring composition ensures excellent heat resistance, dispersibility, high contrast, metachromasia suppression, and good coating characteristic, electrical feature, pattern layout and resolution.
KR2015101934A | 2015-09-04 | Coloring composition used for forming colored cured film, comprises polymerizable compound, and coloring agent having site to absorb fluorescence emitted by polymerizable compound | COLORING COMPOSITION, COLORING CURED FILM AND DISPLAY DEVICE ¦ COLORING COMPOSITION, COLORING CURED FILM, AND DISPLAY DEVICE ¦ The coloring composite, and the coloring hardened film and display device. | JSR CORPORATION,JP | YONEDA EIJI ¦ EBATA SATOSHI ¦ KURA SATOSHI ¦ TANIGUCHI TAKUHIRO ¦ ITOU ATSUSHI | A coloring composition comprises polymerizable compound, and coloring agent having site to absorb fluorescence emitted by polymerizable compound. Coloring composition is used for forming colored cured film used in display device (all claimed) e.g. liquid crystal display device, solid imaging device, organic electroluminescent display device and electric paper. The coloring composition has excellent heat resistance, dispersibility, metachromasia suppression property, solvent resistance, coating property, resolution, electrical property, alkali solubility and stability, and enables formation of colored cured film having high contrast. The display device formed using the film containing coloring composition has excellent brightness. Preferred Composition: The coloring agent comprises chromophore chosen from xanthene chromophore, cyanine chromophore, triarylmethane chromophore and anthraquinone chromophore. The xanthene chromophore and cyanine chromophore are chosen from ethylenically-unsaturated monomer having chromophore. The triarylmethane chromophore and anthraquinone chromophore are chosen form copolymer of ethylenically unsaturated monomers comprising ethylenically unsaturated monomers as structural unit.Preferred Composition: The coloring composition further comprises binder resin (C). | The purpose of the present invention is to provide a coloring composition which has an excellent heat resistance and which is fit for forming a coloring cured film of a high contrast. The coloring composition comprises: (A) a colorant; and (B) a polymerizable compound wherein the colorant includes a polymer having a fluorescence portion and a portion of absorbing the fluorescence. The purpose of the present invention is to provide a coloring composition which has an excellent heat resistance and which is fit for forming a coloring cured film of a high contrast. The coloring composition comprises: (A) a colorant; and (B) a polymerizable compound wherein the colorant includes a polymer having a fluorescence portion and a portion of absorbing the fluorescence. COPYRIGHT KIPO 2015 The invention aims at providing the coloring composite which while the heat resistance is excellent is suitable for moreover, the formation of the coloring hardened film of the high contrast. It is the coloring composite in which its means for solving problems includes (A) coloring agent and (B) polymerizable compound and it is the coloring composite. Including the polymer having the site in which the coloring agent emits fluorescence and the site absorbing the corresponding fluorescence. | JP201437125A | 2014-02-27 | KR2015101934A ¦ CN104880910A ¦ JP2015178603A ¦ TW201543149A | KR2015101934A ¦ JP2015178603A ¦ CN104880910A ¦ TW201543149A | 1. (A) The coloring composite which is the coloring composite including the coloring agent and (B) polymerizable compound; and includes the polymer having the site in which (A) coloring agent emits fluorescence and the site absorbing the corresponding fluorescence. 2. (A) The coloring composite which comprises (A) coloring agent, is the xanthene chromosome and at least one chromosome selected from the cyanine chromosome it is the coloring composite including the coloring agent and (B) polymerizable compound, the triarylmethane chromosome, and the polymer having at least one chromosome selected from the anthraquinone chromosome. 3. As for claim 1 or 2, the coloring composite which is the copolymer of the ethylenically unsaturated monomer in which the polymer includes the ethylenically unsaturated monomer, having the xanthene chromosome and at least one chromosome selected from the cyanine chromosome and the ethylenically unsaturated monomer having the triarylmethane chromosome and at least one chromosome selected from the anthraquinone chromosome as the structure unit. 4. As for any one of claim 1 through 3, the coloring composite which further includes (C) binder resin. 5. The coloring hardened film formed using the coloring composite written in any one claim of claim 1 to claim 4. 6. The display device equipped with the coloring hardened film written in claim 5. | G03F000700 ¦ G03F0007004 | - | A coloring composition comprises polymerizable compound, and coloring agent having site to absorb fluorescence emitted by polymerizable compound. | Coloring composition is used for forming colored cured film used in display device (all claimed) e.g. liquid crystal display device, solid imaging device, organic electroluminescent display device and electric paper. | The coloring composition has excellent heat resistance, dispersibility, metachromasia suppression property, solvent resistance, coating property, resolution, electrical property, alkali solubility and stability, and enables formation of colored cured film having high contrast. The display device formed using the film containing coloring composition has excellent brightness.
KR2015075373A | 2015-07-03 | Coloring composition used for colored hardened film used for display device, comprises polymerizable compound and coloring agent containing polymer of unsaturated monomer | COLORING COMPOSITION, COLORING CURED FILM, AND DISPLAY DEVICE ¦ 착색 조성물, 착색 경화막 및 표시 소자 ¦ The coloring composite, and the coloring hardened film and display device. | JSR CORPORATION,JP | YONEDA EIJI ¦ YODA KYOUSUKE ¦ MASHIMA HIROSHI ¦ MIYASHITA YUKA | A coloring composition comprises coloring agent and polymerizable compound. The coloring agent contains polymer of unsaturated monomer (I). A coloring composition comprises coloring agent and polymerizable compound. The coloring agent contains polymer of unsaturated monomer of formula (I).R1 -R6H, 1-8C alkyl, phenyl or ethylenically unsaturated group of formula: CH2 =CR11 -COO-X-;R11H or methyl;X5-12C bivalent hydrocarbyl;Ar'aryl;R7 ,R81-8C alkyl or chloro;R9 ,R10H, 1-8C alkyl or chloro;andl,m0-4. Coloring composition is used for colored hardened film used for display device (all claimed). Preferred Composition: The coloring composition further contains interpolymerizable ethylenically unsaturated monomer, blue pigment, purple paint and binder resin. | In the present invention, provided is a coloring composition which has good heat resistance and solvent resistance and is allowed to form a coloring cured film whose metachromasia can be inhibited. The coloring composition includes (A) a coloring agent and (B) a polymerization compound wherein the (A) coloring agent has a polymer of unsaturated monomers including a unsaturated monomer (a1) with a structure represented by chemical formula 1. In the present invention, provided is a coloring composition which has good heat resistance and solvent resistance and is allowed to form a coloring cured film whose metachromasia can be inhibited. The coloring composition includes (A) a coloring agent and (B) a polymerization compound wherein the (A) coloring agent has a polymer of unsaturated monomers including a unsaturated monomer (a1) with a structure represented by chemical formula 1. COPYRIGHT KIPO 2015 As to the object of the present invention, the heat resistance or the resistance to solvents is excellent and it provides the coloring composite forming the coloring hardened film in which the metachromasy is suppressed. Its means for solving problems is the coloring composite including (A) coloring agent and (B) polymerizable compound and it is the coloring composite. Including the polymer of the unsaturated monomer containing the unsaturated monomer (a1) having the structure where (A) coloring agent is indicated as the following chemical formula (1) and is made. 〔As to the chemical formula (1), the group in which the R 1 to the R6 independently has the hydrogen atom, the alkyl having carbon number 1 ~ 8, and the phenyl group or the ethylenic unsaturated group is shown and the R7 to the R8 independently shows the alkyl having carbon number 1 ~ 8 or the chlorine atom and the R9 to the R10 independently shows the hydrogen atom, and the alkyl having carbon number 1 ~ 8 or the chlorine atom and the l and m independently show the integer of 0 ~ 4. It is long and at least 1 has the ethylenic unsaturated group among the R1 to the sweet R6 the group having the corresponding ethylenic unsaturated group is CH2=CR11-COO-X- (the R11 shows the hydrogen atom or the methyl group and X shows the hydrocarbon group of 2 edge of the carbon number 5 ~ 12)〕 | JP2013267372A | 2013-12-25 | KR2015075373A ¦ CN104749882A ¦ JP2015143835A ¦ TW201533169A | KR2015075373A ¦ JP2015143835A ¦ CN104749882A ¦ TW201533169A | 1. (A) The coloring composite which is the coloring composite including the coloring agent and (B) polymerizable compound; and includes the polymer of the unsaturated monomer containing the unsaturated monomer (a1) having the structure where (A) coloring agent is indicated as the following chemical formula (1) and is made. 〔As to the chemical formula (1), the group in which the R 1 to the R6 independently has the hydrogen atom, the alkyl having carbon number 1 ~ 8, and the phenyl group or the ethylenic unsaturated group is shown; the Ar shows the aromatic hydrocarbon group; the R7 to the R8 independently shows the alkyl having carbon number 1 ~ 8 or the chlorine atom; the R9 to the R10 independently shows the hydrogen atom, and the alkyl having carbon number 1 ~ 8 or the chlorine atom; the l and m independently show the integer of 0 ~ 4; it is long; and at least 1 has the ethylenic unsaturated group among the shift, and the R1 to the R6 the group having the ethylenic unsaturated group is CH2=CR11-COO-X- (the R11 shows the hydrogen atom or the methyl group; and X shows the hydrocarbon group of 2 edge of the carbon number 5 ~ 12)〕 2. As for claim 1, the coloring composite which is the copolymer of the unsaturated monomer which further contains the interpolymerizable ethylenically unsaturated monomer (a2) in which the polymer is different and is made. 3. As for claim 2, the acrylic ester which has the oxygen content saturated multiple annealing tray (meth) it is the dissimilar interpolymerizable ethylenically unsaturated monomer (a2) and the coloring composite containing at least one kind selected from the group consisting of the aryl (meth) acrylate. 4. As for claim 3, the coloring composite which is the acrylic ester having the oxygen content saturated multiple annealing tray; and contains the acrylic ester having the group of at least one kind (meth) selected from the group consisting of the oxyranyle, and the oxetanyl group and 3,4- epoxycyclohexyl group. 5. As for any one of claim 1 through 4, the coloring composite which further includes at least one kind selected from the group consisting of the blue pigment and purple paint. 6. As for any one of claim 1 through 5, the coloring composite which further includes (C) binder resin. 7. The coloring hardened film formed using the coloring composite written in any one claim of claim 1 to claim 6. 8. The display device equipped with the coloring hardened film written in claim 7. | G03F0007004 ¦ C09B001110 ¦ G03F000700 ¦ G03F0007027 | - | A coloring composition comprises coloring agent and polymerizable compound. The coloring agent contains polymer of unsaturated monomer (I). | Coloring composition is used for colored hardened film used for display device (all claimed). | -
KR2015072837A | 2015-06-30 | Acrylic resin used for photocurable composition, is obtained by reacting acid anhydride of sulfonic acid and carboxylic acid, and acrylic copolymer containing (meta)acrylate functional group and hydroxy functional group | PHOTOCURABLE ACRYLIC RESIN AND PHOTOCURABLE COMPOSITION COMPRISING THE SAME ¦ 광경화성 아크릴 수지 및 이를 포함하는 광경화성 조성물 ¦ PHOTOCURABLE ACRYLIC RESIN AND PHOTOCURABLE COMPOSITION COMPRISING SAME ¦ The photocurable acrylic resin and the photocurable composition including the same. | DONGWOO FINE-CHEM CO. LTD.,KR | CHOI, HAN YOUNG ¦ LEE, HUN HEE ¦ LEE, JONG SOO | A photocurable acrylic resin is obtained by reacting acid anhydride of sulfonic acid and carboxylic acid, and acrylic copolymer containing (meta)acrylate functional group and hydroxy functional group. An INDEPENDENT CLAIM is included for photocurable composition, which contains photocurable acrylic resin, alkali-soluble resin, photoinitiator and solvent. Acrylic resin is used for photocurable composition (claimed). Preferred Composition: The (meta)acrylate functional group is chosen from acrylic acid, methacrylic acid, acryloyloxyethyl acid, meta-acryloyloxyethyl acid, acryloyloxyethyl acid, meta-acryloyloxyethyl acid, acryloyloxyethyl acid and methacryloyloxy acid. The carboxylic acid group-containing (meth) acrylate monomer is acrylic acid, methacrylic acid, crotonic acid, fumaric acid, mesaconic acid, itaconic acid, fumaric anhydride, mesaconic anhydride and/or itaconic anhydride. The epoxy group-containing (meth)acrylate compound of acrylic copolymer is glycidyl acrylate, glycidyl methacrylate, glycidoxyethyl acrylate, glycidoxy methacrylate, glycidoxypropyl acrylate, glycidoxypropyl methacrylate and/or glycidoxy-butyl acrylate. The acid anhydride of sulfonic acid is of formula (I). The photocurable composition further contains coloring agent, photopolymerizable compound and surfactant.R1 -R4H or 1-6C alkyl;or R1 +R3 +C,R2 +R4 +C3-10C cycloalkyl, 3-10C heterocycloalkyl or aryl;andn0 or 1. | The present invention provides a photocurable acrylic resin which is manufactured by an addition reaction of acid anhydride of carboxylic acid and sulfonic acid with an acrylic copolymer having a (meth)acrylate functional group and a hydroxyl functional group, and a photocurable composition with excellent developing properties comprising the same. The present invention provides a photocurable acrylic resin which is manufactured by an addition reaction of acid anhydride of carboxylic acid and sulfonic acid with an acrylic copolymer having a (meth)acrylate functional group and a hydroxyl functional group, and a photocurable composition with excellent developing properties comprising the same. COPYRIGHT KIPO 2015 The present invention is to provide the photocurable acrylic resin, which is manufactured the acid anhydride of the sulfonic acid and carboxylic acid is additionally responded in (meth) acrylate functional group and the acrylic copolymer having the hydroxy functional group and the photocurable composition showing the excellent development including the same. | KR2013160429A | 2013-12-20 | KR2015072837A | KR2015072837A | 1. (meth) The photocurable acrylic resin in which the acid anhydride of the sulfonic acid and carboxylic acid is additionally responded in the acrylate functional group and the acrylic copolymer having the hydroxy functional group and which is manufactured. 2. As for claim 1, the photocurable acrylic resin in which the acrylate compound containing the carboxylic acid group (meth) is additionally responded in the acrylic copolymer in which (meth) acrylate functional group and the acrylic copolymer having the hydroxy functional group include the epoxy group contain (meth) acrylate monomer and which is manufactured. 3. As for claim 2, the photocurable acrylic resin in which the epoxy group contain (meth) acrylate monomer is the glycidyl acrylate, glycidyl methacrylate, glycidyl oxethyl acrylate, glycidyl oxethyl methacrylate, glycidyloxypropyl acrylate, glycidyloxypropyl methacrylate, glycidyl oxy butyl acrylate and one or greater selected from the group consisting of the glycidyl oxy n-buthylacrylrate. 4. As for claim 2, the photocurable acrylic resin which is one or greater in which the acrylate compound containing the carboxylic acid group (meth) is selected from the group consisting of the acrylic acid, methacrylic acid, acryloyloxy acetic acid, methacryloyl oxyacetic acid, acryloiloxypropyon acid, methacryloyl oxypropionic acid, the acryloyloxy butyric acid and methacryloyl oxybutyric acid. 5. As for claim 1, the photocurable acrylic resin in which the acrylate compound containing the epoxy group (meth) is additionally responded in the acrylic copolymer in which (meth) acrylate functional group and the acrylic copolymer having the hydroxy functional group include the carboxylic acid group containing (meth) acrylate monomer and which is manufactured. 6. As for claim 5, the photocurable acrylic resin which is one or greater in which the carboxylic acid group containing (meth) acrylate monomer is selected from the group consisting of the acrylic acid, methacrylic acid, crotonic acid, fumaric acid, mesaconic acid, itaconic acid, fumaric acid anhydride, mesaconic acid anhydride, itaconic acid anhydride and ω - carboxypolycaprolactone mono (meth) acrylate. 7. As for claim 5, the photocurable acrylic resin in which the acrylate compound containing the epoxy group (meth) is the glycidyl acrylate, glycidyl methacrylate, glycidyl oxethyl acrylate, glycidyl oxethyl methacrylate, glycidyloxypropyl acrylate, glycidyloxypropyl methacrylate, glycidyl oxy butyl acrylate and one or greater selected from the group consisting of the glycidyl oxy n-buthylacrylrate. 8. As for claim 1, the photocurable acrylic resin in which the acid anhydride of the sulfonic acid and carboxylic acid is the compound of the following chemical formula 1 : [Chemical formula 1] In the above formula, it is the alkyl group of hydrogen or the C 1-C6 or the R1 to the R4 respectively forms the cycloalkyl group of the C3-C10, and the heterocycloalkyl or the aryl group of the C3-C10 with the carbon atom in which the R1 and R3 or the R2 and R4 are combined The n is 0 or 1. 9. As for claim 8, it is the alkyl group of hydrogen or the C1-C6 or the R1 to the R4 respectively forms the phenyl group with the carbon atom in which the R1 and R3 or the R2 and R4 are combined The photocurable acrylic resin in which the n is 0. 10. The photocurable composition in which the alkali soluble resin includes the photocurable acrylic resin according to any one claim of claim 1 to claim 9 as the photocurable composition which comprises the alkali soluble resin, the photoinitiator, and the solvent. 11. The photocurable composition of claim 10, further comprising the coloring agent, and the photopolymerizable compound and one or greater selected from the group consisting of the surfactant. | C08F002010 ¦ C08F000836 ¦ C08L003304 | - | A photocurable acrylic resin is obtained by reacting acid anhydride of sulfonic acid and carboxylic acid, and acrylic copolymer containing (meta)acrylate functional group and hydroxy functional group. | Acrylic resin is used for photocurable composition (claimed). | -
KR2015047521A | 2015-05-04 | Copolymer in which all monomer units are unsaturated monomers having a carbosiloxane dendrimer structure, useful in cosmetic e.g. skin care product, hair product and antiperspirant product | COPOLYMER HAVING CARBOSILOXANE DENDRIMER STRUCTURE AND COMPOSITION AND COSMETIC CONTAINING THE SAME ¦ 카르보실록산 덴드리머 구조를 갖는 공중합체, 및 이를 함유하는 조성물 및 화장품 ¦ The copolymer, having the carbo siloxane dendritic skeleton the composition and the cosmetics containing this. | DOW CORNING TORAY CO. LTD.,JP | IIMURA, Tomohiro ¦ HORI, Seiji | Copolymer in which 45-60 wt.% of all monomer units are unsaturated monomers having a carbosiloxane dendrimer structure (I), is claimed. Copolymer in which 45-60 wt.% of all monomer units are unsaturated monomers having a carbosiloxane dendrimer structure of formula (I), is claimed.Zdivalent organic group;p0 or 1;R1, R2alkyl, aryl or 1-10C-aralkyl;L1silylalkyl group of formula (II) (when i is 1);i1-10;L(i+1)H, 1-10C-alkyl, aryl or aralkyl (when i is c), or silylalkyl (when i is ≤ c);c1-10; anda10-3.INDEPENDENT CLAIMS are included for:a copolymer composition containing the copolymer and at least one type of an oil agent; anda cosmetic containing the copolymer. The copolymer is useful in: cosmetic including skin care product, hair product, antiperspirant product, deodorant product, makeup product or ultraviolet ray protective product (all claimed); and non-cosmetic products such as paints, coating agents, anti-foaming agents and deodorizing agents, where the hair product includes hair washing products, hair styling products, hair dye products, baldness remedy products, hair rinse products, hair conditioning products or hair treatment products and the skin product includes cleansing gels, cleansing creams, cleansing foams, face washing creams, eye makeup removers, face washing foams, liquid soaps (body soaps), hand soaps, gel-like soaps, shaving creams, nail polish removers, acne treatment cosmetic compositions, skin milks, milk lotions, emulsions, facial packs, body powders, essences, massage lotions, foundations, makeup bases, face powders, cheek coloring, lip creams, lipsticks, lip glosses, eye creams, mascaras, eyebrow pencils and eyelash cosmetic products. The copolymer: exhibits excellent dispersion stability of the powder and compounding stability in cosmetics, thus providing the cosmetic with good water resistance, sebum resistance, luster, tactile sensation, and adhesiveness to the hair or skin, and excellent surface protective characteristics, appearance and feel of use; and has good compatibility. Preferred Components: The cosmetic further comprises an oil agent, a powder or colorant, a surfactant, an oil-soluble gelling agent, an organically modified clay mineral, a silicone resin, a silicone rubber, a silicone elastomer, an organically modified silicone, an ultraviolet ray protective component, and a water-soluble polymer.Preferred Components: (I) has an acryl or methacryl group-containing organic group of formulae (CH 2 =C(R4)-C(=O)-O-R5-) (III) and (CH 2 =C(R4)-C(=O)-NH-R5-) (IV), and an alkenylaryl group-containing organic group or 2-10C alkenyl group of formula (V).R4, R6H or methyl;R5, R81-10C alkylene;R71-10C alkyl;b0-4; andc0 or 1.Preferred Method: The copolymer is obtained by copolymerizing (I) and at least one type of unsaturated monomer, which does not have long-chain 14-22C alkyl in the molecule within a mass ratio range satisfying a relation in which [mass of (I)/mass of all monomers]:[mass of monomers/mass of all monomers] is [0.45-0.55:0.55-0.45]. Preferred Components: The unsaturated monomer is an acrylic acid ester-based monomer or a 4-13C methacrylic acid ester-based monomer. The copolymer has a calculated glass transition point (Tg) of 40-90° C. | To provide a cosmetic raw material having good compatibility with other cosmetic raw materials - hardly soluble ultraviolet absorbers, in particular - and capable of improving the compounding stability of a cosmetic and imparting the cosmetic with good water resistance, sebum resistance, luster, tactile sensation, and adhesiveness to the hair or skin, and a cosmetic with excellent surface protective characteristics, appearance, and feel of use formed by adding this cosmetic raw material. A copolymer in which from 45 to 60% by mass of all monomer units are unsaturated monomers having a specific carbosiloxane dendrimer structure and a composition, a cosmetic raw material, and a cosmetic containing the copolymer. It has the excellent compatibility of the dissimilar toiletry raw material (especially, the refractory ultraviolet-absorbing agent) and the mixture stability of the cosmetics can be improved and the cosmetics having the excellent water resistance, the inside paper nature, lustre, tactility and the surface protection feature of being excellent of being formed by adding the toiletry raw material giving the cohesive property to the hair or skin and such toiletry raw material , and the outer tube and use feeling is provided to the cosmetics. The composition containing the copolymer which is the unsaturated monomer in which 45 ~ 60 mass % of the monomer units has the specific carbo siloxane dendritic skeleton and such copolymer, and the toiletry raw material and cosmetics. L'invention a pour objet de fournir une matière première cosmétique ayant une bonne compatibilité avec d'autres matière premières cosmétiques - en particulier des absorbeurs d'ultraviolet très peu solubles - et capable d'améliorer la stabilité de composition d'un produit cosmétique et de conférer au produit cosmétique une bonne résistance à l'eau, une bonne résistance au sébum, un bon lustre, une bonne sensation tactile et une bonne adhérence aux cheveux ou à la peau, ainsi qu'un produit cosmétique présentant d'excellentes caractéristiques de protection de surface, apparence et sensation à l'utilisation, constitué par ajout de cette matière première cosmétique. L'invention concerne aussi un copolymère dans lequel 45 à 60% en masse de toutes les unités monomères sont des monomères insaturés présentant une structure de dendrimère carbosiloxane spécifique, et une composition, une matière première cosmétique, et un produit cosmétique contenant le copolymère. | JP2012182850A ¦ WO2013JP73071A | 2012-08-22 ¦ 2013-08-22 | KR2015047521A ¦ CN104661645A ¦ EP2887921A2 ¦ JP05797618B2 ¦ JP2014040512A ¦ US20150216787A1 ¦ WO2014030771A2 ¦ WO2014030771A3 | WO2014030771A2 ¦ JP2014040512A ¦ WO2014030771A3 ¦ KR2015047521A ¦ EP2887921A2 ¦ US20150216787A1 ¦ CN104661645A ¦ JP05797618B2 | [CLAIMS] 1. A copolymer in which from 45 to 60% by mass of all monomer units are unsaturated monomers having a carbosiloxane dendrimer structure represented by the following formula (1): [Formula 1] wherein, Z is a divalent organic group; p is O or l; R 1 and R2 each independently represent a group selected from the group consisting of alkyl groups, aryl groups, and aralkyl groups, having 1 to 10 carbon atoms; and L is a silylalkyl group, in the case of i = 1 , represented by the following formula (2): [Formula 2] ' = .( Z ) _Si Ln-Si-l iM ! (2) 3 - a' wherein, Z and p are the same as defined above; R 1 and R2 are the same as defined above; i is an integer ranging from 1 to 10 indicating a total number of generations of the silylalkyl group; L i+1 is a group selected from the group consisting of a hydrogen atom, an alkyl group having from 1 to 10 carbon atoms, an aryl group, an aralkyl group, and the silylalkyl group, Li+1 being a hydrogen atom, an alkyl group having from 1 to 10 carbon atoms, an aryl group, or an aralkyl group when i=c (c is an integer from 1 to 10 representing hierarchies of the silylalkyl group) and being the silylalkyl group when i&lt;c, and a' is an integer from 0 to 3)]. 2. The copolymer according to claim 1 , wherein (A) the unsaturated monomers having a carbosiloxane dendrimer structure have groups selected from the group consisting of an acryl group or methacryl group-containing organic group represented by the general formula: [Formula 3] (in the formula, R 4 is a hydrogen atom or a methyl group; and R5 is an alkylene group having 1 to 10 carbon atoms), an acryl or methacryl group-containing organic group represented by the following general formula: [Formula 4] (in the formula, R 4 and R5 have the same meaning as defined above), and an alkenylaryl group-containing organic group, or alkenyl group having 2 to 10 carbon atoms as represented by the following general formula: [Formula 5 (in the formula, R 6 is a hydrogen atom or a methyl group, R7 is an alkyl group having from 1 to 10 carbon atoms, R8 is an alkylene group having from 1 to 10 carbon atoms, b is an integer from 0 to 4, and c is either 0 or 1), and an alkenyl group having from 2 to 10 carbon atoms. 3. The copolymer according to claim 1 or 2 obtained by copolymerizing at least (A) the unsaturated monomers having a carbosiloxane dendrimer structure and (B) at least one type of unsaturated monomer not having long-chain alkyl groups of from 14 to 22 carbon atoms in the molecule. 4. The copolymer according to any one of claims 1 to 3 obtained by copolymerizing (A) the unsaturated monomers having a carbosiloxane dendrimer structure and (B) the at least one type of unsaturated monomer not having long-chain alkyl groups of from 14 to 22 carbon atoms in the molecule within a mass ratio range satisfying a relation in which [mass of component (A)/mass of all monomers]:[mass of component (B)/mass of all monomers] is [0.45 to 0.55:0.55 to 0.45]. 5. The copolymer according to claim 3 or 4, wherein (B) the at least one type of monomer not having long-chain alkyl groups of from 14 to 22 carbon atoms in the molecule is (B1) an acrylic acid ester-based monomer or a methacrylic acid ester-based monomer having from 4 to 13 carbon atoms. 6. The copolymer according to any one of claims 1 to 5, wherein a calculated glass transition point (Tg) is from 40 to 90 degrees. 7. A copolymer composition containing the copolymer described in any one of claims 1 to 5 and at least one type of (C) an oil agent. 8. A cosmetic raw material comprising the copolymer of any one of claims 1 to 5. 9. A cosmetic raw material containing the copolymer composition described in claim 7. 10. A cosmetic containing the copolymer according to any one of claims 1 to 5. 11. The cosmetic according to claim 10, further containing at least one type selected from the group consisting of (C) an oil agent, (D) a powder or colorant, (E) a surfactant, (F) an oil-soluble gelling agent, (G) an organically modified clay mineral, (H) a silicone resin, (I) a silicone rubber, (J) a silicone elastomer, (K) an organically modified silicone, (L) an ultraviolet ray protective component, and (M) a water-soluble polymer. 12. The cosmetic according to claim 10 or 11 that is a skin care product, a hair product, an antiperspirant product, a deodorant product, a makeup product, or an ultraviolet ray protective product. 1. The copolymer which is the unsaturated monomer having the carbo siloxane dendritic skeleton which 45 ~ 60 mass % of all monomer units shows in terms of the following chemical formula (1) : [Chemical formula 1] The R 1 the p is 0 or 1 in the above formula as to the Z, 2 is the organic group and the R2 each independently represent the alkyl group having carbon atoms of 1 ~ 10, and the hot group and the group selected from the group consisting of the aralkyl group. And the silylalkyl it shows in terms of the following chemical formula (2) of the case where the L1 is the i = 1 : [Chemical formula 2] It is the same like; Z and p are defined in the above in the above formula it is the same like; the R 1 and R2 are defined in the above it is the integer of 1 ~ 10 range that i show the total generated number of the silylalkyl; it is long; the Li+1 is selected from the group consisting of the hydrogen atom, the alkyl group having carbon atoms of 1 ~ 10, the hot group, and the aralkyl group and silylalkyl it is the i = c (it is the integer in which the c shows the layer (hierarchy) of the silylalkyl of 1 ~ 10); the Li+1 is the hydrogen atom, the alkyl group having carbon atoms of 1 ~ 10, and the hot group or the aralkyl group; it is the i&lt;c; and the Li+1 is the silylalkyl. The a i is the integer of 0 ~ 3. 2. As for claim 1, the acryl group or the methacryl group - containing organic group which the unsaturated monomer having (A) carbo siloxane dendritic skeleton shows in terms of the following general chemical formula : [Chemical formula 3] (In the above formula, the R 4 is the hydrogen atom or the methyl group; and the R5 is the alkylene group having carbon atoms of 1 ~ 10)The acryl or the methacryl group - containing organic group shown in terms of the following general chemical formula: [Chemical formula 4] (In the above formula, the R 4 and R5 have defined in the above and the same meaning)The alkenyl group having carbon atoms of the alkenylaryl - containing organic group like showing in terms of the following general chemical formula or 2 ~ 10: [Chemical formula 5] (In the above formula, the R 6 is the hydrogen atom or the methyl group; the R7 is the alkyl group having carbon atoms of 1 ~ 10; the R8 is the alkylene group having carbon atoms of 1 ~ 10; the b is the integer of 0 ~ 4 range; and the c is 0 or 1) The copolymer having the group selected from the group consisting of the alkenyl group having carbon atoms of 2 ~ 10. 3. As for claim 1 or 2, the copolymer which is obtained by copolymerizing the unsaturated monomer of at least one type which does not have the long chain alkyl having carbon atom of 14 ~ 22 within (B) molecule and the unsaturated monomer having at least (A) carbo siloxane dendritic skeleton. 4. As for any one of claim 1 through 3, [the mass of mass / all monomers of the component (A)] the unsaturated monomer of the unsaturated monomer having (A) carbo siloxane dendritic skeleton and at least one type which does not have the long chain alkyl having carbon atom of 14 ~ 22 within (B) molecule: the copolymer which is obtained by copolymerizing at the mass ratio range satisfying the government circle in which [the mass of mass / all monomers of the component (B)] is [0.45 ~ 0.55:0.55 ~ 0.45]. 5. As for claim 3 or 4, the copolymer in which the monomer of at least one type which does not have the long chain alkyl having carbon atom of 14 ~ 22 within (B) molecule is the acrylic acid ester class monomer having carbon atoms of (B1) 4 ~ 13 or the methacrylic acid ester group monomer. 6. As for any one of claim 1 through 5, the copolymer in which the calculated transition point of glass (Tg) is 40 ~ 90 drawing. 7. The copolymer written in any one claim of claim 1 to claim 5 and the copolymer composition containing (C) oil agent of at least one type. 8. The toiletry raw material including the copolymer of any one claim of claim 1 to claim 5. 9. The toiletry raw material containing the copolymer composition written in claim 7. 10. The cosmetics containing the copolymer according to any one claim of claim 1 to claim 5. 11. As for claim 10, the cosmetics containing at least one type selected from the group consisting of the silicone which the clay mineral, (H) silicone resin, (I) silicone rubber, (J) silicone elastomer, (K) which (C) oil agent, and (D) powder or the coloring agent, (E) surfactant, (F) utility (oil-soluble) gelling agent, (G) is organically reformed is organically reformed, and (L) UV ray protection factor and (M) water-soluble polymer. 12. As for claim 10 or 11, the cosmetics which is the skin care product, hair product, perspiration restraint product, deodorant products, makeup product or the ultra violet protection product. | C08F023008 ¦ A61Q000102 ¦ A61Q000106 ¦ A61Q000108 ¦ A61Q000110 ¦ A61Q001704 ¦ A61Q001900 ¦ C08F022018 | - | Copolymer in which 45-60 wt.% of all monomer units are unsaturated monomers having a carbosiloxane dendrimer structure (I), is claimed. | The copolymer is useful in: cosmetic including skin care product, hair product, antiperspirant product, deodorant product, makeup product or ultraviolet ray protective product (all claimed); and non-cosmetic products such as paints, coating agents, anti-foaming agents and deodorizing agents, where the hair product includes hair washing products, hair styling products, hair dye products, baldness remedy products, hair rinse products, hair conditioning products or hair treatment products and the skin product includes cleansing gels, cleansing creams, cleansing foams, face washing creams, eye makeup removers, face washing foams, liquid soaps (body soaps), hand soaps, gel-like soaps, shaving creams, nail polish removers, acne treatment cosmetic compositions, skin milks, milk lotions, emulsions, facial packs, body powders, essences, massage lotions, foundations, makeup bases, face powders, cheek coloring, lip creams, lipsticks, lip glosses, eye creams, mascaras, eyebrow pencils and eyelash cosmetic products. | The copolymer: exhibits excellent dispersion stability of the powder and compounding stability in cosmetics, thus providing the cosmetic with good water resistance, sebum resistance, luster, tactile sensation, and adhesiveness to the hair or skin, and excellent surface protective characteristics, appearance and feel of use; and has good compatibility.
KR2015024304A | 2015-03-06 | Curable composition used for forming cured film for display element, comprises polymer obtained by esterifying hydroxyl group of (meth)acrylic monomer with carboxylic acid having sulfanyl group, and compound having functional groups | CURABLE COMPOSITION, CURED FILM AND DISPLAY ELEMENT ¦ The curable composition, and the hardened film and display device. | JSR CORPORATION,JP | NARUSE, Hidenori ¦ ITOU, Atsushi | A curable composition comprises a polymer (A1) which is obtained by esterifying a hydroxyl group of (meth)acrylic monomer having hydroxyl group with a carboxylic acid having a sulfanyl group, and compound (B) having two or more functional groups, each of which is reactive with sulfanyl group. INDEPENDENT CLAIMS are included for the following:cured film, which is formed using the curable composition; anddisplay element, which comprises the cured film. Curable composition is used for forming cured film for display element (all claimed) e.g. color liquid crystal display element, light-emitting diode element, organic electroluminescent element and solid-state image sensor, and used for sealing material, insulating film material, protective film material, ink, coating material, adhesive agent, coating agent and dental material. The curable composition has excellent curability with respect to irradiation of radiation or heating. Preferred Compound: The compound (B) is a compound having an ethylenically unsaturated group and a cyclic ether structure.Preferred Composition : Alternately, the curable composition comprises a polymer (A2) having a bivalent hydrocarbyl group-containing repeating unit of formula: -[CH 2 -C(-R 1 )(-X-(R 2 -O) m -(Z-R 3 -O) n -C(=O)-R 4 -SH)]- (I) or -[CH 2 -C(-R 1 )(-X-(R 2 -O) m -(Z-R 3 -O) n -R 5 )]-, and compound (B). The curable composition further contains a coloring agent (C).R 1H or methyl;R 2 -R 4optionally substituted bivalent hydrocarbyl;X-COO- or -CONH-;Zsingle bond, -CO- or -COO-;m1-30;n0-30;R 5H or -CO-R 6 -COOH;andR 6bivalent hydrocarbyl. | Provided is a composition which exhibits excellent curability with respect to irradiation of radiation or heating. A curable composition of the present invention is characterized by containing the following components (A1) and (B). (A1) A polymer that is obtained through at least a process wherein a hydroxy group of a polymer of monomers including a (meth)acrylic monomer having a hydroxy group is esterified with a carboxylic acid having a sulfanyl group (B) A compound that has two or more functional groups, each of which is reactive with a sulfanyl group The composition in which the hardening property about the investigation of radiation or the heating is excellent is provided. The curable composition of the invention contains the following component (A 1) and (B): the compound having the polymer going through the justice of the esterification reacting the carboxylic acid having the sulfonyl radical on the hydroxy group of the polymer of the monomer including the acrylic monomer having (A1) hydroxy group at least and is obtained, and the functional group reacting to (B) sulfonyl radical over 2 (meth). L'invention concerne une composition qui présente une excellente capacité de durcissement en ce qui concerne l'irradiation par un rayonnement ou le chauffage. Une composition durcissable de la présente invention est caractérisée en ce qu'elle contient les composants (A1) et (B) suivants. (A1) un polymère qui est obtenu par au moins un procédé dans lequel un groupe hydroxy d'un polymère de monomères comprenant un monomère (méth)acrylique ayant un groupe hydroxy est estérifié par un acide carboxylique ayant un groupe sulfanyle. (B) un composé qui a au moins deux groupes fonctionnels, chacun d'entre eux étant apte à réagir avec un groupe sulfanyle | JP2012142334A ¦ WO2013JP65274A | 2012-06-25 ¦ 2013-05-31 | KR2015024304A ¦ CN104411746A ¦ JP2014002690A1 ¦ TW201406801A ¦ WO2014002690A1 | WO2014002690A1 ¦ TW201406801A ¦ KR2015024304A ¦ CN104411746A ¦ JP2014522499X | 1. The curable composition containing the following component (A1) and (B) : (A 1) The compound having the polymer going through the justice of the esterification reacting the carboxylic acid having the sulfonyl radical on the hydroxy group of the polymer of the monomer including the acrylic monomer having the hydroxy group at least and is obtained, and the functional group reacting to (B) sulfonyl radical over 2 (meth). 2. The curable composition containing the following component (A 2) and (B) : (A 2) The compound having the polymer having the recurring unit indicated as the following chemical formula (1), and the functional group reacting to (B) sulfonyl radical over 2. [As to the chemical formula (1), the R 1 shows the hydrogen atom or the methyl group; the R2 , and the R3 and R4 independently show the hydrocarbon group of the substituted or unsubstituted 2 edge; X shows -COO - (*1) or -CONH - (*1); Z shows the single bond, and -CO- or -COO - (*2); the m shows the integer of 1 ~ 30; the n shows the integer of 0 ~ 30; however the dangling bonds in which 「*1」 combines with the R2 is shown; and the dangling bonds in which 「*2」 combines with the R3 is shown] 3. As for claim 2, the curable composition in which (A 2) polymer more has the recurring unit indicated as the following chemical formula (2). [As to the chemical formula (2), the R 1, R2, R3, X, Z, M and n are the above and synonymity; the R5 shows the hydrogen atom or -CO-R6-COOH; and the R6 shows the hydrocarbon group of 2 edge] 4. As for any one of claim 1 through 3, the curable composition which is the compound having at least any one among the group in which the compound having the functional group reacting to (B) sulfonyl radical over 2 has the ethylenic unsaturated group and cyclicether structure over 2. 5. As for any one of claim 1 through 4, display device tolerant curable composition. 6. As for any one of claim 1 through 5, the curable composition containing (C) coloring agent. 7. The hardened film formed using the curable composition of any one of claim 1 to claim 6. 8. The display device equipped with the hardened film according to claim 7. | C08G007504 ¦ C08J000518 ¦ C08L008102 | - | A curable composition comprises a polymer (A1) which is obtained by esterifying a hydroxyl group of (meth)acrylic monomer having hydroxyl group with a carboxylic acid having a sulfanyl group, and compound (B) having two or more functional groups, each of which is reactive with sulfanyl group. | Curable composition is used for forming cured film for display element (all claimed) e.g. color liquid crystal display element, light-emitting diode element, organic electroluminescent element and solid-state image sensor, and used for sealing material, insulating film material, protective film material, ink, coating material, adhesive agent, coating agent and dental material. | The curable composition has excellent curability with respect to irradiation of radiation or heating.
KR2014107379A | 2014-09-04 | Anti-glare film used for polarizing plates, consists of glare-proof layer containing silica particles forming aggregates being tightly distributed around organic particulates and adhered to surface, and included sparsely and densely | ANTI-GLARE FILM, POLARIZING PLATE AND IMAGE DISPLAY DEVICE ¦ The anti-glare film, and the polarizing plate and image display device. | DAI NIPPON PRINTING CO. LTD.,JP | EGUCHI, Junya ¦ KITAMURA, Tasuku ¦ OGUMI, Shoichiro ¦ FURUI, Gen | An anti-glare film consists of a glare-proof layer having corrugated shape, provided on one side of a transparent base material. The glare-proof layer contains silica particles, organic particulates, and a binder resin. The silica particles form aggregates and are included sparsely and densely within the anti-glare layer. The aggregates of silica particles are tightly distributed around the organic particulates. The aggregates of silica particles tightly distributed around the organic particulates adhere to the surface of the organic particulates. An anti-glare film consists of a glare-proof layer having corrugated shape on the surface, provided on one side of a transparent base material. The glare-proof layer contains silica particles, organic particulates, and a binder resin. The silica particles form aggregates and are included sparsely and densely within the anti-glare layer. The aggregates of silica particles are tightly distributed around the organic particulates. The aggregates of silica particles tightly distributed around the organic particulates adhere to the surface of the organic particulates and/or some of the silica particles forming the aggregates are impregnated into the organic particulates. An INDEPENDENT CLAIM is included for polarizing plate comprising a polarizing element provided with the anti-glare film on the surface. Anti-glare film is used for polarizing plates of image display apparatus (all claimed) e.g. cathode ray tube display apparatus, LCD, plasma display panel, electroluminescent display, field emission display, and electronic paper. Can also be used for tablet personal computer and touch panel. The anti-glare film is capable of maintaining hard coat properties and anti-glare properties while being thinned, capable of suppressing at an extremely high level the occurrence of surface glare and white blur, and capable of obtaining an exceptional high-contrast display image. Preferred Properties: The average interval of surface corrugation of the glare-proof layer is greater than 50 μ m and less than 600 μ m, the average inclination angle of corrugated portion is greater than 0.1° and less than 1.5° , and the corrugated arithmetic mean roughness is greater than 0.02 μ m and less than 0.25 μ m, when corrugated 10-point average roughness is greater than 0.3 μ m and less than 2 μ m. The thickness of glare-proof layer is 2-7 μ m.Preferred Properties: The silica particles are surface-treated. The aggregate of silica particles have an average particle diameter of 100 nm to 1 μ m.Preferred Components: The binder resin uses a polyfunctional acrylate monomer not containing a hydroxyl group in a molecule as main component. The average particle diameter of organic particulates is 20-60% with respect to the thickness of glare-proof layer. The organic particulates are microparticles consisting of acrylic resin, polystyrene resin, styrene-acrylic copolymer, polyethylene resin, epoxy resin, silicone resin, polyvinylidene-fluoride resin, and/or polyfluoroethylene resin. The organic particulates are subjected to surface hydrophilic treatment. The glare-proof layer is formed using a composition containing the monomer component of binder resin, solvent, organic particulates, and silica particles. The solvent contains isopropyl alcohol in an amount of 20 %mass or more. | Provided is an anti-glare film that is capable of maintaining hard coat properties and anti-glare properties while being thinned, capable of suppressing at an extremely high level the occurrence of surface glare and white blur, and capable of obtaining an exceptional high-contrast display image. The anti-glare film of the present invention has an anti-glare layer that has a rough surface on one of the surfaces of a light-transmissive base material and is characterized by the following: the anti-glare layer includes silica micro-particles, organic micro-particles and a binder resin; the silica micro-particles form aggregates and are included sparsely and densely within the anti-glare layer; the aggregates of silica micro-particles are tightly distributed around the organic micro-particles; and the aggregates of silica micro-particles tightly distributed around the organic micro-particles adhere to the surface of the organic micro-particles and/or some of the silica micro-particles forming the aggregates are impregnated into the organic micro-particles. It can thin than while the hard coating property and anti-glare are maintained and the anti-glare film which exceedingly can obtain the display image with an excellent high contrast it can suppress the generation from the high level it gets cloudy with the generation and white it enhances side is provided. The anti-glare film which it is the anti-glare film having the anti-glare layer having the concavo-convex shape on the surface on one side of the light permeability material and the anti-glare layer contains the silica fine particle, and the organic fine particles and binder resin and the silica fine particle forms the aggregate and it has being tightly contained among the anti-glare layer and the aggregate of the silica fine particle stands close together around the organic fine particles and it is distributed and the part dips the inside among the silica fine particle in which the aggregate of the silica fine particle standing close together around the organic fine particles and is distributed comprises the attaching and/or the aggregate on the surface of the organic fine particles. L'invention fournit un film antireflet qui permet un amincissement tout en préservant des propriétés de revêtement dur et des propriétés antireflet, qui permet de supprimer à un niveau extrêmement élevé l'apparition de reflets de surface, ou de flou blanc, et qui permet enfin d'obtenir une image d'affichage se révélant excellente en termes de contraste élevé. Plus précisément, le film antireflet possède une couche antireflet de forme irrégulière à sa surface sur la face d'un matériau de base transmettant la lumière. Ladite couche antireflet comprend des microparticules de silice, des microparticules organiques et un liant. Lesdites microparticules de silice forment un agrégat, et possèdent des éléments grossiers et fins compris dans ladite couche antireflet. L'agrégat desdites microparticules de silice est dispersé de manière dense autour desdites microparticules organiques. L'agrégat de microparticules de silice dispersé de manière dense autour desdites microparticules organiques, est caractéristique en ce que parmi les microparticules de silice configurant ledit agrégat et/ou une adhésion en surface desdites microparticules organiques, une partie est imprégnée dans une partie interne. | JP2011284259A ¦ WO2012JP83629A | 2011-12-26 ¦ 2012-12-26 | KR2014107379A ¦ CN103998953A ¦ JP05874740B2 ¦ JP2013099931A1 ¦ JP2016103018A ¦ TW201339627A ¦ US20140340755A1 ¦ US9207370B2 ¦ WO2013099931A1 | WO2013099931A1 ¦ TW201339627A ¦ KR2014107379A ¦ CN103998953A ¦ US20140340755A1 ¦ JP2013551732X ¦ US9207370B2 ¦ JP05874740B2 ¦ JP2016103018A | 1. The anti-glare film which it is the anti-glare film having the anti-glare layer having the concavo-convex shape on the surface on one side of the light permeability material; the anti-glare layer contains the silica fine particle, and the organic fine particles and binder resin; the silica fine particle forms the aggregate and it has being tightly contained among the anti-glare layer; the aggregate of the silica fine particle stands close together around the organic fine particles and it is distributed; and the part dips the inside among the silica fine particle in which the part of the aggregate of the silica fine particle standing close together around the organic fine particles and is distributed comprises the attaching and/or the aggregate on the surface of the organic fine particles. 2. As for claim 1, the anti-glare film wherein the Sm, θa, and the Ra and Rz the anti-glare layer said to be the average interval of the concavo-convex of the surface; it said to be the average tilt angle of the uneven part; and it said to be the arithmetic average roughness of the concavo-convex are satisfied the equation of less than. 50 ㎛ &lt;Sm&lt;600 ㎛ 0.1°&lt;θa&lt;1.5° 0.02 ㎛ &lt;Ra&lt;0.25 ㎛ 0.30 ㎛ &lt;Rz&lt;2.00 ㎛ 3. As for claim 1 or 2, the anti-glare layer film in which the thickness of the anti-glare layer is 2.0 ~ 7.0 ㎛. 4. As for any one of claim 1 through 3, the anti-glare film in which the average particle diameter of the organic fine particles is 20 ~ 60％ about the thickness of the anti-glare layer. 5. As for any one of claim 1 through 4, the anti-glare film in which the silica fine particle is surface-treated. 6. As for any one of claim 1 through 5, the anti-glare film in which the average particle diameter the aggregate of the silica fine particle is 100 nm ~ 1 ㎛. 7. As for any one of claim 1 through claim 6, the anti-glare film the multi-functional acrylate monomer to the main material wherein the binder resin does not include the hydroxyl group among the molecule. 8. As for any one of claim 1 through claim 7, the anti-glare film which is the fine particle wherein the organic fine particles includes the material of at least one kind selected from the group consisting of the polyfluoroethylene resin and acrylic resin, the polystyrene resin, the styrene - acrylic copolymer, the polyethylene resin, the epoxy resin, the silicone resin, the poly vinylidene fluoride resin. 9. As for any one of claim 1 through 8, the anti-glare film in which the organic fine particles is processed with the surface hydrophilizing. 10. As for any one of claim 1 through claim 9, the anti-glare film formed using the composition for the anti-glare layer wherein the anti-glare layer contains the organic fine particles, the silica fine particle, and the monomer component and solvent of the binder resin. 11. As for claim 10, the anti-glare film containing the solvent is the isopropyl alcohol. 12. As for claim 11, the anti-glare film in which the content of the isopropyl alcohol is 20 mass ％ or greater among the solvent. 13. The polarizing plate wherein the polarizing plate it is the polarizing plate which includes the polarization device comprises the anti-glare film described in any one claim among claim 1 in the polarization device surface to claim 12. 14. The image display device including the anti-glare film described in any one claim among claim 1 to claim 12 or the polarizing plate described in claim 13. | G02B000502 ¦ B32B000702 ¦ B32B002718 ¦ G02F00011335 | - | An anti-glare film consists of a glare-proof layer having corrugated shape, provided on one side of a transparent base material. The glare-proof layer contains silica particles, organic particulates, and a binder resin. The silica particles form aggregates and are included sparsely and densely within the anti-glare layer. The aggregates of silica particles are tightly distributed around the organic particulates. The aggregates of silica particles tightly distributed around the organic particulates adhere to the surface of the organic particulates. | Anti-glare film is used for polarizing plates of image display apparatus (all claimed) e.g. cathode ray tube display apparatus, LCD, plasma display panel, electroluminescent display, field emission display, and electronic paper. Can also be used for tablet personal computer and touch panel. | The anti-glare film is capable of maintaining hard coat properties and anti-glare properties while being thinned, capable of suppressing at an extremely high level the occurrence of surface glare and white blur, and capable of obtaining an exceptional high-contrast display image.
KR2014106416A | 2014-09-03 | Coloring composition useful in forming colored cured film for display device e.g. color liquid crystal display element, comprises a colorant i.e. polymer including sulfonylimine containing structural units and a polymerizable compound | COLORING COMPOSITION, COLORED CURED FILM AND DISPLAY DEVICE ¦ COLORING COMPOSITION, COLORED AND CURED FILM AND DISPLAY DEVICE ¦ The coloring composite, and the coloring hardened film and display device. | JSR CORPORATION,JP | YONEDA EIJI ¦ EBATA SATOSHI ¦ KURA SATOSHI ¦ KAWABE YASUNORI ¦ YAMAGUCHI YUKARI ¦ TANIGUCHI TAKUHIRO | Coloring composition comprises a colorant i.e. polymer including sulfonylimine containing structural units (I) and a polymerizable compound. Coloring composition comprises a colorant i.e. polymer including sulfonylimine containing structural units of formula (I) and a polymerizable compound.R0H or CH3 ;Xhalo, halogenated hydrocarbyl, halogenated hydrocarbyl group including C-C bond or linking group containing atoms other than H or halogen atoms;Y1single bond or divalent organic group (optionally substituted by halo);Z+triarylmethane cationic chromophore of formula (II) or (III), methine-based cationic chromophore, azo based cationic chromophore, diaryl methane based cationic chromophore, quinone imine cationic chromophore, anthraquinone cationic chromophore, phthalocyanine cationic chromophore or xanthine based cationic chromophore;R1 -R6 , R11 -R161-8C alkyl, 3-8C cycloalkyl or aryl (all optionally substituted) or H;R7 -R9 , R17 -R191-8C alkyl or Cl;l, m0-4;n0-6, where l, m and n are not simultaneously 0; ands, t, u0-4. The composition is useful in forming colored cured film for display device (claimed), preferably color liquid crystal display element, organic electroluminescent display element, electronic paper and solid state image pickup device (complementary metal oxide semiconductor image sensor). The composition exhibits high heat resistance and solvent resistance, and provides colored cured film with suppressed metachromasy. Preferred Composition: The composition further comprises a binder resin. | The present invention provides a coloring composition including a dye, having both heat resistance and solvent resistance, and is appropriate to use for forming a colored and cured film with restrained methachromasy. The coloring composition of the present invention includes (A) a coloring agent and (C) a polymerizable compound. The coloring agent includes a polymer with a structure unit represented by the following Formula (I). [In Formula (1), R^0 represents a hydrogen atom or a methyl group. X represents a halogen group, a halogenated hydrocarbon group or a group with a connecting group including an atom other than a carbon atom, a hydrogen atom or a halogen atom between C-C bond of the halogenated hydrocarbon group. Y represents a single bond or a divalent organic group. Z^+ represents at least one cationic chromophore selected from the group consisting of a triarylmethane-based cationic chromophore, a methine-based cationic chromophore, an azo-based cationic chromophore, a diarylmethane-based cationic chromophore, a quinoneimine-based cationic chromophore, an anthraquinone-based cationic chromophore, a phthalocyanine-based cationic chromophore, and a xanthines-based cationic chromophore.]. The present invention provides a coloring composition including a dye, having both heat resistance and solvent resistance, and is appropriate to use for forming a colored and cured film with restrained methachromasy. The coloring composition of the present invention includes (A) a coloring agent and (C) a polymerizable compound. The coloring agent includes a polymer with a structure unit represented by the following Formula (I). [In Formula (1), R^0 represents a hydrogen atom or a methyl group. X represents a halogen group, a halogenated hydrocarbon group or a group with a connecting group including an atom other than a carbon atom, a hydrogen atom or a halogen atom between C-C bond of the halogenated hydrocarbon group. Y represents a single bond or a divalent organic group. Z^+ represents at least one cationic chromophore selected from the group consisting of a triarylmethane-based cationic chromophore, a methine-based cationic chromophore, an azo-based cationic chromophore, a diarylmethane-based cationic chromophore, a quinoneimine-based cationic chromophore, an anthraquinone-based cationic chromophore, a phthalocyanine-based cationic chromophore, and a xanthines-based cationic chromophore.] COPYRIGHT KIPO 2014 The invention aims at providing the coloring composite having the dye which stands the heat resistance and resistance to solvents together and is suitable for the formation of the coloring hardened film in which the metachromasy is suppressed. The coloring composite containing the polymer having the structure unit represented by the coloring agent is the following chemical formula (1) it is the coloring composite wherein the means for solving problems of the invention comprises (A) coloring agent and (C) polymerizable compound. 〔The R 0 as to the chemical formula (1) represents the hydrogen atom or the methyl group. And X represents the group having the connecting group including the halo group, the carbon atom among the C-C bonding of the halide hydrocarbon group or the halide hydrocarbon group, and the atom except the hydrogen atom or the halogen atom. And Y represents the organic group of the single bond or 2 edge. And the cationic chromosome of at least one kind selected from the group in which the Z+ is made of the cationic chromosome of the triarylmethane system having a specific structure, the cationic chromosome of the methine, the cationic chromosome of the azo compound, the cationic chromosome of the diaryl methane type, the cationic chromosome of the quinoneimine class, the cationic chromosome of the anthraquinone type, and the cationic chromosome of the phthalocyanine compound and cationic chromosome of the xanthene system is shown〕 | JP201335478A | 2013-02-26 | KR2014106416A ¦ CN104007615A ¦ JP2014194007A ¦ TW201437293A | KR2014106416A ¦ JP2014194007A ¦ CN104007615A ¦ TW201437293A | 1. (A) The coloring composite containing the polymer having the structure unit represented by the coloring agent is the following chemical formula (1) it is the coloring composite including the coloring agent and (C) polymerizable compound. 〔The R 0 as to the chemical formula (1) represents the hydrogen atom or the methyl group. And X represents the group having the connecting group including the halo group, the carbon atom among the C-C bonding of the halide hydrocarbon group or the halide hydrocarbon group, and the atom except the hydrogen atom or the halogen atom. And Y represents the organic group of the single bond or 2 edge. And the cationic chromosome of at least one kind selected from the group consisting of the cationic chromosome of the triarylmethane system represented by the cationic chromosome, and the following chemical formula (2-2) of the triarylmethane system represented by the Z+ is the following chemical formula (2-1), the cationic chromosome of the methine, the cationic chromosome of the azo compound, the cationic chromosome of the diaryl methane type, the cationic chromosome of the quinoneimine class, the cationic chromosome of the anthraquinone type, and the cationic chromosome of the phthalocyanine compound and cationic chromosome of the xanthene system is shown〕 〔The R 1 as to the chemical formula (2-1), to the R6 represents each other, independently, the hydrogen atom, the alkyl group of the substituted or unsubstituted carbon number 1 ~ 8, and the cycloalkyl group of the substituted or unsubstituted carbon number 3 ~ 8 or the substituted or unsubstituted aryl group. And the R7 to the R9 represents each other, independently, the alkyl having carbon number 1 ~ 8 or the chlorine atom. And the l and m represent an integer of each other, independently, 0 ~ 4. And the n illustrates the integer of 0 ~ 6. And absence of in that case, however, at the same time, the l, and the m and n are 0〕 〔The R 11 as to the chemical formula (2-2), to the R16 represents each other, independently, the hydrogen atom, the alkyl group of the substituted or unsubstituted carbon number 1 ~ 8, and the cycloalkyl group of the substituted or unsubstituted carbon number 3 ~ 8 or the substituted or unsubstituted aryl group. And the R17 to the R19 represents each other, independently, the alkyl having carbon number 1 ~ 8 or the chlorine atom. And the s , and the t and u independently show the integer of 0 ~ 4〕 2. The coloring composite which is the group in which the part of the hydrogen atom of theses is substituted as the halogen atom of the group assembling the connecting group and is made or 2 edge of claim 1, wherein Y comprise the hydrocarbon group of 2 edge, the hydrocarbon group of 2 edge, and the atom except the carbon atom and hydrogen atom. 3. As for claim 1 or 2, the coloring composite which is the cationic chromosome of at least one kind selected from the group consisting of the cationic chromosome of triarylmethane system represented by the cationic chromosome, and the chemical formula (2-2) of the triarylmethane system represented by the Z+ is the chemical formula (2-1), and the cationic chromosome of the methine and cationic chromosome of the xanthene system. 4. As for claim 1 or 2, the coloring composite further comprising (B) binder resin. 5. The coloring hardened film formed among claim 1 to claim 4 using the coloring composite described in any one claim. 6. The display device including the coloring hardened film described in claim 5. | G03F0007004 ¦ C09B006910 ¦ G02B000520 ¦ G02F000113 | - | Coloring composition comprises a colorant i.e. polymer including sulfonylimine containing structural units (I) and a polymerizable compound. | The composition is useful in forming colored cured film for display device (claimed), preferably color liquid crystal display element, organic electroluminescent display element, electronic paper and solid state image pickup device (complementary metal oxide semiconductor image sensor). | The composition exhibits high heat resistance and solvent resistance, and provides colored cured film with suppressed metachromasy.
KR2014093216A | 2014-07-25 | Coloring photosensitive composition for colored spacer for color filter, contains coloring agent, alkali-soluble resin, photoinitiator, ethylenically unsaturated compound, solvent and nitrogen-containing acryl-type block copolymer | COLORED PHOTOSENSITIVE RESIN COMPOSITION, COLORED SPACER, COLOR FILTER, AND LIQUID CRYSTAL DISPLAY DEVICE ¦ The colored photosensitive composition, the coloring spacer, and the color filter and liquid crystal display. | Mitsubishi Chemical Corporation,JP | PEI, LIHUA ¦ SAWAI, YOSHITAKA ¦ FUKUI, MAKOTO | A coloring photosensitive composition contains coloring agent, alkali-soluble resin, photoinitiator, ethylenically unsaturated compound, solvent, and nitrogen-containing acryl-type block copolymer. The alkali-soluble resin is alkali-soluble resin (A-1) obtained by reacting epoxy resin with (α ),(β )-unsaturated monocarboxylic acid, and reacting product with polybasic acid anhydride, and alkali-soluble resin (A-2) obtained by reacting epoxy resin with (α ),(β )-unsaturated monocarboxylic acid, and reacting product with polyhydric alcohol and polybasic acid anhydride. A coloring photosensitive composition contains coloring agent, alkali-soluble resin, photoinitiator, ethylenically unsaturated compound, solvent and dispersing agent. The alkali-soluble resin is alkali-soluble resin (A-1) and alkali-soluble resin (A-2). The dispersing agent is acryl-type block copolymer containing nitrogen atom. The weight ratio of alkali-soluble resin with respect to ethylenically unsaturated compound is less than 7. The ratio of alkali-soluble resin (A-1) with respect to the total content of alkali-soluble resin (A-1) and alkali-soluble resin (A-2) is 12 wt.% or more. The alkali-soluble resin (A-1) is obtained by reacting epoxy resin with (α ),(β )-unsaturated monocarboxylic acid or its ester having carboxyl group, and reacting product with polybasic acid anhydride. The alkali-soluble resin (A-2) is obtained by reacting epoxy resin with (α ),(β )-unsaturated monocarboxylic acid or its ester having carboxyl group, and reacting product with polyhydric alcohol and polybasic acid anhydride. INDEPENDENT CLAIMS are included for the following:colored spacer;color filter;liquid crystal display device; andmethod to carry out package formation of colored spacer from height differs with photolithographic method. Coloring photosensitive composition is used for forming package of colored spacer for color filter used for liquid crystal display device (all claimed). The coloring photosensitive composition has excellent adhesiveness, and provides colored spacer filter with excellent electric reliability. The color filter has high quality. Preferred Composition: The weight ratio of alkali-soluble resin (A-1) with respect to alkali-soluble resin (A-2) is 20 or more. The content of coloring agent with respect to total solid content in coloring photosensitive composition is less than 30 wt.%, preferably 25 wt.% or more. The coloring agent contains C.I. pigment red 177, C. I. pigment red 254, C.I. pigment blue 15:6, C.I. pigment purple 23. The dispersing agent is A-B block copolymer or B-A-B block copolymer containing A block having quaternary ammonium group and amino group in side chain, and B blocks which does not have quaternary ammonium group and amino group. The photoinitiator is oxime ester compound. The drawing shows top view and sectional view of spacer pattern.1Colored spacer pattern2Glass substrate3Axis of spacer pattern41Pattern side portionHPattern height | The purpose of the present invention is to provide a colored photosensitive resin composition for ensuring the electric retention rate of the liquid crystals, as well as affording excellent formation of desired shapes, control of difference in level, and cohesion to the substrate, in a method for batch formation of colored spacers of different heights by a photolithography process. The invention relates to a colored photosensitive resin composition employed for batch formation of colored spacers of different heights by a photolithography process, containing (a) a coloring agent, (b) an alkali-soluble resin, (c) a photopolymerization initiator, (d) an ethylenically unsaturated compound, (e) a solvent, and (f) a dispersant. The subject of the invention secures the voltage holding rate of the liquid crystal as to the method for forming the coloring spacer in which the height is different with the photolithographic method in aggregate. Moreover the method has to provide colored photosensitive composition with an excellent formation, the control of the stepped pulley, and the adhesion with the substrate of the desired shape. The invention relates to the colored photosensitive composition which is used it forms the coloring spacer in which the height is different with the photolithographic method containing (a) coloring agent, (b) alkali soluble resin, (c) photopolymerization initiator, (d) ethylenically unsaturated compound, (e) solvent and (f) dispersing agent in aggregate. La présente invention vise à proposer une composition de résine photosensible colorée pour garantir le taux de rétention électrique des cristaux liquides, ainsi qu'offrir au substrat d'excellentes formation de formes désirées, commande de différence de niveau et cohésion, dans un procédé pour formation discontinue d'espaceurs colorés de différentes hauteurs par un procédé de photolithographie. La présente invention concerne une composition de résine photosensible colorée employée pour formation discontinue d'espaceurs colorés de différentes hauteurs par un procédé de lithographie, contenant (a) un agent colorant, (b) une résine soluble dans les alcalins, (c) un initiateur de photopolymérisation, (d) un composé à insaturation éthylénique, (e) un solvant et (f) un dispersant. | JP2011233900A ¦ WO2012JP77503A | 2011-10-25 ¦ 2012-10-24 | KR2014093216A ¦ CN103890660A ¦ JP05605481B2 ¦ JP2013062011A1 ¦ JP2014146018A ¦ TW201324044A ¦ WO2013062011A1 | WO2013062011A1 ¦ TW201324044A ¦ KR2014093216A ¦ JP2014146018A ¦ CN103890660A ¦ JP05605481B2 ¦ JP2013540808X | 1. (a) The colored photosensitive composition in which it is the colored photosensitive composition which is used it forms the coloring spacer in which the height is different with photolithographic method containing the coloring agent, (b) alkali soluble resin, (c) photopolymerization initiator, (d) ethylenically unsaturated compound, (e) solvent and (f) dispersing agent in aggregate; it is (b) alkali soluble resin; it contains the acryl group block copolymer containing the nitrogen atom it is (f) dispersing agent it contains at least one-way among the following alkali soluble resin (A-1) and alkali soluble resin (A-2); the weight ratio of (b) alkali soluble resin about (d) ethylenically unsaturated compound is less than 7; and the rate of the total of the alkali soluble resin (A-1) about the whole solid content among the colored photosensitive composition and alkali soluble resin (A-2) are 12 weight ％ or greater. &lt;Alkali soluble resin (A-1)&gt; The resin which adds α having α in the epoxy resin, and the carboxyl group in β - unsaturated monocarboxylic acid or the ester part, and β - unsaturated monocarboxylic acid ester; and is obtained by reacting the polybasic acid anhydride at the additionally. &lt;Alkali soluble resin (A-2)&gt; The resin which adds α having α in the epoxy resin, and the carboxyl group in β - unsaturated monocarboxylic acid or the ester part, and β - unsaturated monocarboxylic acid ester; and is obtained by reacting the polyhydric alcohol and polybasic acid anhydride at the additionally. 2. As for claim 1, the colored photosensitive composition in which the rate of the total of the alkali soluble resin (A-1) about the whole solid content among the colored photosensitive composition and alkali soluble resin (A-2) are 20 weight ％ or greater. 3. As for claim 1 or 2, the colored photosensitive composition in which the containing rate of (a) coloring agent is 30 weight ％ under about the whole solid content among the colored photosensitive composition. 4. As for any one of claim 1 through 3, the colored photosensitive composition in which the containing rate of (a) coloring agent is 25 weight ％ or greater about the whole solid content among the colored photosensitive composition. 5. As for any one of claim 1 through 4, moreover or less, the colored photosensitive composition containing at least one-way among (3) purple paint of (2) blue pigment and less than (1) red pigment of less than is contained as (a) coloring agent. (1) C. I. The red pigment selected from the pigment red 177, and 254. (2) C. I. The blue pigment which is the pigment blue 15 : 6. (3) C. I. The purple paint which is the pigment violet 23. 6. As for any one of claim 1 through 4, colored photosensitive composition containing C I. pigment red 254 as (a) coloring agent, and C I. pigment blue 15 : 6. 7. As for any one of claim 1 through 6, the colored photosensitive composition containing at least one-way consisting of a block having at least one-way on the side chain as (f) dispersing agent among the quaternary ammonium salt and amino group, and B block without the quaternary ammonium salt and amino group among the A-B block copolymer and B-A-B block copolymer. 8. As for any one of claim 1 through 6, the colored photosensitive composition containing at least one-way consisting of a block having the quaternary ammonium salt in the side chain as (f) dispersing agent, and amino group, and B block without the quaternary ammonium salt and amino group among the A-B block copolymer and B-A-B block copolymer. 9. As for any one of claim 1 through 6, the colored photosensitive composition containing at least one-way consisting of a block having the amino group it does not have the quaternary ammonium salt on the side chain as (f) dispersing agent, and B block without the quaternary ammonium salt and amino group among the A-B block copolymer and B-A-B block copolymer. 10. As for any one of claim 1 through 9, the colored photosensitive composition containing the oxymesther compound as (c) photopolymerization initiator. 11. The coloring spacer in which claim 1 to the height formed among claim 10 with the colored photosensitive composition described in any one claim in aggregate is different. 12. The color filter including the coloring spacer described in claim 11. 13. The liquid crystal display including the color filter described in claim 12. 14. Claim 1 to the method for forming the coloring spacer in which the height is different among claim 10 using the colored photosensitive composition described in any one claim with the photolithographic method in aggregate. | G03F0007027 ¦ G02B000520 ¦ G02F00011335 ¦ G03F0007004 | - | A coloring photosensitive composition contains coloring agent, alkali-soluble resin, photoinitiator, ethylenically unsaturated compound, solvent, and nitrogen-containing acryl-type block copolymer. The alkali-soluble resin is alkali-soluble resin (A-1) obtained by reacting epoxy resin with (α ),(β )-unsaturated monocarboxylic acid, and reacting product with polybasic acid anhydride, and alkali-soluble resin (A-2) obtained by reacting epoxy resin with (α ),(β )-unsaturated monocarboxylic acid, and reacting product with polyhydric alcohol and polybasic acid anhydride. | Coloring photosensitive composition is used for forming package of colored spacer for color filter used for liquid crystal display device (all claimed). | The coloring photosensitive composition has excellent adhesiveness, and provides colored spacer filter with excellent electric reliability. The color filter has high quality.
KR2013110073A | 2013-10-08 | Color filter for organic electroluminescent display device, has chromatic layer containing multifunctional antioxidant | COLOR FILTER, ORGANIC EL DISPLAY DEVICE AND COLORING COMPOSITION ¦ COLOR FILTER, AN ORGANIC EL DISPLAY ELEMENT THEREOF, AND A COLORING COMPOSITE THEREOF CAPABLE OF INCLUDING ANTIOXIDANT IN A COLORING LAYER ¦ The color filter, and the organic electroluminescent display device and coloring composite. | JSR CORPORATION | KOMATSU HIROYUKI ¦ RYUU KYOUICHIROU ¦ NUMATA JUN ¦ ITANO KOUJI | A color filter has a chromatic layer containing multifunctional antioxidant. An INDEPENDENT CLAIM is included for coloring composite for forming color filter, which contains coloring agent, multifunctional antioxidant and crosslinking agent. Color filter is used for organic electroluminescent display device (claimed). The color filter has excellent durability. Preferred Composition: The multifunctional antioxidant comprises hindered phenol structure, hindered amine structure and/or thioether structure. Preferred Property: The multifunctional antioxidant contains compound having molecular weight of more than 300. | PURPOSE: A color filter, an organic EL display element thereof, and a coloring composite thereof are provided to maintain stability over a long time. CONSTITUTION: A color filter (3) includes a coloring layer (5) having a plurality of colors formed from a coloring composite. The coloring layer of the color filter contains a poly-functional antioxidant and has excellent stability. An organic EL display element (1) includes the color filter and an organic EL layer (2). The organic EL layer emits white light and has a tandem structure. The organic EL display element displays a color image by using the color filter. The present invention is to provide the organic electroluminescent display device, which is stable through the period the color filter used thereto and coloring composite forming the color filter, and it has the chromatic layer (5) of the multi color in which the color filter (3) is formed from the coloring composite. At least 1 contains the multifunctional antioxidant among the chromatic layer (5) of the multi color of the color filter (3) of the invention and it is comprised and the stability is excellent. The organic electroluminescent display device (1) has the color filter (3) and organic electron-luminescent layer (2). And it is comprised. The organic electron-luminescent layer (2) has the tandem construction. And the white light can be radiated and it makes the display of the color image the organic electroluminescent display device (1) possible using the color filter (3). | JP201273822A ¦ JP2012167697A | 2012-03-28 ¦ 2012-07-27 | KR2013110073A ¦ CN103364860A ¦ JP2014041322A ¦ JP2016106270A ¦ TW201344354A | KR2013110073A ¦ CN103364860A ¦ TW201344354A ¦ JP2014041322A ¦ JP2016106270A | 1. The color filter wherein contains at least 1 among the chromatic layer of the multi color is the multifunctional antioxidant it is the color filter used in the organic electroluminescent display device it has the chromatic layer of the multi color. 2. The color filter containing the compound having the structure of at least one kind over 2 of claim 1, wherein the multifunctional antioxidant is selected from the group comprising the hindered phenol structure, and the hindered amine structure and the thioether structure. 3. As for claim 1 or 2, the color filter in which the multifunctional antioxidant contains the compound more than the molecular weight 300. 4. As for claim 2 or 3, the color filter containing the polymer having the structure of at least one kind selected from group comprising the multifunctional antioxidant, is the hindered phenol structure, and the hindered amine structure and thioether structure over 2. 5. As for claim 4, the color filter, wherein the copolymer rate of the recurring unit represented by the polymer is the following chemical formula (1) is 30 mass ％ ~ 95 mass ％. 〔The R 1 as to the chemical formula (1) represents the hydrogen atom or the methyl group. And X represents -COO - (*) or -CONR3 - (*) (the dangling bonds bonded with ** is the R2 however the R3 shows the alkyl group of the hydrogen atom or the straight chain shape is shown). And the R2 shows the aliphatic hydrocarbon group or the alicyclic hydrocarbon group of the straight chain shape〕 6. As for claim 4 or 5, the color filter, wherein the copolymer rate of the recurring unit (the recurring unit represented by however, the haplophase chemical formula (1) is excluded) represented by the polymer is the following chemical formula (2) is 30 mass ％ or less. 〔The R 4 as to the chemical formula (2) represents the hydrogen atom or the methyl group. And the group having the R5 is the branching chain formation or the aromatic group is shown〕 7. The organic electroluminescent display device having the color filter of any one claim among claim 1 to claim 6. 8. The coloring composite used to the formation of color filter used in the organic electroluminescent display device the coloring agent, and the multifunctional antioxidant and cross-linking agent are contained. | G02B000520 ¦ H01L005150 ¦ H05B003302 | - | A color filter has a chromatic layer containing multifunctional antioxidant. | Color filter is used for organic electroluminescent display device (claimed). | The color filter has excellent durability.
KR2013091741A | 2013-08-19 | Aqueous colorant preparation, useful for coloring thermoplastic materials, comprises a dispersant, a pigment, auxiliary material and deionized water | WATER-BASED LIQUID COLOR CONTAINING THERMOSTABLE DISPERSION ADDITIVES FOR COLORING POLY(METH)ACRYLATES ¦ The aqueous liquid pigment containing the thermal stability dispersant additive for coloring the poly (meth) acrylate. | EVONIK ROEHM GMBH | SCHWARZ BARAC SABINE ¦ RECKTENWALD ROGER ¦ GOLDACKER THORSTEN ¦ GOLCHERT URSULA ¦ KHRENOV VICTOR ¦ NAU STEFAN ¦ MEHLER NILS ¦ SADO KRZYSZTOF ¦ BECKER ERNST ¦ BENDZKO NORBERT ¦ HENN JOACHIM ¦ VOGT MARKUS ¦ SCHUBERT MARKUS ¦ CLEFF DANIEL ¦ RIEDEL BENDZKO BIRGIT | Aqueous colorant preparation comprises (a) a dispersant (1-49 wt.%) with a mass loss of pure dispersing additive in a dried form of maximum 15 wt.%, preferably 1-4 wt.% in isothermal thermogravimetric analysis for 60 minutes at 260° C, (b) a pigment or a pigment mixture (0.5-50 wt.%), (c) an auxiliary material (0-50 wt.%), and (d) water, preferably deionized water (0-98.5 wt.%). INDEPENDENT CLAIMS are also included forcolored thermoplastic materials comprising the colorant preparation;poly (alkyl) (meth) acrylate colored with the colorant preparation;coloring a thermoplastic material by using the colorant preparation;a thermoplastic molding mass prepared by the above method; andplastic moldings produced by injection molding or extrusion of the thermoplastic molding. The aqueous colorant preparation is useful for coloring thermoplastic materials (claimed). The colored thermoplastic molding compounds remain even under thermal stress with less increase of amber-value. The colorant preparation allows both organic and inorganic pigments to be pigmented. Preferred Components: The proportion of dispersing additive is 5-45 wt.%, preferably 20-35 wt.% based on the total amount of colorant preparation. A high molecular weight copolymer is used as dispersing additive, comprising at least maleic acid anhydride, styrene and amino-polyether as monomeric units. A copolymer of methacrylic acid with hydrophobic methacrylate is used as dispersing additive. A copolymer of polyethers, preferably ethylene, propylene and/or butylene oxide and styrene oxide is used as dispersing additive. A thickener containing carboxylate groups-containing polymer or cellulose, preferably ethyl cellulose is used as an auxiliary material. A poly (alkyl) (meth) acrylate is used as a thermoplastic material. | The invention relates to a method for coloring thermoplastic molding compounds, preferably a polymethyl(meth)acrylate molding compound, using novel aqueous colorant preparations. The invention further relates to a novel water-based colorant preparation. The invention relates to the thermoplastic molding compound using the new aqueous coloring agent. Preferably,it is about the method for coloring the polymethyl (meth) acrylate molding compound. The invention also relates the new aqueous coloring agent. L'invention concerne un procédé pour colorer des matières moulables thermoplastiques, en particulier une matière moulable de type polyméthyl(méth)acrylate, au moyen de nouvelles préparations de colorant aqueuses. Cette invention se rapporte en outre à une nouvelle préparation de colorant à base d'eau. Die Erfindung betrifft ein Verfahren zur Einfärbung von thermoplastischen Kunststoffformmassen, bevorzugt eine Polymethyl(meth)acrylat-Formmasse, mit neuartigen wässrigen Farbmittelpräparationen. Ferner betrifft die Erfindung neuartige Farbmittelpräparation auf Wasserbasis. | DE102010031183A ¦ WO2011EP61303A | 2010-07-09 ¦ 2011-07-05 | KR2013091741A ¦ CA2804829A1 ¦ CN102971384A ¦ CN102971384B ¦ EP2591057A2 ¦ JP2013531724A ¦ MX2012014782A ¦ RU2013105366A ¦ SG186963A1 ¦ TW201217442A ¦ US20130096244A1 ¦ WO2012004257A2 ¦ WO2012004257A3 | WO2012004257A2 ¦ WO2012004257A3 ¦ TW201217442A ¦ MX2012014782A ¦ CA2804829A1 ¦ US20130096244A1 ¦ EP2591057A2 ¦ CN102971384A ¦ JP2013531724A ¦ KR2013091741A ¦ HK1182409A0 ¦ SG186963A1 ¦ RU2013105366A ¦ CN102971384B | Patentansprüche 1. Wässrige Farbmittelpräparation zur Einfärbung von thermoplastischen Kunststoffformmassen, dadurch gekennzeichnet, dass sie a) 1 Gew-% bis 49 Gew.-% Dispergieradditiv mit einem Masseverlust des reinen Dispergieradditivs in getrockneter Form von maximal 15 Gew.-%, bevorzugt 0,1 bis 10 Gew.-%, besonders bevorzugt 0,5 bis 7 Gew.-%, ganz besonders bevorzugt 0,5 bis 5 Gew.-% und speziell bevorzugt 1 bis 4 Gew.-% bei isothermer thermogravimetrischer Analyse für 60 min bei 260°C, b) 0,5 Gew-% bis 50 Gew.-% eines Pigments oder einer Pigmentmischung und c) 0 Gew-% bis 50 Gew.-% Hilfsstoffe, und d) 0 Gew-% bis 98,5 Gew.-% Wasser, bevorzugt VE- Wasser, enthält, wobei sich die Gewichtsteile der Komponenten a) bis d) zu 100 Gew . ~6 ergänzen, Wässrige Farbmittelpräparation nach Anspruch 1, dadurch gekennzeichnet, dass der Anteil des Dispergier-Additivs zwischen 5 Gew.-% und 45 Gew.-%, bevorzugt 10 Gew.-% bis 40 Gew.-% und besonders bevorzugt 20 Gew.-% bis 35 Gew.-%, jeweils bezogen auf die Gesamtmenge der Farbmittelpräparation, beträgt . Wässrige Farbmittelpräparation nach Anspruch 1 oder dadurch gekennzeichnet, dass als Dispergieradditiv ein hochmolekulares Copolymer umfassend zumindest Maleinsäureanhydrid, Styrol und ein Aminopolyether als Monomereinheiten verwendet wird . 4. Wässrige Farbmittelpräparation nach Anspruch 1 oder 2, dadurch gekennzeichnet, dass als Dispergieradditiv ein Copolymer der Methacrylsäure mit hydrophoben Methacrylat verwendet wird. Wässrige Farbmittelpräparation nach Anspruch 1 oder 2, dadurch gekennzeichnet, dass als Dispergieradditiv Copolymere von Polyethern, bevorzugt Ethylen-, Propylen- und/oder Butylenoxid, und Styroloxid, verwendet wird. Wässrige Farbmittelpräparation nach einem der Ansprüche 1 bis 5, dadurch gekennzeichnet, dass als Hilfsstoff ein Verdicker, insbesondere ein carboxylatgruppenhaltiges Polymer oder eine Cellulose, insbesondere Ethylcellulose, enthalten ist. Verwendung der wässrige Farbmittelpräparation nach einem der Ansprüche 1 bis 6 zur Einfärbung von thermoplastischen Kunststoffen. Thermoplastische Kunststoffe, dadurch gekennzeichnet, dass sie mit einer Farbmittelpräparation nach einem der Ansprüche 1 bis 6 eingefärbt sind. Poly(alkyl) (meth) acrylat dadurch gekennzeichnet, dass es mit einer Farbmittelpräparation nach einem der Ansprüche 1 bis 6 eingefärbt ist. Verfahren zur Einfärbung von thermoplastischen Kunststoffen, dadurch gekennzeichnet, dass man eine Farbmittelpräparation nach einem der Ansprüche bis 6 verwendet. Verfahren nach Anspruch 10, dadurch gekennzeichnet, dass man als thermoplastischen Kunststoff Poly(alkyl) (meth) acrylat verwende 12. Verfahren nach Anspruch 10 oder 11 dadurch gekennzeichnet, dass man als thermoplastischen Kunststoff ein schlagzähmodifiziertes Poly(alkyl) (meth) acrylat verwendet . 13. Thermoplastische Kunststoffformmasse, erhältlich nach einem Verfahren nach einem der Ansprüche 10 bis 12. Kunststoffformkörper, hergestellt durch Spritzgus oder Extrusion der in Anspruch 13. beschriebenen thermoplastischen Kunststoffformmasse 1. a) The weight loss of the pure dispersant additive of the dried form is 15 weight% in 260℃ of 1 weight% ~ 49 weight%, in the isothermal heat weight analysis for 60 minutes the preferably, 0.1 ~ 10 weight%, more preferably, 0.5 ~ 7 weight%, more preferably, 0.5 ~ 5 weight%, and the dispersant additive which particularly preferably is 1 ~ 4 weight%. b) With the supplemental agent of the pigment of 0.5 weight% ~ 50 weight% or the pigment mixture and c) 0 weight% ~ 50 weight%. d) The aqueous coloring agent for the coloring of the thermoplastic polymer molding material, wherein here, the sum total of the weight ratio of the component a) to the d) the water of 0 weight% ~ 98.5 weight%, and preferably, the deionized water are included are 100 weight%. 2. As for claim 1, the aqueous coloring agent, wherein the rate of the dispersant additive is 5 weight% ~ 45 weight% based on the total amount of the coloring agent in each case, preferably, 10 weight% ~ 40 weight%, more preferably, 20 weight% ~ 35 weight%. 3. As for claim 1 or 2, the aqueous coloring agent which is the high molecular weight copolymer which comprises the used dispersant additive is at least maleic anhydride as the monomer unit, styrene, and the amino polyether. 4. As for claim 1 or 2, the aqueous coloring agent, wherein the used dispersant additive is the copolymer of the hydrophobicity methacrylate and methacrylic acid. 5. As for claim 1 or 2, the aqueous coloring agent, wherein the used dispersant additive is the polyether, preferably, the ethylene oxide, and the copolymer of the propylene oxide and/or the butylene oxide and styrene oxide. 6. As for any one of claim 1 through 5, the aqueous coloring agent, wherein the supplemental agent existing is the thickening agent, especially, the carboxylate - containing polymer or the cellulose, especially, the ethyl cellulose. 7. The use of the aqueous coloring agent according to any one claim among claim 1 for coloring the thermoplastic polymer to claim 6. 8. The thermoplastic polymer colored among claim 1 to claim 6 to the coloring agent according to any one claim. 9. The poly (alkyl) (meth) acrylate colored among claim 1 to claim 6 to the coloring agent according to any one claim. 10. The coloring method of the thermoplastic polymer using the coloring agent according to any one claim among claim 1 to claim 6. 11. As for claim 10, the method, wherein the used thermoplastic polymer is the poly (alkyl) - (meth) acrylate. 12. As for claim 10 or 11, the method, wherein the used thermoplastic polymer is the poly (alkyl) (meth) acrylate which impact - is reformed. 13. The thermoplastic polymer molding material enabling to gain among claim 10 to claim 12 with the method according to any one claim. 14. The polymer molded product manufactured by the injection molding of the thermoplastic polymer molding material according to claim 13 or extrusion. | C09B006708 ¦ C08K000500 ¦ C08L003310 ¦ C09B006738 | 2016-07-05 A201 REQUEST FOR EXAMINATION | Aqueous colorant preparation comprises (a) a dispersant (1-49 wt.%) with a mass loss of pure dispersing additive in a dried form of maximum 15 wt.%, preferably 1-4 wt.% in isothermal thermogravimetric analysis for 60 minutes at 260° C, (b) a pigment or a pigment mixture (0.5-50 wt.%), (c) an auxiliary material (0-50 wt.%), and (d) water, preferably deionized water (0-98.5 wt.%). | The aqueous colorant preparation is useful for coloring thermoplastic materials (claimed). | The colored thermoplastic molding compounds remain even under thermal stress with less increase of amber-value. The colorant preparation allows both organic and inorganic pigments to be pigmented.
KR2013105737A | 2013-09-25 | Colored resin particles used for resin composition, are obtained by coating polymer derived from nitrogen-containing aromatic compound on resin particles having irregular shape which is circular or non-circular at predetermined condition | COLORED RESIN PARTICLE, METHOD FOR PRODUCING SAME, AND USE THEREOF ¦ The coloring resin particle, and the manufacturing method thereof and use. | SEKISUI PLASTICS CO. LTD. | NAKAMURA MASAAKI ¦ HARADA RYOSUKE | Colored resin particles are obtained by coating polymer derived from nitrogen-containing aromatic compound on resin particles having irregular shape. The irregular shape of the resin particles when observed from a direction along which the projected area becomes maximum, is circular. The irregular shape of the resin particles when observed from a direction along which the projected area becomes minimum, is non-circular. INDEPENDENT CLAIMS are included for the following:manufacture of colored resin particles;resin composition;molded product;light-diffusing plate;coating material;coated product;optical film;anti-glare film; andexternal preparation. Colored resin particles are used for resin composition for molded product e.g. light-diffusing plate, coating material for coated product, optical film and anti-glare film, and external preparation (all claimed) for cosmetics. The colored resin particles have excellent adhesiveness. Preferred Composition: The nitrogen-containing aromatic compound is pyrrole or its derivative. Preferred Process: The resin particles are obtained by polymerizing polymerizable vinylic monomer containing (meth)acrylate having alkylene oxide group. | Provided are a colored resin particle having excellent adhesiveness, a method for producing the same, and use thereof. The colored resin particle, which is surface-coated with a polymer derived from a nitrogen-containing aromatic compound, has such an irregular shape that, when observed from a direction along which the projected area thereof is maximized, the irregular-shaped resin particle has a circular appearance whereas, when observed from a direction along which the projected area thereof is minimized, the irregular-shaped resin particle has a non-circular appearance. The coloring resin particle with an excellent cohesive property, and the manufacturing method thereof and use are provided. The coloring resin particle is the outer shape of the dimorphism resin particle when looking at in the direction which becomes the projected area is the maximum it is the coloring resin particle in which the polymer derived from the nitrogenous aromatic compound on the surface of the resin particle is coated onto is the circular form. And the coloring resin particle having the heteromorphic shape in which the outer shape of the dimorphism resin particle when looking at in the minimized direction is the non-circular. L'invention concerne une particule de résine colorée ayant une excellente adhérence, son procédé de fabrication et son utilisation. La particule de résine colorée, qui est revêtue en surface par un polymère issu d'un composé aromatique contenant de l'azote, a une forme irrégulière telle que, lorsqu'elle est observée à partir d'une direction le long de laquelle la surface projetée de celle-ci est rendue maximale, la particule de résine de forme irrégulière a un aspect circulaire alors que, lorsqu'elle est observée à partir d'une direction le long de laquelle la surface projetée de celle-ci est rendue minimale, la particule de résine de forme irrégulière a un aspect non circulaire. | JP201178826A ¦ WO2012JP51967A | 2011-03-31 ¦ 2012-01-30 | KR2013105737A ¦ CN103459471A ¦ CN103459471B ¦ EP2692779A1 ¦ EP2692779A4 ¦ JP05722434B2 ¦ TW201241055A ¦ TWI509001B ¦ US20140086862A1 ¦ WO2012132533A1 ¦ WO2012132533A9 | WO2012132533A1 ¦ WO2012132533A9 ¦ TW201241055A ¦ KR2013105737A ¦ EP2692779A1 ¦ CN103459471A ¦ US20140086862A1 ¦ JP2013507224X ¦ JP05722434B2 ¦ TWI509001B ¦ CN103459471B | 1. The coloring resin particle having heteromorphic shape in which the outer shape of the dimorphism resin particle it was the circular form; and when looking in the direction in which the projected area was minimized are non-circular at the direction which becomes the projected area is the maximum it is the coloring resin particle in which the polymer derived from the nitrogenous aromatic compound on the surface of the resin particle is coated onto. 2. The coloring resin particle, wherein the heteromorphic shape it is the coloring resin particle of claim 1 is the shape having the recess, the hemispherical shape, and the biconvex lens phase shape or the mushroom phase shape. 3. The coloring resin particle, wherein the nitrogenous aromatic compound it is the coloring resin particle of claim 1 or claim 2 is the pyrrole or the pyrrole derivative. 4. The coloring resin particle which is among claim 1 to claim 3 the coloring resin particle of any one claim; and it polymerizes the polymeric vinyl monomer including the acrylic ester in which the resin particle has the alkylene oxide group (meth) and is obtained. 5. Manufacturing method of coloring resin particle, including the process, of obtaining the resin particle had and the process of coating the polymer derived from the nitrogenous aromatic compound on the surface of the obtained resin particle in the direction which becomes the projected area is the maximum the polymeric vinyl monomer is polymerized heteromorphic shape in which the outer shape of the dimorphism resin particle it was the circular form; and when looking in the direction in which the projected area was minimized are non-circular. 6. The manufacturing method of the coloring resin particle, wherein the heteromorphic shape it is the manufacturing method of the coloring resin particle of claim 5 is the shape having the recess, the hemispherical shape, and the biconvex lens phase shape or the mushroom phase shape. 7. The manufacturing method of the coloring resin particle which is the manufacturing method of the coloring resin particle of claim 5 or claim 6; the polymeric vinyl monomer is absorbed into the seed crystal in the process of obtaining the resin particle; and obtains the resin particle by polymerizing the polymeric vinyl monomer which absorbs. 8. As the manufacturing method of the coloring resin particle of any one claim among claim 5 to claim 7, the manufacturing method of the coloring resin particle which disperses the resin particle within the aqueous medium and it is done by the dispersed solution; it experiences and it adds the nitrogenous aromatic compound in the dispersed solution and it is stirred; and coats the polymer of the nitrogenous aromatic compound on the surface of the resin particle including the alkali metal salt of the inorganic peracid of 0.5~2.0 mole equivalent about the nitrogenous aromatic compound in the process, of coating the polymer derived from the nitrogenous aromatic compound. 9. The resin composition which comprises the coloring resin particle of any one claim among claim 1 to claim 4. 10. The molding product molding the resin composition of claim 9 and comprises. 11. The light diffusion plate which comprises the coloring resin particle of any one claim among claim 1 to claim 4. 12. The paint which comprises the coloring resin particle of any one claim among claim 1 to claim 4. 13. The coating article painting the paint of claim 12 on the material and comprises. 14. The optical film painting the paint of claim 12 on the transparency based parts film and comprises. 15. The glare-proof film painting the paint of claim 12 on the transparency based parts film and comprises. 16. The external use medicine which comprises the coloring resin particle of any one claim among claim 1 to claim 4. | C09B006708 ¦ A61K000802 ¦ C08J000312 ¦ G02B000110 | 2016-05-24 E601 DECISION TO REFUSE APPLICATION - ¦ 2016-01-27 AMND AMENDMENT ¦ 2015-10-27 E902 NOTIFICATION OF REASON FOR REFUSAL - ¦ 2015-06-04 AMND AMENDMENT ¦ 2015-02-09 E902 NOTIFICATION OF REASON FOR REFUSAL - ¦ 2013-08-12 A201 REQUEST FOR EXAMINATION | Colored resin particles are obtained by coating polymer derived from nitrogen-containing aromatic compound on resin particles having irregular shape. The irregular shape of the resin particles when observed from a direction along which the projected area becomes maximum, is circular. The irregular shape of the resin particles when observed from a direction along which the projected area becomes minimum, is non-circular. | Colored resin particles are used for resin composition for molded product e.g. light-diffusing plate, coating material for coated product, optical film and anti-glare film, and external preparation (all claimed) for cosmetics. | The colored resin particles have excellent adhesiveness.
KR2013094746A | 2013-08-26 | Colored composition used for forming color filters of display devices, comprises binder resin, crosslinking agent, and acidic colorant having phosphonium cation | COLORANT, COLORING COMPOSITION FOR COLOR FILTER, COLOR FILTER AND DISPLAY DEVICE ¦ COLORING AGENT, A COLORING COMPOSITE FOR A COLOR FILTER, A COLOR FILTER, AND A DISPLAY ELEMENT ¦ The coloring agent, and coloring composition for color filter, color filter and display device. | JSR CORPORATION | YONEDA EIJI ¦ EBATA SATOSHI ¦ YOSHIZAWA HIDEYUKI ¦ YAMAGUCHI YUKARI ¦ ITOU ATSUSHI ¦ KAWABE YASUNORI | A colored composition comprises a colorant, a binder resin, a crosslinking agent. The colorant is an acidic colorant having a phosphonium cation. Colored composition is used for forming color filters of display devices (all claimed). The colored composition has excellent heat resistance and coloring power. Preferred Compounds: The phosphonium cation is of formula: R 2 -P + (-R 3 )(-R 1 )-R 4 or R 6 -P + (-R 7 )(-R 5 )-X-P + (-R 8 )(-R 10 )-R 9 .R 1 -R 10H or organic group, preferably aliphatic hydrocarbyl, with at least one being organic group;two or R 1 -R 4 ,two or R 5 -R 10ring;andXdivalent coupling group.The content of acidic colorant is 10-80 %mass.Preferred Component: The binder resin is carboxyl-group-containing polymer. | PURPOSE: A coloring agent, a coloring composite for a color filter, a color filter, and a display element are provided to form a coloring layer including a good coloring property and a good heat resistance. CONSTITUTION: A coloring composite for a coloring filter contains a coloring agent, combining agent resin, and a cross linking agent. The coloring agent includes an acid coloring agent including a phosphonium cation. A color filter is comprised of the coloring layer including an oxide coloring agent including the phosphonium cation. A display element includes the displayed color filter. Subject of the present invention provides the high heat resistance and excellent color is the preferred coloring composite in the formation of the chromatic layer having property the coloring power is high. The means for solving problems of the invention may be the coloring composite for the color filter containing (A) coloring agent, and (B) binder resin and (C) cross-linking agent. And the coloring composite containing the acidity coloring agent having the phosphonium cation as (A) coloring agent is provided. | JP201231960A | 2012-02-16 | KR2013094746A ¦ CN103257525A ¦ JP2013190776A | KR2013094746A ¦ JP2013190776A ¦ CN103257525A | 1. (A) The coloring composite wherein contains the acidity coloring agent having the phosphonium cation as (A) coloring agent as the coloring composite for the color filter containing the coloring agent, and (B) binder resin and (C) cross-linking agent. 2. As for claim 1, the coloring composite for the color filter it is indicated as any one of phosphonium cation is the following chemical formula (1) or the chemical formula (2). 〔The R 1 as to the chemical formula (1), to the R4 illustrates each other, independently, the hydrogen atom or the organic group. And at least one of shift, the R1 to the R4 is the organic group. And 2 combines among the R1 to the R4 and the ring can be formed〕 〔The R 5 as to the chemical formula (2), to the R10 illustrates each other, independently, the hydrogen atom or the organic group. And the ring however 2 combines among the R5 to the R10 is formed. And X exhibits the connecting group of 2 edge〕 3. As for claim 1 or 2, the coloring composite for the color filter in which the containing rate of the acidity coloring agent having phosphonium cation is among the whole coloring agent 10 ~ 80 mass ％. 4. As for claim 2 or 3, the coloring composite for the color filter in which organic group is hydrocarbon group. 5. As for any one of claim 2 through 4, the organic group is the coloring composite for the aliphatic hydrocarbon eccentric person color filter. 6. As for any one of claim 1 through 5, the coloring composite for the color filter it has the chromosome of at least one kind selected from the group consisting of the indigo group chromosome having triarylmethane system chromosome and negative ion functional group having the xanthene system chromosome, and the negative ion functional group. 7. As for any one of claim 1 through 6, the coloring composite for the color filter it includes the carboxyl group-containing polymer having (B) binder resin is the polymerization unsaturated bond in the branched chain. 8. The color filter including the chromatic layer containing the acidity coloring agent having phosphonium cation and is made. 9. As for claim 8, the display device wherein the written color filter is included. 10. The acidity coloring agent which is the chromosome selected from the group consisting of the indigo group chromosome having the triarylmethane system chromosome and the negative ion functional group having the xanthene system chromosome, and the negative ion functional group including the negative ion part and phosphonium cation. | G03F0007004 ¦ G02B000520 | - | A colored composition comprises a colorant, a binder resin, a crosslinking agent. The colorant is an acidic colorant having a phosphonium cation. | Colored composition is used for forming color filters of display devices (all claimed). | The colored composition has excellent heat resistance and coloring power.
KR2013032243A | 2013-04-01 | Colored radiation sensitive composition, useful in a color filter of a solid state image sensing device, comprises a coloring agent, acrylic resin having partial structure, polymerizable compound, and UV-absorbing agent | COLORED RADIATION-SENSITIVE COMPOSITION, COLOR FILTER AND METHOD OF PRODUCING THE COLOR FILTER, AND SOLID STATE IMAGE SENSING DEVICE ¦ COLORING RADIATION SENSITIVE COMPOSITION FORMING A COLORED PATTERN HAVING EXCELLENT LINEARITY, A COLOR FILTER, A MANUFACTURING METHOD THEREOF, AND A SOLID STATE PHOTOGRAPHING DEVICE ¦ Manufacturing method of the colored radiation sensitive composition, and the color filter and color filter and solid imaging device. | FUJIFILM CORPORATION | TAKEUCHI KAZUTOSHI | Colored radiation sensitive composition comprises a coloring agent, acrylic resin having partial structure of formula (I), polymerizable compound, and UV-absorbing agent (0.1-10 mass%). Colored radiation sensitive composition comprises a coloring agent, acrylic resin having partial structure of formula (I), polymerizable compound, and UV-absorbing agent (0.1-10 mass%).RH or monovalent substituent.An INDEPENDENT CLAIM is included for manufacturing a color filter, comprising forming coloring radiation-sensitive composition on a substrate, forming a colored pattern, and exposing the composition to a pattern image and then developing. The colored radiation sensitive composition is useful in a color filter of a solid state image sensing device (all claimed). The colored radiation sensitive composition improves the color separation nature and color reproducibility of the color filter. Preferred Composition: The colored radiation sensitive composition further comprises photopolymerization initiator. Preferred Components: The content of UV-absorbing agent is 1-5 mass%. The polymerizable compound comprises acryloyl and ethyleneoxy group or methacryloyl group. The polymerizable compound has a structure of formula (R-OCH 2 -C(CH 2 O-R) 2 -CH 2 -O-CH 2 -C(CH 2 O-R) 2 -CH 2 O-R) and ((-C(=O)-CH 2 CH 2 CH 2 CH 2 CH 2 O-) m -C(=O)-C(R1)=CH 2 ).RH or methyl; andm1 or 2.The acrylic resin having a partial structure is carboxyl group and acryloyloxyethyl ureylene benzo imidazole or methacryloyl oxethyl ureylene benzo imidazole, and is present in an amount of 1-30 mass%. The coloring agent is red pigment. The UV-absorbing agent comprises a compound having a structure of formula (R1-N(R2)-CH=CH-CH=C(R3)(R4)).R1-R2H, 1-20C aryl or 6-20 alkyl; andR3-R4monovalent group or electron withdrawing group.The polymerizable compound comprises acryloyl or methacryloyl group. The photopolymerization initiator is oxime compound. | PURPOSE: A coloring radiation sensitive composition, a color filter, a manufacturing method of the color filter, and a solid-state photographing device are provided to suppress generation of residue except for a color pattern formation region. CONSTITUTION: A coloring radiation sensitive composition includes a coloring agent, acrylic resin, a polymer composition and a UV absorbent. The content of the UV absorbent is 0.1 wt%-10 wt% with respect to a solid component of the coloring radiation sensitive composition. The colored pattern in which the linearity is excellent can be formed. The colored radiation sensitive composition in which moreover, the generation of the residue in the coloring pattern formation area extrinsic is held back is provided. (A) Colored radiation sensitive composition which is the content of (D) ultraviolet-absorbing agent is 0.1 mass %～10 mass % about the solid content of the colored radiation sensitive composition the acrylic resin had, and (C) polymerizable compound and (D) ultraviolet-absorbing agent are included partial structure represented by the coloring agent, and (B) following equation (I). | JP2011207570A | 2011-09-22 | KR2013032243A ¦ JP2013068814A | KR2013032243A ¦ JP2013068814A | 1. (A) The colored radiation sensitive composition, wherein the content of (D) ultraviolet-absorbing agent the acrylic resin having the partial structure represented by the coloring agent, and (B) following equation (I), and (C) polymerizable compound and (D) ultraviolet-absorbing agent are included are 0.1 mass %～10 mass % about the solid content of the colored radiation sensitive composition. [ R among the equation (I) exhibits the substituent of the hydrogen atom or the univalence. The site of bond with the main chain structure of the acrylic resin is shown. 2. As for claim 1, the colored radiation sensitive composition, wherein the content of (D) ultraviolet-absorbing agent is 1 mass %～5 mass % about the solid content of the colored radiation sensitive composition. 3. As for claim 1 or 2, the colored radiation sensitive composition which is the polymerizable compound wherein (C) polymerizable compound comprises the acryloyl more than 5 and ethyleneoxy group among the molecule or the methacryloyl group. 4. As for claim 1 or 2, the colored radiation sensitive composition in which (C) polymerizable compound is shown in below general formula (Z-1). [It is the radical represented by R of 6 among the general formula (Z-1), altogether, below general formula (Z-2)] [The R 1 among the general formula (Z-2) represents the hydrogen atom or the methyl group. And the m represents the number of 1 or 2. And 「*」 exhibits the which is the dangling bonds] 5. As for claim 1 or 2, the colored radiation sensitive composition which is the acrylic resin further comprising the acrylic resin having the partial structure represented by (B) equation (I) is the carboxyl group. 6. As for claim 1 or 2, the colored radiation sensitive composition, wherein the acrylic resin having the partial structure represented by (B) equation (I) is at least acryloyloxyethyl ureylene benzo imidazole or the acrylic resin induced from the methacryloyl oxethyl ureylene benzo imidazole. 7. As for claim 1 or 2, the colored radiation sensitive composition, wherein the acrylic resin having the partial structure represented by (B) equation (I) is at least acryloyloxyethyl ureylene benzo imidazole or the acrylic resin induced from the methacryloyl oxethyl ureylene benzo imidazole, and acrylic acid or the methacrylic acid. 8. As for claim 1 or 2, the colored radiation sensitive composition, wherein the content of the partial structure represented by the equation (I) included among the acrylic resin had the partial structure represented by (B) equation (I) is 1 mass %～30 mass % about the acrylic resin total amount. 9. As for claim 1 or 2, the colored radiation sensitive composition, wherein (A) coloring agent is the red pigment. 10. As for claim 1 or 2, the colored radiation sensitive composition, wherein (D) ultraviolet-absorbing agent is the compound represented by below general formula (II). [ The R 1 among the above general equation (II) and the R2 each independently represent the hydrogen atom, and the aryl group of the alkyl group of 1～20 carbon atom numbers or 6～20 carbon atom numbers. And there as to the things, which at the same time, shows the hydrogen atom are no R1 and R2. Or the R1 and R2 form the annular amino group with the nitrogen atom in which the R1 and R2 unite. The R3 and R4 exhibit respectively, the radical of the univalence. Or the R3 and R4 unite and the ring is formed 11. As for claim 10, the colored radiation sensitive composition, wherein (D) ultraviolet absorbent is the radical of the univalence represented by the R3 among the above general equation (II) and R4 is the electron withdrawing group. 12. As for claim 1 or 2, the colored radiation sensitive composition which is the polymerizable compound wherein (C) polymerizable compound comprises the acryloyl of 3 among the molecule or 4 or the methacryloyl group. 13. As for claim 1 or 2, the colored radiation sensitive composition which further comprises (E) photopolymerization initiator. 14. As for claim 13, the colored radiation sensitive composition, wherein (E) photopolymerization initiator is the oxime compound. 15. As claim 1. And as for claim 2, the color filter including the colored film formed into the colored radiation sensitive composition wherein it is written. 16. As claim 1. And as for claim 2, the manufacturing method of the color filter which comprises the process forming the coloring radiation-sensitive property composite the colored radiation sensitive composition is given on the substrate, and the process forming the colored pattern the coloring radiation-sensitive property composite after the process, of exposing the coloring radiation-sensitive property composite to the pattern image and exposure is developed wherein it is written. 17. As for claim 16, the solid imaging device including the color filter wherein it is written. | G02B000520 ¦ G03F0007028 ¦ G03F000726 ¦ H01L0027146 | - | Colored radiation sensitive composition comprises a coloring agent, acrylic resin having partial structure of formula (I), polymerizable compound, and UV-absorbing agent (0.1-10 mass%). | The colored radiation sensitive composition is useful in a color filter of a solid state image sensing device (all claimed). | The colored radiation sensitive composition improves the color separation nature and color reproducibility of the color filter.
KR2013026389A | 2013-03-13 | Coloring composition used for color filters for display element, comprises coloring agent containing quinophthalone-based pigment, copolymer, and crosslinking agent | COLORING COMPOSITION FOR COLOR FILTER, COLOR FILTER AND DISPLAY DEVICE ¦ COLORING COMPOSITION FOR A COLOR FILTER AND A DISPLAY DEVICE USING A COPOLYMER WITH A SPECIFIC REPEATING UNIT ¦ Coloring composition for color filter, color filter and display device. | JSR CORPORATION | NARUSE HIDENORI ¦ TAKAHASHI YUTAKA ¦ MATSUMOTO SHOU | A coloring composition comprises a coloring agent containing quinophthalone-based pigment; a copolymer having amine value of 80-250 mg potassium hydroxide (KOH)/g; and a crosslinking agent. An INDEPENDENT CLAIM is included for a pigment dispersion liquid comprising quinophthalone-based pigment, a copolymer having amine value of 80-250 mg KOH/g, and solvent. Coloring composition used for color filters for a display element (claimed). Can also be used in color filters for separation of a solid-state image sensor, organic electroluminescent display elements, or for electronic paper. The composition is excellent in chromaticity, dispersibility and storage stability, and can be used very conveniently for preparation of various color filters. A color filter utilizing the composition has high contrast of each color pixel. Preferred Component: The quinophthalone-based pigment is color index pigment yellow 138.Preferred Component: The copolymer further comprises an acidic group. The composition further comprises a binder resin. | PURPOSE: A coloring composition for a color filter, a color filter, and a display device are provided to obtain a color filter having high color pixels with high contrast, and to improve chromaticity and dispersity. CONSTITUTION: A coloring composition for a color filter consists of a coloring agent, a copolymer, and a cross-linking agent. The coloring agent comprises a quinophthalone pigment. The copolymer comprises a repeating unit and has an amine value of 80-250 mgKOH/g. The subject of the invention is to provide the coloring composite for the color filter in which property of the color is excellent and the dispersibility and preserving stability are excellent. The means for solving problems of the present invention comprises the following component (A), the coloring agent including (B) and (C), and (A) quinophthalone based pigment, and the recurring unit (2) represented by the following chemical formula (2) and recurring unit (1) represented by (B) following chemical formula (1). And it is the coloring composite for the color filter containing the copolymer in which the amine value is 80 ~ 250mgKOH / g and (C) cross-linking agent. [The R 1 as to the chemical formula (1) represents the hydrogen atom or the methyl group. And Z represents the nitrogen-containing heterocyclic group of - NR2R3 (however the R2 and R3 independently show the hydrocarbon group of the hydrogen atom or the substitution or the non-substitution) or the substitution or the non-substitution. And the X1 represents the connecting group of the divalence. And the R4 as to the chemical formula (2) represents the hydrogen atom or the methyl group. And the R5 exhibits the aliphatic hydrocarbon group or the alicyclic hydrocarbon group] | JP2011192718A | 2011-09-05 | KR2013026389A ¦ CN102981364A ¦ JP05867331B2 ¦ JP2013068935A ¦ TW201316123A | JP2013068935A ¦ KR2013026389A ¦ CN102981364A ¦ TW201316123A ¦ JP05867331B2 | 1. The coloring composite for the color filter containing the copolymer in which the amine value it includes is 80 ~ 250mgKOH / g and (C) cross-linking agent the recurring unit represented by the following chemical formula (2) and recurring unit represented by the coloring agent, and (B) following chemical formula (1) which comprise the following component (A), (B), and (C): (A) quinophthalone based pigment. [The R 1 as to the chemical formula (1) represents the hydrogen atom or the methyl group. And Z represents the nitrogen-containing heterocyclic group of - NR2R3 (however the R2 and R3 independently show the hydrocarbon group of the hydrogen atom or the substitution or the non-substitution) or the substitution or the non-substitution. And the X1 exhibits the connecting group of the divalence] [The R 4 as to the chemical formula (2) represents the hydrogen atom or the methyl group. And the R5 exhibits the aliphatic hydrocarbon group or the alicyclic hydrocarbon group] 2. As for claim 1, the coloring composite for the color filter which more has at least any one among the recurring unit represented by (B) copolymer is the following chemical formula (3) or the recurring unit having acid group. [The R 6 as to the chemical formula (3) represents the hydrogen atom or the methyl group. And the R7 represents each other, independently, the alkanediyl group of the carbon number 2 ~ 4. And the R8 represents the alkyl having carbon number 1 ~ 6. And the n exhibits the fixed number of 1 ~ 150] 3. As for claim 1 or 2, the coloring composite for the color filter which is the quinophthalone based pigment is C I. pigment yellow. 138. 4. As for any one of claim 1 through 3, the coloring composite for the color filter containing (D) binder resin (however (B) component is excluded). 5. As for any one of claim 1 through 4, the coloring composite for the color filter containing (E) photopolymerization initiator. 6. The color filter including the chromatic layer formed among claim 1 to claim 5 using the coloring composite described in any one claim and is made. 7. As for claim 6, the display device equipped with the color filter wherein it is written. 8. The pigment dispersion liquid for the color filter wherein contains the copolymer in which the amine value it includes is 80 ~ 250mgKOH / g and (F) solvent the recurring unit represented by the following chemical formula (2) and recurring unit represented by the following component (a1), (B) and (F): (a1) quinophthalone based pigment, and (B) following chemical formula (1). [The R 1 as to the chemical formula (1) represents the hydrogen atom or the methyl group. And Z represents the nitrogen-containing heterocyclic group of - NR2R3 (however the R2 and R3 independently show the hydrocarbon group of the hydrogen atom or the substitution or the non-substitution) or the substitution or the non-substitution. And the X1 exhibits the connecting group of the divalence] [The R 4 as to the chemical formula (2) represents the hydrogen atom or the methyl group. And the R5 exhibits the aliphatic hydrocarbon group or the alicyclic hydrocarbon group] | G03F0007004 ¦ G02B000520 ¦ G02F000113 ¦ G03F0007028 | - | A coloring composition comprises a coloring agent containing quinophthalone-based pigment; a copolymer having amine value of 80-250 mg potassium hydroxide (KOH)/g; and a crosslinking agent. | Coloring composition used for color filters for a display element (claimed). Can also be used in color filters for separation of a solid-state image sensor, organic electroluminescent display elements, or for electronic paper. | The composition is excellent in chromaticity, dispersibility and storage stability, and can be used very conveniently for preparation of various color filters. A color filter utilizing the composition has high contrast of each color pixel.
KR2013037233A | 2013-04-15 | Preparation of phosphorus-containing acrylic type copolymer for photosensitive resin composition for color filter, involves reacting acrylic copolymer and hydroxy alkyl or aryl dialkyl phosphoryl halide | NOVEL PREPARATION FOR PHOSPHOROUS CONTAINING ACRYLIC TYPE RESIN AND PHOTOSENSITIVE RESIN COMPOSITION FOR COLOR FILTER INCLUDING THE SAME ¦ PHOTOSENSITIVE RESIN COMPOSITION FOR COLOR FILTER WITH EXCELLENT PATTERNING, PEELING RESISTANCE, AND HEAT RESISTANCE ¦ The photosensitive resin composition for the new manufacturing method of the acrylic resin and the color filter including the same including the phosphorus | SMS | LEE, KIL SUNG | Preparation of phosphorus-containing acrylic type copolymer (I) involves reacting acrylic copolymer (II) and hydroxy alkyl or aryl dialkyl phosphoryl halide (III). Preparation of phosphorus-containing acrylic type copolymer of formula (I) involves reacting acrylic copolymer of formula (II) and hydroxy alkyl or aryl dialkyl phosphoryl halide.R 1 ,R 3H, 1-20C alkyl, aryl, alkyl-aryl, cycloalkyl or polycyclo alkyl;andR 21-6C alkyl.An INDEPENDENT CLAIM is included for photosensitive resin composition, which comprises 1-60 wt.% copolymer, 0.5-20 wt.% acrylic photopolymerizable monomer, 0.1-20 wt.% photopolymerization initiator, 0.1-40 wt.% pigment and remainder of solvent. Preparation of phosphorus-containing acrylic type copolymer used for photosensitive resin composition for color filter (claimed). | PURPOSE: A photosensitive resin composition is provided to improve patterning, heat resistance, and chemical resistance and to allow easy patterning. CONSTITUTION: A manufacturing method of an organic phosphorous-containing acryl copolymer represented by chemical formula 1 comprises a reaction of dialkyl or aryl phosphoryl halide with hydroxyalkyl group-containing acryl copolymer. In chemical formula 1, R1 is hydrogen or C1-20 alkyl, aryl, alkylaryl, cycloalkyl, multicycloalkyl, R2 is C1-6 alkyl group, R3 is C1-20 alkyl, aryl, alkylaryl, cycloalkyl, and multi cycloalkyl. The photosensitive resin composition includes a copolymer with a repeating unit represented by chemical formula 2, acrylic photopolymerizable monomer, photopolymerizable initiator, pigment, and solvent. PURPOSE: A photosensitive resin composition is provided to improve patterning, heat resistance, and chemical resistance and to allow easy patterning. CONSTITUTION: A manufacturing method of an organic phosphorous-containing acryl copolymer represented by chemical formula 1 comprises a reaction of dialkyl or aryl phosphoryl halide with hydroxyalkyl group-containing acryl copolymer. In chemical formula 1, R1 is hydrogen or C1-20 alkyl, aryl, alkylaryl, cycloalkyl, multicycloalkyl, R2 is C1-6 alkyl group, R3 is C1-20 alkyl, aryl, alkylaryl, cycloalkyl, and multi cycloalkyl. The photosensitive resin composition includes a copolymer with a repeating unit represented by chemical formula 2, acrylic photopolymerizable monomer, photopolymerizable initiator, pigment, and solvent. COPYRIGHT KIPO 2013 The present invention relates to the acrylic resin including the phosphorus and the photosensitive resin composition for the color filter using the same, in which the photosensitive resin composition for the color filter include the copolymer resin, (B) acryl based photopolymerization monomer, (C) photopolymerization initiator, (D) pigment, (E) solvent including the recurring unit represented by (A) below chemical formula 1. [Chemical formula 1] (the R1 in the chemical formula 1 is the alkyl in which hydrogen or the carbon number is 1~ 20, the aryl, the alkylaryl, the cycloalkyl, the multi cycloalkyl. And the R2 is the alkyl group in which the carbon number of the carbon number is 1~ 6. And the alkyl in which the R3 is the carbon number is 1~ 20, the aryl, the alkylaryl, the cycloalkyl, the multi cycloalkyl) | KR201319662A | 2013-02-25 | KR2013037233A | KR2013037233A | 1. The method for manufacturing the acrylic copolymer including the following chemical formula 1 comprising the dialkyl from the acrylic copolymer or the hot phosphoryl halide and reaction new organic phosphorus including the hydroxy alkyl group Chemical formula 1. (the R1 in the chemical formula 1 is the alkyl in which hydrogen or the carbon number is 1~ 20, the aryl, the alkylaryl, the cycloalkyl, the multi cycloalkyl. And the R2 is the alkyl group in which the carbon number of the carbon number is 1~ 6. And the alkyl in which the R3 is the carbon number is 1~ 20, the aryl, the alkylaryl, the cycloalkyl, the multi cycloalkyl) 2. (A) The copolymer resin including the recurring unit indicated as the chemical formula 2 described in the above (B) The acryl based photopolymerization monomer, (C) photopolymerization initiator, and (E) solvent; (D) pigment. D) Pigment, and (E) solvent are included. Chemical formula 2. (the R1 in the chemical formula 2 is the alkyl in which hydrogen or the carbon number is 1~ 20, the aryl, the alkylaryl, the cycloalkyl, the multi cycloalkyl. And the alkyl in which the R2 and R3 is the carbon number are 1~ 20, the aryl, the alkylaryl, the cycloalkyl, the multi cycloalkyl) 3. As for claim 2, the copolymer resin 1 ~ 60 weight% containing the photosensitive resin composition, for the color filter is (A) 2 (B) Acryl based photopolymerization monomer 0.5 ~ 20 weight%. (C) Photopolymerization initiator 0.1 ~ 10 weight%. (D) Pigment 0.1 ~ 40 weight%. (E) The photosensitive resin composition for the color filter it includes the solvent remainder. | C08F022010 ¦ C08F023002 ¦ G03F0007004 ¦ G03F0007027 | 2014-10-21 E601 DECISION TO REFUSE APPLICATION - ¦ 2014-05-28 E902 NOTIFICATION OF REASON FOR REFUSAL - ¦ 2013-02-25 A201 REQUEST FOR EXAMINATION | Preparation of phosphorus-containing acrylic type copolymer (I) involves reacting acrylic copolymer (II) and hydroxy alkyl or aryl dialkyl phosphoryl halide (III). | Preparation of phosphorus-containing acrylic type copolymer used for photosensitive resin composition for color filter (claimed). | -
KR2013018439A | 2013-02-22 | Manufacture of phosphorus-containing acrylic-type resin used for photosensitive resin composition for color filter, involves reacting hydroxyl group-containing monomer with phosphoryl halide | NOVEL PREPARATION FOR PHOSPHOROUS CONTAINING ACRYLIC TYPE RESIN AND PHOTOSENSITIVE RESIN COMPOSITION FOR COLOR FILTER INCLUDING THE SAME ¦ MANUFACTURING METHOD OF AN ACRYLIC RESIN COMPRISING PHOSPHOROUS, A PHOTOSENSITIVE RESIN COMPOSITION FOR A COLOR FILTER WITH EXCELLENT DURABILITY ¦ The photosensitive resin composition for the new manufacturing method of the acrylic resin and the color filter including the same including the phosphorus | SMS | LEE, KIL SUNG | A hydroxyl group-containing monomer (I) is reacted with phosphoryl halide, to obtain acrylic-type resin (II). A hydroxyl group-containing monomer of formula (I) is reacted with phosphoryl halide, to obtain acrylic-type resin of formula (II).R 1H, 1-20C alkyl, aryl, alkylaryl or cycloalkyl;R 21-6C alkyl;andR 31-20C alkyl, aryl, alkylaryl or cycloalkyl.An INDEPENDENT CLAIM is included for photosensitive resin composition, which contains acrylic resin (A), acryl-based photopolymerization monomer (B), photopolymerization initiator (C), pigment (D) and solvent (E). Manufacture of phosphorus-containing acrylic-type resin used for photosensitive resin composition (claimed) for color filter. Preferred Composition: The photosensitive resin composition comprises (in wt.%) acrylic resin (A) (1-60), acryl-based photopolymerization monomer (B) (0.5-20), photopolymerization initiator (C) (0.1-10), pigment (D) (0.1-40) and remainder of solvent (E). | PURPOSE: A manufacturing method of a photosensitive resin composition is provided to have excellent patterning, thermal resistance and chemical resistance and to be excellent hole and patterning property when forming a color filter on a TFT array substrate. CONSTITUTION: A manufacturing method of an acryl copolymer which comprises organic phosphorus indicated in chemical formula 1 comprises a step of reaction of an aryl phosphoryl halide or dialkyl and an acryl copolymer which comprises a hydroxy alkyl group. In chemical formula 1, R1 is a hydrogen or C1-20 alkyl, aryl, alkylaryl, cycloalkyl, or multicycloalkyl; and R2 is a C1-6 alkyl group; R3 is a C1-20 alkyl, aryl, alkylaryl, cycloalkyl, or multicycloalkyl. A photosensitive resin composition comprises a copolymer resin with a repeating unit indicated in chemical formula 2, photopolymerizable, acrylic monomer, photopolymerization initiator, pigment, and solvent. COPYRIGHT KIPO 2013 The invention relates to the acrylic resin including the phosphorus and the photosensitive resin composition for the color filter using the same comprising the copolymer resin including the recurring unit represented by the photosensitive resin composition for the color filter is (A) below chemical formula 1; (B) acryl based photopolymerization monomer; and (C) photopolymerization initiator: (D) pigment: (E) solvent. [Chemical formula 1] (the R1 in the chemical formula 1 is the alkyl with hydrogen or the carbon number of 1 to 20, the aryl, the alkylaryl, the cycloalkyl, the multi cycloalkyl. And the R2 is the alkyl group with the carbon number is the carbon number of 1 to 6. And the alkyl with the R3 is the carbon number of 1 to 20, the aryl, the alkylaryl, the cycloalkyl, the multi cycloalkyl) PURPOSE: A manufacturing method of a photosensitive resin composition is provided to have excellent patterning, thermal resistance and chemical resistance and to be excellent hole and patterning property when forming a color filter on a TFT array substrate. CONSTITUTION: A manufacturing method of an acryl copolymer which comprises organic phosphorus indicated in chemical formula 1 comprises a step of reaction of an aryl phosphoryl halide or dialkyl and an acryl copolymer which comprises a hydroxy alkyl group. In chemical formula 1, R1 is a hydrogen or C1-20 alkyl, aryl, alkylaryl, cycloalkyl, or multicycloalkyl; and R2 is a C1-6 alkyl group; R3 is a C1-20 alkyl, aryl, alkylaryl, cycloalkyl, or multicycloalkyl. A photosensitive resin composition comprises a copolymer resin with a repeating unit indicated in chemical formula 2, photopolymerizable, acrylic monomer, photopolymerization initiator, pigment, and solvent. | KR20131854A | 2013-01-08 | KR2013018439A | KR2013018439A | 1. A method of manufacturing the acrylic copolymer included the following chemical formula 1 comprising the dialkyl from the acrylic copolymer or the hot phosphoryl halide and reaction new organic phosphorus including the hydroxy alkyl group Chemical formula 1. (the R1 in the chemical formula 1 is the alkyl with hydrogen or the carbon number of 1 to 20, the aryl, the alkylaryl, the cycloalkyl, the multi cycloalkyl. And the R2 is the alkyl group with the carbon number is the carbon number of 1 to 6. And the alkyl with the R3 is the carbon number of 1 to 20, the aryl, the alkylaryl, the cycloalkyl, the multi cycloalkyl) 2. (A) The copolymer resin including the recurring unit indicated as the chemical formula 2 described in the above (B) Acryl based photopolymerization monomer : (C) photopolymerization initiator : (D) pigment : and (E) solvent. D) The pigment : (E) solvent is included. Chemical formula 2. (the R1 in the chemical formula 2 is the alkyl with hydrogen or the carbon number of 1 to 20, the aryl, the alkylaryl, the cycloalkyl, the multi cycloalkyl. And the alkyl with the R2 and R3 is the carbon number of 1 to 20, the aryl, the alkylaryl, the cycloalkyl, the multi cycloalkyl) 3. As for claim 2, the copolymer resin 1 through 60 weight% including the photosensitive resin composition, for the color filter is (A) chemical formula 2 (B) The acryl based photopolymerization monomer 0.5 through 20 weight%. (C) The photopolymerization initiator 0.1 through 10 weight%. (D) The pigment 0.1 through 40 weight%. (E) The photosensitive resin composition for the color filter it includes the solvent remainder. | C08F022010 ¦ C08F023002 ¦ C08L003304 ¦ G03F0007027 | - | A hydroxyl group-containing monomer (I) is reacted with phosphoryl halide, to obtain acrylic-type resin (II). | Manufacture of phosphorus-containing acrylic-type resin used for photosensitive resin composition (claimed) for color filter. | -
KR2012104088A | 2012-09-20 | Composition, useful for making e.g. coatings, comprises radiation curable (meth)acrylic copolymer A prepared by reacting a copolymer P obtained from copolymerizing monomers e.g. alkyl(meth)acrylate, which can react with (meth)acrylate | RADIATION CURABLE COMPOSITIONS ¦ Radiation curable composition. | CYTEC SURFACE SPECIALTIES S.A. | MILLER CHRIS W. ¦ WALDO ROSALYN M. | Composition (I) comprises at least one radiation curable (meth)acrylic copolymer A prepared by reacting a copolymer P obtained from copolymerizing monomers comprising: (i) 10-50 mol.% of at least one (meth)acrylate (a1) comprising a first functional group; (ii) 50-90 mol.% of at least one alkyl(meth)acrylate (a2) having at least 6C in the alkyl chain; and (iii) 0-40 mol.% of at least one other monomer (a4) different from (a1) and (a2), with at least one (meth)acrylate (a3) comprising a second functional group which can react with the first functional group of (meth)acrylate (a1). Composition (I) comprises at least one radiation curable (meth)acrylic copolymer A prepared by reacting a copolymer P obtained from copolymerizing monomers comprising: (i) 10-50 mol.% of at least one (meth)acrylate (a1) comprising a first functional group; (ii) 50-90 mol.% of at least one alkyl(meth)acrylate (a2) having at least 6C in the alkyl chain; and (iii) 0-40 mol.% of (a4) different from (a1) and (a2), with at least one (meth)acrylate (a3) comprising a second functional group which can react with the first functional group of (meth)acrylate (a1), where the radiation curable (meth)acrylic copolymer A has a number average molecular weight of 1000-23000. An INDEPENDENT CLAIM is included for preparing a radiation curable composition comprising the copolymerization of monomers comprising (i)-(iii) as above per se, in the presence of at least one non-copolymerizable epoxy compound different from (a1) and forming a copolymer P, and further reacting copolymer P with (a3) of carboxylic (meth)acrylates. (I) is useful for manufacturing of inks, varnishes, adhesives and coatings (claimed). (I) has: high reactivity; excellent adhesion to polymeric substrates; low ink tack; very low ink misting; and low oligomer tack. (I) exhibits good printability on-press, lithographic printing, compatibility with the common printing equipment, pigment wetting, and good adhesion after curing on several substrates, such as paper and nonporous substrates. Preferred Composition: (I) comprises 2-40 wt.% of at least one (meth)acrylated oligomer different from copolymer A and/or 2-20 wt.% of at least one (meth)acrylated monomer. Preferred Components: The radiation curable (meth)acrylic copolymer A has a (meth)acrylate equivalent weight of 400-1000 g/equivalent C=C. The (a1) is epoxy(meth)acrylates or glycidyl(meth)acrylate, and the (a3) is carboxylic (meth)acrylates or (meth)acrylic acid. The (a2) is linear and branched aliphatic alkyl(meth)acrylates, where the alkyl chain comprises at least 8C. The (a2) comprises at least 50 mol.% of one or more linear alkyl(meth)acrylates, where the alkyl chain comprises 8-12C. The (meth)acrylated oligomer is polyester (meth)acrylate oligomers and epoxy (meth)acrylate oligomers. The epoxy (meth)acrylate oligomer comprises (meth)acrylated epoxidized natural oils. The non-copolymerizable epoxy compound is glycidyl esters of saturated and unsaturated carboxylic acids and/or from epoxidized natural oils. Preferred Method: The copolymer P is prepared by copolymerizing monomers comprising 15-35 mol.% of (a1), 60-85 mol.% of (a2), and 0-15 mol.% of at least one other monomer (a4) different from (a1) and (a2). The (meth)acrylated monomer comprises (meth)acrylates obtained from the esterification with (meth)acrylic acid of aliphatic glycidyl ethers and/or glycidyl esters of saturated and unsaturated carboxylic acids. The (meth)acrylated monomer is obtained from the esterification with (meth)acrylic acid of glycidyl esters of long chain alkyl carboxylic acids, where the alkyl chain comprises 6-24C. | The invention relates to radiation curable compositions comprising at least one radiation curable (meth)acrylic copolymer A prepared by reacting a copolymer P obtained from copolymerizing monomers comprising (i) from 10 to 50 mole % of at least one (meth)acrylate (a1) comprising a first functional group, and (ii) from 50 to 90 mole % of at least one alkyl(meth)acrylate (a2) having at least 6 carbon atoms in the alkyl chain, with at least one (meth)acrylate (a3) comprising a second functional group which can react with the first functional group of (meth)acrylate (a1), said radiation curable (meth)acrylic copolymer A having a number average molecular weight Mn of 1000 to 23000, and their use for making inks, varnishes, adhesives and coatings. The invention relates to the use thereof for manufacturing the radiation curable composition and the ink, including at least one (meth) acrylate (a3) including the first functional group of (meth) acrylate (a1) the copolymer P, copolymerizing and is obtained and the second functional group reacting and at least one radiation hardening nature (meth) acrylic copolymer A called the number average molecular weight Mn this 1000 through 23000 it reacts the monomer equipped with at least one alkyl (meth) acrylate (a2) having the carbon atom more than 6 in the alkyl chain of at least one (meth) acrylate (a1) and (ii) 50 through 90 mole% the varnish, and the adhesive and coating comprising the first functional group of (i) 10 through 50 mole%. La présente invention concerne des compositions durcissables par rayonnement comprenant au moins un copolymère (méth)acrylique durcissable par rayonnement A préparé par réaction d'un copolymère P obtenu par copolymérisation de monomères comprenant : (i) de 10 à 50 % en moles d'au moins un (méth)acrylate (a1) comprenant un premier groupe fonctionnel, et (ii) de 50 à 90 % en moles d'au moins un (méth)acrylate d'alkyle (a2) ayant au moins 6 atomes de carbone dans la chaîne alkyle, avec au moins un (méth)acrylate (a3) comprenant un deuxième groupe fonctionnel qui peut réagir avec le premier groupe fonctionnel de (méth)acrylate (a1), ledit copolymère (méth)acrylique durcissable par rayonnement A ayant un poids moléculaire moyen en nombre Mn de 1000 à 23000, et leur utilisation pour fabriquer des encres, des vernis, des adhésifs et des revêtements. La présente invention concerne des compositions durcissables par rayonnement comprenant au moins un copolymère (méth)acrylique durcissable par rayonnement A préparé par réaction dun copolymère P obtenu par copolymérisation de monomères comprenant : (i) de 10 à 50 % en moles dau moins un (méth)acrylate (a1) comprenant un premier groupe fonctionnel, et (ii) de 50 à 90 % en moles dau moins un (méth)acrylate dalkyle (a2) ayant au moins 6 atomes de carbone dans la chaîne alkyle, avec au moins un (méth)acrylate (a3) comprenant un deuxième groupe fonctionnel qui peut réagir avec le premier groupe fonctionnel de (méth)acrylate (a1), ledit copolymère (méth)acrylique durcissable par rayonnement A ayant un poids moléculaire moyen en nombre Mn de 1000 à 23000, et leur utilisation pour fabriquer des encres, des vernis, des adhésifs et des revêtements. | EP2009164179A | 2009-06-30 | KR2012104088A ¦ BRPI1013996A2 ¦ BRPI1014013A2 ¦ CN102803317A ¦ CN102803318A ¦ EP2277930A1 ¦ EP2448981A1 ¦ EP2448982A1 ¦ EP2448982B1 ¦ JP2012531484A ¦ JP2012531485A ¦ KR2012046126A ¦ TW201111402A ¦ TW201114786A ¦ US20120108702A1 ¦ US20120115987A1 ¦ WO2011000782A1 ¦ WO2011000783A1 | WO2011000782A1 ¦ EP2277930A1 ¦ TW201111402A ¦ EP2448981A1 ¦ US20120115987A1 ¦ TW201114786A ¦ KR2012104088A ¦ JP2012531484A ¦ IN201108816P1 ¦ CN102803317A | Claims 1. Composition comprising at least one radiation curable (meth)acrylic copolymer A prepared by reacting a copolymer P obtained from copolymerizing monomers comprising: (i) from 10 to 50 mole% of at least one (meth)acrylate (a1 ) comprising a first functional group, (ii) from 50 to 90 mole% of at least one alkyl(meth)acrylate (a2) having at least 6 carbon atoms in the alkyl chain, and (iii) from 0 to 40 mole % of at least one other monomer (a4) different from (a1 ) and (a2), with at least one (meth)acrylate (a3) comprising a second functional group which can react with the first functional group of (meth)acrylate (a1 ), said radiation curable (meth)acrylic copolymer A having a number average molecular weight Mn of 1000 to 23000. 2. Composition according to claim 1 wherein the radiation curable (meth)acrylic copolymer A has a (meth)acrylate equivalent weight of from 400 to 1000 g/eq C=C. 3. Composition according to claim 1 or 2 wherein the (meth)acrylate (a1 ) is selected from epoxy(meth)acrylates and wherein the (meth)acrylate (a3) is selected from carboxylic (meth)acrylates. 4. Composition according to any of claims 1 to 3 wherein the (meth)acrylate (a1 ) is glycidyl(meth)acrylate and the (meth)acrylate (a3) is (meth)acrylic acid. 5. Composition according to any of claims 1 to 4 wherein the alkyl(meth)acrylate (a2) is selected from linear and branched aliphatic alkyl(meth)acrylates wherein the alkyl chain comprises at least 8 carbon atoms . 6. Composition according to claim 5 wherein the alkyl(meth)acrylate (a2) comprises at least 50 mole% of one or more linear alkyl(meth)acrylates wherein the alkyl chain comprises from 8 to 12 carbon atoms. 7. Composition according to any of claims 1 to 6 wherein the copolymer P is prepared by copolymerizing monomers comprising : (i) from 15 to 35 mole% of at least one (meth)acrylate (a1 ), (ii) from 60 to 85 mole% of at least one alkyl(meth)acrylate (a2), and (iii) from 0 to 15 mole% of at least one other monomer (a4) different from (a1 ) and (a2). 8. Composition according to any of claims 1 to 7 comprising from 2 to 40 % by weight of at least one (meth)acrylated oligomer different from copolymer A and/or from 2 to 20 % by weight of at least one (meth)acrylated monomer . 9. Composition according to claim 8 wherein the (meth)acrylated oligomer is selected from polyester (meth)acrylate oligomers and epoxy (meth)acrylate oligomers. 10. Composition according to claim 9 wherein the epoxy (meth)acrylate oligomer is selected from (meth)acrylated epoxidized natural oils. 11. Composition according to any of claims 8 to 10 wherein the (meth)acrylated monomer is selected from the (meth)acrylates obtained from the esterification with (meth)acrylic acid of aliphatic glycidyl ethers and/or glycidyl esters of saturated and unsaturated carboxylic acids . 12. Composition according to claim 11 wherein the (meth)acrylated monomer is obtained from the esterification with (meth)acrylic acid of glycidyl esters of long chain alkyl carboxylic acids wherein the alkyl chain comprises from 6 to 24 carbon atoms. 13. Process for the preparation of a radiation curable composition according to any of claims 1 to 12 comprising the copolymerization of monomers comprising : (i) from 10 to 50 mole% of at least one (meth)acrylate (a1 ) selected from epoxy (meth)acrylates, and (ii) from 50 to 90 mole% of at least one alkyl(meth)acrylate (a2) having at least 6 carbon atoms in the alkyl chain, and (iii) from 0 to 40 mole % of at least one other monomer (a4) different from (a1 ) and (a2); in the presence of at least one non-copolymerizable epoxy compound different from (a1 ) forming a copolymer P, and further reacting copolymer P thereby obtained with at least one (meth)acrylate (a3) selected from carboxylic (meth)acrylates. 14. Process according to claim 13 wherein the non-copolymerizable epoxy compound is selected from glycidyl esters of saturated and unsaturated carboxylic acids and/or from epoxidized natural oils. 15. Process for the manufacturing of inks, varnishes, adhesives and coatings wherein a radiation curable composition according to any of claims 1 to 12 is used. 16. Inks, varnishes, adhesives or coatings comprising a radiation curable composition according to any of claims 1 to 12. 1. (i) At least one (meth) acrylate (a1) including the first functional group of 10 through 50 mole% (ii) With at least one alkyl (meth) acrylate (a2) having the carbon atom more than 6 in the alkyl chain of 50 through 90 mole%. (iii) The copolymer P copolymerizing the monomer and is obtained including at least one which is different from (a1) of 0 through 40 mole%, and (a2) other monomer (a4) (Matte) The composition including at least one radiation hardening nature (meth) acrylic copolymer A called the number average molecular weight Mn this 1000 through 23000 it reacts with at least one (meth) acrylate (a3) including the second functional group reacting to the first functional group of the acrylate (a1). 2. As for claim 1, the composition having the radiation hardening nature (meth) acrylic copolymer A is acrylate equivalent of 400 through 1000 g / eq C=C. 3. As for claim 1 or 2, the composition in which (meth) acrylate (a1) is selected from the epoxy (meth) acrylate; and (meth) acrylate (a3) is selected from the carboxyl (meth) acrylate. 4. As for any one of claim 1 through 3, the composition called (meth) acrylate (a3) is (meth) acrylic acid (meth) acrylate (a1) is the glycidyl acrylate. 5. As for any one of claim 1 through 4, the composition in which the alkyl (meth) acrylate (a2) is selected from the linear and branched aliphatic alkyl (meth) acrylate (the alkyl chain includes the carbon atom more than 8). 6. As for claim 5, the composition including the alkyl (meth) acrylate (a2) is at least one linear alkyl (meth) acrylate (the alkyl chain includes the carbon atom of 8 through the twelve) more than 50 mole%. 7. As for any one of claim 1 through 6, the composition which is manufactured by copolymerizing the monomer which includes that the copolymer P does : (i) At least one (meth) acrylate (a1) of 15 through 35 mole%. (ii) With at least one alkyl (meth) acrylate (a2) of 60 through 85 mole%. (iii)At least one which is different from (a1) of 0 through 15 mole%, and (a2) other monomer(a4). 8. As for any one of claim 1 through 7, the composition including at least one (meth) acrylization monomer of 2 and/or at least one (meth) acrylated oligomer which is different from the copolymer A of 2 through 40 weight% through 20 weight%. 9. As for claim 8, (meth) acrylated oligomer is the polyester (meth) acrylate oligomer and the composition selected from the epoxy (meth) acrylate oligomer. 10. As for claim 9, the composition in which the epoxy (meth) acrylate oligomer is selected from (meth) acrylated epoxy output bit essential oil. 11. As for any one of claim 8 through 10, the composition selected from the acrylate in which (meth) acrylization monomer is obtained from the esterification with (meth) acrylic acid of the glycidyl ester of the Aliphatic glycidyl ether and/or the saturated or unsaturated carboxylic acid (meth). 12. As for claim 11, the composition in which (meth) acrylization monomer is obtained from the esterification with (meth) acrylic acid of the glycidyl ester of the long chain alkyl carboxylic acid (the alkyl chain includes the carbon atom of 6 through 24). 13. (i) With at least one (meth) acrylate (a1) selected from the epoxy (meth) acrylate of 10 through 50 mole%. (ii) With at least one alkyl (meth) acrylate (a2) having the carbon atom more than 6 in the alkyl chain of 50 through 90 mole%. (iii) The monomer including at least one which is different from (a1) of 0 through 40 mole%, and (a2) other monomer (a4) (a1) The process for the preparation of radiation curable compositions according to any one claim that copolymerizes in the different at least one nostril polymerization epoxy compound and it forms the copolymer P; and includes reacting the copolymer P which in this way, the additionally is obtained with at least one (meth) acrylate (a3) selected from the carboxyl (meth) acrylate. Among claim 1 to claim 12. 14. As for claim 13, the method in which the nostril polymerization epoxy compound is selected among from the glycidyl ester of saturation and unsaturated carboxylic acid and/or the expoxidation essential oil. 15. The radiation curable composition according to any one claim among claim 1 to claim 12 is the used ink, and manufacturing method of varnish, adhesive and coating. 16. Ink, the varnish, and the adhesive or the coating including the radiation curable composition according to any one claim among claim 1 to claim 12. | C08F022018 ¦ C08L003304 ¦ C08L003502 ¦ C09D013304 | 2015-07-26 WITN WITHDRAWAL DUE TO NO REQUEST FOR EXAMINATION - | Composition (I) comprises at least one radiation curable (meth)acrylic copolymer A prepared by reacting a copolymer P obtained from copolymerizing monomers comprising: (i) 10-50 mol.% of at least one (meth)acrylate (a1) comprising a first functional group; (ii) 50-90 mol.% of at least one alkyl(meth)acrylate (a2) having at least 6C in the alkyl chain; and (iii) 0-40 mol.% of at least one other monomer (a4) different from (a1) and (a2), with at least one (meth)acrylate (a3) comprising a second functional group which can react with the first functional group of (meth)acrylate (a1). | (I) is useful for manufacturing of inks, varnishes, adhesives and coatings (claimed). | (I) has: high reactivity; excellent adhesion to polymeric substrates; low ink tack; very low ink misting; and low oligomer tack. (I) exhibits good printability on-press, lithographic printing, compatibility with the common printing equipment, pigment wetting, and good adhesion after curing on several substrates, such as paper and nonporous substrates.
KR2012002423A | 2012-01-05 | Coloring composition for color filter that is utilized in display element, comprises pigment colorant, copolymer and cross linking agent, where copolymer comprises repeating units | COLORING COMPOSITION FOR COLOR FILTER, COLOR FILTER AND DISPLAY DEVICE ¦ COLORING COMPOSITION FOR A COLOR FILTER, THE COLOR FILTER, AND A DISPLAY DEVICE CAPABLE OF IMPROVING THE CONTRAST, THE COLOR PURITY, AND THE BRIGHTNESS OF THE COLOR FILTER ¦ The coloring composite for the color filter, and the color filter and display device. | JSR CORPORATION | NARUSE HIDENORI ¦ MATSUMOTO SHOU ¦ MINOWA TAKAKI | A coloring composition comprises a pigment colorant, copolymer and a cross linking agent, where the copolymer comprises repeating units (I, II), and each repeating unit contains an acidic group (≥ 75 mass%). The average molecular weight (Mw) to number average molecular weight (Mn) ratio of the repeating unit (II) is 1.0 to 1.9. A coloring composition comprises a pigment colorant, copolymer and a cross linking agent, where the copolymer comprises repeating units of formulae (-CH 2 -C(-R1)(X1-Z)-, where Z is -N + R2R3R4Y - or -NR5R6, R2-R6 is hydrogen or alkyl , X1 is divalent linking group) (I), and (-CH 2 -C(R7)(COO-R8)-, R7 is hydrogen or methyl and R8 is aliphatic hydrocarbon group or alicyclic hydrocarbon group) (II) and a repeating unit containing an acidic group (≥ 75 mass%). The average molecular weight (Mw) to number average molecular weight (Mn) ratio of the repeating unit (II) is 1.0 to 1.9. INDEPENDENT CLAIMS are also included for the following:a color filtera display elementa pigment dispersion. Coloring composition for a color filter that is utilized in a display element (all claimed). The composition has better chromaticity characteristic and better storage stability. Preferred Components: The resin further comprises adhesive resin, binder resin, photopolymerization initiator and dye. | PURPOSE: A coloring composition for a color filter, the color filter, and a display device are provided to improve the coloring characteristic, the developing characteristic, and the preservation stability of the composition. CONSTITUTION: A coloring composition for a color filter includes a coloring agent with a pigment, copolymer, and a cross-linking agent. The copolymer includes first and second repeating units represented by chemical formulas 1 and 2 and a third repeating unit with an acidic group. The copolymer includes 75 weight% of the second repeating unit based on the total weight of the repeating units excluding the first repeating unit. The weight average molecular weight(Mw) and number average molecular weight(Mn)(Mw/Mn) of the copolymer is between 1.0 and 1.9. The invention relates to subject the offer of the coloring composite for the color filter in which property of the color is excellent and development and preserving stability are excellent. The means for solving problems of the present invention comprises the next component (A), the coloring agent including (B) and (C), and (A) pigment, and the recurring unit (1) represented by (B) below chemical formula 1, and recurring unit (2) represented by the following chemical formula 2, and recurring unit (3) having the acid group. And the copolymer with the ratio (Mw/Mn) of the number average molecular weight Mn and average molecular weight Mw the copolymer rate of the recurring unit (2) about the total of the recurring unit except the recurring unit (1) is 75 mass ％ or greater of 75 to 1.0 and (C) cross-linking agent may be referred to the coloring composite for the color filter contained. < chemical formula 10 03e#. < chemical formula 2>. 〔The R 1 as to the chemical formula 1 represents the hydrogen atom or the methyl group. And Z represents - N+R2R3R4Y- (however the R2 to the R4 independently shows the hydrogen atom or the hydrocarbon group. It unites among the R2 to the R4 over 2 and the saturation heterocyclic can be formed. The Y- shows the counter anion) or - NR5R6 (however the R5 and R6 independently show the hydrogen atom or the hydrocarbon group. The R5 and R6 unite and the saturation heterocyclic can be formed). And the X1 represents the connecting group of the divalence. And the R7 as to the chemical formula 2 represents the hydrogen atom or the methyl group. And the R8 exhibits the aliphatic hydrocarbon group or the alicyclic hydrocarbon group〕 | JP2010149379A | 2010-06-30 | KR2012002423A ¦ CN102221778A ¦ CN102221778B ¦ CN102221779A ¦ CN102221779B ¦ CN105068377A ¦ JP05668539B2 ¦ JP05708066B2 ¦ JP2011237769A ¦ JP2012032767A ¦ KR2011115082A ¦ TW201142500A ¦ TW201300941A ¦ TWI507817B ¦ TWI534534B | CN102221778A ¦ JP2012032767A ¦ KR2012002423A ¦ JP05708066B2 ¦ CN102221778B ¦ TWI534534B ¦ TW201142500A | 1. The next component (A), and (B) and (C). (A) The coloring agent including the pigment (B) With copolymer with the ratio (Mw/Mn) of the number average molecular weight Mn and average molecular weight Mw the copolymer rate of the recurring unit (2) about the total of the recurring unit except the recurring unit (1) is 75 mass ％ or greater it includes of 75 to 1.0 the recurring unit (1) represented by below chemical formula 1, the recurring unit (2) represented by following chemical formula 2, and the recurring unit (3) having acid group. (C) Cross-linking agent. The coloring composite for the color filter containing. &lt; chemical formula 10 03e#. 〔 As to the chemical formula 1. The R 1 exhibits the hydrogen atom or the methyl group Z exhibits - N +R2R3R4Y- (however the R2 to the R4 independently shows the hydrogen atom or the hydrocarbon group; it unites among the R2 to the R4 over 2 and the saturation heterocyclic can be formed; and the Y- shows the counter anion) or - NR5R6 (however the R5 and R6 independently show the hydrogen atom or the hydrocarbon group; and the R5 and R6 unite and the saturation heterocyclic can be formed) The X 1 exhibits the connecting group of the divalence &lt; chemical formula 2&gt;. 〔 As to the chemical formula 2. The R 7 exhibits the hydrogen atom or the methyl group The R 8 exhibits the aliphatic hydrocarbon group or the alicyclic hydrocarbon group 2. As for claim 1, the coloring composite for the color filter called the copolymer rate of the recurring unit (3) is 1 through 20 mass ％ the copolymer rate of the recurring unit (2) about the total of the recurring unit except the recurring unit (1) is 75 through 99 mass ％ as to (B) copolymer. 3. As for claim 1, the coloring composite for the color filter called the block copolymer which comprises a block having (B) copolymer is the recurring unit (1), the recurring unit (2), and B block having the recurring unit (3). 4. As for claim 1, the coloring composite for the color filter with the average molecular weight Mw of (B) copolymer and ratio (Mw/Mn) of the number average molecular weight Mn of 1.0 to 1.7. 5. As for claim 1, the coloring composite for the color filter containing (D) binder resin (however (B) component is excluded). 6. As for claim 1, the coloring composite for the color filter containing (E) photopolymerization initiator. 7. As for claim 1, as the coloring agent, the coloring composite including additionally, the dye. 8. The color filter including the chromatic layer which using the coloring composite described in any one claim among claim 1 to claim 7, is formed and is made. 9. The display device equipped with the color filter of claim 8, wherein it is written. 10. The next component (a1), and (B) and (F). (a1) Pigment. (B) With copolymer with the ratio (Mw/Mn) of the number average molecular weight Mn and average molecular weight Mw the copolymer rate of the recurring unit (2) about the total of the recurring unit except the recurring unit (1) is 75 mass ％ or greater it includes of 75 to 1.0 the recurring unit (1) represented by below chemical formula 1, the recurring unit (2) represented by following chemical formula 2, and the recurring unit (3) having acid group. (F) Solvent. The pigment dispersion liquid for the color filter containing. &lt; chemical formula 10 03e#. 〔 As to the chemical formula 1. The R 1 exhibits the hydrogen atom or the methyl group Z exhibits - N +R2R3R4Y- (however the R2 to the R4 independently shows the hydrogen atom or the hydrocarbon group; it unites among the R2 to the R4 over 2 and the saturation heterocyclic can be formed; and the Y- shows the counter anion) or - NR5R6 (however the R5 and R6 independently show the hydrogen atom or the hydrocarbon group; and the R5 and R6 unite and the saturation heterocyclic can be formed) The X 1 exhibits the connecting group of the divalence &lt; chemical formula 2&gt;. 〔 As to the chemical formula 2. The R 7 exhibits the hydrogen atom or the methyl group The R 8 exhibits the aliphatic hydrocarbon group or the alicyclic hydrocarbon group | G03F0007004 ¦ G02B000520 ¦ G02F000113 ¦ H01L005150 | - | A coloring composition comprises a pigment colorant, copolymer and a cross linking agent, where the copolymer comprises repeating units (I, II), and each repeating unit contains an acidic group (≥ 75 mass%). The average molecular weight (Mw) to number average molecular weight (Mn) ratio of the repeating unit (II) is 1.0 to 1.9. | Coloring composition for a color filter that is utilized in a display element (all claimed). | The composition has better chromaticity characteristic and better storage stability.
KR2011134334A | 2011-12-14 | Coloring composition for color filter that is utilized in drive substrate of thin film transistor LCD, comprises acryl group block copolymer, resin type dispersing agent, coloring agent and solvent, where coloring agent comprises pigment | COLORING COMPOSITION FOR COLOR FILTER AND COLOR FILTER ¦ COLORING COMPOSITION FOR COLOR FILTER HAVING EXCELLENT MOBILITY AND STABILITY, AND A COLOR FILTER ¦ The coloring composite for the color filter and color filter. | TOYO INK SC HOLDINGS CO. LTD. ¦ TOYOCHEM CO. LTD. | KONDO KEIICHI ¦ KADOWAKI TOMOYUKI ¦ HAYASAKA TSUTOMU ¦ YAMAMOTO YUICHI | A coloring composition comprises an acryl group block copolymer comprising A block polymer and B block polymer, resin type dispersing agent, coloring agent and solvent, where the acryl group block copolymer is A-B block copolymer or B-A-B block copolymer. The coloring agent comprises pigment with particle size of 20-50 nm and aspect ratio of 1:1-1:3.5. The acryl group block copolymer has amine value of greater than 10 mgKOH/g and less than 99 mgKOH/g. The B block polymer comprises nitrogen atom of solvophilic nature. INDEPENDENT CLAIMS are also included for the following:a color filter comprising coloring compositiona black resin compositiona black matrixa drive substrate of a thin film transistor LCD, containing black matrix. Coloring composition for a color filter that is utilized in a drive substrate of a thin film transistor LCD. The composition enables forming stable color filter with high contrast ratio, and forming black matrix pattern with high-optical concentration. The composition improves the display contrast of a display device, and achieves better light transmission properties. Preferred Components: The coloring agent further comprises acid derivative, metal salt of organic pigment or alkaline derivative of the organic pigment. The pigment is perylene base black pigment or carbon black. The black matrix further comprises ethylenically unsaturated compound. Preferred Properties: The black matrix has a non-dielectric constant of 8 or less, thickness of 1 μ m, light transmission efficiency greater than 15% and less than 99% at a wavelength of 780 nm and optical density of 2.5 or greater.Preferred Components: The block A polymer comprises a monomer comprising (meth) acrylic acid ester. The composition further comprises a photo-polymerizable monomer and a photopolymerization initiator. The block A polymer is of formula (I) and the block B polymer is of formula (II).R 1 ,R 2H or methyl;R 4 ,R 5 ,R 3alkylene group having more than 1C;andn1-5. | PURPOSE: A coloring composition for color filter has excellent dispersibility, mobility stability, and developability, and provided to form the black matrix pattern with high optical concentration and the color filter segment of high contrast ratio. CONSTITUTION: A coloring composition for color filter contains a coloring agent and a resin type dispersing agent and a solvent. The average diameter of the coloring agent is 20-50nm, and the coloring agent contains a pigment of which aspect ratio is 1:1-1:3.5. The resin type dispersing agent is AB block copolymer or B-A-B block copolymer(A block has solvent-philicity, and B block contains functional group including nitrogen atom), and contains acrylic block copolymer of which amine value is 10-99mgKOH/g or less(on the basis of solid shape). It relates to the coloring composite for the color filter containing the acryl group block copolymer called the A-B block copolymer, consisting of B block having and, the amine value, is 99㎎KOH / g or less over the valid solid conversion 10㎎KOH / g it is the B-A-B block copolymer the functional group including a block and the nitrogen atom having the task implementation condition, is the coloring agent and the resin type dispersing agent, is the solvophilic nature the coloring agent contains the pigment in which and, the aspect ratio of the pigment particle the first average is 20~50㎚ is 1:1~1:3.5 as to the coloring composite for the color filter containing the resin type dispersing agent and the solvent. | JP2010130587A ¦ JP2010190331A ¦ JP201178192A ¦ JP201178191A ¦ JP201178189A | 2010-06-08 ¦ 2010-08-27 ¦ 2011-03-31 ¦ 2011-03-31 ¦ 2011-03-31 | KR2011134334A ¦ CN102279522A ¦ CN102279522B ¦ JP05673302B2 ¦ JP05741141B2 ¦ JP2012018384A ¦ JP2012068613A ¦ JP2012212054A ¦ TW201209094A ¦ TWI434887B | KR2011134334A ¦ CN102279522A ¦ JP2012018384A ¦ JP2012068613A ¦ JP2012212054A ¦ TW201209094A ¦ TWI434887B ¦ CN102279522B ¦ JP05673302B2 ¦ JP05741141B2 | 1. As to the coloring composite for the color filter containing the coloring agent, the resin type dispersing agent and solvent, the coloring agent contains the pigment in which and, the aspect ratio of the pigment particle the first average is 20~50㎚ is 1:1~1:3.5. The coloring composite for the color filter containing the acryl group block copolymer called the A-B block copolymer, which becomes and, the amine value, is 99㎎KOH / g or less over the valid solid conversion 10㎎KOH / g it is the B-A-B block copolymer to B block having the functional group wherein the resin type dispersing agent comprises a block and the nitrogen atom having the solvophilic nature. 2. Claim 1, wherein the acryl group block copolymer comprises the nitrogen atom the recurring unit expressed as the following general formula (I) is contained by 5~40 mole % among a block having the solvophilic nature. [Chemical formula 1] [ The n among the general formula (I) represents an integer of 1~5. And the R 1 exhibits the hydrogen atom or the methyl group. ] [Chemical formula 2] [ The R 4 among the general formula (II) and the R5 represent respectively the R3 is the alkylene group more than the carbon number 1, and the R2 is the hydrogen atom or the methyl group it stands alone. ] 3. As for claim 2, the coloring composite for the color filter containing by 50~90 mole % the component which has (meth) acrylic acid ester class monomer except the component as the precursor to additionally show in terms of the general formula (I) among a block in which acryl group block copolymer has the solvophilic nature. 4. The coloring composite for the color filter, wherein the coloring agent as to claim 1 is the perylene base black pigment. 5. The coloring composite for the color filter wherein contains the pigment derivative called claim 1, additionally, the acidity derivative or the metal salt of the organic pigment. 6. The coloring composite for the color filter which additionally comprises the photo-polymerizable monomer and photopolymerization initiator as to claim 1. 7. Claim 1 on the substrate, to the filter segment formed among claim 6 from the coloring composite for the color filter described in any one claim and/or the color filter including the black matrix. 8. The light blocking black pigment, the resin and solvent may be referred to the black resin composition included The light blocking black pigment is the first average is 50㎚ or less. And the black resin composition, wherein and, the aspect ratio of the pigment primary particles is in the meantime, the solid component density is 40 weight% under over 5 weight% the content of the perylene base black pigment is the whole quantity of the light blocking black pigment 78~95 weight% as the standard it is made of the perylene base black pigment called 1:1~1:2 and carbon black. 9. As for claim 8, the black resin composition, wherein the first average of the perylene base black pigment is 20~45㎚. 10. As for claim 8, the black resin composition which additionally comprises the pigment dispersant. 11. As for claim 10, the black resin composition, wherein the pigment dispersant comprises the pigment derivative having the parent skeleton and alkaline substituent of the organic pigment. 12. As for claim 10, the black resin composition, wherein the pigment dispersant comprises additionally, the acid resin type dispersing agent. 13. As for claim 8, the black resin composition which additionally comprises the ethylenically unsaturated compound and photopolymerization initiator. 14. The black matrix formed from the black resin composition of claim 8, wherein it is written. 15. As for claim 14, the black matrix, wherein the non-dielectric constant in the thickness of dry film 1.0㎛ is 8.0 or less. 16. As for claim 14, the black matrix in which the light transmission of the wavelength 780㎚ in the thickness of dry film 1.0㎛ is under 99% under over 15%. 17. As for claim 14, the black matrix, wherein the optical density in the thickness of dry film 1.0㎛ is 2.50 or greater. 18. The drive substrate of the thin film transistor mode display device of a color liquid crystal including the black matrix described in any one claim among claim 14 to claim 17. 19. The black resin composition in which it is the black resin composition; and the first average of the light blocking black pigment is the perylene base black pigment in which and, the aspect ratio of the pigment particle it is 50㎚ or less is 1:1~1:2 including the light blocking black pigment, the pigment dispersant, the resin and solvent. 20. As for claim 19, the black resin composition, wherein the first average of the perylene base black pigment is 20~45㎚. 21. As for claim 19, the black resin composition, wherein the pigment dispersant is the pigment derivative having the parent skeleton and alkaline substituent of the organic pigment. 22. As for claim 21, the black resin composition, wherein the parent skeleton of the organic pigment is any one of the dioxazine pigment or the diketopyrrolopyrrole group pigment. 23. As for claim 21, the black resin composition, wherein the pigment dispersant comprises additionally, the resin type dispersing agent. 24. As for claim 19, the black resin composition which additionally comprises the ethylenically unsaturated compound and photopolymerization initiator. 25. The black matrix formed from the black resin composition of claim 19, wherein it is written. 26. As for claim 25, the black matrix, wherein the non-dielectric constant in the thickness of dry film 1.0㎛ is 4.5 or less. 27. As for claim 25, the black matrix in which the transmittance of the wavelength 1000㎚ in the thickness of dry film 1.0㎛ is under 99% under over 60%. 28. As for claim 25, the black matrix, wherein the optical density in the thickness of dry film 1.0㎛ is 1.30 or greater. 29. The drive substrate of the thin film transistor (TFT) mode display device of a color liquid crystal including the black matrix described in any one claim among claim 25 to claim 28. | C09B006720 ¦ G02B000520 ¦ G03F0007004 | - | A coloring composition comprises an acryl group block copolymer comprising A block polymer and B block polymer, resin type dispersing agent, coloring agent and solvent, where the acryl group block copolymer is A-B block copolymer or B-A-B block copolymer. The coloring agent comprises pigment with particle size of 20-50 nm and aspect ratio of 1:1-1:3.5. The acryl group block copolymer has amine value of greater than 10 mgKOH/g and less than 99 mgKOH/g. The B block polymer comprises nitrogen atom of solvophilic nature. | Coloring composition for a color filter that is utilized in a drive substrate of a thin film transistor LCD. | The composition enables forming stable color filter with high contrast ratio, and forming black matrix pattern with high-optical concentration. The composition improves the display contrast of a display device, and achieves better light transmission properties.
KR2012049131A | 2012-05-16 | Coloring composition for forming chromatic layer for color filter of liquid crystal display, comprises coloring agent including pigment, copolymer containing repeating units, and cross-linking agent | COLORING COMPOSITION FOR COLOR FILTER, COLOR FILTER AND DISPLAY DEVICE ¦ COLORING COMPOSITION FOR A COLOR FILTER, THE COLOR FILTER, AND A DISPLAY DEVICE CAPABLE OF IMPROVING HEAT RESISTANCE CHARACTERISTIC AND SOLVENT RESISTANCE CHARACTERISTIC ¦ Coloring composition for color filter, color filter and display device. | JSR CORPORATION | NARUSE HIDENORI ¦ MATSUMOTO SHOU ¦ TAKAMI TOMOHIRO ¦ MINOWA TAKAKI | A coloring composition comprises coloring agent including pigment, copolymer containing 90 %mass or more of repeating unit (I), repeating unit (II) and repeating unit having cross-linkable functional group, and cross-linking agent. A coloring composition comprises coloring agent including pigment, copolymer containing 90 %mass or more of repeating unit of formula: -(-CH 2 -C(-R 1 )(-X 1 -Z)-)- (I), repeating unit of formula: -(-CH 2 -C(-R 7 )(-COO-R 8 )-)- (II) and repeating unit having cross-linkable functional group, and cross-linking agent.R 1 ,R 7H or methyl;Znitrogen-containing heterocyclyl, -N + R 2 R 3 R 4 Y' or -NR 5 R 6 ;R 2 ,R 4 -R 6H or hydrocarbyl;Y'anion;X 1divalent connecting group;andR 8saturated aliphatic hydrocarbyl or saturated alicyclic hydrocarbyl.INDEPENDENT CLAIMS are included for the following:color filter, which has chromatic layer formed suing the coloring composition; andpreparation of coloring composition. Coloring composition is used for forming chromatic layer for color filter of liquid crystal display (all claimed). The color filter containing the chromatic layer formed using the composition has excellent heat resistance, solvent resistance and contrast ratio. Preferred Component: The coloring agent is dye.Preferred Composition: The copolymer is a block copolymer containing block having repeating units (I) and (II) and block having repeating unit (III), and has molecular weight distribution of 1-1.8. The coloring composition further contains binder resin, photopolymerization initiator. | PURPOSE: A coloring composition for a color filter, the color filter, and a display device are provided to improve contrast and color and chromaticity of the color filter by being applied to the color filter. CONSTITUTION: A coloring composition for a color filter includes coloring agents with pigments, copolymer, and cross-linking agents. The copolymer includes repeating units. A first repeating unit is represented by chemical formula 1, a second repeating unit is represented by chemical formula 2, and a third repeating unit includes a cross-linkable functional group. The copolymerizable ratio of the second repeating unit is 90 mass% or more of the entire repeating unit except for the first repeating unit and the third repeating unit. In chemical formula 1, R1 is a hydrogen element or a methyl group; Z is a nitrogen containing heterocyclic group with/without a N^+R2R3R4Y^- group, a NR5R6 group, or a substituted group; X1 is a divalent coupling group; R2 to R4 are respectively hydrogen elements or hydrogen carbon groups with/without a substituted group; Y^- is a counter anion; and R5 and R6 are respectively hydrogen elements or hydrogen carbon groups with/without a substituted group. In chemical formula 2, R7 is a hydrogen element or a methyl group; and R8 is a saturated aliphatic hydrocarbon group or a saturated cyclic hydrocarbon group. An object of the present invention is to provide the coloring composite in which property of color can be excellent and in which the contrast can be high and manufacturing the color filter in which furthermore the heat resistance, and the resistance to solvents are excellent. The means for solving problems may include the recurring unit (1) represented by the coloring agent including the following component (A), (B) and (C), and (A) pigment, and (B) below chemical formula 1, and recurring unit (2) represented by Formula 2 below, and recurring unit (3) having the cross-linkable functional group. And the copolymer called the copolymer rate of the recurring unit (2) is 90 mass % or greater among the whole repeat unit except for the recurring unit (1) and recurring unit (3), and (C) cross-linking agent may be referred to the coloring composite for the color filter contained. < chemical formula 10 03e#. [ The R 1 among the chemical formula 1 represents the hydrogen atom or the methyl group. And Z represents the nitrogen-containing heterocyclic group having - N+R2R3R4Y- (the hydrocarbon group having shift, the R2 to the R4, each other, independently, the hydrogen atom or the substituent is shown. The Y- shows the counter anion), and - NR5R6 (hydrocarbon group having shift, the R5 and R6, each other, independently, the hydrogen atom or the substituent are shown) or the substituent. And the X1 exhibits the connecting group of the divalence. ] < chemical formula 2>. [ The R 7 among the chemical formula 2 represents the hydrogen atom or the methyl group. And the R8 exhibits the saturated aliphatic hydrocarbon or the saturated alicyclic hydrocarbon group. ] | JP2010249735A | 2010-11-08 | KR2012049131A ¦ CN102540711A ¦ JP05919698B2 ¦ JP2012118505A ¦ TW201224065A ¦ TWI510564B | KR2012049131A ¦ JP2012118505A ¦ CN102540711A ¦ TW201224065A ¦ JP05919698B2 ¦ TWI510564B | 1. The following component (A), and (B) and (C). (A) The coloring agent including the pigment (B) Copolymer called the copolymer rate of the recurring unit (2) is 90 mass % or greater among the whole repeat unit except for the recurring unit (1) and recurring unit (3) it includes the recurring unit (1) represented by below chemical formula 1, the recurring unit (2) represented by Formula 2 below, and the recurring unit (3) having cross-linkable functional group. (C) Cross-linking agent. The coloring composite for the color filter containing. &lt; chemical formula 10 03e#. [ The R 1 among the chemical formula 1 exhibits the hydrogen atom or the methyl group Z exhibits the nitrogen-containing heterocyclic group having - N +R2R3R4Y- (the hydrocarbon group having shift, the R2 to the R4, each other, independently, the hydrogen atom or the substituent is shown; and the Y- shows the counter anion), and - NR5R6 (hydrocarbon group having shift, the R5 and R6, each other, independently, the hydrogen atom or the substituent are shown) or the substituent The X 1 exhibits the connecting group of the divalence. ] &lt; chemical formula 2&gt;. [ The R 7 among the chemical formula 2 exhibits the hydrogen atom or the methyl group The R 8 exhibits the saturated aliphatic hydrocarbon or the saturated alicyclic hydrocarbon group. ] 2. As for claim 1, the coloring composite for the color filter with the weight-average molecular weight Mw of (B) copolymer and ratio (Mw/Mn) of the number average molecular weight Mn of 1.0 to 1.8. 3. As for claim 1, the coloring composite for the color filter called the block copolymer which comprises a block having (B) copolymer is the recurring unit (1), the recurring unit (2), and B block having the recurring unit (3). 4. As for claim 1, the coloring composite for the color filter containing (D) binder resin (however (B) component is excluded). 5. As for claim 1, the coloring composite for the color filter it more contains the dye as the coloring agent. 6. As for claim 1, the coloring composite for the color filter containing (E) photopolymerization initiator. 7. The color filter including the chromatic layer which using the coloring composite described in any one claim among claim 1 to claim 6, is formed and is made. 8. The display device equipped with the color filter of claim 7, wherein it is written. 9. The following component (A), and (B) and (F). (A) The coloring agent including the pigment (B) Copolymer called the copolymer rate of the recurring unit (2) is 90 mass % or greater among the recurring unit except for the recurring unit (1) and recurring unit (3) it includes the recurring unit (1) represented by below chemical formula 1, the recurring unit (2) represented by Formula 2 below, and the recurring unit (3) having cross-linkable functional group. (F) Solvent. The pigment dispersion liquid for the color filter containing. &lt; chemical formula 10 03e#. [ The R 1 among the chemical formula 1 exhibits the hydrogen atom or the methyl group Z exhibits the nitrogen-containing heterocyclic group having - N +R2R3R4Y- (the hydrocarbon group having shift, the R2 to the R4, each other, independently, the hydrogen atom or the substituent is shown; and the Y- shows the counter anion), and - NR5R6 (hydrocarbon group having shift, the R5 and R6, each other, independently, the hydrogen atom or the substituent are shown) or the substituent The X 1 exhibits the connecting group of the divalence. ] &lt; chemical formula 2&gt;. [ The R 7 among the chemical formula 2 exhibits the hydrogen atom or the methyl group The R 8 exhibits the saturated aliphatic hydrocarbon or the saturated alicyclic hydrocarbon group. ] | G03F0007004 ¦ G02B000520 | - | A coloring composition comprises coloring agent including pigment, copolymer containing 90 %mass or more of repeating unit (I), repeating unit (II) and repeating unit having cross-linkable functional group, and cross-linking agent. | Coloring composition is used for forming chromatic layer for color filter of liquid crystal display (all claimed). | The color filter containing the chromatic layer formed using the composition has excellent heat resistance, solvent resistance and contrast ratio.
KR2012037892A | 2012-04-20 | Formation of pattern for e.g. photosensitive film, involves forming film using composition having hollow or porous particles, and compound which generates active component by irradiating actinic light or radiation, exposing and developing | PATTERN FORMING METHOD, PATTERN FORMING MATERIAL, AND PHOTOSENSITIVE FILM, PATTERNED FILM, LOW-REFRACTIVE INDEX FILM, OPTICAL DEVICE AND SOLID-STATE IMAGING DEVICE USING THE SAME ¦ PATTERN FORMING METHOD, A PATTERN FORMING MATERIAL, A PHOTO-SENSITIVE FILM USING THE SAME, A PATTERN FILM, A LOW REFRACTIVE INDEX FILM, AN OPTICAL DEVICE, AND A SOLID-STATE PHOTOGRAPHING DEVICE CAPABLE OF REDUCING THE REFRACTIVE INDEX OF PATTERNS ¦ The pattern formation method, and the material for developing pattern, the photosensitive film using the same, pattern film, low refractive index layer, optical device and solid imaging device. | FUJIFILM CORPORATION | SAIE TOSHIYUKI ¦ WADA KENJI ¦ MAKINO MASAOMI ¦ TOMEBA HISAMITSU | A photosensitive film is formed using photosensitive composition. The obtained photosensitive film is exposed, and developed using developing solution containing organic solvent, to form pattern. The photosensitive composition contains hollow or porous particles (A), compound (B) which generates active component by irradiating actinic light or radiation, and compound (C) whose solubility with respect to developing solution is reduced by the effect of the active component. INDEPENDENT CLAIMS are included for the following:pattern-formation material;photosensitive film; andpattern film. Formation of pattern used for photosensitive film and pattern film e.g. low-refractive index film for optical device for solid-state image sensor (all claimed). Uses include but are not limited to anti-reflective film, semi-permeable reflective film, blue reflective film, green reflection film, bright line cut off filter, color adjustment film, lenticular lens, and micro lens for screen of video projection television. The method provides pattern with high resolution and low refractive index. Preferred Property: The refractive index of the hollow or porous particles is 1.10-1.40.Preferred Composition: The compound (C) is polymeric compound having radical or cation polymerizable repeating units of formulae: -(C(-R 21 )(-R 22 )-C(-R 23 )(-C(=O)-A 21 -G 21 -X 21 -C(=O)-C(-R 24 )=C(-R 25 )(-R 26 )))- (I), -(C(-R 27 )(-R 28 )-C(-R 29 )(-C(=O)-A 22 -G 22 -Y 21 -C(-R 30 )=C(-R 31 )(-R 32 )))- (II), or -(C(-R 33 )(-R 34 )-C(-R 35 )(-C(=O)-A 23 -G 23 -Z 21 -C(-R 36 )(-R 37 )-C(-R 38 )=C(-R 39 )(-R 40 )))- (III). The polymeric compound has polymeric group and resin containing silicon atom-containing repeating unit of formula: -(C(-R 1 )(-R 2 )-C(-R 3 )(-X 1 -(Si(-R 4 )(-R 5 )O) n1 )-Si(-R 6 )(-R 8 )-R 7 )- , preferably -(CH 2 -C(-R 10 )(-C(=O)-A 11 -Y 11 -Si(-R 11 )(-R 13 )-R 12 ))- or linear organic repeating unit of formula: -(C(-R 1 )(-R 2 )-C(-R 3 )(-X 2 -R 9 ))-, preferably -(CH 2 -C(-R 10 )(-C(=O)-A 12 -Y 12 -R 14 ))-. The resin contains silicon atom or fluorine atom in side chain. The compound (C) has silicon-containing structural unit of formula: -(Si(-R'p)(-R 11 )-X 11 )-.A 11 ,A 12 ,A 21 -A 23oxygen, sulfur or -N(R 41 )-;R 41H or alkyl;G 21 -G 23bivalent coupling group;X 21 ,Z 21oxygen, sulfur or -N(R 42 )-;R 42 ,R 43 ,R 10H or alkyl;Y 21single bond, oxygen, sulfur, phenylene or -N(R 43 )-;R 21 -R 40H or monovalent substituent;R 1 -R 3H, alkyl or aryl;R 4 ,R 5H, alkyl, or siloxy;R 6 -R 8alkyl, siloxy, or alkenyl;X 1 ,X 2bivalent coupling group;n10-20;R 9 ,R 14fluoroalkyl;R 11 -R 13alkyl, siloxy, or alkenyl;Y 11 ,Y 12alkylene or alkyleneoxy;R 11single bond, bivalent coupling group or monovalent substituent;andR'Pmonovalent group containing polymeric group.Preferred Property: The polymeric compound contains low molecular weight compound having molecular weight of 2000 or less. | PURPOSE: A pattern forming method, a pattern forming material, a photo-sensitive film using the same, a pattern film, a low refractive index film, an optical device, and a solid-state photographing device are provided to improve the resolution of patterns and to reduce the generation of developing residues. CONSTITUTION: A photo-sensitive film is formed based on a photo-sensitive composition. The photo-sensitive film is exposed. A developing process is implemented based on a developing solution with an organic solvent. The photo-sensitive composition includes hollow or porous particles, compound generating active species based on the irradiation of active ray or radiation ray, and compound. In the compound of the photo-sensitive composition, dissolution to the developing solution with the organic solvent is reduced based on the action of the active species. The refractive indexes of the hollow or porous particles are between 1.10 and 1.40. The compound is polymeric compound with resin containing polymerizable group. The invention provides the pattern formation method enabling to form the pattern in which the refractive index is low and moreover, the phenomenon residue is less with the high definition, the material for developing pattern, and the photosensitive film using the same, the pattern film, the low refractive index layer, the optical device and solid imaging device. The compound which generates the photosensitive composition is (A) hollow or the porous particle, and the active species by the investigation of (B) actinic ray or radiation as the pattern formation method including the process of developing using the developer, and pattern formation method called the photosensitive composition containing the compound in which the solubility about the developer including the organic solvent reduces with the action of (C) active species which comprise the process forming the photosensitive film by the photosensitive composition, the process of exposing the photosensitive film, and the organic solvent. | JP2010230095A | 2010-10-12 | KR2012037892A ¦ JP05222922B2 ¦ JP2012083571A ¦ TW201222149A ¦ TWI519893B | JP2012083571A ¦ KR2012037892A ¦ TW201222149A ¦ JP05222922B2 ¦ TWI519893B | 1. The pattern formation method including the process of developing using the developer which comprises the process forming the photosensitive film by the photosensitive composition, the process of exposing the photosensitive film, and the organic solvent : The pattern formation method which is the photosensitive composition containing the compound in which the solubility about the developer reduces which comprises the photosensitive composition is (A) hollow or the porous particle, the compound which generates the active species by the investigation of (B) actinic ray or radiation, and the organic solvent by the action of (C) active species. 2. As for claim 1 The pattern formation method, wherein the refractive index of the hollow or the porous particle is 1.10?1.40. 3. As for claim 1 The pattern formation method, wherein the compound (C) is the polymerizable compound. 4. As for claim 3 The pattern formation method, wherein the polymerizable compound comprises the low-molecular compound having less than 2000 of molecular weight. 5. As for claim 3 The pattern formation method, wherein the polymerizable compound comprises the resin having the polymerizable group. 6. As for claim 5 The pattern formation method, wherein the resin has the radical or the positive ion polymer recurring unit. 7. As for claim 6 The pattern formation method, wherein the radical or the positive ion polymer recurring unit is the recurring unit which is shown in any one of below general formula (1) (3). [ The A 21 among the general formula (1) (3), and the A22 and A23 represent respectively, the oxygen atom, and the Sulfur-atom or - N (R41) -. And the R41 exhibits the hydrogen atom or the alkyl group. The G 21, and the G22 and G23 exhibit respectively, the connecting group of the divalence. The X 21 and Z21 represent respectively, the oxygen atom, and the Sulfur-atom or - N (R42) -. And the R42 exhibits the hydrogen atom or the alkyl group. The Y 21 represents the single bond, the oxygen atom, the Sulfur-atom, the phenylene group or - N (R43) -. And the R43 exhibits the hydrogen atom or the alkyl group. The R 21?R40 exhibits respectively, the substituent of the hydrogen atom or the univalence 8. As for any one of claim 5 through 7 The pattern formation method, wherein the resin is the resin containing the silicon atom or the fluorine element in the branched chain. 9. As for claim 8 The pattern formation method wherein contains the recurring unit represented by the resin is below general formula (4) or (5). [ The R 1 among the general formula (4), and the R2 and R3 exhibit respectively, the hydrogen atom, and the alkyl group or the aryl group. The R 4 and R5 exhibit respectively, the hydrogen atom, and the alkyl group or the siloxy group. The R 6, and the R7 and R8 exhibit respectively, the alkyl group, and the siloxy group or the alkenyl group. The X 1 exhibits the connecting group of the divalence. The n 1 represents an integer of 0?20. The R 1 among the general formula (5), and the R2 and R3 may be the meaning such as the R1 in the general formula (4), and the R2 and R3. The X 2 exhibits the connecting group of the divalence. The R 9 exhibits the fluorine element the substituted alkyl group 10. As for claim 9 The pattern formation method, wherein the recurring unit represented by the above general equation (4) or (5) is the recurring unit represented by below general formula (6) or (7). [ The R 10 among the general formula (6) exhibits the hydrogen atom or the alkyl group. The R 11, and the R12 and R13 exhibit respectively, the alkyl group, and the siloxy group or the alkenyl group. The A 11 exhibits the oxygen atom, and the Sulfur-atom or - N (R15) -. The R 15 exhibits the hydrogen atom or the alkyl group. The Y 11 exhibits the alkylene group, and the alkyleneoxy group or their combination. Among the general formula (7). The A 12 exhibits the oxygen atom, and the Sulfur-atom or - N (R15) -. The Y 12 exhibits the alkylene group, and the alkyleneoxy group or their combination. The R 14 exhibits the fluorine element the substituted alkyl group. The R 10 and R15 may be the meaning such as the R10 in the general formula (6) and R15 11. As for claim 3 The pattern formation method, wherein the compound (C) is the compound having the structure unit represented by below general formula (A). [ The R 11 among the general formula (A) exhibits the substituent of the connecting group of the single bond or the divalence or the univalence. The R11 is the connecting group of the single bond or the divalence; and the connecting group of the single bond or the divalence is connected to the other silicon atom which the compound (C) has. The X 11 exhibits the connecting group of the single bond or the divalence. The R p exhibits the radical including the polymerizable group of the univalence 12. As for claim 11 The compound having the structure unit represented by the above general equation (A) is the resin. And the pattern formation method wherein contains the silicon atom in the main chain of the resin. 13. As for claim 11 The pattern formation method, wherein the X 11 as to the above general equation (A) represents the single bond, the oxygen atom, the alkylene group, the alkenylene group, the alkynylene group, the arylene group, or their combination. 14. As for any one of claim 11 through 13 The pattern formation method, wherein the R 11 as to the above general equation (A) represents the substituent of the univalence. 15. As for claim 14 The pattern formation method, wherein the R 11 as to the above general equation (A) represents the alkyl group, the alkenyl group, the alkynyl group, the aryl group or the alkoxy group. 16. As for any one of claim 1 through 7 ( The pattern formation method which more contains the A') particle dispersion. 17. As for any one of claim 1 through 7 The pattern formation method used for the coating use of the micro lens. 18. (A) The material for developing pattern which is the photosensitive composition containing the compound in which the solubility about the developer reduces which comprises the hollow or the porous particle, the compound which generates the active species by the investigation of (B) actinic ray or radiation, and the organic solvent by the action of (C) active species. 19. The photosensitive film of claim 18, wherein it is formed by the written material for developing pattern. 20. The pattern film wherein it is obtained among claim 1 to claim 7 with the pattern formation method described in any one claim. 21. The low refractive index layer of claim 20, wherein it is the written pattern film. 22. The optical device of claim 21, wherein it has the written low refractive index layer. 23. The solid imaging device of claim 22, wherein the written optical device is included. | G03F0007004 ¦ G03F000700 ¦ G03F0007027 | - | A photosensitive film is formed using photosensitive composition. The obtained photosensitive film is exposed, and developed using developing solution containing organic solvent, to form pattern. The photosensitive composition contains hollow or porous particles (A), compound (B) which generates active component by irradiating actinic light or radiation, and compound (C) whose solubility with respect to developing solution is reduced by the effect of the active component. | Formation of pattern used for photosensitive film and pattern film e.g. low-refractive index film for optical device for solid-state image sensor (all claimed). Uses include but are not limited to anti-reflective film, semi-permeable reflective film, blue reflective film, green reflection film, bright line cut off filter, color adjustment film, lenticular lens, and micro lens for screen of video projection television. | The method provides pattern with high resolution and low refractive index.
KR2012046126A | 2012-05-09 | Making radiation curable composition comprises preparing copolymer by copolymerization of monomers having epoxy (meth)acrylate and copolymerizable monomer and reacting with non-copolymerizable epoxy compound and carboxylic (meth)acrylate | PROCESS FOR THE PREPARATION OF RADIATION CURABLE COMPOSITIONS ¦ The process for the preparation of radiation curable compositions. | CYTEC SURFACE SPECIALTIES S.A. | MILLER CHRIS W. ¦ WALDO ROSALYN M. | Preparation of a radiation curable composition (I) comprising at least one radiation curable (meth)acrylic copolymer (A) and at least one (meth)acrylated epoxy compound (B), comprises preparing a copolymer (P) by copolymerization of monomers comprising 0.1-50 mole% of at least one epoxy (meth)acrylate (a1), and 50-99.9 mole% of at least one other copolymerizable monomer (m) different from (a1) in the presence of at least one non-copolymerizable epoxy compound (b1); and reacting (P) and (b1) with at least one carboxylic (meth)acrylate (a3). INDEPENDENT CLAIMS are included for:(1) the radiation curable composition obtained by the process, comprising 60-98 wt.% of (A) and 2-40 wt.% of (B), based on the total weight of (A) and (B). (I) is for manufacturing inks, varnishes, adhesives and coatings (claimed). The process: is safe; and consumes less energy and time, hence the process is efficient. (I) obtained by the process does not give rise to the emission of solvent vapors during application and does not suffer from the negative effect of the presence of solvent residues on the performances. The process can prepare high molecular weight oligomers or oligomers with high softening point. (I) provides good adhesion after curing on several substrates such as paper and nonporous substrates, especially on flexible filmic and rigid plastic substrates. (I) shows a unique combination of rheology, flexibility and adhesion which permits to obtain inks and coatings showing a good pigment wetting, low ink tack, low misting and good adhesion. (I) shows excellent adhesion to polymeric substrates, high reactivity, lower misting and very good lithographic printing. Preferred Components: (a1) is glycidyl(meth)acrylate. (a3) is (meth)acrylic acid. (m) is (meth)acrylates (m1) and/or vinylic compounds (m2). (m1) is alkyl (meth)acrylates where the alkyl group comprises from 1-24C. (m2) is styrene. (b1) is epoxidized olefins, epoxidized phenol-formaldehyde copolymers, epoxidized natural oils, mono- and polyglycidyl esters (preferably monoglycidyl esters of long chain alkyl carboxylic acids where the alkyl chain comprises 6-24C) and/or mono- and polyglycidyl ethers. (I) comprises less than 1 wt.% of solvent based on the total weight of (A) and (B). (I) comprises 15-95 wt.% of (A) and 2-40 wt.% of (B) and 2-40 wt.% of at least one radiation curable compound different from (A) and (B). Preferred Process: In the process, (b1) is used at 5-60 wt.%, and monomer comprising (a1) and (m) is used at 40-95 wt.%. The equivalent ratio of (a3) to the total amount of epoxy groups provided by copolymer (P) and (b1) is 0.5-1. The process further comprises adding at least one radiation curable compound (C) before and/or after the esterification step, partially or completely. | The present invention relates to a process for the preparation of radiation curable compositions comprising at least one radiation curable (meth)acrylic copolymer A and at least one (meth)acrylated epoxy compound B, said process comprising: - the preparation of a copolymer P by copolymerization of monomers comprising : (i) from 0.1 to 50 mole% of at least one epoxy (meth)acrylate (a1), and (ii) from 50 to 99.9 mole% of at least one other copolymerizable monomer (m) different from (a1) in the presence of at least one non-copolymerizable epoxy compound (b1) and - further reacting copolymer P thereby obtained and the non-copolymerizable epoxy compound (b1) with at least one carboxylic (meth)acrylate (a3). The following stage is included. And the invention relates to the process for the preparation of radiation curable compositions comprising at least one radiation hardening nature (meth) acrylic copolymer A and at least one (meth) acrylated epoxy compound B : The step of manufacturing in the at least one nostril polymerization epoxy compound (b1) the copolymer P by the copolymerization of the monomer which includes to do : (i) At least one which is different from the epoxy (meth) acrylate (a1) of at least one epoxy (meth) acrylate (a1) of 0.1 through 50 mole %, and (ii) 50 through 99.9 mole % other copolymeric monomer (m) and step of reacting by at least one carboxyl (meth) acrylate (a3) and addition the copolymer P and the nostril polymerization epoxy compound (b1) which the therefore is obtained. La présente invention concerne un procédé pour la préparation de compositions durcissables par rayonnement comprenant au moins un copolymère (méth)acrylique durcissable par rayonnement A et au moins un composé époxy (méth)acrylé B, ledit procédé comprenant : - la préparation d'un copolymère P par copolymérisation de monomères comprenant : (i) de 0,1 à 50 % en moles d'au moins un époxy-(méth)acrylate (a1), et (ii) de 50 à 99,9 % en moles d'au moins un autre monomère copolymérisable (m) différent de (a1) en présence d'au moins un composé époxy non copolymérisable (b1) et  la réaction ultérieure du copolymère P ainsi obtenu et du composé époxy non copolymérisable (b1) avec au moins un (méth)acrylate carboxylique (a3). La présente invention concerne un procédé pour la préparation de compositions durcissables par rayonnement comprenant au moins un copolymère (méth)acrylique durcissable par rayonnement A et au moins un composé époxy (méth)acrylé B, ledit procédé comprenant : - la préparation dun copolymère P par copolymérisation de monomères comprenant : (i) de 0,1 à 50 % en moles dau moins un époxy-(méth)acrylate (a1), et (ii) de 50 à 99,9 % en moles dau moins un autre monomère copolymérisable (m) différent de (a1) en présence dau moins un composé époxy non copolymérisable (b1) et  la réaction ultérieure du copolymère P ainsi obtenu et du composé époxy non copolymérisable (b1) avec au moins un (méth)acrylate carboxylique (a3). | EP2009164179A | 2009-06-30 | KR2012046126A ¦ BRPI1013996A2 ¦ BRPI1014013A2 ¦ CN102803317A ¦ CN102803318A ¦ EP2277930A1 ¦ EP2448981A1 ¦ EP2448982A1 ¦ EP2448982B1 ¦ JP2012531484A ¦ JP2012531485A ¦ KR2012104088A ¦ TW201111402A ¦ TW201114786A ¦ US20120108702A1 ¦ US20120115987A1 ¦ WO2011000782A1 ¦ WO2011000783A1 | WO2011000783A1 ¦ US20120108702A1 ¦ EP2448982A1 ¦ KR2012046126A ¦ JP2012531485A ¦ IN201108753P1 ¦ CN102803318A ¦ EP2448982B1 | Claims 1. Process for the preparation of a radiation curable composition comprising at least one radiation curable (meth)acrylic copolymer A and at least one (meth)acrylated epoxy compound B, said process comprising: the preparation of a copolymer P by copolymerization of monomers comprising : (iii) from 0.1 to 50 mole% of at least one epoxy (meth)acrylate (a1 ), and (iv) from 50 to 99.9 mole% of at least one other copolymerizable monomer (m) different from epoxy (meth)acrylate (a1 ) in the presence of at least one non-copolymerizable epoxy compound (b1 ) and further reacting copolymer P thereby obtained and the non-copolymerizable epoxy compound (b1 ) with at least one carboxylic (meth)acrylate (a3). 2. Process according to claim 1 wherein the epoxy (meth)acrylate (a1 ) is glycidyl(meth)acrylate. 3. Process according to claim 1 or 2 wherein the carboxylic (meth)acrylate (a3) is (meth)acrylic acid. 4. Process according to any of claims 1 to 3 wherein the other copolymerizable monomer (m) is selected from (meth)acrylates (ml ), vinylic compounds (m2) and mixtures thereof. 5. Process according to claim 4 wherein the (meth)acrylate (ml ) is selected from alkyl (meth)acrylates wherein the alkyl group comprises from 1 to 24 carbon atoms . 6. Process according to claim 4 or 5 wherein the vinylic compound (m2) is styrene. 7. Process according to any of claims 1 to 6 wherein the non-copolymerizable epoxy compound (b1 ) is selected from epoxidized olefins, epoxidized phenol-formaldehyde copolymers, epoxidized natural oils, mono- and polyglycidyl esters, mono- and polyglycidyl ethers and mixtures thereof. 8. Process according to claim 7 wherein the non-copolymerizable epoxy compound (b1 ) is selected from the monoglycidyl esters of long chain alkyl carboxylic acids wherein the alkyl chain comprises from 6 to 24 carbon atoms . 9. Process according to any preceding claim wherein: (i) from 5 to 60 % by weight of non-copolymerizable epoxy compound (b1 ), and (ii) from 40 to 95 % by weight of monomers comprising the epoxy (meth)acrylate (a1 ) and other copolymerizable monomer (m) based on the total weight of non-copolymerizable epoxy compound (b1 ) and monomers comprising at least one epoxy (meth)acrylate (a1 ) and at least one other copolymerizable monomer (m) are used. 10. Process according to any preceding claim wherein the equivalent ratio of carboxylic (meth)acrylate (a3) to the total amount of epoxy groups provided by copolymer P and the non- copolymerizable epoxy compound (b1 ) is from 0.5 to 1.0. 11. Process according to any preceding claim comprising a step wherein at least one radiation curable compound C is added before and/or after the esterification step, partially or completely. 12. A radiation curable composition obtained by the process of any of claims 1 to 11 comprising: (i) from 60 to 98 % by weight of (meth)acrylic copolymer A, and (ii) from 2 to 40 % by weight of (meth)acrylated epoxy compound B based on the total weight of (meth)acrylic copolymer A and of (meth)acrylated epoxy compound B. 13. A radiation curable composition according to claim 12 comprising less than 1 % by weight of solvent based on the total weight of (meth)acrylic copolymer A and of (meth)acrylated epoxy compound B. 14. A radiation curable composition according to claim 12 or 13 comprising: (i) from 15 to 95 % by weight of (meth)acrylic copolymer A, and (ii) from 2 to 40 % by weight of (meth)acrylated epoxy compound B, and (iii) from 2 to 40 % by weight of at least one radiation curable compound different from (meth)acrylic copolymer A and (meth)acrylated epoxy compound B based on the total weight of the composition. 15. Process for the manufacturing of inks, varnishes, adhesives and coatings wherein a composition according to any of claim 12 to 14 is used. 16. Inks, varnishes, adhesives or coatings comprising a radiation curable composition according to any of claim 12 to 14. 1. The manufacturing method of the radiation curable composition including at least one radiation hardening nature (meth) acrylic copolymer A and at least one acrylated epoxy compound B including the following stage : The step of manufacturing the copolymer P by the copolymerization of the monomer which includes to do in the - at least one nostril polymerization epoxy compound (b1) : (i) With at least one epoxy (meth) acrylate (a1) of 0.1 through 50 mole %. (ii) With at least one which is different from the epoxy (meth) acrylate (a1) of 50 through 99.9 mole % other copolymeric monomer (m). The step of reacting by at least one carboxyl (meth) acrylate (a3) and addition the copolymer P and the nostril polymerization epoxy compound (b1) which the therefore is obtained. 2. As for claim 1, the method in which epoxy (meth) acrylate (a1) is glycidyl acrylate. 3. As for claim 1 or 2, the method in which carboxyl (meth) acrylate (a3) is acrylic acid. 4. As for any one of claim 1 through 3, the method in which the other copolymeric monomer (m) is selected from (meth) acrylate (m1), and the vinyl compound (m2) and their mixture. 5. As for claim 4, the method in which (meth) acrylate (m1) is selected from the alkyl (meth) acrylate (at this time, the alkyl group includes the carbon atom of 1 through 24). 6. As for claim 4 or 5, the method in which vinyl compound (m2) is styrene. 7. As for any one of claim 1 through 6, the method in which the nostril polymerization epoxy compound (b1) is selected from the expoxidation olefin, expoxidation phenol - formaldehyde copolymer, expoxidation essential oil, mono- and polyglycidyl ester, and the mono-, the polyglycidyl ether and their mixture. 8. As for claim 7, the method in which the nostril polymerization epoxy compound (b1) is selected from the monoglycidyl ester (at this time, the alkyl chain includes the carbon atom of 6 through 24) of the long chain alkyl carboxylic acid. 9. As for any one of claim 1 through 8, the total weight of the monomer including the nostril polymerization epoxy compound (b1), at least one epoxy (meth) acrylate (a1) and at least one other copolymeric monomer (m) (i) With the nostril polymerization epoxy compound (b1) of 5 through 60 weight%. (ii) The method using the monomer including the copolymeric monomer (m) different from the epoxy (meth) acrylate (a1) of 40 through 95 weight%. 10. As for any one of claim 1 through 9, method with the equivalence ratio of the carboxyl (meth) acrylate (a3) about the total amount of the epoxy group provided by the copolymer P and specific- public composition epoxy compound (b1) of 0.5 to 1.0. 11. As for any one of claim 1 through 10, the esterification step former and/or the method it perfects or for later partly adding at least one radiation indurative compound C. 12. (Matte) Based on the total weight of (meth) acrylated epoxy compound B and acrylic copolymer A. (i) With (meth) acrylic copolymer A of 60 through 98 weight%. (ii) (meth) acrylated epoxy compound B of 2 through 40 weight%. Claim 1 to the radiation curable composition which implies obtained among claim 11 with the method of any one claim. 13. As for claim 12, the radiation curing composition including the solvent less than 1 weight% based on the total weight of (meth) acrylic copolymer A and (meth) acrylated epoxy compound B. 14. As for claim 12 or 13, based on the total weight of the composition (i) (meth) acrylic copolymer A of 15 through 95 weight%. (ii) With (meth) acrylated epoxy compound B of 2 through 40 weight%. (iii) At least one radiation indurative compound which is different from (meth) acrylic copolymer A of 2 through 40 weight%, and acrylated epoxy compound B. The radiation curable composition implied : 15. The composition according to any one claim among claim 12 to claim 14 is the used ink, and manufacturing method of varnish, adhesive and coating. 16. Ink, the varnish, and the adhesive or the coating including the radiation curable composition according to any one claim among claim 12 to claim 14. | C08L003304 ¦ C08F022018 ¦ C08K00051515 ¦ C08L003502 | 2015-07-26 WITN WITHDRAWAL DUE TO NO REQUEST FOR EXAMINATION - | Preparation of a radiation curable composition (I) comprising at least one radiation curable (meth)acrylic copolymer (A) and at least one (meth)acrylated epoxy compound (B), comprises preparing a copolymer (P) by copolymerization of monomers comprising 0.1-50 mole% of at least one epoxy (meth)acrylate (a1), and 50-99.9 mole% of at least one other copolymerizable monomer (m) different from (a1) in the presence of at least one non-copolymerizable epoxy compound (b1); and reacting (P) and (b1) with at least one carboxylic (meth)acrylate (a3). | (I) is for manufacturing inks, varnishes, adhesives and coatings (claimed). | The process: is safe; and consumes less energy and time, hence the process is efficient. (I) obtained by the process does not give rise to the emission of solvent vapors during application and does not suffer from the negative effect of the presence of solvent residues on the performances. The process can prepare high molecular weight oligomers or oligomers with high softening point. (I) provides good adhesion after curing on several substrates such as paper and nonporous substrates, especially on flexible filmic and rigid plastic substrates. (I) shows a unique combination of rheology, flexibility and adhesion which permits to obtain inks and coatings showing a good pigment wetting, low ink tack, low misting and good adhesion. (I) shows excellent adhesion to polymeric substrates, high reactivity, lower misting and very good lithographic printing.
KR2011115082A | 2011-10-20 | Coloring composition for color filter used for color liquid crystal display device, contains pigment, block copolymer with block having alkyl group-containing repeating unit and repeating unit having acid group, and crosslinking agent | COLORING COMPOSITION FOR COLOR FILTER, COLOR FILTER AND COLOR LIQUID CRYSTAL DISPLAY DEVICE ¦ COLORING COMPOSITION FOR A COLOR FILTER, THE COLOR FILTER, AND A COLOR LIQUID CRYSTAL DISPLAY DEVICE CAPABLE OF IMPROVING THE COLOR CHARACTERISTIC OF THE COMPOSITION BY INCLUDING A BLOCK COPOLYMER BASED ON A FIRST BLOCK AND A SECOND BLOCK ¦ The coloring composite for the color filter, and the color filter and color liquid crystal display device. | JSR CORPORATION | NARUSE HIDENORI ¦ TAKAMI TOMOHIRO ¦ RYU JUNG ¦ KAJITA TOORU | A coloring composition contains pigment, block copolymer comprising block (a) having divalent connecting group-containing repeating unit (I), alkyl group-containing repeating unit (II) and repeating unit having acid group, and block (b) having alkyl group-containing repeating unit (II) and repeating unit having acid group, and crosslinking agent. A coloring composition contains pigment, block copolymer comprising block (a) having divalent connecting group-containing repeating unit of formula: -(CH 2 -C(-R 1 )(-X 1 -Z))- (I), alkyl group-containing repeating unit of formula: -(CH 2 -C(-R 9 )(-COO-(R 7 O) n -R 8 ))- (II) and repeating unit having acid group, and block (b) having alkyl group-containing repeating unit (II) and repeating unit having acid group, and crosslinking agent.R 1 ,R 9H or methyl;Znitrogen-containing heterocyclic group, -N + R 2 R 3 R 4 Y - or -NR 5 R 6 ;R 2 -R 6H or optionally substituted hydrocarbyl;x 1divalent connecting group;R 72-4C alkylene;R 81-6C alkyl;andn1-150.INDEPENDENT CLAIMS are included for the following:color filter;color liquid crystal display device; andpigment dispersion liquid, which contains pigment, block copolymer and solvent. Coloring composition is used for color filter for color liquid crystal display device (all claimed). The coloring composition has excellent storage stability. Preferred Composition: The block copolymer has content of divalent connecting group-containing repeating unit (I) of 5-70 %mass and content of repeating unit having acid group of 0.5-20 %mass. The coloring composition further contains binder resin, photopolymerization initiator and dye. The solvent of pigment dispersion liquid is solvent having hydroxyl group. Preferred Property: The block copolymer has ratio of weight average molecular weight and number average molecular weight of 1-1.8. | Property of as to the invention, the color is excellent. To provide the coloring composite for the color filter in which development and preserving stability are excellent. The coloring composite for the color filter of the present invention contains the block copolymer and (C) cross-linking agent having B block including a block, which is the block copolymer having recurring unit (3) having the coloring agent including (A) pigment, and the recurring unit (1), indicated as (B) below chemical formula 1 and the recurring unit (2), indicated as the following chemical formula 2 and acid group and includes the recurring unit (1). And recurring unit (2) and recurring unit (3). < chemical formula 10 03e#. < chemical formula 2>. 〔The R 1 as to the chemical formula 1 represents the hydrogen atom or the methyl group. And Z represents the nitrogen-containing heterocyclic group having -N+R2R3R4Y-, and -NR5R6 or the substituent. And the X1 represents the connecting group of the divalence. And the R7 as to the chemical formula 2 represents the alkylene group of the carbon number 2 to 4. And the R8 represents the alkyl having carbon number 1 to 6. And the R9 represents the hydrogen atom or the methyl group. And the n represents the hydrocarbon group having shift, the R2 to the R4, and the R5 and R6, each other, independently, the hydrogen atom or the substituent the integer is shown of 1 to 150. And the Y- exhibits the counter anion〕 | JP201092887A | 2010-04-14 | KR2011115082A ¦ CN102221778A ¦ CN102221778B ¦ CN102221779A ¦ CN102221779B ¦ CN105068377A ¦ JP05668539B2 ¦ JP05708066B2 ¦ JP2011237769A ¦ JP2012032767A ¦ KR2012002423A ¦ TW201142500A ¦ TW201300941A ¦ TWI507817B ¦ TWI534534B | KR2011115082A ¦ CN102221779A ¦ JP2011237769A ¦ TW201300941A ¦ JP05668539B2 ¦ CN102221779B ¦ TWI507817B | 1. (A) The coloring agent including the pigment (B) The block copolymer comprising the recurring unit (1) indicated as below chemical formula 1; the recurring unit (2) indicated as the following chemical formula 2; a block, which is the block copolymer having the recurring unit (3) having the acid group; and includes the recurring unit (1). And recurring unit (2); and B block including the recurring unit (3) (C) The coloring composite for the color filter wherein contains the cross-linking agent. &lt; chemical formula 10 03e#. 〔 As to the chemical formula 1. The R 1 exhibits the hydrogen atom or the methyl group Z exhibits the nitrogen-containing heterocyclic group having - N +R2R3R4Y- (the hydrocarbon group having shift, the R2 to the R4, each other, independently, the hydrogen atom or the substituent is shown; and the Y- shows the counter anion), and - NR5R6 (hydrocarbon group having shift, the R5 and R6, each other, independently, the hydrogen atom or the substituent are shown) or the substituent The X 1 exhibits the connecting group of the divalence &lt; chemical formula 2&gt;. 〔 As to the chemical formula 2. The R 7 exhibits each other, independently, the alkylene group of the carbon number 2 to 4 The R 8 exhibits the alkyl having carbon number 1 to 6 The R 9 exhibits the hydrogen atom or the methyl group The n exhibits the integer of 1 to 150 2. As for claim 1, the coloring composite for the color filter called the copolymer rate of the recurring unit (1) among the former recurring unit as to (B) block copolymer, is 5 through 70 mass ％. 3. As for claim 1, the coloring composite for the color filter called the copolymer rate of the recurring unit (3) among the former recurring unit as to (B) block copolymer, is 0.5 through 20 mass ％. 4. As for claim 1, the coloring composite for the color filter with the average molecular weight Mw of (B) block copolymer and ratio (Mw/Mn) of the number average molecular weight Mn of 1.0 to 1.8. 5. As for claim 1, the coloring composite for the color filter containing (D) binder resin (however (B) component is excluded). 6. As for claim 1, the coloring composite for the color filter containing (E) photopolymerization initiator. 7. As for claim 1, the coloring composite for the color filter which additionally contains the dye as the coloring agent. 8. The color filter including the chromatic layer which using the coloring composite described in any one claim among claim 1 to claim 7, is formed and is made. 9. The color liquid crystal display device equipped with the color filter of claim 8, wherein it is written. 10. (A) The coloring agent including the pigment (B) The block copolymer comprising the recurring unit (1) indicated as below chemical formula 1; the recurring unit (2) indicated as the following chemical formula 2; a block, which is the block copolymer having the recurring unit (3) having the acid group; and includes the recurring unit (1). And recurring unit (2); and B block including the recurring unit (3) (F) The pigment dispersion liquid for the color filter wherein contains the solvent. &lt; chemical formula 10 03e#. 〔 As to the chemical formula 1. The R 1 exhibits the hydrogen atom or the methyl group Z exhibits the nitrogen-containing heterocyclic group having - N +R2R3R4Y- (the hydrocarbon group having shift, the R2 to the R4, each other, independently, the hydrogen atom or the substituent is shown; and the Y- shows the counter anion), and - NR5R6 (hydrocarbon group having shift, the R5 and R6, each other, independently, the hydrogen atom or the substituent are shown) or the substituent The X 1 exhibits the connecting group of the divalence &lt; chemical formula 2&gt;. 〔 As to the chemical formula 2. The R 7 exhibits each other, independently, the alkylene group of the carbon number 2 to 4 The R 8 exhibits the alkyl having carbon number 1 to 6 The R 9 exhibits the hydrogen atom or the methyl group The n exhibits the integer of 1 to 150 11. As for claim 10, the pigment dispersion liquid for the color filter it contains the solvent without solvent and (f2) hydroxyl group having (F) solvent is (f1) hydroxyl group. | G03F0007004 ¦ G02B000520 ¦ G02F000113 | 2016-03-21 A201 REQUEST FOR EXAMINATION | A coloring composition contains pigment, block copolymer comprising block (a) having divalent connecting group-containing repeating unit (I), alkyl group-containing repeating unit (II) and repeating unit having acid group, and block (b) having alkyl group-containing repeating unit (II) and repeating unit having acid group, and crosslinking agent. | Coloring composition is used for color filter for color liquid crystal display device (all claimed). | The coloring composition has excellent storage stability.
KR2011113137A | 2011-10-14 | Coloring composition used for color filter, contains coloring agent including pigment, block copolymer containing block having amine repeating unit, and block having ester repeating unit, and solvent | COLORING COMPOSITION, COLOR FILTER AND COLOR LIQUID CRYSTAL DISPLAY DEVICE ¦ COLORING COMPOSITION CAPABLE OF OBTAINING A COLOR FILTER INCLUDING RESPECTIVE COLOR PIXELS WITH THE SUPERIOR COLOR PROPERTY AND THE COLOR FILTER AND A COLOR LIQUID CRYSTAL DISPLAY DEVICE ¦ The coloring composite, and the color filter and color liquid crystal display device. | JSR CORPORATION | NARUSE HIDENORI ¦ TAKAMI TOMOHIRO ¦ RYU JUNG | A coloring composition contains coloring agent including pigment, block copolymer containing block (a) having repeating unit (I), and block having repeating unit (II), and solvent. The block copolymer has amine value of 50-80 mg potassium hydroxide/g. A coloring composition contains coloring agent including pigment, block copolymer containing block (a) having repeating unit of formula: -(CH 2 -C(-R 1 )(-X-N(-R 2 )(-R 3 )))- (I), and block having repeating unit of formula: -(CH 2 -C(R 6 )(-COO-(R 4 O) n -R 5 ))- (II), and solvent. The block copolymer has amine value of 50-80 mg potassium hydroxide/g.Xbivalent coupling group;R 1 ,R 6H or methyl;R 2 ,R 3H or optionally substituted hydrocarbyl;or R 2 +R 3ring;R 42-4C alkylene;R 51-6C alkyl;andn1-150.INDEPENDENT CLAIMS are included for the following:color filter; andcolor liquid crystal display device. Coloring composition is used for color filter for color liquid crystal display device (both claimed). The coloring composition has excellent coloring property, storage stability and alkali developability. Preferred Property: The block copolymer has molecular distribution of 1-1.8. Preferred Composition: The pigment is phthalocyanine pigment. The coloring composition further contains crosslinking agent, binder resin and photopolymerization initiator. | It provides the coloring composite for the color filter with an excellent color is property, and the alkaline development and preserving stability it is the invention. The coloring composite of the present invention comprises the coloring agent including (A) pigment, a block having the recurring unit derived from the ethylenically unsaturated monomer having (B) amino group over 60 mass ％, and B block having the derived recurring unit in the ethylenically unsaturated monomer having the alkylene glycol concatenation. And the block copolymer called the amine value is 80 mgKOH / g under over 50 mgKOH / g and (C) solvent are contained. | JP201089894A | 2010-04-08 | KR2011113137A ¦ CN102213916A ¦ CN102213916B ¦ JP05659853B2 ¦ JP2011232735A ¦ TW201141933A | KR2011113137A ¦ CN102213916A ¦ JP2011232735A ¦ TW201141933A ¦ JP05659853B2 ¦ CN102213916B | 1. (A) The coloring composite containing the block copolymer called the amine value is 80 mgKOH / g under over 50 mgKOH / g it includes and (C) solvent B block having a block, having the recurring unit (1) indicated as the coloring agent, and (B) below chemical formula 1 over 60 mass ％ and the recurring unit (2) indicated as the following chemical formula 2 including the pigment. &lt; chemical formula 10 03e#. (x in the chemical formula 1 represents the connecting group of the divalence. And the R 1 represents the hydrogen atom or the methyl group. And the R2 and R3 represent the hydrocarbon group of the concatenated having each other, independently, the hydrogen atom or the substituent or circularity. And the R2 and R3 unite and the ring structure can be formed) &lt; chemical formula 2&gt;. (the R 4 in the chemical formula 2 represents each other, independently, the alkylene group of the carbon number 2 to 4. And the R5 represents the alkyl having carbon number 1 to 6. And the R6 represents the hydrogen atom or the methyl group. And the n exhibits the integer of 1 to 150) 2. As for claim 1, coloring composite called X is -COO-R8 - (*) (however the R8 shows the methylene group, and the alkylene group having 2 to 10 carbons or the alkylene oxyalkylene having 2 to 10 carbons; and () shows the dangling bonds uniting with N) in the chemical formula 1. 3. As for claim 1 or 2, coloring composite with the average molecular weight Mw of (B) block copolymer and rain Mw / Mn of the number average molecular weight Mn of 1.0 to 1.8. 4. As for claim 1 or 2, the coloring composite containing the phthalocyanine pigment as the coloring agent. 5. As for claim 1, the coloring composite containing (D) cross-linking agent and (E) binder resin. 6. As for claim 5, the coloring composite which more contains the dye as the coloring agent. 7. As for claim 5, the coloring composite containing (E) photopolymerization initiator. 8. The color filter including the chromatic layer which using the coloring composite described in any one claim among claim 5 to claim 7, is formed and is made. 9. The color liquid crystal display device equipped with the color filter of claim 8, wherein it is written. | G03F0007004 ¦ G02B000520 ¦ G02F000113 | 2016-03-07 A201 REQUEST FOR EXAMINATION | A coloring composition contains coloring agent including pigment, block copolymer containing block (a) having repeating unit (I), and block having repeating unit (II), and solvent. The block copolymer has amine value of 50-80 mg potassium hydroxide/g. | Coloring composition is used for color filter for color liquid crystal display device (both claimed). | The coloring composition has excellent coloring property, storage stability and alkali developability.
KR2010065115A | 2010-06-15 | Copolymer used for e.g. curable resin composition, is obtained by polymerizing monomer mixture containing vinyl monomer having carbon-carbon double bonds and vinyl monomer having carboxyl group or carboxylic acid anhydride group | COPOLYMER AND PHOTOSENSITIVE RESIN COMPOSITION ¦ COPOLYMER WITH THE IMPROVED ALKALI RESISTANT AND SOLVENT RESISTANCE, AND A PHOTOSENSITIVE RESIN COMPOSITION INCLUDING THEREOF ¦ The copolymers and photoresist resin composition material. | DAICEL CHEMICAL INDUSTRIES LTD. | NIJUKKEN TOSHIHIKO ¦ MIMURA KENICHIRO | A copolymer is obtained by polymerizing a monomer mixture containing vinyl monomer (a) and vinyl monomer (b). The vinyl monomer (a) contains 2 or more carbon-carbon double bonds and excludes (meth)acrylate derivative and (meth)acrylic acid amide derivative. The vinyl monomer (b) contains carboxyl group or carboxylic acid anhydride group. INDEPENDENT CLAIMS are included for the following:curable resin composition, which contains the copolymer;photosensitive resin composition, which contains the copolymer and photoinitiator;color filter; andmanufacture of color filter, which involves coating the photosensitive resin composition on a support, exposing through a mask, developing and forming pattern. Copolymer is used for curable resin composition and photosensitive resin composition used for forming liquid resist, dry film, pigment resist, protective film and color filter (all claimed). The copolymer has excellent adhesiveness with respect to substrate, alkali resistance and solvent resistance, and provides pattern having excellent sensitivity and resolution. Preferred Compounds: The vinyl monomer (c) has alicyclic epoxy group. The vinyl monomer (a) is of formula: R 1 -CH=C(-R 2 )-X-(C(-R 3 )=CH-R 4 ) n .R 1H or optionally substituted hydrocarbyl;R 2 -R 4H or methyl;Xcoupling group, where X is -COO-, when n is 1 and R 1 is optionally substituted hydrocarbyl, and X is residue of polycarboxylic acid or n valent optionally substituted hydrocarbyl, when n is 1-3 and R 1 -R 4 are H or methyl;andn1-3.Preferred Composition: The copolymer further contains vinyl monomer (c) having 3-5 membered cyclic ether group, and (meth)acrylate (d), aromatic monovinyl compound (e), vinyl alkoxysilane compound (f) and/or hydroxy group-containing monomer (g). The curable resin composition contains polyfunctional thiol compound, hindered amine-type compound, epoxy compound, oxetane compound and/or vinyl ether compound having radically polymerizable double bond. The photosensitive resin composition further contains polyfunctional thiol compound, hindered amine-type compound, epoxy compound, oxetane compound and/or vinyl ether compound having radically polymerizable double bond and pigment. | PURPOSE: A copolymer and a photosensitive resin composition including thereof are provided to use the copolymer as a photosensitive resin capable of producing a pattern with a high definition and the high-sensitivity. CONSTITUTION: A copolymer is obtained by polymerizing a monomer compound including a vinyl monomer A with a carbon double bond, and a vinyl monomer B with a carboxyl group, or a carboxylic anhydride group. The vinyl monomer A is a compound marked with chemical formula 1. In the chemical formula 1, R1 is a hydrogen atom or a hydrocarbon group. R2, R3, and R4 are the hydrogen atom or a methyl group. X refers to a coupling element, and n is a linker of 1~3. The present invention is to provide the useful copolymers as the photosensitive resin forming high-sensitivity, and the pattern of the high definition the adhesion about substrate is excellent. The copolymers polymerizing the monomer mixture including the vinyl monomer (vinyl monomer B) having the vinyl monomer [(matte) acrylic acid ester derivative having the carbon-carbon double bond within molecule with multiple and the] (vinyl monomer A), and carboxyl group or the carboxyl anhydride base acrylamide derivative is excluded at least and is obtained. In the vinyl monomer A, the compound indicated as below chemical formula 1 is included. < chemical formula 10 03e#. (in the formula, the hydrocarbon radical having R 1 is the hydrogen atom or substituent is shown. R2 , and R3 and R4 are identical or R2 , and R3 and R4 are different. And the hydrogen atom or the methyl group is shown. X shows the coupling element. N shows the integer of 1 through 3) Keywords The copolymers, the photoresist resin composition material, and the vinyl monomer. | JP2008311097A | 2008-12-05 | KR2010065115A ¦ CN101747468A ¦ CN101747468B ¦ JP05451048B2 ¦ JP2010132804A ¦ TW201026723A ¦ TWI461448B | JP2010132804A ¦ KR2010065115A ¦ CN101747468A ¦ TW201026723A ¦ JP05451048B2 ¦ TWI461448B ¦ CN101747468B | 1. The copolymers polymerizing the monomer mixture including the vinyl monomer (vinyl monomer B) having the vinyl monomer [(matte) acrylic acid ester derivative having the carbon-carbon double bond within molecule with multiple and the] (vinyl monomer A), and carboxyl group or the carboxyl anhydride base acrylamide derivative is excluded at least and is obtained. 2. The copolymers which is the compound in which the vinyl monomer A is indicated as below chemical formula 1 as to the first claim. &lt; chemical formula 10 03e#. (in the formula, the hydrocarbon radical having R 1 is the hydrogen atom or substituent is shown; R2 , and R3 and R4 are identical or R2 , and R3 and R4 are different; the hydrogen atom or the methyl group is shown; X shows the coupling element; and n shows the integer of 1 through 3) 3. The copolymers which is the hydrocarbon radical of the hydrocarbon radical having the vinyl monomer A, R1 as to (i) chemical formula 1, is substituent N edge having X is substituent it is the hydrogen atom or the methyl group R2, and R3 and R4 are identical or R4 are different; it is the hydrogen atom or the methyl group; X is -COO- (the left end unites with the carbon atom in which R2 is combined); R1, R2, and R3 and R4 are identical as to the n=1 phosphorus compound, and (ii) chemical formula 1 or R4 are different; it is the hydrogen atom or the methyl group; X is the residue of the polycarboxylic acid; and R1, R2, and R3 and R4 are identical as to the compound and (iii) chemical formula 1 in which n is the integer of 1 through 3 or R4 are different as to claim 2; and is at least, the compound selected in the group consisting of the compound in which n is the integer of 1 through 3 of one kind. 4. The first claim to the copolymers polymerizing the monomer mixture including vinyl monomer C having the cyclic ester group of the vinyl monomer A, as to one claim, and vinyl monomer B, and 3 through five-membered at least among claim 3 and is obtained. 5. The copolymers which is the vinyl monomer having the vinyl monomer C is the alicyclic epoxy group as to claim 4. 6. The copolymers polymerizing the monomer mixture including at least, the monomer selected in the group than of one kind at least and is obtained of claim 4 or 5, wherein it is made of the vinyl monomer A, with the vinyl monomer B, with the vinyl monomer C, (meth) esther acrylate D, the aromatic mono vinyl compound E, the vinylalkoxysilane compound F and hydroxyl group containing monomer G. 7. The first claim to the curable resin composition including the copolymers in one claim among claim 6 at least. 8. The curable resin composition including at least, the compound selected as to claim 7 in the compound having radical polymerizable double bond, and group consisting of the multi-functional thiol compound, hindered amine type compound, epoxy compound, oxetane compound and vinyl ether compound of one kind to addition. 9. The first claim to the photoresist resin composition material including the copolymers in one claim and photopolymerization initiator among claim 6. 10. The photoresist resin composition material including at least, the compound selected as to claim 9 in the compound having radical polymerizable double bond, and group consisting of the multi-functional thiol compound, hindered amine type compound, epoxy compound, oxetane compound and vinyl ether compound of one kind to addition. 11. The photoresist resin composition material which additionally includes pigment as to claim 9 or the tenth claim. 12. The photoresist resin composition material used as to claim 9 or the tenth claim as the liquid phase resist, the dry film, and the pigment resist or the coating passivation dragon. 13. The color filter which is manufactured by using the photoresist resin composition material in eleventh claim. 14. A manufacturing method of the color filter comprising the steps of: the photoresist resin composition material in the eleventh claim is coated with on supporter; exposing through mask; and developing and taking shape pattern. | C08F022018 ¦ C08F022056 ¦ C08F022204 ¦ G03F0007004 | 2015-10-04 E902 NOTIFICATION OF REASON FOR REFUSAL - ¦ 2014-06-27 A201 REQUEST FOR EXAMINATION | A copolymer is obtained by polymerizing a monomer mixture containing vinyl monomer (a) and vinyl monomer (b). The vinyl monomer (a) contains 2 or more carbon-carbon double bonds and excludes (meth)acrylate derivative and (meth)acrylic acid amide derivative. The vinyl monomer (b) contains carboxyl group or carboxylic acid anhydride group. | Copolymer is used for curable resin composition and photosensitive resin composition used for forming liquid resist, dry film, pigment resist, protective film and color filter (all claimed). | The copolymer has excellent adhesiveness with respect to substrate, alkali resistance and solvent resistance, and provides pattern having excellent sensitivity and resolution.
KR2010030606A | 2010-03-18 | Anti-glare film useful as display apparatus e.g. liquid crystal display, comprises substrate film containing cycloolefinic polymer and anti-glare layer formed on the substrate film | ANTI-GLARE FILM AND PROCESS FOR PRODUCING THE SAME ¦ ANTI-GLARE FILM AND A MANUFACTURING METHOD THEREOF INCLUDING A HARD COATING PROPERTY WITH HIGH ADHESION EFFICIENCY TO A CYCLIC OLEFIN BASE POLYMER FILM ¦ Anti-glare film and a method of manufacturing the same. | DAICEL CHEMICAL INDUSTRIES LTD. | TAKAHASHI HIROSHI ¦ MORISUNA SHINICHI | An anti-glare film comprises substrate film containing cycloolefinic polymer and anti-glare layer formed on the substrate film, where the anti-glare layer is cured layer of curable resin composition and has phase separation structure and uneven surface structure, and the curable resin composition comprises several components is capable of phase separation and containing at least one curable component. An INDEPENDENT CLAIM is included for producing anti-glare film (P1) involving applying liquid coating composition on surface of substrate film comprising cycloolefinic polymer, the liquid coating composition comprising curable resin composition containing several components and solvent, several components is capable of phase separation and containing at least one curable component, forming phase separation structure by phase separation with evaporating the solvent, and curing the curable component. The anti-glare film useful as display apparatus is selected from liquid crystal display, cathode ray tube display, plasma display, and touch panel-equipped input device (claimed), organic or inorganic electroluminescence (EL) display, field emission display (FED), surface-conduction electron-emitter display (SED), rear projection television display; for television (TV) application. The anti-glare film isotropically transmits and scatters an incident light to show maximum value of scattered light intensity at a scattering angle of 0.1-10° and has total light transmittance of 80-100%. The anti-glare film has total haze of 1-25%, internal haze of 0-1%, and transmitted image clarity of 25-75% measured with image clarity measuring apparatus provided with optical slit of 0.5 mm width; has high adhesiveness, excellent anti-glareness and high transparency. Preferred Components: The anti-glare layer comprises active energy ray-curable resin precursor having hydrophobic group and several photopolymerizable groups and at least one polymer component; where at least two components of the curable resin precursor and the polymer component form phase separation structure due to phase separation from liquid phase; and the curable resin precursor has been cured. The curable resin composition contains polyfunctional (meth)acrylate having alkyl group and several (meth)acryloyl groups, cellulose derivative, and polymer component having (meth)acryloyl group. The proportion of the curable resin precursor in the anti-glare layer is ≮ 60 wt.%. The anti-glare layer is formed with at least one polyfunctional (meth)acrylate selected from trimethylolethane tri(meth)acrylate, trimethylolpropane tri(meth)acrylate, 1,1,1-tri(2-hydroxyethoxymethyl)propane tri(meth)acrylate, and ditrimethylolpropane tetra(meth)acrylate, cellulose ester, and polymer component having (meth)acryloyl group at a side chain. The anti-glare layer has residual ratio of cross-cut area of ≮ 90% in accordance with cross-cut test and pencil hardness of not lower than H. The curable resin composition contains curable resin precursor having hydrophobic group and several photopolymerizable groups and at least one polymer component. Preferred Process: In process (P1), the liquid coating composition for anti-glare layer contains polyfunctional (meth)acrylate having alkyl group and several (meth)acryloyl groups, cellulose derivative, polymer component having (meth)acryloyl group, photopolymerization initiator, and solvent dissolving the polyfunctional (meth)acrylate, the polymer component, and the photopolymerization initiator; and after forming the phase separation structure, the curing is carried out with light irradiation. The substrate film is subjected to corona discharge treatment before the step for applying the liquid coating composition. | The anti-glare film comprises the base film including the cycloolefinic polymer and the anti-glare layer formed on the base film. In the anti-glare film, it is the stiffened layer of the curable resin composition in which the anti-glare layer includes multiple components which phase are separable and one or more component is the hardening component. And it has the uneven formation on the phase-separated structure and surface. Keywords The anti-glare film, the manufacturing method of the anti-glare film, the anti-glare layer, and the uneven formation. PURPOSE: An anti-glare film and a manufacturing method thereof are provided to form a minute concavo-convex structure with a uniform surface without using a surface concavo-convex structure. CONSTITUTION: An anti-glare film comprises a base film including a cyclo olefinic polymer, and an anti-glare layer formed in one side of the base film. The base film is formed with a curable resin composition containing phase separable plural components to form a film with phase-separated structure with high hardness. A concavo-convex structure is formed on the uppermost surface of the anti-glare layer. | JP2008232196A | 2008-09-10 | KR2010030606A ¦ JP2010066469A ¦ TW201017227A ¦ US20100062225A1 | US20100062225A1 ¦ JP2010066469A ¦ KR2010030606A ¦ TW201017227A | 1. One or more component is anti-glare film having the anti-glare layer is the uneven formation in the phase-separated structure and surface it is the stiffened layer of the curable resin composition which is the hardening component the anti-glare layer includes multiple components which phase are separable the base film including the cycloolefinic polymer and the anti-glare layer formed in this base film are included. 2. The anti-glare film in which it includes the active energy ray hardening property resin precursor and one or more polymer component in which the anti-glare layer has the hydrophobic group and multiple photopolymerizables as to the first claim and at least, the component of 2 forms the phase-separated structure by the phase separation from the liquid among the hardening property resin precursor and polymer component; and the hardening property resin precursor is hardened. 3. The curable resin composition as to the first claim or claim 2 is anti-glare film equipped with polymer component having the cellulose derivative, and (meth) acryloyl the multifunctional acrylate had is included the alkyl radical and multiple (meth) acryloyls. 4. The anti-glare film of claim 2 or 3, wherein the rate of the hardening property resin precursor among the anti-glare layer is 60 weight ％ or greater. 5. The first claim to the anti-glare film formed with polymer component having at least, the selected multifunctional (meth) acrylate of one kind, and acryloyl in the cellulose esters and side chain among claim 4 from group consisting of the anti-glare layer as to one claim, is the trimethylolethane tri (meth) acrylate, the trimethylolpropane tri (meth) acrylate, and 1,1,1- tri (2- hydroxy ethoxy methyl) propane tri (meth) acrylate and ditrimethylolpropane tetra acrylate. 6. The total light transmissivity is 80 through the anti-glare film which is 100 ％ the scattering angle showing the max of the scattered light intensity is 0.1 through 10° it diffuses among the first claim to claim 5 as to one claim the incident light is penetrated. 7. The first claim to the penetration image sharpness which the whole haze measures to be the distinctness of image measuring device in which 1 through 25 ％, and the inside haze uses 0 through 1 ％, and the optical slit of 0.5 mm width among claim 6 as to one claim is 25 through the anti-glare film which is 75 ％. 8. The anti-glare film in which it is the residual rate 90 ％ or greater of the baduk board scale by the baduk board scale test of the anti-glare layer among the first claim to claim 7 as to one claim; and the pencil hardness is H or greater. 9. The manufacturing method of the anti-glare film which includes multiple components which phase are separable on the surface of the base film including the cycloolefinic polymer and in which one or more component includes process forming the process of coating with the curable resin composition which is the hardening component and the coating liquid composition including solvent, and the phase-separated structure by the phase separation according to the evaporation of solvent and the process of solidifying the hardening component. 10. The manufacturing method of the anti-glare film including the hardening property resin precursor, and one or more polymer component as to claim 9, and as to the curable resin composition has the hydrophobic group and multiple photopolymerizables. 11. The coating liquid composition about the anti-glare layer as to claim 9 or the tenth claim, is polymer component having the multifunctional (meth) acrylate, had the cellulose derivative, and acryloyl the alkyl radical and multiple (meth) acryloyls, and the manufacturing method of anti-glare film performing hardening by the optical irradiation after the formation of the phase-separated structure photopolymerization initiator, and the solvent dissolving the multifunctional (meth) acrylate, the polymer component and photopolymerization initiator are included. 12. The corona discharge treatment is the manufacturing method of the anti-glare film the base film before the process of coating with the coating liquid composition among claim 9 to the eleventh claim as to one claim. 13. The display device equipped with anti-glare film in first claim. 14. The display device selected from group consisting of the liquid crystal display as to the thirteenth claim, the cathode ray tube display, and the plasma display and touch panel equation input unit. | B32B000330 ¦ B32B000702 ¦ B32B002700 ¦ B32B002716 ¦ B32B002732 ¦ G02B000502 ¦ G02F00011335 ¦ G09F000900 ¦ H01J001749 | 2014-10-10 WITN WITHDRAWAL DUE TO NO REQUEST FOR EXAMINATION - | An anti-glare film comprises substrate film containing cycloolefinic polymer and anti-glare layer formed on the substrate film, where the anti-glare layer is cured layer of curable resin composition and has phase separation structure and uneven surface structure, and the curable resin composition comprises several components is capable of phase separation and containing at least one curable component. | The anti-glare film useful as display apparatus is selected from liquid crystal display, cathode ray tube display, plasma display, and touch panel-equipped input device (claimed), organic or inorganic electroluminescence (EL) display, field emission display (FED), surface-conduction electron-emitter display (SED), rear projection television display; for television (TV) application. | The anti-glare film isotropically transmits and scatters an incident light to show maximum value of scattered light intensity at a scattering angle of 0.1-10° and has total light transmittance of 80-100%. The anti-glare film has total haze of 1-25%, internal haze of 0-1%, and transmitted image clarity of 25-75% measured with image clarity measuring apparatus provided with optical slit of 0.5 mm width; has high adhesiveness, excellent anti-glareness and high transparency.
KR2010030605A | 2010-03-18 | Anti-glare film, useful in display apparatus e.g. LCD and plasma display, comprises a substrate film containing cycloolefinic polymer, anti-glare layer, and adhesive layer formed between the substrate film and the anti-glare layer | ANTI-GLARE FILM AND PROCESS FOR PRODUCING THE SAME ¦ ANTI-GLARE FILM AND A METHOD OF MANUFACTURING THEREOF CAPABLE OF DISPLAYING A CLEAR IMAGE WHILE PREVENTING A GLARING OR A PROJECTING OF THE EXTERNAL LIGHT ¦ Anti-glare film and a method of manufacturing the same. | DAICEL CHEMICAL INDUSTRIES LTD. | TAKAHASHI HIROSHI ¦ MORISUNA SHINICHI | Anti-glare film comprises a substrate film containing cycloolefinic polymer, an anti-glare layer, and an adhesive layer formed between the substrate film and anti-glare layer. The adhesive layer is a cured layer (A-1) of a curable composition (A-2) containing at least one of a curable component. The anti-glare layer is a cured layer (B-1) of a curable resin composition (B-2) and has a phase separation structure and an uneven surface structure. Anti-glare film comprises a substrate film containing cycloolefinic polymer, an anti-glare layer, and an adhesive layer formed between the substrate film and anti-glare layer. The adhesive layer is a cured layer (A-1) of a curable composition (A-2) containing at least one of a curable component comprising at least a ring-containing curable component (A-3), which is a mono- or di(meth)acrylate having an alicyclic hydrocarbon ring and a crosslinked cyclic hydrocarbon ring. The anti-glare layer is a cured layer (B-1) of a curable resin composition (B-2) and has a phase separation structure and an uneven surface structure, where (B-2) comprises many components being capable of phase separation and containing at least a curable component (B-3). An INDEPENDENT CLAIM is also included for a process for producing an anti-glare film, comprising: applying a first liquid coating composition on a surface of a substrate film comprising a cycloolefinic polymer, where the first liquid coating composition comprises a curable composition containing at least one curable component, which is a mono- or di(meth)acrylate having an alicyclic hydrocarbon ring and having a crosslinked cyclic hydrocarbon ring; applying a second liquid coating composition on the coated surface, where the second liquid coating composition comprises a curable resin composition containing many components and a solvent, and the many components are capable of phase separation and containing at least one curable component; forming a phase separation structure by phase separation with evaporating the solvent; and curing the curable components of each of the first and second compositions. The anti-glare film is useful in a display apparatus including LCD, a cathode ray tube display, a plasma display, or a touch panel-equipped input device (all claimed). The anti-glare film is also useful for e.g. computers, word processors, TV, portable telephones (or cellular phones), or mobile electronic devices. The substrate film in the process is used without any surface treatment. The anti-glare film has: a high hardness and hard coat property (or abrasion or scratch resistance), anti-reflective property and to be adhered to the substrate film with a high adhesion strength; a phase separation structure and an uneven structure at the outermost region (or surface), thus scatters and reflects an external incident light to inhibit reflection or dazzle of an ambient light; a high transparency and a small birefringence; a high adhesiveness preventing the anti-glare film from curling (or curving); and a high transparency (even when the adhesive layer is thick) leading to an excellent anti-glareness without deterioration of optical properties. Preferred Components: The proportion of (A-3) in the total curable component of (A-2) is 30 wt.%. (A-2) further contains a cellulose derivative. The anti-glare layer comprises an active energy ray-curable resin precursor having many photo polymerizable groups and at least one polymer component. At least two components of the curable resin precursor and the polymer component form a phase separation structure due to phase separation from a liquid phase and the curable resin precursor has been cured. (B-2) contains a polyfunctional (meth)acrylate, which has many (meth)acryloyl groups, a cellulose derivative, and a polymer component, having a (meth)acryloyl group. The adhesive layer is formed with tricyclodecane dimethanol di(meth)acrylate and a cellulose ester. The anti-glare layer is formed with a polyfunctional (meth)acrylate, a cellulose ester, a polymer component having a (meth)acryloyl group at its side chain. The anti-glare film isotropically transmits and scatters an incident light to show a maximum value of a scattered light intensity at a scattering angle of 0.1-10° and has a total light transmittance of 80-100%. The anti-glare film also has a total haze of 1-25%, an internal haze of 0-1%, and a transmitted image clarity of 25-75% measured with an image clarity measuring apparatus provided with an optical slit of 0.5 mm width. The anti-glare layer has a residual ratio of a cross-cut area of ≮ 90% in accordance with a cross-cut test. The first liquid coating composition for an adhesive layer contains a tricyclodecane dimethanol di(meth)acrylate, a cellulose derivative, a photopolymerization initiator, and a first solvent dissolving these components. The second liquid coating composition for an anti-glare layer contains a polyfunctional (meth)acrylate, which has many (meth)acryloyl groups, a cellulose derivative, a polymer component having a (meth)acryloyl group, a photopolymerization initiator, and a second solvent dissolving these components. Preferred Process: The curing step is carried out with light irradiation at least after the phase-separation step. The process further comprises: drying a coated layer of the first liquid coating composition for forming a first layer; evaporating the second solvent from a coated layer of the second liquid coating composition for forming a second layer having the phase separation structure. The curing comprises a first and second step for curing the first and the second layers respectively, or a step for curing both the first and the second layers. | The anti-glare film comprises the coherent layer formed between the base film, including the cycloolefinic polymer the anti-glare layer, and the base film and anti-glare layer. It is the stiffened layer (A-1) of the curable composition (A-2) including the hardening component (A-3) selected from the mono having the coherent layer is the alicyclic hydrocarbon ring in the anti-glare film, mono having the di (meth) acrylate and cross-linking ring type hydrocarbon ring, or the group consisting of the di (meth) acrylate at least. It is the stiffened layer (B-1) of the curable resin composition (B-2) in which the anti-glare layer includes multiple components which phase are separable and at least, one component is the hardening component (B-3). It has the uneven formation on the phase-separated structure and surface. Keywords The anti-glare film, the manufacturing method of the anti-glare film, the anti-glare layer, and the uneven formation. PURPOSE: An anti-glare film and a method of manufacturing thereof are provided to maintain a high transparency of the film, and to obtain a high adhesion property to a base film. CONSTITUTION: A method of manufacturing an anti-glare film comprises the following steps: spraying a first coating composition containing a curable composition; spraying a second coating composition containing plural phase separable compositions with the curable composition, and a solvent on the coated surface; and curing the curable composition contained inside of the first and the second coating compositions using phase separation due to the evaporation of the solvent. | JP2008232197A | 2008-09-10 | KR2010030605A ¦ JP2010066470A ¦ TW201017226A ¦ US20100062187A1 | US20100062187A1 ¦ JP2010066470A ¦ KR2010030605A ¦ TW201017226A | 1. At least, one component is anti-glare film having the uneven formation in the phase-separated structure and surface it is the stiffened layer (B-1) of the curable resin composition (B-2) which is the hardening component (B-3) the anti-glare layer includes multiple components which phase are separable it is the stiffened layer (A-1) of the curable composition (A-2) including at least, the hardening component (A-3) including the ring selected from mono having the coherent layer is the alicyclic hydrocarbon ring the coherent layer formed between the base film including the cycloolefinic polymer, and the anti-glare layer, the base film and anti-glare layer is included, mono having the di (meth) acrylate and cross-linking ring type hydrocarbon ring, or the group consisting of the di (meth) acrylate of one kind at least. 2. The anti-glare film in which the rate of the hardening component (A-3) including above ring as to the first claim about the hardening component whole of the curable composition (A-2) is 30 weight ％ or greater. 3. The anti-glare film in which the curable composition (A-2) additionally includes the cellulose derivative as to the first claim or claim 2. 4. The first claim to the active energy ray hardening property resin precursor in which the anti-glare layer has multiple photopolymerizables among claim 3 as to one claim and the anti-glare film which includes one polymer component at least and in which at least, the component of 2 forms the phase-separated structure by the phase separation from the liquid among the hardening property resin precursor and polymer component and in which the hardening property resin precursor is hardened. 5. The curable resin composition (B-2) as to one claim, among the first claim to claim 4 is anti-glare film equipped with polymer component having the cellulose derivative, and (meth) acryloyl the multifunctional acrylate had is included the multiple (meth) acryloyls. 6. The first claim to the anti-glare film formed with polymer component having the anti-glare layer is (meth) acryloyl in the multifunctional (meth) acrylate, and cellulose esters, and side chain coherent layer are formed with the tricyclodecane dimethanol di acrylate and cellulose esters as to one claim among claim 5. 7. The total light transmissivity is 80 through the anti-glare film which is 100 ％ the scattering angle showing the max of the scattered light intensity is 0.1 through 10° it diffuses among the first claim to claim 6 as to one claim the incident light is penetrated. 8. The penetration image sharpness which it measures to be the distinctness of image measuring device using the optical slit of 0.5 mm width 1 through 25 ％, and the inside haze of the whole haze is 0 through 1 ％ among the first claim to claim 7 as to one claim is 25 through the anti-glare film which is 75 ％. 9. The anti-glare film in which the residual rate of the baduk board scale by the baduk board scale test of the anti-glare layer is 90 ％ or greater among the first claim to claim 8 as to one claim; and the pencil hardness is H or greater. 10. The manufacturing method of the anti-glare film including the process where it includes multiple components which phase are separable on the process of coating with the first coating liquid composition including the curable composition including at least, the hardening component selected from the mono having the alicyclic hydrocarbon ring on the surface of the base film including the cycloolefinic polymer, mono having the di (meth) acrylate and cross-linking ring type hydrocarbon ring, or the group consisting of the di (meth) acrylate of one kind, and the coated surface and one component at least solidifies the hardening component among phase singulation forming the process of coating with the curable resin composition which is the hardening component and the second coating liquid composition including solvent, and the phase-separated structure by the phase separation according to the evaporation of solvent and the first and the second coating liquid composition. 11. A manufacturing method of the anti-glare film comprising the steps of: as to the tenth claim, the first coating liquid composition about the coherent layer is the tricyclodecane dimethanol di (meth) acrylate, the cellulose derivative, and the first solvent dissolving the photopolymerization initiator and these components are included; the second coating liquid composition about the anti-glare layer is the polymer component having the multifunctional (meth) acrylate, had the cellulose derivative, and acryloyl the multiple acryloyls, and the second solvent dissolving the photopolymerization initiator and these components are included; performing hardening with the optical irradiation; and the baking step being performed after the phase singulation at least. 12. The eleventh claim, wherein the manufacturing method of the anti-glare film including the step of hardening 1st step of hardening the baking step is (1) first layer the evaporation process of evaporating is additionally included and 2nd step of hardening the second level or (2) first layer and the second level the second solvent from the film of the second coating liquid composition the second level having the drying process of drying the film of the first coating liquid composition for the formation of the first layer, and the phase-separated structure are formed. 13. The manufacturing method of the anti-glare film which does not surface-process the base film among the tenth claim to the twelfth claim as to one claim and used. 14. The display device equipped with the anti-glare film in first claim. 15. The display device selected from group consisting of the liquid crystal display as to the fourteenth claim, the cathode ray tube display, and the plasma display and touch panel equation input unit. | B32B002708 ¦ B32B000712 ¦ B32B002732 ¦ C08J000518 | 2014-10-10 WITN WITHDRAWAL DUE TO NO REQUEST FOR EXAMINATION - | Anti-glare film comprises a substrate film containing cycloolefinic polymer, an anti-glare layer, and an adhesive layer formed between the substrate film and anti-glare layer. The adhesive layer is a cured layer (A-1) of a curable composition (A-2) containing at least one of a curable component. The anti-glare layer is a cured layer (B-1) of a curable resin composition (B-2) and has a phase separation structure and an uneven surface structure. | The anti-glare film is useful in a display apparatus including LCD, a cathode ray tube display, a plasma display, or a touch panel-equipped input device (all claimed). The anti-glare film is also useful for e.g. computers, word processors, TV, portable telephones (or cellular phones), or mobile electronic devices. | The substrate film in the process is used without any surface treatment. The anti-glare film has: a high hardness and hard coat property (or abrasion or scratch resistance), anti-reflective property and to be adhered to the substrate film with a high adhesion strength; a phase separation structure and an uneven structure at the outermost region (or surface), thus scatters and reflects an external incident light to inhibit reflection or dazzle of an ambient light; a high transparency and a small birefringence; a high adhesiveness preventing the anti-glare film from curling (or curving); and a high transparency (even when the adhesive layer is thick) leading to an excellent anti-glareness without deterioration of optical properties.
KR2009093822A | 2009-09-02 | Radiation-sensitive composition used for forming colored layers of color filters used in LCD elements, comprises coloring agent, alkali-soluble resin, monomer having unsaturated bonds, radical generator, and phenolic compounds | RADIATION-SENSITIVE COMPOSITION FOR FORMING COLORED LAYER, COLOR FILTER AND COLOR LIQUID CRYSTAL DISPLAY DEVICE ¦ RADIATION SENSITIVE COMPOSITION FOR COLORED LAYER USEFUL FOR PREPARATION OF COLOR FILTER, AND LCD DEVICE EMPLOYING THE COLOR FILTER ¦ The radiation sensitive composition for the chromatic layer formation, and the color filter and color liquid crystal display device. | JSR CORPORATION | MATOBA TAKUMI ¦ MINOWA TAKAKI ¦ KOIDE TOSHIYUKI ¦ NARUSE HIDENORI | A radiation-sensitive composition comprises a coloring agent, an alkali-soluble resin, a monomer having two or more radically polymerizable unsaturated bonds, a radiation-sensitive radical generator, and a phenolic compound (1, 2, 3, 4 or 5), a phenolic compound having flavan skeleton, and/or a phenolic compound having spiro-bi-indan skeleton and/or spiro-bi-indene skeleton. A radiation-sensitive composition comprises a coloring agent, an alkali-soluble resin, a monomer having two or more radically polymerizable unsaturated bonds, a radiation-sensitive radical generator, and a phenolic compound of formula (1, 2, 3, 4 or 5), a phenolic compound having flavan skeleton, and/or a phenolic compound having spiro-bi-indan skeleton and/or spiro-bi-indene skeleton.R 1H, 4C or less alkyl, 4C or less alkoxy, phenyl, naphthyl, or -(CH 2 ) x -COOZ;Zalkoxyalkyl, cyclic ether group, vinyloxyalkyl, or t-alkoxycarbonylalkyl;x0-4;Asingle bond, -S-, -O-, -CO-, -COO-, -SO-, -SO 2 -, -C(R 2 )(R 3 )-, or group of formula (a);k0-4;R 2 ,R 3H, 6C or less alkyl, 6C or less acyl, phenyl, naphthyl, or -(CH 2 ) x -COOZ;m,n,p,q0 or more;m+n,p+q,r+s,t+u in formula (4)5 or less;n+q,n+q+s in formula (2),n+q+s+u1 or more;t+u in formula (5), p+q in formula (3)4 or less;n+q+s in formula (3)2 or more;andl1-5. Radiation-sensitive composition is used for forming colored layers of color filters used in LCD elements (both claimed), color imaging tube elements, and color sensors. The radiation-sensitive composition forms pixels and black matrices with high-definition patterns excellent in adhesiveness with substrate. Preferred Composition: The content of phenolic compound is 0.1-10 weight parts with respect to 100 weight parts of alkali-soluble resin. The content of coloring agent is 30-60 wt.% by solid content. Preferred Polymer: The alkali-soluble resin is a polymer having a carboxyl-containing repeating unit of formula (6) and/or carboxyl-containing repeating unit of formula (7), preferably pyrrolidine-dione-containing repeating unit of formula (8) and/or dihydroacenaphthylene-containing repeating unit of formula (9).R 5H or methyl;R 6 -R 8H or 1-10C alkyl;Xmonovalent organic group having (meth)acryloyl group, vinyl, or 1-methylvinyl;Y'bivalent organic group;h1-5;R 91-12C linear, branched or cyclic alkyl or 6-12C aryl;andR 10 -R 15H, halo, hydroxyl, hydroxymethyl, or carboxyl. | A radiation sensitive composition for forming a colored layer, a color filter using the composition, and an LCD device containing the color filter are provided to improve the adhesion to a substrate even in case the content of a colorant is high and to foam a black matrix having no thick pattern line width even in proximity exposure. A radiation sensitive composition for forming a colored layer comprises a colorant; 100 parts by weight of an alkali-soluble resin; a monomer having at least two radical polymerizable unsaturated bonds; a radiation sensitive radical generator; and 0.1-10 parts by weight of at least one compound selected from the group consisting of a compound represented by the formulas 1-5, a phenolic compound having a flavan skeleton, a phenolic compound having a spirobiindan skeleton, and a phenolic compound having a spirobiindene skeleton. The present invention is to provide the radiation sensitive composition forming pixel and the black matrix having the pattern layout in which adhesion with substrate is excellent, and which is highly fine and micro and excellent. It is characterized by the radiation sensitive composition for the chromatic layer formation of the present invention to contain the phenolic compound specified monomer having (A) coloring agent, (B) alkali soluble resin, and the radical polymerization unsaturated bond more than 2 (C)s, and (D) radiation-sensitive radical generator and (E). Keywords The radiation sensitive composition for the chromatic layer formation, color filter, the color liquid crystal display device, flavan, spirobiindan, spirobiindene. | JP200847271A | 2008-02-28 | KR2009093822A ¦ CN101526741A ¦ CN101526741B ¦ JP05157522B2 ¦ JP2009204895A ¦ SG155146A1 ¦ TW200941140A | JP2009204895A ¦ CN101526741A ¦ KR2009093822A ¦ SG155146A1 ¦ TW200941140A ¦ JP05157522B2 ¦ CN101526741B | 1. (A) The radiation sensitive composition for the chromatic layer formation wherein contains the compound selected from the group consisting of the coloring agent, (B) alkali soluble resin, the monomer having the radical polymerization unsaturated bond more than 2 (C)s, the compound indicated as 5 through (D) radiation-sensitive radical generator and (E) following chemical formula 1, and the phenolic compound having the phenolic compound and the spirobiindene skeleton having the phenolic compound, and the spirobiindan skeleton having the flavan skeleton more than one kind. &lt; chemical formula 10 03e#. 〔R 1 which shows R 1 is the hydrogen atom, the alkyl group less than the carbon number 4, the alkoxy less than the carbon number 4, the phenyl, and naphthyl or - (CH2) x-COOZ as to the chemical formula 1; and exists plural number may be identical or different. And Z which shows Z is the alkoxy alkyl group, the cyclic ether, and the vinyl oxy alkyl group or the t- alkoxycarbonylalkyl group; and exists plural number may be identical or different. And X is the integer of 4 through 0; A shows short-chain, -S-, -O-, -CO-, -COO-, -SO-, - SO 2 -, - C (R2) (R3) - or (however k is the integer of 4 through 0); it is identical or R 2 and R 3 can be different; the hydrogen atom, the alkyl group less than the carbon number 6, the acyl radical less than the carbon number 6, the phenyl, and naphthyl or - (CH2) x-COOZ are shown; m, n , and p and q are the integer more than 0; and m+n≤5, p+q≤5, and the relation of n+q≥1 are satisfied〕 〔R 1 which shows R 1 is the hydrogen atom, the alkyl group less than the carbon number 4, the alkoxy less than the carbon number 4, the phenyl, and naphthyl or - (CH2) x-COOZ as to the chemical formula 1; and exists plural number may be identical or different. And Z which shows Z is the alkoxy alkyl group, the cyclic ether, and the vinyl oxy alkyl group or the t- alkoxycarbonylalkyl group; and exists plural number may be identical or different. And X is the integer of 4 through 0; A shows short-chain, -S-, -O-, -CO-, -COO-, -SO-, - SO 2 -, - C (R2) (R3) - or (however k is the integer of 4 through 0); it is identical or R 2 and R 3 can be different; the hydrogen atom, the alkyl group less than the carbon number 6, the acyl radical less than the carbon number 6, the phenyl, and naphthyl or - (CH2) x-COOZ are shown; m, n , and p and q are the integer more than 0; and m+n≤5, p+q≤5, and the relation of n+q≥1 are satisfied〕 &lt; chemical formula 2&gt;. 〔R 1 which shows R 1 is the hydrogen atom, the alkyl group less than the carbon number 4, the alkoxy less than the carbon number 4, the phenyl, and naphthyl or - (CH2) x-COOZ as to the chemical formula 1; and exists plural number may be identical or different. And Z which shows Z is the alkoxy alkyl group, the cyclic ether, and the vinyl oxy alkyl group or the t- alkoxycarbonylalkyl group; and exists plural number may be identical or different. And X is the integer of 4 through 0; A shows short-chain, -S-, -O-, -CO-, -COO-, -SO-, - SO 2 -, - C (R2) (R3) - or (however k is the integer of 4 through 0); it is identical or R 2 and R 3 can be different; the hydrogen atom, the alkyl group less than the carbon number 6, the acyl radical less than the carbon number 6, the phenyl, and naphthyl or - (CH2) x-COOZ are shown; m, n , and p and q are the integer more than 0; and m+n≤5, p+q≤5, and the relation of n+q≥1 are satisfied〕 〔As to the chemical formula 2, R 1 shows the same radical as R 1 of the chemical formula 1; R 4 shows the same radical as R 2 of the chemical formula 1; the M, N, P, Q, R and s are the integer more than 0; and the relation of the M+n≤5, P+q≤5, R+s≤5, N+q+s≥1 is satisfied〕 &lt; chemical formula 3&gt;. 〔R 1 which shows R 1 is the hydrogen atom, the alkyl group less than the carbon number 4, the alkoxy less than the carbon number 4, the phenyl, and naphthyl or - (CH2) x-COOZ as to the chemical formula 1; and exists plural number may be identical or different. And Z which shows Z is the alkoxy alkyl group, the cyclic ether, and the vinyl oxy alkyl group or the t- alkoxycarbonylalkyl group; and exists plural number may be identical or different. And X is the integer of 4 through 0; A shows short-chain, -S-, -O-, -CO-, -COO-, -SO-, - SO 2 -, - C (R2) (R3) - or (however k is the integer of 4 through 0); it is identical or R 2 and R 3 can be different; the hydrogen atom, the alkyl group less than the carbon number 6, the acyl radical less than the carbon number 6, the phenyl, and naphthyl or - (CH2) x-COOZ are shown; m, n , and p and q are the integer more than 0; and m+n≤5, p+q≤5, and the relation of n+q≥1 are satisfied〕 〔As to the chemical formula 3, R 1 shows the same radical as R 1 of the chemical formula 1; R 4 shows the same radical as R 2 of the chemical formula 1; it is identical or R 4 of 2 can be different; A shows the same radical as A of the chemical formula 1; the M, N, P, Q, R, S, T and u are the integer more than 0; and the relation of the M+n≤5, P+q≤5, R+s≤5, T+u≤5, N+q+s+u≥1 is satisfied〕 &lt; chemical formula 4&gt;. 〔R 1 which shows R 1 is the hydrogen atom, the alkyl group less than the carbon number 4, the alkoxy less than the carbon number 4, the phenyl, and naphthyl or - (CH2) x-COOZ as to the chemical formula 1; and exists plural number may be identical or different. And Z which shows Z is the alkoxy alkyl group, the cyclic ether, and the vinyl oxy alkyl group or the t- alkoxycarbonylalkyl group; and exists plural number may be identical or different. And X is the integer of 4 through 0; A shows short-chain, -S-, -O-, -CO-, -COO-, -SO-, - SO 2 -, - C (R2) (R3) - or (however k is the integer of 4 through 0); it is identical or R 2 and R 3 can be different; the hydrogen atom, the alkyl group less than the carbon number 6, the acyl radical less than the carbon number 6, the phenyl, and naphthyl or - (CH2) x-COOZ are shown; m, n , and p and q are the integer more than 0; and m+n≤5, p+q≤5, and the relation of n+q≥1 are satisfied〕 〔As to the chemical formula 4, R 1 shows the same radical as R 1 of the chemical formula 1; R 2 , and R 3 and R 4 show the same radical as R 2 of the respective chemical formula 1, and R 4 of R 3 and chemical formula 2; the M, N, P, Q, R, S, T and u are the integer more than 0; and the relation of the M+n≤5, P+q≤5, R+s≤5, T+u≤4, N+q+s+u≥1 is satisfied〕 &lt; chemical formula 5 &gt;. 〔R 1 which shows R 1 is the hydrogen atom, the alkyl group less than the carbon number 4, the alkoxy less than the carbon number 4, the phenyl, and naphthyl or - (CH2) x-COOZ as to the chemical formula 1; and exists plural number may be identical or different. And Z which shows Z is the alkoxy alkyl group, the cyclic ether, and the vinyl oxy alkyl group or the t- alkoxycarbonylalkyl group; and exists plural number may be identical or different. And X is the integer of 4 through 0; A shows short-chain, -S-, -O-, -CO-, -COO-, -SO-, - SO 2 -, - C (R2) (R3) - or (however k is the integer of 4 through 0); it is identical or R 2 and R 3 can be different; the hydrogen atom, the alkyl group less than the carbon number 6, the acyl radical less than the carbon number 6, the phenyl, and naphthyl or - (CH2) x-COOZ are shown; m, n , and p and q are the integer more than 0; and m+n≤5, p+q≤5, and the relation of n+q≥1 are satisfied〕 〔In the formula, R 1 , and R 2 R 3 show R 1 of the chemical formula 1, and the same radical as R 2 R 3; the M, N, P, Q, R and s are the integer more than 0; the relation of the M+n≤5, P+q≤4, R+s≤5, N+q+s≥2 is satisfied; and l shows the integer of 5 through 1〕 2. The radiation sensitive composition for the chromatic layer formation in which the content of (E) component is 10 parts by weight through 0.1 as to claim 1 about (B) alkali soluble resin 100 parts by weight. 3. The radiation sensitive composition for the chromatic layer formation containing one kind or greater selected to be polymer and the following chemical formula 7 having the recurring unit from the group consisting of the polymer having the indicated recurring unit of claim 1 or 2, wherein as (B) alkali soluble resin, it is indicated as the following chemical formula 6. &lt; chemical formula 6&gt;. 〔R 1 which shows R 1 is the hydrogen atom, the alkyl group less than the carbon number 4, the alkoxy less than the carbon number 4, the phenyl, and naphthyl or - (CH2) x-COOZ as to the chemical formula 1; and exists plural number may be identical or different. And Z which shows Z is the alkoxy alkyl group, the cyclic ether, and the vinyl oxy alkyl group or the t- alkoxycarbonylalkyl group; and exists plural number may be identical or different. And X is the integer of 4 through 0; A shows short-chain, -S-, -O-, -CO-, -COO-, -SO-, - SO 2 -, - C (R2) (R3) - or (however k is the integer of 4 through 0); it is identical or R 2 and R 3 can be different; the hydrogen atom, the alkyl group less than the carbon number 6, the acyl radical less than the carbon number 6, the phenyl, and naphthyl or - (CH2) x-COOZ are shown; m, n , and p and q are the integer more than 0; and m+n≤5, p+q≤5, and the relation of n+q≥1 are satisfied〕 (in the formula, R 5 shows the hydrogen atom or the methyl) &lt; chemical formula 7&gt;. 〔R 1 which shows R 1 is the hydrogen atom, the alkyl group less than the carbon number 4, the alkoxy less than the carbon number 4, the phenyl, and naphthyl or - (CH2) x-COOZ as to the chemical formula 1; and exists plural number may be identical or different. And Z which shows Z is the alkoxy alkyl group, the cyclic ether, and the vinyl oxy alkyl group or the t- alkoxycarbonylalkyl group; and exists plural number may be identical or different. And X is the integer of 4 through 0; A shows short-chain, -S-, -O-, -CO-, -COO-, -SO-, - SO 2 -, - C (R2) (R3) - or (however k is the integer of 4 through 0); it is identical or R 2 and R 3 can be different; the hydrogen atom, the alkyl group less than the carbon number 6, the acyl radical less than the carbon number 6, the phenyl, and naphthyl or - (CH2) x-COOZ are shown; m, n , and p and q are the integer more than 0; and m+n≤5, p+q≤5, and the relation of n+q≥1 are satisfied〕 (in the formula, the organic radical of univalence having X is acryloyl or the methacryloyl group R 6 , and R 7 and R 8 independently show the alkyl group of 10 through the hydrogen atom or the carbon number 1, and the vinyl group or 1- methyl vinyl group are shown; Y shows the organic radical of divalence; and h shows the integer of 5 through 1) 4. The radiation sensitive composition for the chromatic layer formation containing the polymer having the selected recurring unit more than one kind as to claim 3 from group consisting of the recurring unit indicated as addition as (B) alkali soluble resin as below chemical formula 8 and the recurring unit indicated as the following chemical formula 9. &lt; chemical formula 8 &gt;. 〔R 1 which shows R 1 is the hydrogen atom, the alkyl group less than the carbon number 4, the alkoxy less than the carbon number 4, the phenyl, and naphthyl or - (CH2) x-COOZ as to the chemical formula 1; and exists plural number may be identical or different. And Z which shows Z is the alkoxy alkyl group, the cyclic ether, and the vinyl oxy alkyl group or the t- alkoxycarbonylalkyl group; and exists plural number may be identical or different. And X is the integer of 4 through 0; A shows short-chain, -S-, -O-, -CO-, -COO-, -SO-, - SO 2 -, - C (R2) (R3) - or (however k is the integer of 4 through 0); it is identical or R 2 and R 3 can be different; the hydrogen atom, the alkyl group less than the carbon number 6, the acyl radical less than the carbon number 6, the phenyl, and naphthyl or - (CH2) x-COOZ are shown; m, n , and p and q are the integer more than 0; and m+n≤5, p+q≤5, and the relation of n+q≥1 are satisfied〕 (in the formula, R 9 shows the straight chain shape of 12 through the carbon number 1, and the aryl of 12 through branched or the cyclic alkyl group or the carbon number 6) &lt; chemical formula 9&gt;. 〔R 1 which shows R 1 is the hydrogen atom, the alkyl group less than the carbon number 4, the alkoxy less than the carbon number 4, the phenyl, and naphthyl or - (CH2) x-COOZ as to the chemical formula 1; and exists plural number may be identical or different. And Z which shows Z is the alkoxy alkyl group, the cyclic ether, and the vinyl oxy alkyl group or the t- alkoxycarbonylalkyl group; and exists plural number may be identical or different. And X is the integer of 4 through 0; A shows short-chain, -S-, -O-, -CO-, -COO-, -SO-, - SO 2 -, - C (R2) (R3) - or (however k is the integer of 4 through 0); it is identical or R 2 and R 3 can be different; the hydrogen atom, the alkyl group less than the carbon number 6, the acyl radical less than the carbon number 6, the phenyl, and naphthyl or - (CH2) x-COOZ are shown; m, n , and p and q are the integer more than 0; and m+n≤5, p+q≤5, and the relation of n+q≥1 are satisfied〕 (in the formula, R 10 to R 15 independently shows the hydrogen atom, halogen atom, hydroxyl group, hydroxymethyl or the carboxyl group) 5. The radiation sensitive composition of any one of claims 1 through 4, wherein the content of (A) coloring agent is 60 weight ％ through 30 among the whole solid portion. 6. The color filter having the chromatic layer which is formed by using the radiation sensitive composition for the chromatic layer formation and is made of any one of claims 1 through 5, wherein it is written. 7. The color liquid crystal display device equipped with the color filter of claim 6, wherein it is written. | G03F0007027 ¦ G03F0007004 | 2016-07-13 E902 NOTIFICATION OF REASON FOR REFUSAL - ¦ 2016-06-15 AMND AMENDMENT ¦ 2016-05-17 J201 REQUEST FOR TRIAL AGAINST REFUSAL DECISION ¦ 2016-04-16 E601 DECISION TO REFUSE APPLICATION - ¦ 2015-12-18 AMND AMENDMENT ¦ 2015-10-19 E902 NOTIFICATION OF REASON FOR REFUSAL - ¦ 2014-02-10 AMND AMENDMENT ¦ 2014-02-10 A201 REQUEST FOR EXAMINATION | A radiation-sensitive composition comprises a coloring agent, an alkali-soluble resin, a monomer having two or more radically polymerizable unsaturated bonds, a radiation-sensitive radical generator, and a phenolic compound (1, 2, 3, 4 or 5), a phenolic compound having flavan skeleton, and/or a phenolic compound having spiro-bi-indan skeleton and/or spiro-bi-indene skeleton. | Radiation-sensitive composition is used for forming colored layers of color filters used in LCD elements (both claimed), color imaging tube elements, and color sensors. | The radiation-sensitive composition forms pixels and black matrices with high-definition patterns excellent in adhesiveness with substrate.
KR2009075662A | 2009-07-08 | Coating compositions, e.g. lacquers or paints, with good early water-spot resistance, contain dispersion of polymer particles with outwardly decreasing crosslinking density | USE OF POLYMER DISPERSIONS IN COATING COMPOSITIONS ¦ The use of the polymer dispersion in the coating composition. | BASF SE | ROSCHMANN KONRAD ¦ FISCHER GERHARD | The use of polymer dispersions, containing polymer particles (I) having an outwardly decreasing crosslinking density, is claimed in coating compositions. An INDEPENDENT CLAIM is included for a method for improving the early water-spot resistance of coatings on substrates, where a coating composition containing polymer dispersions is applied to the substrate followed by evaporating volatiles, involving use of a (I)-containing dispersion in the coating composition. The dispersions of (I) are useful as binders in coating compositions, e.g. lacquers, protective coatings, street markings, paints or coating compositions for textiles, leather or imitation leather. In particular the dispersions of (I) are useful as binders in anticorrosion lacquers or in paints. (I) provide lacquer coatings having increased water-spot resistance (i.e. improved resistance to water in incompletely hardened condition, 1-3 hours after application at 20° C and 60% relative humidity). Coatings obtained using (I) have an even, blister-free surface, and paint coatings obtained using (I) also have good blocking resistance. Preferred Particles: In (I), the regions of different crosslinking density have different glass transition temperatures (T g ), the outer region having a lower T g than the inner region. Specifically the difference in the T g values (ASTM D3418-03) between the polymers in the inner and outer regions of (I) is up to 20° C and the T g of the polymer in the phase of lower T g is 0-70° C. (I) have an average diameter of 50-500 nm and the outer region occupies the outermost 10-40 nm of the overall particle diameter. (I) contains the inner (highly crosslinked) phase and the outer (lightly crosslinked) phase in a volume ratio of 10:90 to 70:30. (I) are obtained by polymerizing two or more monomer compositions with different crosslinking monomer (CLM) contents, where the CLM content decreases or increases or the regulator content varies during the course of the polymerization. Preferred Monomers: (I) are derived from (by weight) (a) 60-99.99 (preferably 85-99.8)% main monomer(s) selected from 1-20C alkyl (meth)acrylates, vinyl esters of up to 20C carboxylic acids, vinyl aromatics with up to 20C, ethylenically unsaturated nitriles with up to 20C, vinyl halides, vinyl ethers of 1-10C alcohols and 2-8C aliphatic hydrocarbons, (b) 0-40 (preferably 0-15)% other comonomer(s) and (c) 0.01-3 (preferably 0.2-0.25)% crosslinker with at least 2 radically polymerizable double bonds. Specifically the main monomer (a) is one or more of methyl methacrylate, n-butyl acrylate, n-hexyl acrylate, octyl acrylate, 2-ethylhexyl acrylate and/or styrene; and the comonomer (b) is selected from (meth)acrylic acid, (meth)acrylamide, 2-hydroxyethyl (meth)acrylate, 2- or 3-hydroxypropyl (meth)acrylate, 4-hydroxybutyl (meth)acrylate, 4-hydroxybutyl-vinyl ether, itaconic acid, 2-(acetylacetoxy)-ethyl methacrylate and 2-(2-oxoimidazolidin-1-yl)-ethyl methacrylate. | The present invention relates to the use of polymer dispersions which comprise polymer particles which have intraparticulately differently crosslinked regions in coating materials. The invention relates to the use in the coating composition of the polymer dispersion including the polymer particle having the domain frame in which the cross linkage drawing is interior different with particle. La présente invention concerne l'utilisation de dispersions de polymères, qui présentent des particules de polymères, qui présentent des zones intra-particulaires différemment réticulées, dans des matériaux de revêtement. Die vorliegende Erfindung betrifft die Verwendung von Polymerdispersionen, die Polymerpartikel aufweisen, die intrapartikulär unterschiedlich vernetze Bereiche aufweisen, in Beschichtungsmassen. | EP2006120935A | 2006-09-20 | KR2009075662A ¦ AT474024T ¦ BRPI0716858A2 ¦ CN101517016A ¦ CN101517016B ¦ DE502007004424D1 ¦ EP2066756A1 ¦ EP2066756B1 ¦ ES2346714T3 ¦ JP2010504387A ¦ US20100028546A1 ¦ WO2008034816A1 | WO2008034816A1 ¦ EP2066756A1 ¦ KR2009075662A ¦ CN101517016A ¦ US20100028546A1 ¦ JP2010504387A ¦ EP2066756B1 ¦ DE502007004424D1 ¦ CN101517016B ¦ ES2346714T3 ¦ BRPI0716858A2 | Patentansprüche 1. Verwendung von Polymerdispersionen, enthaltend Polymerpartikel, deren Ver netzungsdichte von innen nach außen abnimmt, in Beschichtungsmassen. 2. Verfahren zur Verbesserung der Frühwasserbeständigkeit von Beschichtungen von Substraten, umfassend das Auftragen einer Beschichtungsmasse, enthal tend mindestens eine Polymerdispersion, auf das Substrat und anschließendem Ablüften der flüchtigen Bestandteile, dadurch gekennzeichnet, daß die Polymer- dispersion Polymerpartikel enthält, deren Vernetzungsdichte von innen nach au ßen abnimmt. 3. Verwendung gemäß Anspruch 1 und Verfahren gemäß Anspruch 2, dadurch gekennzeichnet, daß sich die Bereiche unterschiedlicher Vernetzungsdichte zu- mindest hinsichtlich ihrer Glasübergangstemperatur unterscheiden, wobei der äußere Bereich eine niedrigere Glasübergangstemperatur als der Innenbereich aufweist. 4. Verwendung und Verfahren gemäß Anspruch 3, dadurch gekennzeichnet, daß die Differenz der Glasübergangstemperaturen ∆Tg zwischen der Polymeren im Innen- und äußerem Bereich bis zu 200C gemäß ASTM-Vorschrift D3418-03 be trägt. 5. Verwendung und Verfahren gemäß einem der vorstehenden Ansprüche, dadurch gekennzeichnet, daß Glasübergangstemperaturen T des Polymers der Phase, mit der niedrigeren T , mindestens 0 0C und bis zu 70 0C gemäß ASTM- Vorschrift D3418-03 beträgt. 6. Verwendung und Verfahren gemäß einem der vorstehenden Ansprüche, dadurch gekennzeichnet, daß die Polymerpartikel einen mittleren Durchmesser von min destens 50 nm und bis zu 500 nm aufweisen. 7. Verwendung und Verfahren gemäß einem der vorstehenden Ansprüche, dadurch gekennzeichnet, daß der äußere Bereich die äußeren 10 bis 40 nm des Ge- samtdurchmessers der Polymerpartikel ausmacht. 8. Verwendung und Verfahren gemäß einem der vorstehenden Ansprüche, dadurch gekennzeichnet, daß im Polymerpartikel innere, höhervernetzte Phase und äu ßere, vernetzerarme Phase in einem Volumenverhältnis von 10:90 -70:30 verteilt sind. 9. Verwendung und Verfahren gemäß einem der vorstehenden Ansprüche, dadurch gekennzeichnet, daß die Polymerpartikel erhältlich sind durch Polymerisierung von mindestens zwei Zusammensetzungen von Monomeren mit unterschiedli chem Gehalt an vernetzendem Monomer, wobei im Verlauf der Polymerisierung der Gehalt an vernetzendem Monomer abnimmt. 10. Verwendung und Verfahren gemäß einem der Ansprüche 1 bis 8, dadurch ge kennzeichnet, daß die Polymerpartikel erhältlich sind durch Polymerisierung von mindestens zwei Zusammensetzungen von Monomeren mit unterschiedlichem Gehalt an vernetzendem Monomer, wobei im Verlauf der Polymerisierung der Gehalt an vernetzendem Monomer zunimmt. 11. Verwendung und Verfahren gemäß einem der Ansprüche 1 bis 8, dadurch ge kennzeichnet, daß die Polymerpartikel erhältlich sind durch Polymerisierung von mindestens zwei Zusammensetzungen von Monomeren mit unterschiedlichem Gehalt an vernetzendem Monomer, wobei sich im Verlauf der Polymerisierung der Gehalt an Regler verändert. 12. Verwendung und Verfahren gemäß einem der vorstehenden Ansprüche, dadurch gekennzeichnet, daß die Polymerpartikel aufgebaut sind aus a) 60 bis 99,99 Gew.-%, bevorzugt 75 bis 99,95 Gew.-%, besonders bevorzugt 85 bis 99,8 Gew.-% mindestens eines Hauptmonomeren, ausgewählt aus der Gruppe bestehend aus Ci-C2o-Alkyl(meth)acrylaten, Vinylestern von bis zu 20 C-Atome enthaltenden Carbonsäuren, Vinylaromaten mit bis zu 20 C-Atomen, ethylenisch ungesättigten Nitrilen mit bis zu 20 C-Atomen, Vinylhalogeniden mit bis zu 10 C-Atomen, Vinylethern von 1 bis 10 C-Atome enthaltenden Alkoholen, aliphatischen Kohlenwasserstoffen mit 2 bis 8 C-Atomen oder Mischungen die ser Monomeren, b) 0 bis 40 Gew.-%, bevorzugt 0 bis 25 Gew.-%, besonders bevorzugt aus 0 bis 15 Gew.-% weiterer copolymerisierbarer Monomerer und c) 0,01 bis 3 Gew%, bevorzugt 0,05 bis 1, besonders bevorzugt mindestens 0,2 bis 0,25 Gew% mindestens eines Vernetzers, der mindestens zwei radikalisch polymerisierbare Doppelbindungen aufweisen. 13. Verwendung und Verfahren gemäß Anspruch 12, dadurch gekennzeichnet, daß Monomere a) ausgewählt sind aus der Gruppe bestehend aus Methylmethacry- lat, n-Butylacrylat, n-Hexylacrylat, Octylacrylat, 2-Ethylhexylacrylat und Styrol sowie Mischungen dieser Monomere. 14. Verwendung und Verfahren gemäß Anspruch 12 oder 13, dadurch gekennzeich net, daß Monomere b) ausgewählt sind aus der Gruppe bestehend aus Methac- rylsäure, Acrylsäure, Acrylamid, (Meth)acrylsäure-2-hydroxyethylester, (Meth)acrylsäure-2-hydroxypropylester, (Meth)acrylsäure-3-hydroxypropylester, (Meth)acrylsäure-4-hydroxybutylester, 4-Hydroxybutylvinylether, Methacrylamid, Itaconsäure, 2'-(Acetylacetoxy) ethyl methacrylat und Methacrylsäure 2'-(2"-oxo- imidazolidin-1 "-yl)-ethyl ester (Ureido ethyl methacrylat). 1. The use in the coating composition of the polymer dispersion including the polymer particle in which the cross linked density reduces to the outer side by the inner side. 2. The method which is the method for improving the initial water stain preventive of coating on the materials including the step of coating the materials with the coating composition which includes the polymer dispersion more than one kind and step of evaporating thereafter, the volatile matter; and the polymer dispersion includes the polymer particle in which the cross linked density reduces to the outer side by the inner side. 3. Use or the method which is thing of claim 1 or 2, wherein the outer area the domain frame in which the cross linked density is different is different as to at least, the glass transition temperature the glass transition temperature is lower than that of the inside area. 4. Use or the method in which the separation transfer temperature difference Δ T g between the polymer of the polymer of the inside area and the outer area are 20℃ or less as to claim 3 according to the ASTM specification D3418-03. 5. Use or the method in which T g of the top cloth polymer is 70℃ or less over 0℃ of any one of claims 1 through 4, wherein according to the ASTM specification D3418-03, the glass transition temperature T g is more low. 6. Use or method of any one of claims 1 through 5, wherein the polymer particle the average diameter is 500 nm or less over 50 nm. 7. Use or method of any one of claims 1 through 6, wherein the outer area the outer side 10~40 nm of the whole diameter of the polymer particle is occupied. 8. Use or the method in which the low crosslink defrost of the outer side and phase is distributed at the volume ratio 10:90~70:30 of any one of claims 1 through 7, wherein it is more cross-linked to highly as to the polymer particle. 9. Use or the method which polymerizes the monomer composition 2 kinds and it can obtain; and at this time, reduces amount of the cross monomer with the polymerization of any one of claims 1 through 8, wherein the polymer particle amount of the cross monomer varies. 10. Use or the method which polymerizes the monomer composition 2 kinds and it can obtain; and at this time, amount of the cross monomer increases with the polymerization of any one of claims 1 through 8, wherein the polymer particle amount of the cross monomer varies. 11. Use or the method which it polymerizes the monomer composition 2 kinds and it can obtain; and at this time, it diversifies amount of the controlling agent with the polymerization of any one of claims 1 through 8, wherein the polymer particle amount of the cross monomer varies. 12. The cross-linking agent 0.01~3 weight% more than one kind, preferably, 0.05~1 weight%, more preferably, at least, 0.2~0.25 weight% of any one of claims 1 through 11, wherein: the polymer particle has the main monomer 60~99.99 weight% selected from the group consisting of (a) C 1 - C 20 alkyl (meth) acrylate, the vinyl ester of the carboxylic acid, the vinyl aromatic, the ethylene based unsaturated nitrile, the vinyl halide, the carbon atom number is the vinyl ether of 1~10 persons the alcohol, and the mixture of the aliphatic hydrocarbon more than one kind, preferably, 75~99.95 weight%, more preferably, 85~99.8 weight%, and (b) addition copolymeric monomer 0~40 weight%, preferably, 0~25 weight%, more preferably, the free radical polymeric double bond more than 0~15 weight% and 2 (c)s; as to the vinyl ester of the carboxylic acid, the carbon atom number is 20 or less; as to the vinyl aromatic, the carbon atom number is 20 or less; as to the ethylene based unsaturated nitrile, the carbon atom number is 20 or less; as to the vinyl halide, the carbon atom number is 10 or less; and as to the mixture of the aliphatic hydrocarbon, the carbon atom number is 2~8 or such monomers. Use or the compounded method. 13. Use or the method selected in the group in which the monomer (a) is comprised as to claim 12 of the methylmethacrylate, N-butyl acrylate, N-hexyl acrylate, octyl acrylate, 2- ethylhexylacrylat, the styrene and mixture of such monomers. 14. Use or the method selected in the group of claim 12 or 13, wherein the monomer (b) is comprised of the methacrylic acid, the acrylic acid, acrylamide, 2- hydroxyethyl (meth) acrylate, 2- hydroxypropyl (meth) acrylate, 3- hydroxypropyl (meth) acrylate, 4- hydroxy butyl (meth) acrylate, 4- hydroxybutyl vinylether, the metacryl amide, the itaconic acid, 2 '- (acetyl acetoxy) ethylmethacrylate and 2' - (2''- oxoimidazolidine -1''- yl) ethylmethacrylate (ureidoethyl methacrylate). | C09D013300 ¦ C09D000700 | 2014-09-26 E601 DECISION TO REFUSE APPLICATION - ¦ 2014-06-27 E902 NOTIFICATION OF REASON FOR REFUSAL - ¦ 2013-10-31 E902 NOTIFICATION OF REASON FOR REFUSAL - ¦ 2012-09-18 A201 REQUEST FOR EXAMINATION | The use of polymer dispersions, containing polymer particles (I) having an outwardly decreasing crosslinking density, is claimed in coating compositions. | The dispersions of (I) are useful as binders in coating compositions, e.g. lacquers, protective coatings, street markings, paints or coating compositions for textiles, leather or imitation leather. In particular the dispersions of (I) are useful as binders in anticorrosion lacquers or in paints. | (I) provide lacquer coatings having increased water-spot resistance (i.e. improved resistance to water in incompletely hardened condition, 1-3 hours after application at 20° C and 60% relative humidity). Coatings obtained using (I) have an even, blister-free surface, and paint coatings obtained using (I) also have good blocking resistance.
KR2009061659A | 2009-06-16 | Oxide fine-particles containing organic-inorganic hybrid polymer composition for coating-film, is obtained by mixing oxide fine-particles and organic-inorganic hybrid polymer in organic solvent in presence of basic compound | OXIDE FINE PARTICLE-CONTAINING ORGANIC-INORGANIC HYBRID POLYMER COMPOSITION AND METHOD FOR PRODUCING THE SAME ¦ Oxide particulate containing organic inorganic copolymer composition and a method of manufacturing the same. | JSR CORPORATION | KANAMORI TAROU ¦ YAJIMA KEISUKE | An oxide fine-particles containing organic-inorganic hybrid polymer composition is obtained by mixing silicon-oxide fine-particles and/or metal-oxide fine-particles and organic-inorganic hybrid polymer in organic solvent. The organic-inorganic hybrid polymer is obtained by hydrolysis-condensation reaction of silane compound (b1) chosen from organosilane (1), hydrolyzate of organosilane and condensate of organosilane, and polymer (b2) having silyl group containing silicon atom bonded to hydrolysable group and/or hydroxyl group. An oxide fine-particles containing organic-inorganic hybrid polymer composition is obtained by mixing silicon oxide fine-particles and/or metal oxide fine-particles and organic-inorganic hybrid polymer in organic solvent in the presence of basic compound, acidic compound or metal chelate compound such that oxide fine-particles are dispersed in organic solvent. The organic-inorganic hybrid polymer is obtained by hydrolysis-condensation reaction of silane compound (b1) chosen from organosilane of formula (1), hydrolyzate of organosilane and condensate of organosilane, and polymer (b2) having silyl group containing silicon atom bonded with hydrolysable group and/or hydroxyl group. The organosilane is of formula (1): R 1n Si(OR 2 ) 4-n .R 1monovalent 1-8C organic group;R 21-5C alkyl group or 1-6C acyl group;andn0-2.An INDEPENDENT CLAIM is included for manufacture of oxide fine-particles containing organic-inorganic hybrid polymer composition. Oxide fine-particles containing organic-inorganic hybrid polymer composition for coating of film (hardened material) used for laminated material (all claimed) and as ultra-violet protection material. The oxide fine-particles containing organic-inorganic hybrid polymer composition has excellent dispersibility and provides the film having excellent transparency, external appearance, weather resistance, softness and adhesiveness with respect to base. Preferred Process: The oxide fine-particles and organic-inorganic hybrid polymer are mixed in presence of basic compound by beads mill. Preferred Composition: The organic-inorganic hybrid polymer (in weight parts) (1-1000) is mixed with oxide fine-particles (100), based on conversion of complete-hydrolysis condensate. The weight ratio of silane compound and polymer during hydrolysis and condensation reaction is 5/95-95/5. The polymer contains silicon atom content of 0.1-2 weight%. Preferred Product: The laminated material has coating film formed from oxide fine-particles containing organic-inorganic hybrid polymer composition, provided on the organic base material. | Disclosed is an oxide fine particle-containing organic-inorganic hybrid polymer composition, which is obtained by mixing (A) a silicon oxide fine particle and/or a metal oxide fine particle with (B) an organic-inorganic hybrid polymer, which is obtained by a hydrolysis/condensation reaction of at least one silane compound (b1) selected from the group consisting of at least one organosilane represented by the formula (1) below, hydrolysis products of the organosilane and condensation products of the organosilane, and a polymer (b2) having a silyl group containing a silicon atom bonded with a hydrolyzable group and/or a hydroxyl group, in an organic solvent in the presence of a basic compound, an acidic compound or a metal chelate compound, thereby dispersing the oxide fine particle (A) into the organic solvent. R1nSi(OR2)4-n (1) (In the formula, R1 represents a monovalent organic group having 1-8 carbon atoms; R2 represents an alkyl group having 1-5 carbon atoms or an acyl group having 1-6 carbon atoms; and n represents an integer of 0-2.) The oxide particulate containing organic inorganic copolymer composition according to the invention mixes the organic inorganic hybrid copolymer letting condensation reaction the hydrolysis ㆍ and is polymer (b2) having the silane compound (b1), selected from the group consisting of the basic compound among the organic solvent, the organosilane indicated as (A) silicon oxide corpuscle and/or the fine metal oxide and (B) below chemical formula 1 under the presence of the acid compound or the metallic chelate compound more than one kind, and the hydrolysate of organosilane and condensate of organosilane more than one kind and the silyl group containing the silicon atom uniting with the hydrolysable group and/or the hydroxyl group obtained. It is obtained by dispersing the oxide particulate (A) among the organic solvent. < chemical formula 10 03e#. N is the integer) of 2 through 0 R 1 independently shows the acyl radical of 6 through the alkyl group of 5 through the carbon number 1 or the carbon number 1.)4-nSi(OR (in the formula, R 1 shows the organic radical of the univalence of 8 through the carbon number 1. R 2 shows the acyl radical of 6 through the alkyl group of 5 through the carbon number 1 or the carbon number 1. N faces with the integer of 2 through 0) Keywords The organic inorganic hybrid copolymer, oxidation corpuscle, fine metal oxide, organosilane, silane compound. L'invention concerne une composition polymère hybride organique-inorganique contenant de fines particules d'oxyde, obtenue en mélangeant (A) de fines particules d'oxyde de silicium et/ou de fines particules d'oxyde métallique avec (B) un polymère hybride organique-inorganique, obtenu par une réaction d'hydrolyse/condensation d'au moins un composé de silane (b1) choisi dans le groupe comprenant au moins un organosilane représenté par la formule (1) ci-dessous, les produits d'hydrolyse de l'organosilane et les produits de condensation de l'organosilane, et un polymère (b2) comprenant un groupement silyle contenant un atome de silicium relié avec un groupement hydrolysable et/ou un groupement hydroxyle, dans un solvant organique en présence d'un composé basique, d'un composé acide ou d'un composé de chélate métallique, dispersant ainsi les fines particules d'oxyde (A) dans le solvant organique. R<SUP>1</SUP> <SUB>n</SUB>S L'invention concerne une composition polymère hybride organique-inorganique contenant de fines particules d'oxyde, obtenue en mélangeant (A) de fines particules d'oxyde de silicium et/ou de fines particules d'oxyde métallique avec (B) un polymère hybride organique-inorganique, obtenu par une réaction d'hydrolyse/condensation d'au moins un composé de silane (b1) choisi dans le groupe comprenant au moins un organosilane représenté par la formule (1) ci-dessous, les produits d'hydrolyse de l'organosilane et les produits de condensation de l'organosilane, et un polymère (b2) comprenant un groupement silyle contenant un atome de silicium relié avec un groupement hydrolysable et/ou un groupement hydroxyle, dans un solvant organique en présence d'un composé basique, d'un composé acide ou d'un composé de chélate métallique, dispersant ainsi les fines particules d'oxyde (A) dans le solvant organique. R 1nSi(OR2)4-n (1) (Dans la formule, R1 représente un groupement organique monovalent ayant de 1 à 8 atomes de carbone ; R2 représente un groupement alkyle ayant de 1 à 5 atomes de carbone ou un groupement acyle ayant de 1 à 6 atomes de carbone ; et n représente un entier de 0 à 2. | JP2006253253A | 2006-09-19 | KR2009061659A ¦ CN101517003A ¦ WO2008035669A1 | WO2008035669A1 ¦ KR2009061659A ¦ CN101517003A ¦ JP2008535353X | 1. Under the basic compound among the organic solvent, and the presence of the acid compound or the metallic chelate compound. (A) The oxide particulate containing organic inorganic copolymer composition which mixes the organic inorganic hybrid copolymer letting condensation reaction the hydrolysis ㆍ and is polymer (b2) having the silane compound (b1), selected from the group consisting of the organosilane indicated as the silicon oxide corpuscle and/or the fine metal oxide and (B) below chemical formula 1 more than one kind, and the hydrolysate of organosilane and condensate of organosilane more than one kind and the silyl group containing the silicon atom uniting with the hydrolysable group and/or the hydroxyl group obtained; and is obtained by dispersing the oxide particulate (A) among the organic solvent. &lt; chemical formula 10 03e#. The equivalent) was spanned on 0.48 mole about R 1 Gram formula weight with for 30 minutes and it unloaded; it reacted 4 hours at 60 ℃; and the solution in which the Mw measured with the GPC method included the organic inorganic hybrid copolymer (B-1) of 13,000 was obtained. Thereafter, the acetyl acetone two copies was added as the stability improver and it agitated at 1 hour; it cooled to the room temperature; and the methyl isobutyl ketone 129 part was added as the dilution solvent and the solid component density was controlled as 20 weight ％.)4-nSi(OR (in the formula, R 1 shows the organic radical of the univalence of 8 through the carbon number 1; in case of existing with 2, it is identical or the organic radical can be different; R 2 independently shows the acyl radical of 6 through the alkyl group of 5 through the carbon number 1 or the carbon number 1; and n faces with the integer of 2 through 0) 2. The oxide particulate containing organic inorganic copolymer composition wherein as to claim 1, the oxide particulate (A) and organic inorganic hybrid copolymer (B) are mixed under the presence of the basic compound. 3. The oxide particulate containing organic inorganic copolymer composition wherein as to claim 1 or 2, the oxide particulate (A) and organic inorganic hybrid copolymer (B) are mixed with the bead mill. 4. The oxide particulate containing organic inorganic copolymer composition wherein as to any one of claims 1 through 3, the organic inorganic hybrid copolymer (B) 1000 parts by weight through 1 is utterly mixed about the oxide particulate (A) part per hundred resin to the hydrolyzed condensate conversion. 5. The oxide particulate containing organic inorganic copolymer composition which the weight ratio (Wb1/Wb2) of the content (Wb2) of the solid conversion of the content (Wb1) of the hydrolyzed condensate conversion and polymer (b2) condensate with utterly in 95/5 persons the range [it but is done by Wb1+Wb2=100] through 5/95 with the hydrolysis ㆍ of the silane compound (b1) the silane compound (b1) as to any one of claims 1 through 4, and polymer (b2). 6. The oxide particulate containing organic inorganic copolymer composition which the content of the silyl group containing the silicon atom converts into the silicon atom content; and is 2 weight ％ through 0.1 of any one of claims 1 through 5, wherein in the polymer (b2), it unites with the hydrolysable group and/or the hydroxyl group. 7. The curing body obtained from the oxide particulate containing organic inorganic copolymer composition of any one of claims 1 through 6, wherein it is written. 8. The composition for coating including the oxide particulate containing organic inorganic copolymer composition of any one of claims 1 through 6, wherein it is written. 9. It is installed on organic-based, and organic-based. And the laminate having the film obtained from the composition for coating of claim 8, wherein it is written. 10. The manufacturing method of the oxide particulate containing organic inorganic copolymer composition wherein the polymer (b2) having the silane compound (b1), selected from the group consisting of the organosilane indicated as below chemical formula 1 more than one kind, and the hydrolysate of organosilane and condensate of organosilane more than one kind and the silyl group containing the silicon atom uniting with the hydrolysable group and/or the hydroxyl group is condensation reaction let the hydrolysis ㆍ and the organic inorganic hybrid copolymer (B) is manufactured; and the organic inorganic hybrid copolymer (B) and silicon oxide corpuscle and/or the fine metal oxide (A) are mixed among the organic solvent under the basic compound, and the presence of the acid compound or the metallic chelate compound. &lt; chemical formula 10 03e#. N is the integer) of 2 through 0 R 1 independently shows the acyl radical of 6 through the alkyl group of 5 through the carbon number 1 or the carbon number 1.)4-nSi(OR (in the formula, R 1 shows the organic radical of the univalence of 8 through the carbon number 1; in case of existing with 2, it is identical or the organic radical can be different; R 2 independently shows the acyl radical of 6 through the alkyl group of 5 through the carbon number 1 or the carbon number 1; and n faces with the integer of 2 through 0) 11. The manufacturing method of the oxide particulate containing organic inorganic copolymer composition wherein as to claim 10, the oxide particulate (A) and organic inorganic hybrid copolymer (B) are mixed under the presence of the basic compound. 12. The manufacturing method of the oxide particulate containing organic inorganic copolymer composition wherein as to claim 10 or 11, the oxide particulate (A) and organic inorganic hybrid copolymer (B) are mixed with the bead mill. 13. The manufacturing method of the oxide particulate containing organic inorganic copolymer composition wherein as to any one of claims 10 through 12, the organic inorganic hybrid copolymer (B) 1000 parts by weight through 1 is utterly mixed about the oxide particulate (A) part per hundred resin to the hydrolyzed condensate conversion. 14. The manufacturing method of the oxide particulate containing organic inorganic copolymer composition which the weight ratio (Wb1/Wb2) of the content (Wb2) of the solid conversion of the content (Wb1) of the hydrolyzed condensate conversion and polymer (b2) condensate with utterly in 95/5 persons the range [it but is done by Wb1+Wb2=100] through 5/95 with the hydrolysis ㆍ of the silane compound (b1) the silane compound (b1) as to any one of claims 10 through 13, and polymer (b2). 15. The manufacturing method of the oxide particulate containing organic inorganic copolymer composition which the content of the silyl group containing the silicon atom converts into the silicon atom content; and is 2 weight ％ through 0.1 of any one of claims 10 through 14, wherein in the polymer (b2), it unites with the hydrolysable group and/or the hydroxyl group. | C08L008310 ¦ C08K000320 ¦ C08K000718 ¦ C09D018310 | 2012-10-19 WITN WITHDRAWAL DUE TO NO REQUEST FOR EXAMINATION - | An oxide fine-particles containing organic-inorganic hybrid polymer composition is obtained by mixing silicon-oxide fine-particles and/or metal-oxide fine-particles and organic-inorganic hybrid polymer in organic solvent. The organic-inorganic hybrid polymer is obtained by hydrolysis-condensation reaction of silane compound (b1) chosen from organosilane (1), hydrolyzate of organosilane and condensate of organosilane, and polymer (b2) having silyl group containing silicon atom bonded to hydrolysable group and/or hydroxyl group. | Oxide fine-particles containing organic-inorganic hybrid polymer composition for coating of film (hardened material) used for laminated material (all claimed) and as ultra-violet protection material. | The oxide fine-particles containing organic-inorganic hybrid polymer composition has excellent dispersibility and provides the film having excellent transparency, external appearance, weather resistance, softness and adhesiveness with respect to base.
KR2009034376A | 2009-04-07 | Color filter composition for printing comprises binder, pigment, and polymer or copolymer dispersant obtainable by polymerizing ethylenically unsaturated monomer in presence of nitroxylether or nitroxyl radical and free radical initiator | COLOR FILTER COMPOSITION ¦ Color filter composition. | CIBA HOLDING INC. | SCHELLENBERG CARSTEN ¦ AUSCHRA CLEMENS ¦ OHWA MASAKI ¦ TANABE JUNICHI ¦ TAKESUE MAMIKO | A color filter composition comprises a photoresist binder, a transparent pigment, optionally solvent and/or photoinitiator or photolatent catalyst, and a dispersant which is a polymer or copolymer obtainable by polymerizing at least one ethylenically unsaturated monomer in the presence of at least one nitroxylether, or at least one stable free nitroxyl radical and a free radical initiator; and modifying the resultant polymer or copolymer by a transesterification reaction, an amidation, hydrolysis and/or anhydride modification. A color filter composition comprises: a) a photoresist binder, b) a transparent pigment, c) optionally a solvent and/or optionally a photoinitiator or a photolatent catalyst, and d) a dispersant which is a polymer or copolymer. The dispersant is obtained by a process involving: a1) polymerizing at least one ethylenically unsaturated monomer in the presence of at least one nitroxylether of formula N-O-X, or a2) polymerizing at least one ethylenically unsaturated monomer in the presence of at least one stable free nitroxyl radical of formula N-O and a free radical initiator; and b) modifying the polymer or copolymer prepared under steps a1) or a2) by a transesterification reaction, an amidation, hydrolysis and/or anhydride modification.Xat least one carbon atom and is free radical derived from X that is capable of initiating polymerization.The monomer is 1-6C alkyl or hydroxy 1-6C alkyl ester of acrylic or methacrylic acid. An INDEPENDENT CLAIM is included for producing a color filter, involving coating the color filter composition on a substrate, followed by exposure and development. As a color filter composition useful for printing. The dispersant in the color filter composition exhibits improved dispersing properties. The dispersant provides excellent developerbility and is suitable for color filter application. Thus, the filter composition shows improved printing. Preferred Process: The modification of the polymer or copolymer is performed by a transesterification reaction, an amidation, hydrolysis and/or anhydride modification and in addition by quaternization. The dispersant is prepared by carrying out polymerization step (a1). The modification step (b) of the polymer or copolymer is a transesterification reaction. The step (b) uses the alcohol that is an unsubstituted linear or branched 8-36C alkyl mono alcohol or its mixture or 100C mono alcohol derived from ethylenoxide and/or propylenoxide. Preferred Compound: The structural element N-O-X is piperidine derivative of formula (I) (preferably 2,6-diethyl-2,3,6-trimethyl-1-(1-phenyl-ethoxy)-piperidin-4-one). The structural element N-O is piperidin-1-ol derivative of formula (II). Preferred Components: The monomer in step a1) or a2) is selected from isoprene, 1,3-butadiene, α-5-18C alkene, 4-vinyl-pyridine or pyridinium-ion, 2-vinyl-pyridine or pyridinium-ion, vinyl-imidazole or imidazolinium-ion, dimethylacrylamide, 3-dimethylaminopropylmethacrylamide, styrene, α-methyl styrene, para-methyl styrene, para-tert-butyl-styrene, or compound of formula CH 2 =C(R a )-(C=Z 1 )-R b .G 1 -G 41-6C alkyl;G 1 +G 2 , G 3 +G 4 , or G 1 +G 2 +G 3 +G 45-12C cycloalkyl;G 5 and G 6H, 1-18C alkyl, phenyl, naphthyl or COO1-18C alkyl;X-CH 2 -phenyl, CH 3 CH-phenyl, 3-methyl-cyclohexene, 1-methyl-cyclohexanecarbonitrile, -CH 2 CH=CH 2 , CH 3 CH-CH=CH 2 (1-4C alkyl)CR 20 -C(O)-phenyl, 1-4C alkyl-CR 20 -C(O)-1-4C alkoxy, 1-4C alkyl-CR 20 -C(O)-1-4C alkyl, 1-4C alkyl-CR 20 -C(O)-N-di(1-4C alkyl), 1-4C alkyl-CR 20 -C(O)-NH(1-4C alkyl), 1-4C alkyl-CR 20 -C(O)-NH 2 ;R 20H or 1-4C alkyl;*valence;R aH or methyl;R bNH 2 , 0 - (Me + ), unsubstituted 1-18C alkoxy, 2-100C alkoxy interrupted by at least one N and/or O atom, or hydroxy-substituted 1-18C alkoxy, unsubstituted 1-18C alkylamino, di(1-18C alkyl)amino, hydroxy-substituted 1-18C alkylamino or hydroxy-substituted di(1-18C alkyl)amino, -O-CH 2 -CH 2 -N(CH 3 ) 2 or -O-CH 2 -CH 2 -N + H(CH 3 ) 2 An - ;An -anion of a monovalent organic or inorganic acid;Memonovalent metal atom or the ammonium ion; andZO or S. | The invention relates to a color filter composition comprising a) a photoresist binder, b) a transparent pigment, c) optionally a solvent and/or optionally a photoinitiator or a photolatent catalyst, d) a dispersant which is a polymer or copolymer obtainable by a process comprising the steps of a1) polymerizing in a first step one or more ethylenically unsaturated monomers in the presence of at least one nitroxylether having the structural element wherein X represents a group having at least one carbon atom and is such that the free radical X derived from X is capable of initiating polymerization; or a2) polymerizing in a first step one or more ethylenically unsaturated monomers in the presence of at least one stable free nitroxyl radical and a free radical initiator; wherein at least one monomer used in the steps a1) or a2) is a C1-C6 alkyl or hydroxy C1-C6 alkyl ester of acrylic or methacrylic acid; and a second step b) comprising the modification of the polymer or copolymer prepared under a1) or a2) by a transesterification reaction, an amidation, hydrolysis or anhydride modification or a combination thereof, and optionally in addition by quaternization. The invention relates to the a) photoresist bonding agent, the b) transparent pigment, and the c), as designed, the color filter composition including the polymer can obtain or the dispersing agent which is the copolymers by one or more stable glass nitroxyl radicals and method including the step [here one or more monomers used in the step a1) or the a2) are C 1 - C 6 alkyl of the acrylic acid or the methacrylic acid or the hydroxy C 1 - C 6 alkylester] polymerized under the presence of the free radical initiator, and the step that reforms polymer or the manufactured copolymers in the second step under the step a1) or the a2) by the ester transesterification, amidation, and the hydrolysis, the anhydride reforming, or their combination, and that arbitrarily additionally makes with quaternization and that the copolymers reforms in solvent and/or the first step one or more ethylenically unsaturated monomers one or more ethylenically unsaturated monomers are polymerized in photoinitiator or the photolatent catalyst, and the first step under the presence of the nitroxyl eter (here X shows the group having one or more carbon atoms. The glass radical Xㆍ induced from X discloses the polymerization) more than one having the structural element . d) a1) a2) b) Keywords The color filter composition, the dispersing agent, and the ester transesterification. L'invention concerne une composition de filtre coloré comprenant a) un liant photorésistant, b) un pigment transparent, c) éventuellement un solvant et/ou éventuellement un photoamorceur ou un catalyseur photolatent, d) un dispersant qui est un polymère ou un copolymère pouvant être obtenu par un procédé comprenant les étapes consistant à a1) polymériser dans une première étape un ou plusieurs monomères éthyléniquement insaturés en présence d'au moins un nitroxyléther possédant l'élément de structure où X représente un groupe comportant au moins un atome de carbone et est de telle sorte que le radical libre X dérivé de X est capable d'initier la polymérisation ; ou a2) polymériser dans une première étape un ou plusieurs monomères éthyléniquement insaturés en présence d'au moins un radical libre nitroxyle stable et d'un initiateur de radicaux libres ; où au moins un monomère utilisé dans les étapes a1) ou a2) est un ester d'alkyle en C<SUB>1</SUB> à C<SUB>6</SUB> ou d'hydroxyalkyle en C<SUB>1</SUB> à C<SUB>6</SUB> d'acide acrylique ou méthacrylique ; et une seconde étape b) comprenant la modification du polymère ou du copolymère préparé dans l'étape a1) ou a2) par une réaction de transestérification, une amidation, une hydrolyse ou une modification par un anhydride ou une combinaison de ces réactions, et éventuellement en outre par une quaternisation. L'invention concerne une composition de filtre coloré comprenant a) un liant photorésistant, b) un pigment transparent, c) éventuellement un solvant et/ou éventuellement un photoamorceur ou un catalyseur photolatent, d) un dispersant qui est un polymère ou un copolymère pouvant être obtenu par un procédé comprenant les étapes consistant à a1) polymériser dans une première étape un ou plusieurs monomères éthyléniquement insaturés en présence d'au moins un nitroxyléther possédant l'élément de structure où X représente un groupe comportant au moins un atome de carbone et est de telle sorte que le radical libre X dérivé de X est capable d'initier la polymérisation ; ou a2) polymériser dans une première étape un ou plusieurs monomères éthyléniquement insaturés en présence d'au moins un radical libre nitroxyle stable et d'un initiateur de radicaux libres ; où au moins un monomère utilisé dans les étapes a1) ou a2) est un ester d'alkyle en C 1 à C6 ou d'hydroxyalkyle en C1 à C6 d'acide acrylique ou méthacrylique ; et une seconde étape b) comprenant la modification du polymère ou du copolymère préparé dans l'étape a1) ou a2) par une réaction de transestérification, une amidation, une hydrolyse ou une modification par un anhydride ou une combinaison de ces réactions, et éventuellement en outre par une quaternisation. | EP2006116964A ¦ WO2007EP56622A | 2006-07-11 ¦ 2007-07-02 | KR2009034376A ¦ CN101490620A ¦ CN101490620B ¦ EP2038704A1 ¦ JP05425623B2 ¦ JP2009543145A ¦ KR1433230B1 ¦ TW200813149A ¦ US20090186285A1 ¦ US8900779B2 ¦ WO2008006723A1 | WO2008006723A1 ¦ TW200813149A ¦ EP2038704A1 ¦ KR2009034376A ¦ US20090186285A1 ¦ CN101490620A ¦ JP2009543145A ¦ CN101490620B ¦ JP05425623B2 ¦ KR1433230B1 ¦ US8900779B2 | Claims 1. A color filter composition comprising a) a photoresist binder, b) a transparent pigment, c) optionally a solvent and/or optionally a photoinitiator or a photolatent catalyst, d) a dispersant which is a polymer or copolymer obtainable by a process comprising the steps of a1) polymerizing in a first step one or more ethylenically unsaturated monomers in the presence of at least one nitroxylether having the structural element ¦\¦ —o X &gt; / wherein X represents a group having at least one carbon atom and is such that the free radical X» derived from X is capable of initiating polymerization; or a2) polymerizing in a first step one or more ethylenically unsaturated monomers in the \ presence of at least one stable free nitroxyl radical N-O * ar) d a free radical initiator; wherein at least one monomer used in the steps a1) or a2) is a d-C 6 alkyl or hydroxy CrC alkyl ester of acrylic or methacrylic acid; and a second step b) comprising the modification of the polymer or copolymer prepared under a1) or a2) by a transesterification reaction, an amidation, hydrolysis or anhydride modification or a combination thereof. 2. A color filter composition according to claim 1, wherein the dispersant is a polymer or copolymer obtainable by a process comprising the steps of a1) or a2) as defined in claim 1 and a second step b) comprising the modification of the polymer or copolymer prepared under a 1) or a2) by a transesterification reaction, an amidation, hydrolysis or anhydride modification or a combination thereof and in addition by quaternization. 3. A color filter composition according to claim 1 wherein the first polymerization step is carried out according to a 1). 4. A color filter composition according to claim 1 wherein the second step b) is a transesterification reaction. 5. A color filter composition according to claim 1 wherein the structural element N-O-X is a structural element of formula (I) wherein Gi, G2, G3, G4 are independently d-C 6alkyl or and G2 or G3 and G4, or Gi and G2 and G3 and G4 together form a C5-Ci2cycloalkyl group; G5, G6 independently are H, CrCi 8alkyl, phenyl, naphthyl or a group COOCrCi 8alkyl; X is selected from the group consisting of -CH2-phenyl, CH3CH-phenyl, (CH3)2C-phenyl, (C5-C6cycloalkyl)2CCN, (CH3)2CCN, , -CH2CH=CH2, CH3CH- CH=CH2 (Ci-C4alkyl)CR20 -C(O)-phenyl, (CrC 4)alkyl-CR20 -C(O)-(Ci-C 4)alkoxy, (Cr C4)alkyl- CR20 -C(O)-(Ci-C 4)alkyl, (CrC 4)alkyl-CR20 -C(O)-N-di(Ci-C 4)alkyl, (Cr C4)alkyl-CR20 -C(O)- NH(Ci-C4)alkyl, (Cr C4)alkyl-CR20 -C(O)-NH2, wherein R20 is hydrogen or (Cr C4)alkyl and * denotes a valence. \ 6. A color filter composition according to claim 1 wherein the structural element N-O* is a structural element of formula (II) wherein Gi, G2 , G3, G4 are independently d-C alkyl or Gi and G2 or G 3 and G , or and G2 and G 3 and G together form a C5 -Ci 2 cycloalkyl group; G5 , G independently are H, d-Ci βalkyl, phenyl, naphthyl or a group COOC-i-C-iβalkyl. 7. A color filter composition according to claim 1 wherein the structural element of formula (I) is a compound of formula (01 ) 8. A color filter composition according to claim 1 wherein the monomer in step a 1 or a2 is selected from isoprene, 1,3-butadiene, α-C5 -Ci 8 alkene, 4-vinyl-pyridine or pyridinium-ion, 2- vinyl-pyridine or pyridinium-ion, vinyl-imidazole or imidazolinium-ion, dimethylacrylamide, 3- dimethylaminopropylmethacrylamide, styrene, α-methyl styrene, p-methyl styrene, p-tert- butyl-styrene or a compound of formula CH2 =C(Ra )-(C=Z)-R b , wherein Ra is hydrogen or methyl, Rb is NH2 , 0 (Me+), unsubstituted d-C-i βalkoxy, C2 -Ciooalkoxy interrupted by at least one N and/or O atom, or hydroxy-substituted CrCi 8 alkoxy, unsubstituted Ci-Ci 8 alkylamino, di(Ci-Ci8alkyl)amino, hydroxy-substituted d-Ci βalkylamino or hydroxy-substituted di(d- Ci8 alkyl)amino, -0-CH 2 -CH2 -N(CHa)2 or -O-CH2 -CH2 -N+H(CH3 )2 An ; An is a anion of a monovalent organic or inorganic acid; Me is a monovalent metal atom or the ammonium ion. Z is oxygen or sulfur. 9. A color filter composition according to claim 1 wherein in step b the alcohol is an unsubstituted linear or branched Cβ-Ca alkyl mono alcohol or mixtures thereof or a mono alcohol derived from ethylenoxide, propylenoxide or mixtures thereof with up to 100 C atoms. 10. A method for producing a color filter, which comprises coating the color filter composition according to claim 1 on a substrate, followed by exposure and development. 11. The use of a dispersant according to claim 1d as dispersant in color filters 1. a) The color filter composition including the polymer can obtain with the method for including or the dispersing agent which is the copolymers photoresist binder, B) transparent pigment, the c), as designed, solvent, as designed, photoinitiator or the photolatent nature catalyst, and one or more stable glass nitroxyl radicals and step of reforming by the ester transesterification, amidation, and the hydrolysis, the anhydride reforming, or their combination the step [here one or more monomers used in the step a1) or the a2) are C 1 - C 6 alkyl of the acrylic acid or the methacrylic acid or the hydroxy C 1 - C 6 alkylester]: polymerized under the presence of the free radical initiator and polymer or the copolymers manufactured in the second step under the step a1) or the a2) in the first step one or more ethylenically unsaturated monomers one or more ethylenically unsaturated monomers are polymerized in the first step under the presence of nitroxyl eter (here X shows the group having one or more carbon atoms; and the glass radical Xㆍ induced from X discloses the polymerization) more than one having structural element . d) a1) a2) b) 2. Polymer or the copolymers phosphorus can obtain with method including the ester transesterification polymer or the copolymers, amidation, and the step that it reforms by the hydrolysis, the anhydride reforming, or their combination; and their combination reforms with quaternization, and the color filter composition of claim 1, wherein the dispersing agent in claim 1, it is manufactured like as defined in the step a1) or the a2) and b) second step under the step a1) or the a2). 3. The color filter composition of claim 1, wherein the first polymerizing step is performed according to the step a1). 4. The b) is the transesterification reactor in the second step as to claim 1, and the color filter composition. 5. The structural element as to claim 1, is the structural element phosphorus of the chemical formula I, and the color filter composition. Chemical formula I. The structural element as to claim 1, is the structural element phosphorus of the chemical formula I, and the color filter composition. In the chemical formula I, it is C 1 - C 6 alkyl, or G 1, G 2 , and G 3 and G 4 G 1 and G 2 or G 3 and G 4 or G 1 and G 2 and G 3 and G 4 independently together form C 5 - C 12 cycloalkyl group; and G 5 and G 6 are independently the H, C 1 - C 18 alkyl, phenyl, naphthyl or the group C OOC 1 - C 18 alkyl. X is selected from the group consisting of - CH 2 - phenyl, CH 3 CH- phenyl, (CH3) 2 C- phenyl, (C 5 - C 6 cycloalkyl) 2 CCN, (CH3) 2 CCN, , , - CH 2 CH= CH 2, CH 3 CH-CH= CH 2, (C 1 - C 4 alkyl) CR 20 - C (O) - phenyl, (C1-C4) alkyl-C R 20 - C (O) - (C1-C4) alkoxy, (C1-C4) alkyl-C R 20 - C (O) - (C1-C4) alkyl, (C1-C4) alkyl-C R 20 - C (O) -N- di (C1-C4) alkyl, (C1-C4) alkyl-C R 20 - C (O) - NH (C1-C4) alkyl, (C1-C4) alkyl-C R 20 - C (O) - NH 2; here R 20 is the hydrogen or (C1-C4) alkyl; and valence is shown. 6. The structural element as to claim 1, is the structural element phosphorus of the chemical formula II, and the color filter composition. Chemical formula II. The structural element as to claim 1, is the structural element phosphorus of the chemical formula II, and the color filter composition. In the chemical formula II, it is C 1 - C 6 alkyl, or G 1, G 2 , and G 3 and G 4 G 1 and G 2 or G 3 and G 4 or G 1 and G 2 and G 3 and G 4 independently together form C 5 - C 12 cycloalkyl group. G 5 and G 6 are independently the H, C 1 - C 18 alkyl, phenyl, naphthyl or the group C OOC 1 - C 18 alkyl. 7. The structural element of the chemical formula I as to claim 1, is the compound phosphorus of the chemical formula O1, and the color filter composition. Chemical formula O1. The structural element as to claim 1, is the structural element phosphorus of the chemical formula II, and the color filter composition. 8. As to claim 1, now the monomer at the step a1) or the a2) R a is the hydrogen or the methyl with the isoprene, 1,3- butadiene, α - C 5 - C 18 alkene, 4- vinyl pyridine or the pyridinium - ion, 2- vinyl pyridine or the pyridinium - ion, and the compound [ of the vinyl imidazole or the imidazolinium - ion, dimethyl acrylate amid, 3- dimethyl amino propyl methacrylate amid, styrene, α - methylstyrene, P-methylstryene, P-3 class - butyl - styrene or the chemical formula CH 2 = C (Ra) - (C=Z) - R b. The color filter composition which R b is C 1 - C 18 alkyl amino substituted is with the NH 2, 0 - (Me+), C 1 - C 18 alkoxy, C 2 - C 100 alkoxy or C 1 - C 18 alkoxy, C 1 - C 18 alkyl amino, the di (C 1 - C 18 alkyl) amino, and hydroxy - not substituted for substituted with hydroxy - one or more N and/or O atom intervenes is not substituted for or the di (C 1 - C 18 alkyl) amino substituted with hydroxy -, and -O- CH 2 - CH 2 - N (CH3) 2 or -O- CH 2 - CH 2 - N + H (CH3) 2 An -; the An - 1 is the negative ion of the organic acid or the inorganic acid; as to Me, 1 is the thermal agitation or the ammonium ion; and it is the oxygen or the sulfur, Z is selected. 9. The monoalcohol phosphorus induced from linear or the basin-type C 8 - C 36 alkyl monoalcohol or their mixture or the ethylene oxide, and the propylene oxide or their mixture less than the carbon number 100, and the color filter composition of claim 1, wherein in the step b), the alcohol is not substituted. 10. On substrate. And the manufacturing method which includes to develop of the color filter and exposure the color filter composition is coated of claim 1, wherein it follows. 11. As the dispersing agent among the color filter. And the use of the dispersing agent d) of claim 1, wherein it follows. | G03F0007032 ¦ G02B000520 | 2014-08-18 GRNT WRITTEN DECISION TO GRANT + ¦ 2014-05-20 E701 DECISION TO GRANT OR REGISTRATION OF PATENT RIGHT + ¦ 2013-09-30 E902 NOTIFICATION OF REASON FOR REFUSAL - ¦ 2012-07-02 A201 REQUEST FOR EXAMINATION | A color filter composition comprises a photoresist binder, a transparent pigment, optionally solvent and/or photoinitiator or photolatent catalyst, and a dispersant which is a polymer or copolymer obtainable by polymerizing at least one ethylenically unsaturated monomer in the presence of at least one nitroxylether, or at least one stable free nitroxyl radical and a free radical initiator; and modifying the resultant polymer or copolymer by a transesterification reaction, an amidation, hydrolysis and/or anhydride modification. | As a color filter composition useful for printing. | The dispersant in the color filter composition exhibits improved dispersing properties. The dispersant provides excellent developerbility and is suitable for color filter application. Thus, the filter composition shows improved printing.
KR2009028466A | 2009-03-18 | Radiation-sensitive resin composition for forming colored layer for color filters of LCDs, contains polyfunctional monomer, radical generator, and resin obtained by polymerizing unsaturated compound in presence of dithioxo compound | RADIATION SENSITIVE RESIN COMPOSITION FOR FORMING A COLORED LAYER AND COLOR FILTER ¦ RADIATION SENSITIVE RESIN COMPOSITION CONTAINING ALKALI SOLUBLE RESIN FOR FORMING A COLORED LAYER BY USING A DISULFIDE COMPOUND AS A MOLECULAR AMOUNT CONTROL AGENT AND A COLOR FILTER ¦ The radiation sensitive resin composition for the chromatic layer formation and color filter. | JSR CORPORATION | ARAI MASASHI ¦ KAWAMOTO TATSUYOSHI ¦ TAKAMI TOMOHIRO ¦ KOBAYASHI KAZUHIRO | A radiation-sensitive resin composition contains a coloring agent, an alkali-soluble resin, a polyfunctional monomer, and a radiation-sensitive radical generator. The alkali-soluble resin contains a copolymer obtained by polymerizing a mixture of polymerizable unsaturated compounds other than polymerizable unsaturated carboxylic acid and/or polymerizable unsaturated carboxylic acid anhydride, in the presence of a dithioxo compound. A radiation-sensitive resin composition contains a coloring agent, an alkali-soluble resin, a polyfunctional monomer, and a radiation-sensitive radical generator. The alkali-soluble resin contains a copolymer obtained by polymerizing a mixture of polymerizable unsaturated compounds other than polymerizable unsaturated carboxylic acid and/or polymerizable unsaturated carboxylic acid anhydride, in the presence of a dithioxo compound of formula: Z 1 -S-C(=S)-S-S-C(=S)-S-Z 2 .Z 1 ,Z 24-18C alkyl or benzyl which may be substituted. Radiation-sensitive resin composition is used for forming colored layers of color filters used in LCDs (all claimed) of transmissive type or reflection type, color imaging tube devices, and color sensors. The radiation-sensitive resin composition has high solubility with respect to cleaning solvent even after drying, and provides color LCDs having no display defects. Preferred Method: The copolymer is obtained by living radical polymerization. Preferred Properties: The copolymer of alkali-soluble resin has a weight average molecular weight of 1000-10000 and a molecular weight distribution of 1-2, by polystyrene conversion as measured by gel permeation chromatography. | A radiation sensitive resin composition for forming a colored layer is provided to form a color filter which does not generate the stoving with high yield and to ensure high solubility to cleaning solvent after drying. A radiation sensitive resin composition for forming a colored layer comprises (A) colorant, (B) alkali soluble resin, (C) multi-functional monomer and (D) photopolymerization initiator. The alkali soluble resin(B) comprises a copolymer manufactured through a process of polymerizing a polymerizable unsaturated compound containing at least one selected from the group consisting of a polymerizable unsaturated carboxylic acid and a polymeric unsaturated carboxylic acid anhydride, in the presence a compound represented by the chemical formula 1. The present invention is to provide the radiation sensitive resin composition for the chromatic layer formation which can form the color filter which does not generate "stoving" into the high production yield, and in which the solubility about the solvent for cleaning is high after moreover, drying. It is characterized by the radiation sensitive resin composition for the chromatic layer formation of the present invention to contain the copolymers manufactured under the presence of the compound which is the polymerizable unsaturated compound containing the first class or greater selected from the group consisting of (A) coloring agent, (B) alkali soluble resin, and (B) alkali soluble resin is (b1) polymeric unsaturated carboxylic acid and polymeric unsaturated carboxylic acid anhydride it is the radiation sensitive resin composition containing (C) multifunctional monomer and (D) photopolymerization initiator and is made indicated as below chemical formula 1 after the process of polymerizing. < chemical formula 10 03e#. [ In the formula, Z 1 and Z 2 show the alkyl group of 18 through the carbon number 4 or the benzyl radical which can be substituted for. ] Keywords The radiation sensitive resin composition for the chromatic layer formation, the color filter, and the color LCD. | JP2007238639A | 2007-09-14 | KR2009028466A ¦ CN101387830A ¦ CN101387830B ¦ JP04946748B2 ¦ JP2009069547A ¦ SG151190A1 ¦ TW200923575A ¦ TWI431417B | JP2009069547A ¦ CN101387830A ¦ KR2009028466A ¦ SG151190A1 ¦ TW200923575A ¦ JP04946748B2 ¦ CN101387830B ¦ TWI431417B | 1. (A) The radiation sensitive resin composition for the chromatic layer formation wherein contains the copolymers manufactured under the presence of the compound which is the polymerizable unsaturated compound containing the first class or greater selected from the group consisting of the coloring agent, (B) alkali soluble resin, and (B) alkali soluble resin is (b1) polymeric unsaturated carboxylic acid and polymeric unsaturated carboxylic acid anhydride it is the radiation sensitive resin composition containing (C) multifunctional monomer and (D) photopolymerization initiator and is made indicated as below chemical formula 1 after the process of polymerizing. &lt; chemical formula 10 03e#. [ In the formula, Z 1 and Z 2 independently show the alkyl group of 18 through the carbon number 4 or the benzyl radical which can be substituted for. ] 2. The radiation sensitive resin composition for the chromatic layer formation of claim 1, wherein the copolymers which is written in claim 1 comprised (B) alkali soluble resin is the living radical polymerization is the copolymers manufactured after the process. 3. The radiation sensitive resin composition for the chromatic layer formation in which the polystyrene conversion average molecular weight (Mw) which the copolymers which is written in claim 1 measures with the gel permeation chromatography (GPC) is 10,000 through 1,000; and the ratio (Mw/Mn) of the polystyrene converted number average molecular weight (Mn) measured with moreover, Mw and gel permeation chromatography (GPC) is 2.0 persons the copolymers through 1.0 of claim 1, wherein it is comprised (B) alkali soluble resin. 4. The color filter including the chromatic layer which is formed by using the radiation sensitive resin composition for the chromatic layer formation and is made of any one of claims 1 through 3, wherein it is written. 5. The color LCD including the color filter of claim 4, wherein it is written. | G03F0007028 ¦ G02B000520 ¦ G03F0007004 | 2015-01-14 E601 DECISION TO REFUSE APPLICATION - ¦ 2014-07-21 E902 NOTIFICATION OF REASON FOR REFUSAL - ¦ 2014-01-24 E902 NOTIFICATION OF REASON FOR REFUSAL - ¦ 2013-08-19 A201 REQUEST FOR EXAMINATION | A radiation-sensitive resin composition contains a coloring agent, an alkali-soluble resin, a polyfunctional monomer, and a radiation-sensitive radical generator. The alkali-soluble resin contains a copolymer obtained by polymerizing a mixture of polymerizable unsaturated compounds other than polymerizable unsaturated carboxylic acid and/or polymerizable unsaturated carboxylic acid anhydride, in the presence of a dithioxo compound. | Radiation-sensitive resin composition is used for forming colored layers of color filters used in LCDs (all claimed) of transmissive type or reflection type, color imaging tube devices, and color sensors. | The radiation-sensitive resin composition has high solubility with respect to cleaning solvent even after drying, and provides color LCDs having no display defects.
KR2007118957A | 2007-12-18 | Multistage polymer for hair care, skin care and cosmetics, comprises preset weight ratio of soft polymer(s) and hard polymer(s), each differing in glass transition temperature, and shows maximum thermal transition temperature | MULTISTAGE POLYMER COMPOSITION AND METHOD OF USE ¦ MULTI-STAGE POLYMER FOR HAIR STYLING, WHICH COMPRISES AT LEAST ONE SOFT POLYMER AND AT LEAST ONE HARD POLYMER, AND USE THEREOF ¦ The multi-stage polymer composition and method of use. | ROHM AND HAAS COMPANY,US | KELLER, Kathleen Virginia ¦ WANG, Miao ¦ KOSTO, Kim Bryan ¦ ZENG, Fanwen ¦ NAKATANI, Alan | Multistage polymer comprises soft polymer(s) (a) having glass transition temperature of 40°C or low, and hard polymer(s) (b) having glass transition temperature higher than 40°C. The weight ratio of hard polymer to soft polymer is 1.01.1-100.1. The multistage polymer, after exposure to liquid water followed by drying at temperatures below 100°C, shows maximum thermal transition temperature in an atmosphere of 0% relative humidity which differs by 20°C or less from the maximum thermal transition temperature in an atmosphere of 75% relative humidity. Multistage polymer comprises soft polymer(s) (a) having glass transition temperature of 40°C or low, and hard polymer(s) (b) having glass transition temperature higher than 40°C. The glass transition temperature of hard polymer is at least 10°C, higher than the glass transition temperature of soft polymer. The weight ratio of hard polymer to soft polymer is 1.01.1-100.1. The multistage polymer, after exposure to liquid water followed by drying at temperatures below 100°C, shows maximum thermal transition temperature in an atmosphere of 0% relative humidity which differs by 20°C or less from the maximum thermal transition temperature in an atmosphere of 75% relative humidity. For aqueous polymer latex, composition, and solution used for styling hair (all claimed). Composition is used for hair care, skin care and cosmetics, such as hair mask, hair conditioner, hair shampoo, eye mascara, body wash, skin mask, skin lotion, color cosmetics, make-up and lipstick. The solution containing the multistage polymer provides curls to hair. Preferred Solvent: The solvent comprises water or water-soluble alcohol(s) or its mixture.Preferred Polymer: The hard polymer is obtained by polymerizing a mixture which comprises monomer(s) and chain transfer agent(s). The amount of chain transfer agent is 0.5 wt.% or less based on the weight of all monomers in the mixture. Preferred Composition: The composition comprises volatile compound (0-15 wt.%), based on the composition, and at least one powder comprising multistage polymer(s). An anhydrous solution comprises solvent(s) and multistage polymer(s), and further comprise amphoteric polymer(s). | A multi-stage polymer for hair styling is provided to ensure excellent durability, resistance to high humidity, low adhesion and excellent holdability, and to impart free flowability to a powder polymer added to a hair styling composition and an optimized viscosity to a liquid hair styling composition. A multi-stage polymer comprises: (a) at least one soft polymer having a glass transition temperature of 40 deg.C or lower; and (b) at least one hard polymer having a glass transition temperature exceeding 40 deg.C and higher than the glass transition temperature of the soft polymer by at least 10 deg.C, wherein the weight ratio of the soft polymer to the hard polymer is 1.01:1-100:1. The multi-stage polymer shows the highest heat transfer temperature under atmosphere with a relative humidity of 0%, after it is exposed to liquid water and dried at 100 deg.C or lower, wherein the highest heat transfer temperature is different from the highest heat transfer temperature under atmosphere with a relative humidity of 75% by 20 deg.C or lower. (a) With the soft polymer of at least one having the glass transition temperature less than 40 ℃. (b) 40 ℃ is exceeded and at least one hard polymer having at least 10 ℃ high glass transition temperature as compared with the soft polymer is included. Here, the weight ratio of the hard polymer large soft polymer is 1.01:1 - 100:1. And after it is exposed to the liquid material the maximum thermal transition temperature is shown in the atmosphere of relative humidity 0 % after it is dried at a temperature of 100 ℃ or less and this provides the maximum thermal transition temperature and 20 ℃ this harrow different multilevel polymer among the atmosphere of relative humidity 75 %. Moreover, it is the hair styling method which includes applying the aqueous latex, including such multilevel polymer the composition including the powder including such multilevel polymer, and the solution including such multilevel polymer and such multilevel polymer to the hair to provide. Keywords The multilevel polymer, and the hairstyling composition. | US2006813073P | 2006-06-13 | KR2007118957A ¦ AU2007202470A1 ¦ AU2007202470B2 ¦ BRPI0701669A2 ¦ DE602007001838D1 ¦ EP1876192A1 ¦ EP1876192B1 ¦ ES2329189T3 ¦ JP04647638B2 ¦ JP2007332370A ¦ KR853407B1 ¦ MX2007006802A ¦ US20070286833A1 | US20070286833A1 ¦ EP1876192A1 ¦ JP2007332370A ¦ AU2007202470A1 ¦ KR2007118957A ¦ KR853407B1 ¦ MX2007006802A ¦ EP1876192B1 ¦ DE602007001838D1 ¦ ES2329189T3 ¦ MX270778B ¦ JP04647638B2 ¦ AU2007202470B2 ¦ BRPI0701669A2 | 1. (a) Here, the weight ratio of the hard polymer large soft polymer at least one hard polymer which exceeds the soft polymer and (b) 40 ℃ of at least one having the glass transition temperature less than 40 ℃ is included are 1.01:1 - 100:1. And this is the maximum thermal transition temperature among the atmosphere of relative humidity 75 % and 20 ℃ this harrow different multilevel polymer it is exposed to the liquid material. 2. The multilevel polymer in which it polymerizes the mixture and the mixture is manufactured; and here amount of the chain transfer agent is among the mixture about the weight of the whole monomer 0.5 weight% or less of claim 1, wherein the hard polymer comprise at least one monomer and at least one chain transfer agent. 3. The aqueous polymer latex including the multilevel polymer of claim 1. 4. (i) The composition including at least one powder including the multilevel polymer of claim 1 of the volatile compound of 0 - 15 weight% and (ii) at least one about the weight of the composition. 5. The composition which separates into the method is manufactured of claim 4, wherein powder comprises the spray drying or coagulation the aqueous latex the multilevel polymer after doing the offer that includes the multilevel polymer. 6. The solution including the multilevel polymer of at least one claim 1 and at least one solvent. 7. The solution of claim 6, wherein the solvent comprises water, and at least one water-soluble alcohol or water and the mixture of at least one water-soluble alcohol. 8. As for claim 6, the solution which is the anhydride. 9. As for claim 6, the solution further comprising at least one ampholyte polymer (amphoteric polymer). 10. (A) The hair styling method including the step of applying the solution of claim 7 in (B) hair the hair is put as the desired form. | C08F000222 ¦ A61Q000506 ¦ C08F022006 ¦ C08F022052 | 2015-07-16 FPAY ANNUAL FEE PAYMENT 2015-07-16 ¦ 2014-07-22 FPAY ANNUAL FEE PAYMENT 2014-07-22 ¦ 2013-07-23 FPAY ANNUAL FEE PAYMENT 2013-07-23 ¦ 2012-07-27 FPAY ANNUAL FEE PAYMENT 2012-07-27 ¦ 2008-08-14 GRNT WRITTEN DECISION TO GRANT + ¦ 2008-05-15 E701 DECISION TO GRANT OR REGISTRATION OF PATENT RIGHT + ¦ 2007-06-08 A201 REQUEST FOR EXAMINATION | Multistage polymer comprises soft polymer(s) (a) having glass transition temperature of 40°C or low, and hard polymer(s) (b) having glass transition temperature higher than 40°C. The weight ratio of hard polymer to soft polymer is 1.01.1-100.1. The multistage polymer, after exposure to liquid water followed by drying at temperatures below 100°C, shows maximum thermal transition temperature in an atmosphere of 0% relative humidity which differs by 20°C or less from the maximum thermal transition temperature in an atmosphere of 75% relative humidity. | For aqueous polymer latex, composition, and solution used for styling hair (all claimed). Composition is used for hair care, skin care and cosmetics, such as hair mask, hair conditioner, hair shampoo, eye mascara, body wash, skin mask, skin lotion, color cosmetics, make-up and lipstick. | The solution containing the multistage polymer provides curls to hair.
KR2008029883A | 2008-04-03 | Radiation-sensitive resin composition for color filter for color liquid crystal display, contains coloring agent, alkali-soluble resin having preset weight average molecular weight, polyfunctional monomer and radical generator | RADIATION SENSITIVE RESIN COMPOSITION AND COLOR FILTER ¦ RADIATION SENSITIVE RESIN COMPOSITION USING AN ALKALI SOLUBLE RESIN OBTAINED BY LEAVING RADICAL POLYMERIZATION AND AN OXIME TYPE RADICAL GENERATOR, AND A COLOR FILTER ¦ The radiation sensitive resin composition and color filter. | JSR CORPORATION,JP | KAWAMOTO, Tatsuyoshi ¦ ARAI, Masashi ¦ KOBAYASHI, Kazuhiro ¦ MATSUMOTO, Ryu ¦ MAKIHIRA, Isamu | A radiation-sensitive resin composition contains coloring agent (A), alkali-soluble resin (B), polyfunctional monomer (C) and radiation-sensitive radical generator (D). The alkali soluble resin (B) is obtained carrying out organic radical polymerization of a polymerization organic unsaturated compound. The alkali soluble resin (B) contains resin has polystyrene equivalent weight average molecular weight of 1000-45000, measured using a gel permeation chromatography. The radiation-sensitive radical generator (D) contains carbazole-containing compound (1 or 2). A radiation-sensitive resin composition contains coloring agent (A), alkali-soluble resin (B), polyfunctional monomer (C) and radiation-sensitive radical generator (D). The alkali soluble resin (B) is obtained carrying out organic radical polymerization of a polymerization organic unsaturated compound. The alkali soluble resin (B) contains resin has polystyrene equivalent weight average molecular weight of 1,000-45,000, measured using a gel permeation chromatography. The radiation-sensitive radical generator (D) contains carbazole-containing compound of formula (1 or 2) as essential component.R 11-20C alkyl, 3-8C cycloalkyl or phenyl;R 2 ,R 3H, 1-20C alkyl 3-8C cycloalkyl, optionally substituted phenyl or 7-20C monovalence alicyclic group;R 44-20C monovalent oxygen-containing heterocyclic group, 4-20C nitrogen-containing heterocyclic ring group or 4-20C monovalent sulfur-containing heterocyclic group;R 5H, 1-12C alkyl, 3-8C cycloalkyl, 1-12C alkoxyl or 3-8C cycloalkyl oxy group;n1-5;m0-5;n+m5 or less;andp0-6.An INDEPENDENT CLAIM is included for preparation of the radiation sensitive resin composition. Radiation-sensitive resin composition is used for product for color filter used for color liquid crystal display (all claimed). The radiation-sensitive resin composition has excellent solvent dispersibility. Preferred Group: The alkali-soluble resin (B) is a resin having sulfur-containing group of formula (a): Z 1 -C(=S)-S-, or of formula (b), at terminal of each polymer chain.Z 1H, C, carboxyl, cyano, 1-20C alkyl, 6-20C monovalence monovalence heterocycle group, -OR-, -SR-, -N(R) 2 , -OC(=O)R, -C(=O)OR, -C(=O)N(R) 2 , -P(=O) (OR) 2 , -P(=O)(R) 2 , or polymer chain;R1-18C alkyl, 2-18C alkenyl, 6-18C monovalence heterocyclic group, 3-18C monovalence heterocyclic group, 1-20C alkyl, 6-20C monovalence heterocyclic group, or 3-20C monovalence heterocyclic group;Z 21-20C alkane, 6-20C aromatic hydrocarbon, or 3-20C heterocyclic compound;andx2 or more.Preferred Process: The alkali-soluble resin is obtained by radical-polymerizing polymerizable unsaturated compound using thiocarbonyl thio compound of formula (3 or 4) as a molecular weight controlling agent.Z 1 ,Z 2 ,x,ysame as defined above;andR 6 ,R 76-20C aromatic hydrocarbon group or 3-20C monovalence heterocyclic group.Preferred Agent: The coloring agent is pigment.Preferred Property: The alkali-soluble resin (B) has molecular weight distribution of 1-2. Preferred Compound: The alkali-soluble resin is a copolymer of monomeric mixture containing unsaturated compound excluding unsaturated carboxylic acid (b1) and/or unsaturated carboxylic acid anhydride (b2). | A radiation sensitive resin composition is provided to form color filters causing no pick-up phenomenon at a high yield, and to realize high sensitivity and solubility of a dried coating layer to a solvent. A radiation sensitive resin composition comprises: (A) a colorant; (B) an alkali-soluble resin; (C) a multifunctional monomer; and (D) a radiation-sensitive radical generator, wherein the alkali-soluble resin includes one obtained by leaving radical polymerization of polymerizable unsaturated compounds and having a weight average molecular weight(Mw) of 1,000-45,000 as measured by GPC using polystyrene standards, and the radical generator includes a compound represented by the formula 1 and/or 2. In formulae 1 and 2, R1 represents a C1-C20 alkyl, C3-C8 cycloalkyl or phenyl; each of R2 and R3 represents H, a C1-C20 alkyl, C3-C8 cycloalkyl, optionally substituted phenyl or C7-C20 monovalent alicyclic group(except cycloalkyl); each R4 represents a C4-C20 monovalent oxygen-containing heterocyclic group, C4-C20 monovalent nitrogen-containing heterocyclic group, or C4-C20 monovalent sulfur-containing heterocyclic group; each R5 is H, a C1-C12 alkyl, C3-C8 cycloalkyl, C1-C12 alkoxy or C3-C8 cycloalkyloxy; each n is an integer of 1-5; each m is an integer of 0-5, with the proviso that (n+m) is equal to or less than 5; and p is an integer of 0-6. The present invention is to provide the radiation sensitive resin composition which includes (A) pigment, (B) alkali soluble resin, and (C) polyfunctional monomer and (D) radiation-sensitive radical generator, and in which the Mw (mw is the polystyrene conversion average molecular weight) by the living radical polymerization of the polymerizable unsaturated compound of (B) component includes 45,000 persons the alkali soluble resin through 1,000, and in which (D) component includes the oxim type radical generator. This radiation sensitive resin composition can form the color filter which does not generate stoving into the high production yield. The sensitivity is high. Moreover, the solvent solubility of the dried coated film is high. Keywords The radiation sensitive resin composition, color filter, pigment, alkali soluble resin, polyfunctional monomer, radiation-sensitive radical generator. | JP2006268075A | 2006-09-29 | KR2008029883A ¦ CN101158811A ¦ JP2008089741A ¦ SG141403A1 ¦ TW200830044A | JP2008089741A ¦ SG141403A1 ¦ CN101158811A ¦ KR2008029883A ¦ TW200830044A | 1. (A) The radiation sensitive resin composition comprising: the compound indicated as the following chemical formula 2 and/or the compound in which (D) radiation-sensitive radical generator is indicated as the following chemical formula 1 the radiation sensitive resin composition, including the coloring agent, (B) alkali soluble resin, and (C) polyfunctional monomer and (D) radiation-sensitive radical generator the polystyrene conversion average molecular weight (Mw) which it measures with the gel permeation chromatography (GPC) (B) alkali soluble resin is manufactured with the living radical polymerization of the polymerizable unsaturated compound includes 45,000 persons the alkali soluble resin through 1,000. &lt; chemical formula 10 03e#. &lt; chemical formula 2&gt;. [As to the chemical formula 1 and chemical formula 2, each R 1 independently shows the alkyl group of 20 through the carbon number 1, and the cycloalkyl radical of 8 through the carbon number 3 or the phenyl. Each R2 and each R3 independently show the hydrogen atom, the alkyl group of 20 through the carbon number 1, the cycloalkyl radical of 8 through the carbon number 3, and the alicyclic group (however the cycloalkyl radical is excluded) of the univalence of 20 through the phenyl which can be substituted for or the carbon number 7. Each R4 independently shows the oxygen content heterocyclic group of the univalence of 20 through the carbon number 4, and the sulfur-containing heterocyclic group of the univalence of 20 through the nitrogen-containing heterocyclic group of the univalence of 20 through the carbon number 4 or the carbon number 4. Each R5 independently shows the alkyl group of 12 through the carbon number 1, the cycloalkyl radical of 8 through the carbon number 3, and the cycloalkyloxy group of 8 through the alkoxyl group of 12 through the carbon number 1 or the carbon number 3. Each n is independently the fixed number of 5 through 1. Each m is independently the fixed number of 5 through 0. It is (n＋m) ≤5. P faces with the fixed number of 6 through 0] 2. The Mw / Mn (the polystyrene converted number average molecular weight however Mn measures with the gel permeation chromatography (GPC)) of (B) alkali soluble resin as to claim 1, is 2.0 persons the radiation sensitive resin composition through 1. 3. The radiation sensitive resin composition which is the copolymers of the monomer mixture containing the other unsaturated compound enabling to interpolymerized selected from the group more than the first class of claim 1 or 2, wherein (B) alkali soluble resin has (meth) acryloyl on ITR of the unsaturated carboxylic acid anhydride and/or (b1) unsaturated carboxylic acid and (b2) vinyl aromatic compounds, the indene, the N- location substituted maleimide, the polymer molecular chain, it is made of the monomer, the unsaturated carboxylic acid ester, the unsaturated carboxylic acid aminoalkylester, the unsaturated carboxylic acid glycidyl ester, the carboxylate vinylester, the unsaturated ether, the unsaturated amide, the aliphatic conjugated diene. 4. The radiation sensitive resin composition of any one of claims 1 through 3, wherein (B) alkali soluble resin has the radical indicated on ITR as the following chemical formula i at least or the radical indicated as the following chemical formula ii of each polymer chain comprising this. &lt; chemical formula i&gt;. [As to the chemical formula i, Z 1 shows the radical having the alkyl group of 20 through the hydrogen atom, chlorine atom, carboxyl group, cyano group, carbon number 1, the aromatic hydrocarbon group of the univalence of 20 through the carbon number 6, and the heterocyclic group, -OR, -SR, - N (R) 2, - OC (＝O) R, - C (＝O) OR, - C (＝O) N (R) 2, - P (＝O) (OR) 2, - P (＝O) (R) 2 of the univalence of 20 through the sum atom number 3 of the carbon atom and dyadic atom or the polymer chain of univalence. Each R independently shows the alkyl group of 18 through the carbon number 1, the alkenyl group of 18 through the carbon number 2, and the heterocyclic group of the univalence of 18 through the sum atom number 3 of the aromatic hydrocarbon group of the univalence of 18 through the carbon number 6 or the carbon atom and dyadic atom. The alkyl group of 20 through the carbon number 1, the aromatic hydrocarbon group of the univalence of 20 through the carbon number 6 , and the heterocyclic group of the univalence of 20 through the sum atom number 3 and R can be substituted] &lt; chemical formula ii&gt;. [X is the fixed number more than 2 the radical of the x edge and radical of the x edge originating in the heterocyclic compound of 20 through the sum atom number 3 can be substituted Z 2 shows the radical of the x edge having radical or the polymer chain of the x edge originating in the radical of the x edge originating in the radical of the x edge originating in the alkane of 20 through the carbon number 1, and the aromatic hydrocarbon of 20 through the carbon number 6, and the heterocyclic compound of 20 through the sum atom number 3 of the carbon atom and dyadic atom as to the chemical formula ii originates in the radical of the x edge originating in the alkane of 20 through the carbon number 1, and the aromatic hydrocarbon of 20 through the carbon number 6] 5. The radiation sensitive resin composition which is the resin manufactured with the living radical polymerization using the thiocarbonylthio compound as the molecular amount control agent of claim 4, wherein (B) alkali soluble resin is the polymerizable unsaturated compound indicated as the following chemical formula 3 or the following chemical formula 4. &lt; chemical formula 3&gt;. [ As to the chemical formula 3, Z 1 shows the radical having the alkyl group of 20 through the hydrogen atom, chlorine atom, carboxyl group, cyano group, carbon number 1, the aromatic hydrocarbon group of the univalence of 20 through the carbon number 6, and the heterocyclic group, -OR, -SR, - N (R) 2, - OC (＝O) R, - C (＝O) OR, - C (＝O) N (R) 2, - P (＝O) (OR) 2, - P (＝O) (R) 2 of the univalence of 20 through the sum atom number 3 of the carbon atom and dyadic atom or the polymer chain of univalence. Each R independently shows the alkyl group of 18 through the carbon number 1, the alkenyl group of 18 through the carbon number 2, and the heterocyclic group of the univalence of 18 through the sum atom number 3 of the aromatic hydrocarbon group of the univalence of 18 through the carbon number 6 or the carbon atom and dyadic atom. The alkyl group of 20 through the carbon number 1, the aromatic hydrocarbon group of the univalence of 20 through the carbon number 6 , and the heterocyclic group of the univalence of 20 through the sum atom number 3 and R can be substituted. Y is the fixed number more than 1. The radical having R6 is the alkyl group of 20 through the carbon number 1 in y＝1, the alicyclic hydrocarbon group of the univalence of 20 through the carbon number 3, the aromatic hydrocarbon group of the univalence of 20 through the carbon number 6, and the heterocyclic group, -OR, -SR, - N (R) 2 of the univalence of 20 through the sum atom number 3 of the carbon atom and dyadic atom or the polymer chain of univalence is shown. Each R independently shows the alkyl group of 18 through the carbon number 1, the alkenyl group of 18 through the carbon number 2, and the heterocyclic group of the univalence of 18 through the sum atom number 3 of the aromatic hydrocarbon group of the univalence of 18 through the carbon number 6 or the carbon atom and dyadic atom. The radical of the y edge having radical or the polymer chain of the y edge originating in the radical of the y edge originating in the radical of the y edge originating in the alkane of 20 through the carbon number 1, and the aromatic hydrocarbon of 20 through the carbon number 6, and the heterocyclic compound of 20 through the sum atom number 3 of the carbon atom and dyadic atom is shown in y≥2. The radical of the y edge and radical of the y edge originating in the heterocyclic compound of 20 through the sum atom number 3 can be substituted. Originates in the radical of the y edge originating in the alkyl group of 20 through the carbon number 1, the alicyclic hydrocarbon group of the univalence of 20 through the carbon number 3, the aromatic hydrocarbon group of the univalence of 20 through the carbon number 6, the heterocyclic group of the univalence of 20 through the sum atom number 3, R, and the alkane of 20 through the carbon number 1, and the aromatic hydrocarbon of 20 through the carbon number 6. &lt; chemical formula 4&gt;. [ As to the chemical formula 4, Z 2 shows the radical of the x edge having radical or the polymer chain of the x edge originating in the radical of the x edge originating in the radical of the x edge originating in the alkane of 20 through the carbon number 1, and the aromatic hydrocarbon of 20 through the carbon number 6, and the heterocyclic compound of 20 through the sum atom number 3 of the carbon atom and dyadic atom. The radical of the x edge and radical of the x edge originating in the heterocyclic compound of 20 through the sum atom number 3 can be substituted. Originates in the radical of the x edge originating in the alkane of 20 through the carbon number 1, and the aromatic hydrocarbon of 20 through the carbon number 6 R7 shows the radical having the alkyl group of 20 through the carbon number 1, the alicyclic hydrocarbon group of the univalence of 20 through the carbon number 3, the aromatic hydrocarbon group of the univalence of 20 through the carbon number 6, and the heterocyclic group, -OR, -SR, - N (R) 2 of the univalence of 20 through the sum atom number 3 of the carbon atom and dyadic atom or the polymer chain of univalence. Each R independently shows the alkyl group of 18 through the carbon number 1, the alkenyl group of 18 through the carbon number 2, and the heterocyclic group of the univalence of 18 through the sum atom number 3 of the aromatic hydrocarbon group of the univalence of 18 through the carbon number 6 or the carbon atom and dyadic atom. X is the fixed number] more than 2 the alkyl group of 20 through the carbon number 1, the alicyclic hydrocarbon group of the univalence of 20 through the carbon number 3, the aromatic hydrocarbon group of the univalence of 20 through the carbon number 6 , and the heterocyclic group of the univalence of 20 through the sum atom number 3 and R can be substituted. 6. (A) The manufacturing method of the radiation sensitive resin composition in one claim among the first claim or claim 5 wherein the pigment paste which mixes the pigment which is the coloring agent among solvent while pulverizing under the presence of the dispersing agent and it is scattered and obtained is mixed with (B) alkali soluble resin, and (C) polyfunctional monomer and (D) radiation-sensitive radical generator. 7. The color filter tolerant radiation sensitive resin composition as to any one of claims 1 through 5. 8. The color filter formed from the radiation sensitive resin composition of claim 7, wherein it is written. 9. The color LCD for including the color filter of claim 8, wherein it is written. | G03F0007028 ¦ G03F0007004 | 2012-10-29 WITN WITHDRAWAL DUE TO NO REQUEST FOR EXAMINATION - | A radiation-sensitive resin composition contains coloring agent (A), alkali-soluble resin (B), polyfunctional monomer (C) and radiation-sensitive radical generator (D). The alkali soluble resin (B) is obtained carrying out organic radical polymerization of a polymerization organic unsaturated compound. The alkali soluble resin (B) contains resin has polystyrene equivalent weight average molecular weight of 1000-45000, measured using a gel permeation chromatography. The radiation-sensitive radical generator (D) contains carbazole-containing compound (1 or 2). | Radiation-sensitive resin composition is used for product for color filter used for color liquid crystal display (all claimed). | The radiation-sensitive resin composition has excellent solvent dispersibility.
KR2008029882A | 2008-04-03 | Radiation sensitive resin composition for color filter used for color liquid crystal display, contains coloring agent, alkali-soluble resin, polyfunctional monomer and radiation sensitive radical generating agent | RADIATION SENSITIVE RESIN COMPOSITION AND COLOR FILTER ¦ RADIATION SENSITIVE RESIN COMPOSITION COMPRISING A COLORANT, ALKALI-SOLUBLE RESIN, MULTI-FUNCTIONAL MONOMER AND RADIATION SENSITIVE RADICAL GENERATOR, AND A COLOR FILTER ¦ The radiation sensitive resin composition and color filter. | JSR CORPORATION,JP | KAWAMOTO, Tatsuyoshi ¦ TOYOSHIMA, Tsukasa ¦ ARAI, Masashi ¦ MATSUMOTO, Ryu ¦ NAGATSUKA, Tomio ¦ MAKIHIRA, Isamu | A radiation sensitive resin composition contains coloring agent, alkali-soluble resin, polyfunctional monomer and radiation sensitive radical generating agent. The alkali-soluble resin contains resin (1 or 2). The radiation sensitive radical generating agent contains compound (I or II). A radiation sensitive resin composition contains coloring agent, alkali-soluble resin, polyfunctional monomer and radiation sensitive radical generating agent. The alkali-soluble resin contains resin which is of formulae: *-S-C(=S)-Z 1 (1) or *-S-C(=S)-Z 2 (2). The radiation sensitive radical generating agent contains compound of formulae (I or II).Z 1 ,Z 2H, chlorine, carboxyl, cyano, 1-20C alkyl, 6-20 monovalent aromatic hydrocarbon, monovalent heterocyclic group having sum total atom-numbers of carbon atom and ring hetero atom of 3-20, -OR 1 , -SR 1 , -OC(=O)R 1 , -N(R 1 )(R 2 ), -C(=O)OR 1 , -C(=O)N(R 1 )(R 2 ), -P(=O)(OR 1 ) 2 , -P(=O)(R 1 ) 2 or monovalent group having polymeric chain;R 1 ,R 21-18C alkyl, 2-18C alkenyl, 6-18C monovalent aromatic carbon;R 31-20C alkyl, 3-8C cycloalkyl or phenyl;R 4 ,R 51-20C alkyl, 3-8C cycloalkyl or optionally substituted phenyl or 7-20C monovalent alicyclic group;R 64-20C monovalent (oxygen, nitrogen or sulfur)-containing heterocyclic group;R 7H, 1-12C (alkyl or alkoxy) or 3-8C (cycloalkyl or cycloalkoxy);n1-5;m0-5;n+m5 or less;andp0-6.An INDEPENDENT CLAIM is included for preparation of radiation sensitive resin composition, which involves mixing coloring agent, alkali-soluble resin, polyfunctional monomer and radiation sensitive radical generating agent. The coloring agent is pigment which forms pigment dispersion liquid obtained by mixing and grinding in a solvent, in the presence of dispersing agent. Radiation sensitive resin composition for color filter used for color liquid crystal display (both claimed). The radiation sensitive resin composition has excellent sensitivity and solubility. Preferred Properties: The alkali-soluble resin has weight average molecular weight of 1000-45000 and dispersion degree of 1-2. Preferred Process: The alkali soluble resin is obtained by polymerizing polymerizable unsaturated disulphide compound of formula (3): Z 1 -C(=S)-S-S-C(=S)-Z 2 , as a molecular weight controlling agent, by radical polymerization. Preferred Component: The alkali-soluble resin is a copolymer of unsaturated carboxylic acid and/or unsaturated carboxylic acid anhydride, and co-polymerizable unsaturated compound. | A radiation sensitive resin composition is provided to produce color filers causing no pick-up phenomenon at a high yield, and to realize high sensitivity and high solubility to a cleaning solvent even after drying. A radiation sensitive resin composition comprises: a colorant; an alkali-soluble resin; a multifunctional monomer; and a radiation-sensitive radical generator, wherein the alkali-soluble resin includes a resin having a group represented by the following formula (i) or (ii) in at least one end of the polymer chain, and the radical generator includes a compound represented by the formula 1 and/or 2. In formulae (i) and (ii), each of Z1 and Z2 represents H, Cl, carboxyl, cyano, C1-C20 alkyl, C6-C20 monovalent aromatic hydrocarbon group, monovalent heterocyclic group having 3-20 carbon atoms and heteroatoms, -OR1, -SR1, -OC(=O)R1, -N(R1)(R2), -C(=O)OR1, -C(=O)N(R1)(R2), -P(=O)(OR1)2, -P(=O)(R1)2, or a monovalent group having a polymeric chain; and each of R1 and R2 represents a C1-C18 alkyl, C2-C18 alkenyl, C6-C18 monovalent aromatic hydrocarbon or monovalent heterocyclic ring having 3-18 carbon atoms and heteroatoms, wherein each group is substituted or non-substituted. In formulae 1 and 2, each R3 represents a C1-C20 alkyl, C3-C8 cycloalkyl or phenyl; each of R4 and R5 represents H, a C1-C20 alkyl, C3-C8 cycloalkyl, optionally substituted phenyl or C7-C20 monovalent alicyclic group(except cycloalkyl); each R6 represents a C4-C20 monovalent oxygen-containing heterocyclic group, C4-C20 monovalent nitrogen-containing heterocyclic group, or C4-C20 monovalent sulfur-containing heterocyclic group; each R7 is H, a C1-C12 alkyl, C3-C8 cycloalkyl, C1-C12 alkoxy or C3-C8 cycloalkyloxy; each n is an integer of 1-5; each m is an integer of 0-5, with the proviso that (n+m) is equal to or less than 5; and p is an integer of 0-6. The present invention relates to the radiation sensitive resin composition, including (A) coloring agent, (B) alkali soluble resin, and (C) polyfunctional monomer and (D) radiation-sensitive radical generator the radiation sensitive resin composition in which (B) component includes the resin having the following chemical formula i or the radical indicated as the chemical formula ii on the end, and (D) component includes the compound of the following chemical formula 2 and/or the compound of the following chemical formula 1. < chemical formula i>. < chemical formula ii>. (Z 1 and Z2 show the hydrogen atom, chlorine atom, alkyl group, the alkoxyl group etc) < chemical formula 10 03e#. < chemical formula 2>. (R 3 (cyclo) alkyl group or the phenyl , and R4 and R5 R6 including the hydrogen atom, (cyclo) alkyl group etc. the heterocyclic group of univalence , and R7 shows the hydrogen atom, (cyclo) alkyl group etc. It is 5 through n＝1, 5 through m＝0, (n＋m) ≤5, and 6 through p＝0. The color filter which does not generate "stoving" can be formed. It is high-sensitivity. It is the radiation sensitive resin composition in which the solvent solubility of the dried coated film is high. Keywords The radiation sensitive resin composition, color filter, alkali soluble resin, polyfunctional monomer, radiation-sensitive radical generator. | JP2006267989A | 2006-09-29 | KR2008029882A ¦ CN101158812A ¦ JP2008089732A ¦ SG141402A1 ¦ TW200830043A | JP2008089732A ¦ SG141402A1 ¦ CN101158812A ¦ KR2008029882A ¦ TW200830043A | 1. (A) The radiation sensitive resin composition comprising: the compound indicated as the following chemical formula 2 and/or the radiation sensitive resin composition, including the coloring agent, (B) alkali soluble resin, and (C) polyfunctional monomer and (D) radiation-sensitive radical generator the compound in which (D) radiation-sensitive radical generator is indicated as the following chemical formula 1 (B) alkali soluble resin includes the resin having the following chemical formula i or the radical indicated as the chemical formula ii on ITR at least of the of which polymer chain. &lt; chemical formula i&gt;. &lt; chemical formula ii&gt;. [As to the chemical formula i and chemical formula ii, Z 1 and Z2 show the radical having the alkyl group of 20 through the hydrogen atom, chlorine atom, carboxyl group, cyano group, carbon number 1, the aromatic hydrocarbon group of the univalence of 20 through the carbon number 6, and the heterocyclic group, -OR1, -SR1, - OC (＝O) R1, - N (R1) (R2), - C (＝O) OR1, - C (＝O) N (R1) (R2), - P (＝O) (OR1) 2, - P (＝O) (R1) 2 of the univalence of 20 through the sum atom number 3 of the carbon atom and dyadic atom or the polymer chain of univalence. R1 and R2 independently show the alkyl group of 18 through the carbon number 1, the alkenyl group of 18 through the carbon number 2, and the heterocyclic group of the univalence of 18 through the sum atom number 3 of the aromatic hydrocarbon group of the univalence of 18 through the carbon number 6 or the carbon atom and dyadic atom. The alkyl group of 20 through the carbon number 1, the aromatic hydrocarbon group of the univalence of 20 through the carbon number 6, the heterocyclic group of the univalence of 20 through the sum atom number 3 of the carbon atom and dyadic atom , and R1 and R2 can be substituted] &lt; chemical formula 10 03e#. &lt; chemical formula 2&gt;. [As to the chemical formula 1 and chemical formula 2, each R 3 independently shows the alkyl group of 20 through the carbon number 1, and the cycloalkyl radical of 8 through the carbon number 3 or the phenyl. Each R4 and each R5 independently show the hydrogen atom, the alkyl group of 20 through the carbon number 1, the cycloalkyl radical of 8 through the carbon number 3, and the alicyclic group (however the cycloalkyl radical is excluded) of the univalence of 20 through the phenyl which can be substituted for or the carbon number 7. Each R6 independently shows the oxygen content heterocyclic group of the univalence of 20 through the carbon number 4, and the sulfur-containing heterocyclic group of the univalence of 20 through the nitrogen-containing heterocyclic group of the univalence of 20 through the carbon number 4 or the carbon number 4. Each R7 independently shows the hydrogen atom, the alkyl group of 12 through the carbon number 1, the cycloalkyl radical of 8 through the carbon number 3, and the cycloalkyloxy group of 8 through the alkoxyl group of 12 through the carbon number 1 or the carbon number 3. Each n is independently the fixed number of 5 through 1. Each m is independently the fixed number of 5 through 0. It is (n＋m) ≤5. P faces with the fixed number of 6 through 0] 2. The radiation sensitive resin composition of claim 1, wherein Z1 and Z2 are the heterocyclic group of the univalence of 20 through the sum atom number 3 of the respective carbon atom and dyadic atom, and -OR1 or - N (R1) (R2) (shift, R1 and R2 is the respective R1 of the Z2 at the Z1 at the chemical formula i and chemical formula ii and R2 and synonymity). 3. The radiation sensitive resin composition which is the resin which polymerizes by using the disulfide compound as the molecular amount control agent and is manufactured of claim 1 or 2, wherein (B) alkali soluble resin is the polymerizable unsaturated compound indicated as the following chemical formula 3. &lt; chemical formula 3&gt;. [Z 1 as to the chemical formula 3, and Z2 is the Z2 at the Z1 at the respective chemical formula i and chemical formula ii and synonymity] 4. The radiation sensitive resin composition of claim 3, wherein the polymerization of the polymerizable unsaturated compound when manufacturing (B) alkali soluble resin is the living radical polymerization. 5. The radiation sensitive resin composition which is the copolymers of the monomer mixture containing the unsaturated compound enabling to interpolymerized selected from the group more than the first class of any one of claims 1 through 4, wherein (B) alkali soluble resin has (meth) acryloyl on ITR of the unsaturated carboxylic acid anhydride, (b2) vinyl aromatic compounds, the indene, the N- location substituted maleimide, the polymer molecular chain and/or (b1) unsaturated carboxylic acid, it is made of the monomer, the unsaturated carboxylic acid ester, the unsaturated carboxylic acid aminoalkylester, the unsaturated carboxylic acid glycidyl ester, the carboxylate vinylester, the unsaturated ether, the unsaturated amide, the aliphatic conjugated diene. 6. The Mw (the polystyrene conversion average molecular weight however Mw measures with the gel permeation chromatography (GPC)) of (B) alkali soluble resin as to any one of claims 1 through 5, is 45,000 persons the radiation sensitive resin composition through 1,000. 7. The Mw / Mn (the polystyrene converted number average molecular weight however Mn measures with the gel permeation chromatography (GPC)) of (B) alkali soluble resin as to any one of claims 1 through 6, is 2.0 persons the radiation sensitive resin composition through 1. 8. (A) The manufacturing method of the radiation sensitive resin composition in one claim among the first claim or claim 7 wherein the pigment paste which mixes the pigment which is the coloring agent among solvent while pulverizing under the presence of the dispersing agent and it is scattered and obtained is mixed with (B) alkali soluble resin, and (C) polyfunctional monomer and (D) radiation-sensitive radical generator. 9. The color filter tolerant radiation sensitive resin composition as to any one of claims 1 through 7. 10. The color filter formed from the radiation sensitive resin composition of claim 9, wherein it is written. 11. The color LCD for including the color filter of claim 10, wherein it is written. | G03F0007028 ¦ G03F0007004 | 2012-10-29 WITN WITHDRAWAL DUE TO NO REQUEST FOR EXAMINATION - | A radiation sensitive resin composition contains coloring agent, alkali-soluble resin, polyfunctional monomer and radiation sensitive radical generating agent. The alkali-soluble resin contains resin (1 or 2). The radiation sensitive radical generating agent contains compound (I or II). | Radiation sensitive resin composition for color filter used for color liquid crystal display (both claimed). | The radiation sensitive resin composition has excellent sensitivity and solubility.
KR2007095425A | 2007-09-28 | Photocurable resin composition for black matrix used in plasma display panel, contains metal powder having preset ionic valency blackened by oxidation, water soluble cellulose derivative, monomer, acrylic resin and photoinitiator | PHOTOCURABLE RESIN COMPOSITION FOR FORMING BLACK MATRIX, PHOTOSENSITIVE FILM USING THE SAME, METHOD FOR FORMING BLACK MATRIX, BLACK MATRIX AND PLASMA DISPLAY PANEL HAVING THE BLACK MATRIX ¦ The plasma display panel comprising the photo-crosslinkable resin composition for the forming a black matrix; the Lee YongHan photosensitivity film this; the formation method of the black matrix, and the black matrix; and the black matrix | TOKYO OHKA KOGYO CO. LTD.,JP | OSHIO, Kiminori ¦ KUMAZAWA, Akira ¦ MIZUSAWA, Ryuma ¦ SETSUDA, Hitoshi ¦ OBIYA, Hiroyuki | A photocurable resin composition contains metal powder (A) whose ionic valency blackened by oxidation is two or more, and an organic compound (B). The component (B) comprises a water soluble cellulose derivative, a photopolymerizable monomer, an acrylic resin having a hydroxyl group and photoinitiator. INDEPENDENT CLAIMS are included for the following:photosensitive film formed using above resin composition;formation of black matrix;black matrix formed by above method; andplasma display panel having the black matrix. For formation of photosensitive film used in black matrix of plasma display panel (all claimed). The photocurable resin composition enables inexpensive formation of fine pattern and black matrix with high degree of blackness. Preferred Powder: The metal power (A) is copper. | Provided is a photocurable resin composition which can perform fine patterning and can form a black matrix exhibiting a satisfactory black color, and further can be developed with water. The above photocurable resin composition comprises (A) a powder of a metal having an ionic valence number of 2 or greater which is converted to a black material by oxidation, and (B) an organic component comprising (i) a water-soluble cellulose derivative, (ii) a photo-polymerizable monomer, (iii) an acrylic resin having a hydroxy group and (iv) a photopolymerization initiator. The above metals having an ionic valence number of 2 or greater include at least one selected from the group consisting of copper, iron and cobalt. It is possible to do the minute patterning and moreover, enough black the photo-crosslinkable resin composition developing in water forming the black matrix had is provided. The organic component consisting of the acrylic resin having with powder, with (B) (i) soluble cellulose derivative, with (ii) photo-polymerizable monomer, (iii) hydroxy group of the metal, and (iv) photopolymerization initiator is included rather than. As to the acrylic resin, the number of ion value blackened as the compositional component with (A) oxidation is 2 or greater of the photo-crosslinkable resin composition. The copper as the metal in which the number of ion value blackened with (A) oxidation is 2 or greater, iron, and cobalt may be at least one selected from the group. Keywords The black matrix, water development, photo-crosslinkable polymer resin, black, number of ion value. L’invention concerne une composition de résine photovulcanisable susceptible de réaliser de fins motifs et de constituer une matrice noire présentant une couleur noire satisfaisante et que l’on peut développer avec de l’eau. La composition de résine photovulcanisable ci-dessus comprend (A) une poudre de métal ayant un nombre de valence ionique supérieur ou égal à 2 que l’on convertit en matériau noir par oxydation, et (B) un composant organique comprenant (i) un dérivé de cellulose soluble dans l’eau, (ii) un monomère photopolymérisable, (iii) une résine acrylique ayant un groupe hydroxy et (iv) un initiateur de photopolymérisation. Les métaux ci-dessus ayant un nombre de valence ionique supérieur ou égal à 2 incluent au moins un élément sélectionné dans le groupe consistant en cuivre, fer et cobalt. L'invention concerne une composition de résine photovulcanisable susceptible de réaliser de fins motifs et de constituer une matrice noire présentant une couleur noire satisfaisante et que l'on peut développer avec de l'eau. La composition de résine photovulcanisable ci-dessus comprend (A) une poudre de métal ayant un nombre de valence ionique supérieur ou égal à 2 que l'on convertit en matériau noir par oxydation, et (B) un composant organique comprenant (i) un dérivé de cellulose soluble dans l'eau, (ii) un monomère photopolymérisable, (iii) une résine acrylique ayant un groupe hydroxy et (iv) un initiateur de photopolymérisation. Les métaux ci-dessus ayant un nombre de valence ionique supérieur ou égal à 2 incluent au moins un élément sélectionné dans le groupe consistant en cuivre, fer et cobalt. | JP200578444A | 2005-03-18 | KR2007095425A ¦ CN101142526A ¦ JP04197177B2 ¦ JP2006259421A ¦ WO2006100825A1 | JP2006259421A ¦ WO2006100825A1 ¦ KR2007095425A ¦ CN101142526A ¦ JP04197177B2 | 1. The metal powder in which the number of ion value blackened with (A) oxidation is 2 or greater, as the photo-crosslinkable resin composition used in the formation of the black matrix, and acrylic resin having (B) (i) soluble cellulose derivative, and (ii) photo-polymerizable monomer, and (iii) hydroxy group, and photo-crosslinkable resin composition for the forming a black matrix containing the organic component consisting of (iv) photopolymerization initiator. 2. As for claim 1, the photo-crosslinkable resin composition for the forming a black matrix in which the metal powder in which the number of ion value blackened with oxidation is 2 or greater binds. 3. The photosensitivity film for the forming a black matrix forming the photo-crosslinkable resin composition for the forming a black matrix of claim 1 a film and is comprised of the obtained photosensitive paste film, and the protection film protecting this photosensitive paste film. 4. A manufacturing method of black matrics comprising the steps of: the photosensitive paste film forming process forming the photosensitive paste film on the substrate using the photo-crosslinkable resin composition, for the forming a black matrix of claim 1 and photosensitive paste film is development-processed after doing the exposure to water; the process for forming pattern forming the predetermined pattern on the substrate, and the pattern obtained to above pattern formation process are plasticized at a temperature of under oxygen existence 1000℃ or less; and having the pattern plasticity · black process oxidizes with solidifying and of blackening. 5. The black matrix in which the optical density (OD) obtained with the manufacturing method of black matrics is 3.0 or greater of claim 4. 6. The plasma display panel having the black matrix formed using the manufacturing method of black matrics of claim 4. | G03F0007004 | 2009-02-09 E601 DECISION TO REFUSE APPLICATION - ¦ 2008-08-27 E902 NOTIFICATION OF REASON FOR REFUSAL - ¦ 2007-08-17 A201 REQUEST FOR EXAMINATION | A photocurable resin composition contains metal powder (A) whose ionic valency blackened by oxidation is two or more, and an organic compound (B). The component (B) comprises a water soluble cellulose derivative, a photopolymerizable monomer, an acrylic resin having a hydroxyl group and photoinitiator. | For formation of photosensitive film used in black matrix of plasma display panel (all claimed). | The photocurable resin composition enables inexpensive formation of fine pattern and black matrix with high degree of blackness.
KR2007008624A | 2007-01-17 | Inorganic fine particle-containing composition for transfer sheet, contains inorganic fine particle, alkali-soluble resin, specific methacrylate compound and photoinitiator | COMPOSITION CONTAINING INORGANIC POWDER, TRANSFER FILM, AND METHOD OF FORMING INORGANIC SINTER ¦ The inorganic powder containing composition, and the formation method of the inorganic sinter and transfer film. | JSR CORPORATION,JP | IWAMOTO, Satoshi | An inorganic fine particle-containing composition contains an inorganic fine particle, an alkali-soluble resin, a specific methacrylate compound and a photoinitiator. An inorganic fine particle-containing composition contains an inorganic fine particle, an alkali-soluble resin, methacrylate compound of formulae (1,2), and a photoinitiator.R 1H, hydroxyl, 1-4C alkyl or 1-4C hydroxyalkyl group;R 2(CH 2 CH 2 O) a , (CH 2 CH(CH 3 )O) b , CH 2 CH(OH)CH 2 O, CH 2 CH 2 CH(CH 3 )O or 2-18C alkylene;anda,b1-12.INDEPENDENT CLAIMS are included for the following:transfer film, which has a layer formed using the inorganic fine particle-containing composition, provided on a support film; andformation of inorganic sintered compact. The inorganic fine particle-containing composition is applied on a substrate, and a layer is formed. The layer is exposed after irradiating required pattern with radiation. The exposure portion is cross-linked and insolubilized with respect to alkaline developing solution. The non-exposed portion is dissolved and removed using alkaline developed solution, and a pattern is formed. The pattern is baked, and inorganic sintered compact is manufactured. For transfer film, and for forming inorganic sintered compact such as electrode and dividing wall (all claimed) used for field emission display, liquid crystal display, plasma display panel and inorganic electroluminescent display. The inorganic fine particle-containing composition has excellent thermal decomposition property with respect to organic component at the time of baking, and provides transfer film having high uniformity and handleability. Preferred Particle: The inorganic fine particle is electroconductive inorganic fine particle or glass powder material.Preferred Particle: The inorganic fine particle is electroconductive inorganic fine particle or glass powder material.Preferred Resin: The alkali-soluble resin is methacrylate copolymer. | An inorganic-powder-containing composition comprising (A) an inorganic powder, (B) an alkali-soluble resin, (C) a specific methacrylate compound, and (D) a photopolymerization initiator. Also provided is a method of forming an inorganic sinter, characterized by using the inorganic-powder- containing composition. ® KIPO & WIPO 2007 An inorganic-powder-containing composition comprising (A) an inorganic powder, (B) an alkali-soluble resin, (C) a specific methacrylate compound, and (D) a photopolymerization initiator. Also provided is a method of forming an inorganic sinter, characterized by using the inorganic-powder-containing composition. The inorganic powder containing composition according to the present invention contains (A) inorganic powder, (B) alkali soluble resin, and (C) specific methacrylate compound and (D) photopolymerization initiator. Moreover, the formation method of the inorganic sinter according to the present invention uses the inorganic powder containing composition. Keywords The inorganic powder containing composition, the transfer film, and the inorganic sinter. Une poudre inorganique contenant une composition comprenant (A) une poudre inorganique, (B) une résine alcalino-soluble, (C) un composé spécifique méthacrylate, et (D) un initiateur de polymérisation. Il est également prévu un procédé de formation d'un frittage inorganique caractérisé par l'utilisation de la composition contenant de la poudre inorganique. | JP200465662A ¦ JP200467552A | 2004-03-09 ¦ 2004-03-10 | KR2007008624A ¦ JP2005255716A ¦ JP2005257906A ¦ TW200537249A ¦ WO2005085360A1 | WO2005085360A1 ¦ JP2005255716A ¦ JP2005257906A ¦ KR2007008624A ¦ TW200537249A | 1. (A) The inorganic powder containing composition containing the compound selected from the group more than one kind and (D) photopolymerization initiator which comprise the inorganic powder, the compound represented by (B) alkali soluble resin, and (C) below chemical formula 1, and the compound represented by Formula 2 below. &lt;Chemical formula 1&gt; In the formula, the R 1 is the hydrogen atom, the hydroxyl group, and the hydroxy alkyl group of the alkyl group of the carbon number 1 to 4 or the carbon number 1 to 4. &lt;Chemical formula 2&gt; In the formula, the R 2 is the alkylene group of (CH2CH2O) a, (CH2CH(CH3)O) b, CH2CH (OH) CH2O, CH2CH2CH (CH3) O or the carbon number 2 to 18. It is the number of and b, respectively, 1 through 12s. 2. As for claim 1, the inorganic powder containing composition which is the inorganic powder (A) is the conductivity inorganic powder. 3. As for claim 1, the inorganic powder containing composition which is the inorganic powder (A) is the glass fission. 4. As for claim 1, the inorganic powder containing composition in which alkali soluble resin (B) is methacrylate copolymer. 5. The transfer film which comprises support film, and the layer formed on this support film among claim 1 to claim 4 using the inorganic powder containing composition described in any one claim. 6. (i) A formation method of the inorganic sinter comprising the steps of: the layer is formed on the substrate among claim 1 to claim 4 using the inorganic powder containing composition described in any one claim; irradiating radiation in the pattern which does to (ii) purpose and exposing the layer; cross-linking the exposure part and making insoluble about the alkaline developer; removing the non exposure wafer using (iii) alkaline developer with the melting and forming the pattern; and plastic-processing (iv) same pattern. 7. As for claim 6, as for claim 2, the formation method of the inorganic sinter which is the inorganic sinter is the electrode wherein the layer is formed using the described inorganic powder containing composition; and the layer is obtained. 8. As for claim 6, as for claim 3, the formation method of the inorganic sinter which is the inorganic sinter is the partition wall wherein the layer is formed using the described inorganic powder containing composition; and the layer is obtained. | C08K000300 ¦ C08J000518 ¦ C08K0005103 ¦ C08L010100 | 2010-04-09 WITN WITHDRAWAL DUE TO NO REQUEST FOR EXAMINATION - | An inorganic fine particle-containing composition contains an inorganic fine particle, an alkali-soluble resin, a specific methacrylate compound and a photoinitiator. | For transfer film, and for forming inorganic sintered compact such as electrode and dividing wall (all claimed) used for field emission display, liquid crystal display, plasma display panel and inorganic electroluminescent display. | The inorganic fine particle-containing composition has excellent thermal decomposition property with respect to organic component at the time of baking, and provides transfer film having high uniformity and handleability.
KR2006129169A | 2006-12-15 | Coated antistatic plastics articles are obtained using lacquers containing binders, thickeners, electroconductive oxides and inert nanoparticles | METHOD FOR PRODUCING AN ANTISTATICALLY COATED MOLDED BODY ¦ The manufacturing method of the molding product coated with antistatic. | EVONIK ROEHM GMBH,DE | HASSKERL, THOMAS ¦ BECKER, PATRICK ¦ NEEB, ROLF ¦ SEYOUM, GHIRMAY | Production of coated plastics articles is effected using a lacquer comprisinga binder (mixture);optionally solvent(s) and/or additives;a thickener with 0-20% polymer or 0-40% oligomer content based on dry film weight;an electrically-conductive metal oxide powder, dispersion and/or sol of average primary particle size 1-80 nm and degree of aggregation 0.01-99% at 5-500 parts weight; andinert nanoparticles at 5-500 parts weight. The coated articles are used in glazing, housings, fittings for clean rooms, machine covers, incubators, displays, screens or screen covers, projection screens or medical or electrical apparatus (claimed). Reduced amounts of metal oxide can be used to give high levels of electroconductivity, the antistatic lacquers also showing low shrinkage on hardening to give good adhesion to the plastics substrate. Preferred Materials : The plastics article is of polymethyl methacrylate, polycarbonate, polyethylene terephthalate (PET), PET-G, polyethylene, polyvinyl chloride, acrylonitrile-butadiene-styrene terpolymer (ABS) or polypropylene. The combination of components (a) - (c) has a Brookfield LVT viscosity of 5-500 mPas, while the system (a) - (e) is of viscosity 150-5000 mPas. Inert particles (e) are of silicon dioxide and the electrically-conductive particles comprise a mixture of indium-tin-oxide (ITO) and/or antimony-tin-oxide (ATO) and/or doped ITO. | The invention relates to a method for producing molded bodies on the basis of synthetic material by coating one or mode sides of a molded body with a lacquer system in a manner known per se and leaving the lacquer to cure. Said lacquer system is constituted of a binder or a binder mixture, optionally a solvent or solvent mixture, optionally additional additives conventionally used in lacquer systems, and a thickening agent. Polymer thickening agents having a content of 0 to 20 % and oligomer thickening agents having a content of 0 to 40 %, based on the dry film, can be used (components a, c, d, e). The lacquer system further comprises 5 to 500 parts by weight, based on a), of an electrically conductive metal-oxide powder having an average primary particle size of 50 to 50 nm and an aggregation degree of 0.01 to 99 %, and 5 to 500 parts by weight, based on a), of inert nanoparticles. In at this time, the lacquer system is the binder or the binder mixture, as designed, the solvent or the solvent mixture, as designed, the lacquer system it is the method it coats at least one sides of the molded product in the lacquer system, disclosed is the method in which it is made of the conventional other additives and thickening agent [at this time, the oligomer property thickening agent available of the polymeric thickener of 0 based on each case Dry film (the component a, C, D, E), through 20% content and 0 through 40% content], the center primary particle size of 5 based on the a) through 500 parts by weight, is 1 through the electric conductivity metal oxide powder which is 80 nm and, and deactivation nano particles of 5 based on the a) through 500 parts by weight and it is coated with the method of publicly known that and the lacquer is hardened. As to the center primary particle size of 5 based on the a) through 500 parts by weight, is 1 through the electric conductivity metal oxide powder which is 80 nm and, the percentage cohesion is with 0.01 through 99%. Keywords The lacquer, coating, nano particle, hardening, scratch resistance. Procédé de fabrication de corps moulés en plastique selon lequel un corps moulé est couvert sur une ou plusieurs faces d'un système de laque. Ledit système de laque est composé d'un liant ou d'un mélange de liants, éventuellement d'un solvant ou d'un mélange de solvants, éventuellement d'autres additifs courants dans les systèmes de laque, d'un épaississant, des épaississants polymères à raison de 0 à 20 % et des épaississants oligomères à raison de 0 à 40 %, par rapport au film sec, pouvant être utilisés (constituants a, c, d, e), et de 5 à 500 parties en masse par rapport au constituant (a) d'une poudre d'oxyde métallique électroconductrice ayant une taille moyenne des particules primaires de 5 à 50 nm et un degré d' agrégation de 0,01 à 99 %, et 5 à 500 parties en masse, par rapport au constituant (a) de nanoparticules inertes. Ledit procédé consiste ensuite à appliquer le système de laque de manière connue et à faire durcir la laque. Es wird ein Verfahren zur Herstellung von Formkörpern aus Kunststoffen beschrieben, indem man einen Formkörper ein-oder mehrseitig mit einem Lacksystem beschichtet, das Lacksystem besteht aus einem Bindemittel oder einer Bindemittelmischung, optional einem Lösungsmittel oder Lösungsmittelgemisch, optional weiteren, in Lacksystemen gebräuchlichen Additiven und einem Verdicker, wobei polymere Verdicker mit einem Gehalt von 0 bis 20 % und oligomere Verdicker mit einem Gehalt von 0 bis 40 %, jeweils bezogen auf Trockenfilm, eingesetzt werden können (Komponenten a, c, d, e), 5-500 Masse-Teilen, bezogen auf a) eines elektrisch leitfähigen Metall-Oxid-Pulvers mit einer mittleren Primärteilchengrösse von 5 bis 50 nm und einem Aggregationsgrad von prozentual 0,01 bis 99%, 5-500 Masse-Teile, bezogen auf a) an inerten Nanopartikeln in an sich bekannter Weise beschichtet und den Lack aushärtet. | DE10352177A | 2003-11-05 | KR2006129169A ¦ AT412693T ¦ CA2544338A1 ¦ CN1871288A ¦ DE10352177A1 ¦ DE502004008364D1 ¦ DK1680462T3 ¦ EP1680462A1 ¦ EP1680462B1 ¦ ES2317021T3 ¦ JP2007510052A ¦ MX2006004768A ¦ PT1680462E ¦ RU2006119298A ¦ RU2353631C2 ¦ SI1680462T1 ¦ TWI310776B ¦ US20070098884A1 ¦ WO2005047376A1 | WO2005047376A1 ¦ DE10352177A1 ¦ EP1680462A1 ¦ CN1871288A ¦ JP2007510052A ¦ US20070098884A1 ¦ KR2006129169A ¦ MX2006004768A ¦ EP1680462B1 ¦ DE502004008364D1 ¦ ES2317021T3 ¦ RU2353631C2 ¦ TW200516603A ¦ TWI310776B | Patentansprüche 1. Verfahren zur Herstellung von Formkörpern aus Kunststoffen, indem man einen FormFörper ein-oder mehrseitig mit einem Lacksystem beschichtet, das Lacksystem besteht aus: a) einem Bindemittel oder einer Bindemittelmischung b) optional einem Lösungsmittel oder Lösungsmittelgemisch c) optional weiteren, in Lacksystemen gebräuchlichen Additiven und d) einem Verdicker, wobei polymere Verdicker mit einem Gehalt von 0 bis 20 % und oligomere Verdicker mit einem Gehalt von 0 bis 40 %, jeweils bezogen auf Trockenfilm, eingesetzt werden können (Komponenten a, c, d, e). e) 5-500 Masse-Teilen, bezogen auf a) eines elektrisch leiffähigen Metall-Oxids, eines Pulvers, einer Dispersion und/oder eines Sols mit einer mittleren Primärteilchengröße von 1 bis 80 nm und einem Aggregationsgrad von prozentual 0,01 bis 99% f) 5-500 Masse-Teile, bezogen auf a) an inerten Nanopartikeln. in an sich bekannter Weise beschichtet und den Lack aushärtet. 2. Verfahren nach Anspruch 1, dadurch gekennzeichnet, dass der Lack (a)-c)) eine Viskosität von 5 bis 500 mPa.s aufweist (gemessen am Brookfleld-Viskosimeter LVT). 3. Verfahren nach Anspruch 1, dadurch gekennzeichnet, dass das Lacksystem (Komponente a)-e) nach Anspruch 1) eine Viskosität von 150 bis 5000 mPa. s au5veist. 4. Verfahren nach Anspruch 1, dadurch gekennzeichnet, dass als inerte Nanopartikel SiO2-Nanopartikel verwendet werden. 5. Verfahren nach Anspruch 1, dadurch gekennzeichnet, dass als elektrisch leiffäbige Partikel eine Mischung aus ITO und/oder Antimonzinnoxid ATO und /oder dotiertem ITO verwendet wird. 6. Kunststofflormkörper, erhältlich nach einem Verfahren der Ansprüche 1 bis dadurch gekennzeichnet, dass der Kunststofflormkörper aus PMMA, PC, PET, PET-G, PE, PVC, ABS oder PP besteht. 7. Verwendung des Kunststofflormkörpers nach Anspruch 6 als Verglasung, für Einhausungen, für die Ausstattung von Reinräumen, für Maschinenabdeckungen, für Inkubetoren, für Displays, für Bildschirme und BilÖschirmabdeckungen, für Rückprojektionsschirme, für medizinische Apparaturen und für Elektrogeräte. 1. The method in which it is the method for manufacturing the molded product from plastic by coating at least one sides of the molded product in the lacquer system; and it is coated with the method of that that is made that the lacquer system does and is known and the lacquer is hardened : a) The binder or the binder mixture. b) As designed, the solvent or the solvent mixture c) As designed, the oligomer property thickening agent available of the polymeric thickener of 0 based on the conventional other additives and d) thickening agent and each case Dry film (the component a, C, D, E), through 20% content and 0 through 40% content in the lacquer system e) a) The center primary particle size of the standard 5 through 500 parts by weight, is 1 through the electric conductivity metal oxide, which is 80 nm and in which the percentage cohesion is with 0.01 through 99% powder, and the dispersed solution and/or the sol. f) a) Deactivation nano particles of the standard 5 through 500 parts by weight. 2. As for claim 1, the method wherein the lacquer (a) ~ c)) has the point of 5 to 500mPa s. is (the Brookfield LVT viscometer the measurement). 3. As for claim 1, the method wherein the lacquer system (the component a according to claim 1) ~ e)) has the viscosity of 150 to 5000mPa s. 4. As for claim 1, the method wherein used deactivation nano particles comprise siO2 nano particles. 5. As for claim 1, the method wherein the above-mentioned used electrically conductive particles comprises the mixture consisting of ITO and/or the antimony tin oxide ATO and/or doped ITO. 6. The plastic froming product which is among claim 1 to claim 5 to the method of any one claim the plastic froming product enabling to gain; and comprises the PMMA, PC, PET, PET-G, PE, PVC, ABS or PP. 7. Use of the image display screen covering dragon, the back projection (back-projection) screen dragon, and the medical appliance for and the glazing of the electric apparatus field for according to claim 6. | C08J000704 ¦ C08J000700 ¦ C09D000524 | 2010-01-05 WITN WITHDRAWAL DUE TO NO REQUEST FOR EXAMINATION - | Production of coated plastics articles is effected using a lacquer comprising a binder (mixture);optionally solvent(s) and/or additives;a thickener with 0-20% polymer or 0-40% oligomer content based on dry film weight;an electrically-conductive metal oxide powder, dispersion and/or sol of average primary particle size 1-80 nm and degree of aggregation 0.01-99% at 5-500 parts weight; andinert nanoparticles at 5-500 parts weight. | The coated articles are used in glazing, housings, fittings for clean rooms, machine covers, incubators, displays, screens or screen covers, projection screens or medical or electrical apparatus (claimed). | Reduced amounts of metal oxide can be used to give high levels of electroconductivity, the antistatic lacquers also showing low shrinkage on hardening to give good adhesion to the plastics substrate.
KR2006049421A | 2006-05-18 | Inorganic fine particle containing composition for formation of component for plasma display panel, contains inorganic fine particle, polymer having structural unit, polyfunctional property (meth)acrylate and photoinitiator | INORGANIC PARTICLE-CONTAINING COMPOSITIONS AND PROCESS FOR PREPARING COMPONENTS FOR PLASMA DISPLAY PANEL ¦ INORGANIC PARTICLE CONTAINING COMPOSITION, WHICH IS USED FOR BUILDING UP BULKHEAD OF PLASMA DISPLAY PANEL, AND PROCESS FOR PREPARING COMPONENT FOR PLASMA DISPLAY PANEL USING THE SAME ¦ The formation method of the member for the inorganic powder containing composition and plasma display panel. | JSR CORPORATION,JP | TAKAHASHI, Jiro ¦ MUKAI, Hiroaki | An inorganic fine particle containing composition contains inorganic fine particle, polymer having structural unit (1), polyfunctional property (meth)acrylate and photoinitiator. An inorganic fine particle containing composition contains inorganic fine particle, polymer having structural unit of formula (1), polyfunctional property (meth)acrylate and photoinitiator.R 1H or methyl group;andR 2univalent organic group.An INDEPENDENT CLAIM is included for formation of component for plasma display panel which involves moving a nozzle and substrate relatively and forming a pattern at the time discharging the inorganic fine particle containing composition on the substrate from the nozzle, then irradiating the pattern with a radiation, and baking the pattern. For formation of component for plasma display panel such as dividing wall (claimed). The sintered compact (such as dividing wall of plasma display panel) of outstanding shape uniformity and high aspect ratio is formed by controlling the viscosity of the composition to specific range. The binder resin is completely decompose-removed by bake processing, and glass sintered compact which does not contains organic compound is formed. The glass sintered compact is formed by simple process. Preferred Particle: The inorganic fine particle is glass frit.Preferred Particle: The inorganic fine particle is glass frit.Preferred Composition: The content of the polymers is 5-40 wt.pts with respect to 100 wt.pts of inorganic fine particle. The figure shows the model of cross section shape of plasma display panel of alternating current type.1,2glass substrate3dividing wall4transparent electrode7fluorescent material8dielectric | The present invention is to provide the formation method of the member for the inorganic powder containing composition forming the organic material which the aspect ratio is high and the shape uniformity is excellent and the can completely decompose and can remove the binding resin with the plasticity process performed in the relative low temperature condition (less than 600 ℃) and is from this derived-free member for PDP and PDP. Moreover, the invention provides (A) inorganic powder, (B) acrylic resin, and (C) multifunctional (matte) acrylate, and the inorganic powder containing composition containing (D) photopolymerization initiator, and the formation method of the member for the since then obtained transfer film and PDP. Keywords The member for the plasma display panel, the inorganic powder, and the transfer film. | JP2004184976A | 2004-06-23 | KR2006049421A ¦ CN1712433A ¦ JP2006008433A | JP2006008433A ¦ CN1712433A ¦ KR2006049421A ¦ TW200607780A | 1. (A) Inorganic powder containing composition containing the polymer had, and (C) multifunctional (matte) acrylate and (D) photopolymerization initiator component represented by the inorganic powder, and (B) below chemical formula 1. &lt;Chemical formula 1&gt; In the formula, the R 1 is the hydrogen atom or the methyl group. And as to the R2, 1 is the organic group. 2. As for claim 1, the content of (B) polymer is 5 about (A) inorganic powder 100 parts by weight through the inorganic powder containing composition which is 40 parts by weight. 3. As for claim 1, the inorganic powder containing composition in which (A) inorganic powder is glass frit. 4. As for claim 1, the formation method of the member for the plasma display panel, including the process of irradiating radiation in the process, and the same pattern and the process of plasticizing the same pattern wherein the nozzle and substrate are moved while the described inorganic powder containing composition is discharged from the nozzle on the substrate and the pattern is formed. 5. As for claim 4, the formation method of the member for the plasma display panel in which the obtained member is partition wall. | C03C000816 ¦ C04B003500 ¦ C08K000700 ¦ H01J000902 ¦ H01J001122 ¦ H01J001134 ¦ H01J001136 | 2010-07-23 WITN WITHDRAWAL DUE TO NO REQUEST FOR EXAMINATION - | An inorganic fine particle containing composition contains inorganic fine particle, polymer having structural unit (1), polyfunctional property (meth)acrylate and photoinitiator. | For formation of component for plasma display panel such as dividing wall (claimed). | The sintered compact (such as dividing wall of plasma display panel) of outstanding shape uniformity and high aspect ratio is formed by controlling the viscosity of the composition to specific range. The binder resin is completely decompose-removed by bake processing, and glass sintered compact which does not contains organic compound is formed. The glass sintered compact is formed by simple process.
CN103339537B | 2016-02-03 | Light-shielding composition useful for preparing solder resist for producing pattern and solid-state imaging device, comprises any one of a light-shielding particle or a light-shielding dye, a first filler, and a second filler | Shading composition and its manufacturing method, anti-welding agent, and forming method of pattern | Fujifilm Corporation,JP | KUBOTA, MAKOTO ¦ MURO, YUTSUGU ¦ TAMADA, YOSHINORI | A light-shielding composition, comprises: (A) any one of a light-shielding particle or a light-shielding dye; (B) a first filler having a particle diameter of from 100 nm to 3000 nm, the particle diameter being a maximum value in a particle diameter distribution of the first filler; and (C) a second filler having a particle diameter of from 5 nm to 90 nm, the particle diameter being a maximum value in a particle diameter distribution of the second filler. A light-shielding composition, comprises: (A) any one of a light-shielding particle or a light-shielding dye; (B) a first filler having a particle diameter of from 100 nm to 3000 nm, the particle diameter being a maximum value in a particle diameter distribution of the first filler; and (C) a second filler having a particle diameter of from 5 nm to 90 nm, the particle diameter being a maximum value in a particle diameter distribution of the second filler, where, when the (B) first filler and the (C) second filler are mixed in the light-shielding composition, the particle diameter distribution among the mixed fillers includes a maximum value within a range from 5 nm to 90 nm and a maximum value within a range from 100 nm to 3000 nm. INDEPENDENT CLAIMS are:a method of producing the light-shielding composition comprising mixing a dispersion comprising the light-shielding particle, a dispersion comprising the (B) first filler, and a dispersion comprising the (C) second filler, which are prepared as separate dispersions;a solder resist, comprising the light-shielding composition;a method of producing a pattern, comprising: forming a photosensitive layer using the solder resist on a substrate; subjecting the photosensitive layer to pattern light exposure to cure an exposed region; and subjecting the photosensitive layer after the pattern light exposure to alkali development; anda solid-state imaging device, comprising a solder resist layer formed using the solder resist. The light-shielding composition is useful for preparing solder resist for producing pattern and solid-state imaging device (all claimed). The invention provides light-shielding composition which has suitability for thick film formation, provides a film having an excellent coating uniformity, has thickness uniformity on uneven surface, and has an excellent light-shielding property of light in an infrared region. Preferred Components: The light-shielding particle comprises a pigment, preferably an inorganic pigment. It comprises at least one selected from titanium black, carbon black, and cesium tungsten oxide. At least one of the (B) first filler or the (C) second filler comprises inorganic filler; or at least one of the (B) first filler or the (C) second filler comprises silica. At least one of the (B) first filler or the (C) second filler has a substantially spherical shape. The light-shielding composition further comprises: (D) a polymerizable compound; and (E) a photopolymerization initiator. Preferred Parameter: The particle diameter of the light-shielding particle is from 5 nm to 100 nm, the particle diameter being a maximum value in a particle diameter distribution of the light-shielding particle. Preferred Composition: A ratio of contents of the (B) first filler and the (C) second filler is from 1:30 to 1:2 in mass basis. | The invention provides a light-shielding composition which has suitability for thick film formation, provides a film having an excellent coating uniformity, has thickness uniformity on uneven surface, and has an excellent light-shielding property of light in an infrared region. The light-shielding composition includes: (A) any one of a light-shielding particle or a light-shielding dye; (B) a first filler having a particle diameter of from 100 nm to 3,000 nm, the particle diameter being a maximum value in a particle diameter distribution of the first filler; and (C) a second filler having a particle diameter of from 5 nm to 90 nm, the particle diameter being a maximum value in a particle diameter distribution of the second filler. The invention supply one of shading, with the thick film forming suitability, supply membrane and has excellent coating uniformity, with the thickness uniformity of no uniform surface, and for the light in infrared area with excellent light-shielding characteristics. Shading composition containing: (A) light shielding or light-shielding dye particle is any one of two, (B) particle diameter as the first filling agent is 100 nanometer to 3, 000 nanometer, granule diameter is the first filling agent is the maximum value of particle diameter distribution, and (C) particle diameter as the second filling agent, 5 nanometer to 90 nanometer and the particle diameter for the second filling agent is the maximum value of the particle diameter distribution. La présente invention concerne une composition de protection contre la lumière qui convient à la formation d'un film épais, ainsi qu'un film ayant une excellente uniformité de revêtement, une uniformité d'épaisseur sur une surface irrégulière et une excellente propriété de protection contre la lumière dans une région infrarouge. La composition de protection contre la lumière contient : (A) une particule ou un colorant de protection contre la lumière ; (B) un premier produit de charge ayant un diamètre de particules allant de 100 nm à 3000 nm, le diamètre de particules étant une valeur maximale dans une distribution d'un diamètre de particules du premier produit de charge ; et (C) un second produit de charge ayant un diamètre de particules allant de 5 nm à 90 nm, le diamètre de particules étant une valeur maximale dans une distribution d'un diamètre de particules du second produit de charge. | JP201140505A ¦ JP2011102134A ¦ JP2011146871A ¦ WO2012JP54672A | 2011-02-25 ¦ 2011-04-28 ¦ 2011-06-30 ¦ 2012-02-17 | CN103339537B ¦ CN103339537A ¦ JP05723699B2 ¦ JP2012237952A ¦ KR2014006859A ¦ TW201239520A ¦ WO2012115255A1 | WO2012115255A1 ¦ JP2012237952A ¦ TW201239520A ¦ CN103339537A ¦ KR2014006859A ¦ JP05723699B2 ¦ CN103339537B | CLAIMS 1. Claim 1. A light-shielding composition, comprising: (A) any one of a light-shielding particle or a light-shielding dye; (B) a first filler having a particle diameter of from 100 nm to 3,000 nm, the particle diameter being a maximum value in a particle diameter distribution of the first filler; and (C) a second filler having a particle diameter of from 5 nm to 90 nm, the particle diameter being a maximum value in a particle diameter distribution of the second filler, wherein, when the (B) first filler and the (C) second filler are mixed in the light- shielding composition, the particle diameter distribution among the mixed fillers includes a maximum value within a range from 5 nm to 90 nm and a maximum value within a range from 100 nm to 3,000 nm. 2. Claim 2. The light-shielding composition according to claim 1, wherein the light- shielding particle comprises a pigment. 3. Claim 3. The light-shielding composition according to claim 1 or 2, wherein the light-shielding particle comprises an inorganic pigment. 4. Claim 4. The light-shielding composition according to any one of claims 1 to 3, wherein the particle diameter of the light-shielding particle is from 5 nm to 100 nm, the particle diameter being a maximum value in a particle diameter distribution of the light- shielding particle. 5. Claim 5. The light-shielding composition according to any one of claims 1 to 4, wherein the light-shielding particle comprises at least one selected from the group consisting of titanium black, carbon black, and cesium tungsten oxide. 6. Claim 6. The light-shielding composition according to any one of claims 1 to 5, wherein at least one of the (B) first filler or the (C) second filler comprises an inorganic filler. 7. Claim 7. The light-shielding composition according to any one of claims 1 to 6, wherein at least one of the (B) first filler or the (C) second filler" comprises silica. 8. Claim 8. The light-shielding composition according to any one of claims 1 to 7, wherein at least one of the (B) first filler or the (C) second filler has a substantially spherical shape. 9. Claim 9. The light-shielding composition according to any one of claims 1 to 8, wherein a ratio of contents of the (B) first filler and the (C) second filler is from 1 :30 to 1 :2 in mass basis. 10. Claim 10. The light-shielding composition according to any one of claims 1 to 9, further comprising: (D) a polymerizable compound; and (E) a photopolymerization initiator. 11. Claim 11. A method of producing the light-shielding composition according to any one of claims 1 to 10, comprising: mixing a dispersion comprising the light-shielding particle, a dispersion comprising the (B) first filler, and a dispersion comprising the (C) second filler, which are prepared as separate dispersions. 12. Claim 12. A solder resist, comprising the light-shielding composition according to any one of claims 1 to 10. 13. Claim 13. A method of producing a pattern, comprising: forming a photosensitive layer using the solder resist according to claim 12 on a substrate; subjecting the photosensitive layer to pattern light exposure to cure an exposed region thereof; and subjecting the photosensitive layer after the pattern light exposure to alkali development. 14. Claim 14. A solid-state imaging device, comprising a solder resist layer formed using the solder resist according to claim 12. 1. a kind of one shading composition, comprising: (A) the first particle diameter for light particle or absorb wave length of 5 nanometer to 100 nanometer is any of the light-shielding dye and light of 800 nanometer to 1, 200 nanometer one two, the first particle diameter is the light shielding particle is the maximum value of the particle diameter distribution, (B) the second particle diameter is the first filling agent is 100 nanometer to 3, 000 nanometer, the second particle diameter as the filling agent and the first maximum value of the particle diameter distribution, and (C) the third particle diameter as the second filling agent, 5 nano to 90 nano and, the third particle diameter as the filling agent and the second maximum value of the particle diameter distribution, wherein when in the light composition of the mixture (B) is particle diameter distribution in filling the first filling agent and the agent (C) the second agent when filling, the mixture that includes the maximum value in the 5 nanometer to 90 nanometer and 100 nanometer range to the maximum value in 3, 000 nanometer range. 2. According to claim 1 said the right shading composition, wherein the (C) the second filling agent of the third particle diameter is 5 nanometer to 50 nanometer, the third particle diameter as the filling agent and the second maximum value of the particle diameter distribution. 3. Right according to claim 1 said the light, wherein the light particle including pigment. 4. According to claim 1 said the right shading composition, comprising the shading particle comprising an inorganic pigment. 5. According to claim 1 said the right shading composition, comprising the shading particle comprising of the group consisting of titanium black, carbon black and caesium tungsten oxide that is formed of at least one selected. 6. According to claim 1 said the right shading composition, wherein the (B) first filling agent or of at least one of said (C) the second filling agent comprises inorganic filling agent. 7. According to claim 1 said the right shading composition, wherein the (B) first filling agent or of at least one of said (C) the second filling agent comprises silicon dioxide. 8. According to claim 1 said the right shading composition, wherein the (B) first filling agent or in the (C) the second filling agent is at least one of substantially is spherical shape. 9. According to claim 1 said the right shading composition, wherein the (B) first filling agent and the (C) content than the second filling agent is with mass as 1: 30 to 1: 2. 10. According to claim 1 said the right shading composition, wherein the (B) first filling agent and the (C) the second filling agent of total amount and the light composition of total solid content as is 3 mass % to 30 mass %. 11. According to claim 1 said the right light, also comprises polymer dispersant. 12. According to claim 1 said the right shading composition, also comprising: (D) can polymer compound, and (E) light polymerization initial agent. 13. a kind of manufacture as one right claim 1-12 and any one of said light-shielding composition and method, comprising: mixing is made respectively each of dispersion liquid comprising the shading particle and dispersion, comprising the (B) dispersion liquid and comprises the (C) the second filling agent and dispersing liquid of the first filling agent. 14. a kind of anti-one, including the right claim 1-12 to any one of the said light. 15. The back of one pattern and manufacturing method, comprising: using the right claim 14 said anti-welding agent and forming photosensitive layer in base plate of, to the photosensitive layer by pattern exposure and the exposure region using curing agent, and wherein the pattern exposure to the photosensitive layer by alkali developing. 16. a kind of one solid photographic element, comprising using the right claim 14 said anti-welding agent and forming the anti-welding agent layer. | G02B000522 ¦ G03F0007004 ¦ H01L002714 ¦ H05K000328 | 2016-02-03 C14 GRANT OF PATENT OR UTILITY MODEL + ¦ 2014-01-29 C10 ENTRY INTO SUBSTANTIVE EXAMINATION ¦ 2013-10-02 C06 PUBLICATION + | A light-shielding composition, comprises: (A) any one of a light-shielding particle or a light-shielding dye; (B) a first filler having a particle diameter of from 100 nm to 3000 nm, the particle diameter being a maximum value in a particle diameter distribution of the first filler; and (C) a second filler having a particle diameter of from 5 nm to 90 nm, the particle diameter being a maximum value in a particle diameter distribution of the second filler. | The light-shielding composition is useful for preparing solder resist for producing pattern and solid-state imaging device (all claimed). | The invention provides light-shielding composition which has suitability for thick film formation, provides a film having an excellent coating uniformity, has thickness uniformity on uneven surface, and has an excellent light-shielding property of light in an infrared region.
CN102395632B | 2014-12-10 | Coating composition used for coating wooden substrate, comprises primary acetoacyl functional group-containing polymer having organic structure, carbonyl-containing solvent, and crosslinking agent | Solvent-borne coating composition containing acetoacyl-functional polymers ¦ Solvent coating composition containing acetyl acyl functional polymer | Valspar buying companies,US | KILLILEA, T HOWARD ¦ CAVALLIN, CARL L ¦ WU, Shao-bing | A coating composition comprises primary acetoacyl functional group-containing polymer having organic structure, carbonyl-containing solvent and crosslinking agent. The concentration of the carbonyl-containing solvent is set to predetermined value such that the pot life of the coating composition is greater than the pot life provided using xylene. INDEPENDENT CLAIMS are included for the following:method of coating substrate, which involves applying coating composition containing primary acetoacyl functional group-containing polymer having organic structure, carbonyl-containing solvent, and crosslinking agent on a substrate, removing portion of carbonyl-containing solvent, and crosslinking polymer using crosslinking agent;polymerization of polymer, which involves suspending the monomer in a carbonyl-containing solvent and polymerizing by free radical polymerization; andmethod of forming coating on wooden substrate. Coating composition is used for coating wooden substrate (claimed) for furniture, flooring, frame, deck, stair and fence. The coated wooden substrate using the coating composition has excellent chemical resistance, water resistance and ultraviolet-ray shielding property. Preferred Composition: The amount of carbonyl-containing solvent is 15 wt.% or more, preferably 10 wt.% or more with respect to total amount of the coating composition. The carbonyl-containing solvent is ketone, ester, acyl halide, amide, substituted amide and/or carbonate, preferably ketone and/or ester. The acetoacyl-functional group-containing polymer is obtained using monomer chosen from acetoacetoxyethyl (meth)acrylate, acetoacetoxypropyl(meth)acrylate, allyl acetoacetate, acetoacetoxybutyl(meth)acrylate, 2,3-di(acetoacetoxy)propyl(meth)acrylate, t-butyl acetoacetate, diketene, ethylenically unsaturated monomer and styrene. The solvent contains 0-40 wt.% of water. Preferred Property: The carbonyl-containing solvent has molecular mass of less than 200 atomic mass unit. Preferred Process: The coating composition is coated on wooden substrate to obtain coated wooden substrate. The coated wooden substrate has three times less discoloration than the uncoated wooden substrate, after exposed to ultraviolet radiation for 240 hours. The coated wooden substrate has thickness of 0.76 mm.Preferred Composition: The coating composition further contains secondary acetoacyl functional group-containing polymer having glass transition temperature of 60-100° C. The crosslinking agent is polyamine, polyetheramine, compound containing ketimine functional group and/or compound containing aldimine functional group. Preferred Properties: The primary acetoacyl functional group-containing polymer has glass transition temperature of 10-40° C. The pot life of the coating composition is 6 hours or more at 23° C. | A coating composition comprising an acetoacyl-functional polymer, an organic solvent, and a crosslinking agent. The invention relates to a kind of one coating composition, comprising the ethylene acyl base functionalization polymer, organic solvent and crosslinking agent. L'invention porte sur une composition de revêtement renfermant un polymère à fonctionnalité acétoacyle, un solvant organique et un agent de réticulation. | US2009153128P ¦ US2009180226P ¦ WO2010US24388A | 2009-02-17 ¦ 2009-05-21 ¦ 2010-02-17 | CN102395632B ¦ CA2752572A1 ¦ CA2752572C ¦ CN102395632A ¦ US20110293843A1 ¦ US8568831B2 ¦ WO2010096424A1 | WO2010096424A1 ¦ CA2752572A1 ¦ US20110293843A1 ¦ CN102395632A ¦ US8568831B2 ¦ CA2752572C ¦ CN102395632B | CLAIMS: 1. A coating composition comprising: a polymer comprising an organic backbone and at least one acetoacyl- functional group; at least one carbonyl-functional solvent compound having a sufficient concentration in the coating composition to provide a pot life that is greater than a pot life attainable with an equal concentration of xylene; and a crosslinking agent. 2. The coating composition of claim 1, wherein a concentration of solvent- based carbonyl groups from the at least one carbonyl-functional solvent compound constitutes greater than about 15% by weight of the coating composition, based on an entire weight of the coating composition. 3. The coating composition of claim 1, wherein the at least one carbonyl- functional solvent compound has a molecular mass less than about 200 atomic mass units. 4. The coating composition of claim 1, wherein the polymer is a first polymer having a glass transition temperature ranging from about 100C to about 400C, and wherein the coating composition further comprises a second polymer comprising an organic backbone and at least one acetoacyl-functional group, and wherein the second polymer has a glass transition temperature ranging from about 600C to about 1000C. 5. The coating composition of claim 1, wherein the at least one carbonyl- functional solvent compound is selected from the group consisting ketones, esters, acyl halides, amides, substituted amides, carbonates, and combinations thereof. 6. The coating composition of claim 1, wherein the at least one acetoacyl- functional group is attained from at least one monomer selected from the group consisting of acetoacetoxyethyl (meth)acrylates, acetoacetoxypropyl (metha)crylates, allyl acetoacetates, acetoacetoxybutyl (meth)acrylates, 2,3-di(acetoacetoxy)propyl (meth)acrylates, t-butyl acetoacetate, diketene, derivatives thereof, and combinations thereof. 7. The coating composition of claim 1, wherein the pot life at 23 0C is at least 6 hours. 8. The coating composition of claim 1, wherein the coating composition is configured to form a coating on a wood substrate to provide a coated wood substrate, the coated wood substrate exhibiting at least three times less discoloration than the wood substrate in an uncoated state, after being exposed to UVb radiation for a 240-hour period, for a coating thickness of 0.76 millimeters. 9. A method of coating a substrate, the method comprising: providing a coating composition comprising a polymer having an organic backbone and at least one acetoacyl-functional group, at least one crosslinking agent, and at least one carbonyl-functional solvent compound, wherein a concentration of solvent-based carbonyl groups from the at least one carbonyl-functional solvent compound constitutes greater than about 15% by weight of the formed coating composition, based on an entire weight of the formed coating composition; applying the coating composition to a substrate; removing at least a portion of the at least one carbonyl-functional solvent compound; and at least partially crosslinking the polymer with the use of the at least one crosslinking agent. 10. The method of claim 9, wherein the at least one carbonyl-functional solvent compound is selected from the group consisting of ketones, esters, and combinations thereof. 11. The method of claim 9, wherein the at least one carbonyl-functional solvent compound has a molecular mass less than about 200 atomic mass units. 12. The coating composition of claim 9, wherein the polymer is a first polymer having a glass transition temperature ranging from about 100C to about 400C, and wherein the formed coating composition further comprises a second polymer comprising an organic backbone and at least one acetoacyl-functional group, and wherein the second polymer has a glass transition temperature ranging from about 600C to about 1000C. 13. The method of claim 9, and further comprising polymerizing the polymer from monomers selected from the group consisting of at least one acetoacyl-functional monomer, at least one ethylenically-unsaturated monomer, styrene, and combinations thereof. 14. The method of claim 13, wherein polymerizing the polymer comprises: suspending the monomers in a solvent comprising a carbonyl-functional solvent compound; and polymerizing the suspended monomers by free radical polymerization. 15. A method for forming a coating on a wood substrate, the method comprising: providing a solvent-borne coating composition comprising at least one crosslinking agent, an organic solvent, and a polymer having an organic backbone and a plurality of acetoacyl-functional groups; applying the solvent-borne coating composition to the wood substrate; removing at least a portion of the organic solvent; and at least partially crosslinking the polymer with the use of the at least one crosslinking agent. 16. The method of claim 15, wherein the organic solvent comprises at least one carbonyl-functional solvent compound. 17. The method of claim 15, wherein the organic solvent has a concentration in the solvent-borne coating composition that is greater than about 10% by weight. 18. The method of claim 15, wherein the solvent-borne coating composition comprises 0% by weight to less than about 40% by weight water. 19. The method of claim 15, wherein the at least one crosslinking agent comprises a polyamine, a polyetheramine, a compound containing a ketimine-functional group, a compound containing an aldimine-functional group, or a combination thereof. 20. The method of claim 15, and further comprising polymerizing the polymer from monomers selected from the group consisting of at least one acetoacyl-functional monomer, at least one ethylenically-unsaturated monomer, styrene, and combinations thereof. 1. One of coating composition, it comprises polymer, said polymer comprises organic framework and at least one of ethylene acyl base functional group, solvent compound and solvent compound of said at least one carbonyl functionalization of at least one kind of carbonyl functionalization has the enough concentration and wherein the coating material composition, so that concentration of solvent ylcarbonyl group initial mixing the coating composition and is suitable for the period between adhesive and doubling the coating composition time period longer using xylene and the same concentration can obtain the suitable period time period, the solvent compound of carbonyl functionalization from the to at least one kind of, the coating composition based on the total weight accounts for 15 the weight coating composition of more than %, based on the coating composition and total weight, OO % to less than 15 weight % of one kind or multi-kind non carbonyl functionalization of organic solvent, and a crosslinking agent. 2. The right requirement 1 of coating composition, the concentration of solvent aminocarbonyl wherein, from said at least one of carbonyl functionalization of compound and solvent, based on total weight of coating composition, accounts for 20 the weight coating composition of more than %. 3. The right requirement 1 of coating composition, wherein, at least one of the carbonyl functionalization of compound solvent with small in molecule mass is 100 atom mass unit. 4. The right requirement 1 of coating composition, wherein, the polymer is the vitrification transformation temperature at 10 degrees centigrade to 40 degrees centigrade range in the first polymer, and wherein, the coating composition also comprises the second polymer, the second polymer comprises organic framework and at least one of second acyl base functional group, and wherein, the second polymer has a glass transformation temperature is at 60 degrees centigrade to 100 degrees centigrade range in. 5. The right requirement 1 of coating composition, wherein, at least one of the carbonyl functionalization and solvent compound selected from group of ketone, ester, acyl halogen series, amides, and substituted methane amide series, and the group composed of the carbonate. 6. The right requirement 1 of coating composition, wherein, at least one of the ethylene acyl base functional group of at least one of monomer selected from the group of (methyl) acrylic acid ethyl acyl ethyl acyl oxygen ethyl ester, (methyl) acrylic acid ethyl acyl ethyl acyl oxygen propyl ester, allyl ester, (methyl) acrylic acid ethyl acyl ethyl Chemiluminescent acyl ester, (methyl) acrylic acid 2, 3-two (acyl ethyl acyl oxygen) propyl ester, acetoacetate tertiary butyl ester, diketene, the ramification and the group composed of the obtained. 7. The right requirement 1 of coating composition, comprising, in the suitable time period under the 23 degrees centigrade is at least 6 hours. 8. The right requirement 1 of coating composition, wherein the coating composition is preparing to the wood substrate in form of coating layer, to provide by coating wood substrate, wherein comprising OO. Electrochromic 76 millimeter thickness of the coating is coating wood substrate display after exposed in UVb at 240 hours and not by the wood substrate and coating the colour-changing small compared with at least 3 time. 9. Polymer base functional group is one of coating substrate and method, the method comprises: providing a kind of one coating composition, said coating composition comprising comprises organic framework and at least one of second acyl, at least one crosslinking agent, a kind of compound and OO % solvent is at least one of carbonyl functionalization to less than 15 weight % of one kind or organic solvent is a kind of multi-wrong carbonyl functionalization, solvent compound and said at least one of carbonyl functionalization with small in molecule mass is 100 atom quality unit, from the said at least one carbonyl functionalization of the solvent compound and solvent base carbonyl group of concentration, the paint composition based on the total weight accounts for 15 the weight coating composition of more than %, for the coating composition to coating on substrate, removing the at least one carbonyl functionalization and solvent compound of the at least one portion, and by using at least one of the crosslinking agent using the polymer at least partially crosslinking. 10. Claim the claim 9 the method, wherein, the at least one carbonyl functionalization of the solvent compound selected free ketone series, ester and the group composed of the group. 11. Claim the claim 9 the method, wherein, from said at least one carbonyl functionalization of the solvent compound and solvent base carbonyl group of concentration, the paint composition based on the total weight accounts for 20 the weight coating composition of more than %. 12. Claim the claim 9 the method, wherein, the polymer is the vitrification transformation temperature at 10 degrees centigrade to 40 degrees centigrade range in the first polymer, and wherein the forming of the coating composition also comprises the second polymer, the second polymer comprises the machine framework and with at least one of ethylene acyl base functional group, and wherein, the second polymer has a glass transformation temperature is at 60 degrees centigrade to KKTC within range. 13. Claim the claim 9 the method, also includes, the following monomer polymerization of the polymer, the monomer selected from at least one kind of acetyl acyl functional monomer, at least one ethylenically unsaturated monomer of the styrene and the group composed of the group. 14. The solvent right claim 13 the method, wherein, the polymer comprises polymer: using single suspension in the solvent compound containing carbonyl functionalization of the middle, and suspending the single polymer by using free base polymerization. 15. Method of in-wood substrate of forming the coating, the method comprising: providing solvent type coating composition, said coating composition comprising at least one of crosslinking agent, organic solvent and polymer comprises organic framework and multi-number b acyl base functional group and, wherein the organic solvent comprises at least one of carbonyl functionalization and solvent compound and 0% to less than 15 weight % of one kind or organic solvent is a kind of multi-wrong carbonyl functionalization, the concentration of solvent ylcarbonyl group from the at least one of carbonyl functionalization of compound and solvent, based on total weight of the solvent type coating composition, accounts for 20 weight the solvent type coating composition of more than %; taking the solvent coating composition to the wood substrate coating over the at least one partially removing the organic solvent and, and by using at least one of the crosslinking agent using the polymer at least partially crosslinking. 16. Claim the claim 15 the method, wherein, from said at least one of carbonyl functionalization of compound solvent with small in molecule mass is 100 atom mass unit. 17. Claim the claim 15 the method, wherein, the organic solvent is large 10 weight in the concentration of the solvent type coating composition. 18. Claim the claim 15 the method, wherein, the solvent coating composition comprises 0 weight % to less than 40 weight % of water. 19. The compound claim claim 15 the method, wherein, the at least one crosslinking agent comprising a kind of polyamine, a polyether ammine, ketone imine functional group and containing, comprising compound or the combination of ce imine functional group. 20. Claim the claim 15 the method, also includes, the following monomer polymerization of the polymer, the monomer selected from at least one kind of acetyl acyl functional monomer, at least one ethylenically unsaturated monomer of the styrene and the group composed of the group. | C09D000700 ¦ C08F022028 ¦ C08L003314 ¦ C09D013306 ¦ C09D013314 | 2014-12-10 C14 GRANT OF PATENT OR UTILITY MODEL + ¦ 2012-05-09 C10 ENTRY INTO SUBSTANTIVE EXAMINATION ¦ 2012-03-28 C06 PUBLICATION + | A coating composition comprises primary acetoacyl functional group-containing polymer having organic structure, carbonyl-containing solvent and crosslinking agent. The concentration of the carbonyl-containing solvent is set to predetermined value such that the pot life of the coating composition is greater than the pot life provided using xylene. | Coating composition is used for coating wooden substrate (claimed) for furniture, flooring, frame, deck, stair and fence. | The coated wooden substrate using the coating composition has excellent chemical resistance, water resistance and ultraviolet-ray shielding property.
CN101910271A | 2010-12-08 | Thermoplastic composition, useful e.g. as automotive parts including panel, spoilers, luggage doors and body panels, comprises composition comprising inorganic filler-polyorganosiloxane composite, polycarbonate and impact modifier | Thermoplastic compositions, method of manufacture, and articles therefrom ¦ Thermoplastic product compound, its preparation method and product obtained by the same | GEN ELECTRIC | SHRIKANT BART ¦ Lei ¦ Sriram KRISHNAMURTHY ¦ Sandeep Taiji ¦ ANDRIES A Volkers | Thermoplastic composition (I) comprises: an inorganic filler composition (0.1-30 wt.%) comprising an inorganic filler-polyorganosiloxane composite; a polycarbonate (up to 80 wt.%); and an impact modifier (1-25 wt.%). INDEPENDENT CLAIMS are included for:a method for the manufacture of the inorganic filler polyorganosiloxane composite comprising: dispersing the inorganic filler in a solvent to form a dispersion; adding a reactive polyorganosiloxane to the dispersion to form a mixture; adding a base to the mixture to form a dispersed filler polysiloxane composite; and separating the dispersed filler-polysiloxane composite from the solvent; andthe inorganic filler-polyorganosiloxane composite comprising an inorganic filler; and a reactive polyorganosiloxane compound of formula (R 8 -Si(R 7 ) 2 -O-[SiO(R 7 ) 2 ] f -Si(R 7 ) 2 -R 8 ).f5-50;R 71-13C monovalent organic group or 1-13C divalent organic group comprising group reactive with inorganic filler; andR 81-13C monovalent organic group, 1-13C divalent organic group comprising group reactive with inorganic filler or group reactive with inorganic filler.Provided that at least one R 7 is 1-13C divalent organic group comprising group reactive with inorganic filler or at least one R 8 is group reactive with inorganic filler or 1-13C divalent organic group comprising group reactive with inorganic filler. (I) is useful in an article (claimed). (I) is useful in automotive applications, computer and business machine housings such as housings for monitors, handheld electronic device housings such as housings for cell phones, electrical connectors, and components of lighting fixtures, ornaments, home appliances, roofs, greenhouses, sun rooms, swimming pool enclosures and electronic device casings and signs. (I) is useful: as automotive parts including panel and trim, spoilers, luggage doors, body panels, and walls and structural parts in recreation vehicles; and for load-bearing components, particularly load-bearing automotive components. (I) retains 90% or more of its initial weight average molecular weight after extrusion and molding. A sample comprising the composition has: a Young's modulus of greater than 3.5 GPa; and 100% ductility in a multi-axial impact, measured at -30° C, in accordance with ISO 6603-2:2000. (I) has increased stiffness, reduced coefficient of thermal expansion and excellent flow properties. (I) reduces or eliminates filler-induced polymer degradation, and has improved stability. Preferred Components: The inorganic filler-polyorganosiloxane composite is formed by treating inorganic filler with a liquid, reactive polyorganosiloxane having a molecular weight of 100-5000, at 0.1-25 wt.% of the polyorganosiloxane, based on the total weight of the filler and the polyorganosiloxane. The inorganic filler contains reactive surface hydroxyl groups. The inorganic filler comprises talc (preferred), mica and/or clay.Preferred Composition: (I) further comprises an acid, where the weight ratio of acid to filler is 0.001:1-0.1:1. A 3.2 mm thick bar comprising the composition has: a Notched Izod impact of greater than or equal to 50 kJ/m 2 , measured at 23° C in accordance with international organization for standardization (ISO) 180:2000; or a Notched Izod impact of greater than or equal to 15 kJ/m 2 , measured at -30° C in accordance with ISO 180:2000. (I) has: melt volume rate measured at 260° C, 5 kg, of greater than 8; and a melt viscosity at 300° C/5000 s -1 of less than 70 Pascal-seconds, measured in accordance with ISO 11443. (I) comprises: a polycarbonate (50-80 wt.%) comprising units derived from bisphenol A; a methacrylate-butadienestyrene impact modifier (1-15 wt.%); and a styrene-acrylonitrile rigid copolymer (1-15 wt.%). Preferred Components: The reactive polyorganosiloxane is a silanol-terminated poly(trifluoropropylmethylsiloxane), silanol-terminated poly(dimethylsiloxane) and/or a silanol-terminated poly(diphenylsiloxanedimethylsiloxane) copolymer. Preferred Method: The method further comprises treating the inorganic filler, the filler-polysiloxane composite or the separated filler-polysiloxane composite with the acid. | A thermoplastic composition comprising, based on the total weight of the thermoplastic composition, from 0.1 to 30 weight percent of an inorganic filler composition comprising an inorganic filler-polyorganosiloxane composite; up to 80 weight percent of a polycarbonate; and from 1 to 25 weight percent of an impact modifier. Methods of preparing the compositions and articles comprising the compositions are described. Thermoplastic composition comprising, based on total weight of the thermoplastic composition, 0.1 to 30 weight % of inorganic filler component, comprising inorganic filler-polysiloxane composite material of at most 80 weight % of polycarbonate, and 1 to 25 weight % of an impact modifier. The application description of method in the composition and product comprising the composition of the. L'invention concerne une composition thermoplastique qui comprend, par rapport au poids total de la composition thermoplastique, de 0,1 à 30 pour cent en poids d'une composition de charges inorganiques qui comprend un composite charge inorganique-polyorganosiloxane ; jusqu'à 80 pour cent en poids d'un polycarbonate ; et de 1 à 25 pour cent en poids d'un modificateur de la résistance aux impacts. L'invention concerne également des procédés de préparation des compositions et des articles comprenant les compositions. | US2007930640A ¦ WO2008IB54403A | 2007-10-31 ¦ 2008-10-24 | CN101910271A ¦ CN101910271B ¦ EP2209847A1 ¦ EP2209847B1 ¦ JP05128675B2 ¦ JP2011500957A ¦ US20090111943A1 ¦ US7858700B2 ¦ WO2009057025A1 | US20090111943A1 ¦ WO2009057025A1 ¦ EP2209847A1 ¦ US7858700B2 ¦ CN101910271A ¦ JP2011500957A ¦ EP2209847B1 ¦ JP05128675B2 ¦ CN101910271B | WHAT IS CLAIMED IS: 1. A thermoplastic composition comprising, based on the total weight of the thermoplastic composition, from 0.1 to 30 weight percent of an inorganic filler composition comprising an inorganic filler-poly organosiloxane composite; up to 80 weight percent of a polycarbonate; and from 1 to 25 weight percent of an impact modifier. 2. The thermoplastic composition of claim 1, wherein the inorganic filler- polyorganosiloxane composite is formed by treating an inorganic filler with a liquid, reactive polyorganosiloxane having a molecular weight of 100 to 5,000, in an amount from 0.1 to 25 weight percent of the polyorganosiloxane, based on the total weight of the filler and the polyorganosiloxane. 3. The thermoplastic composition of any of claims 1-2, wherein the inorganic filler contains reactive surface hydroxyl groups. 4. The thermoplastic composition of any of claims 1-3, wherein the inorganic filler comprises talc, mica, clay, or a combination comprising at least one of the foregoing inorganic fillers. 5. The thermoplastic composition of claim 4, wherein the inorganic filler is talc. 6. The thermoplastic composition of any of claims 1-5, wherein the reactive polyorganosiloxane has the formula wherein F has an average value of 5 to 50; each R7 is independently a C1 3 monovalent organic group or a Ci-I divalent organic group comprising a group reactive with the inorganic filler, and each R8 is independently a Ci-13 monovalent organic group, a Ci-13 divalent organic group comprising a group reactive with the inorganic filler, or a group reactive with the inorganic filler, provided that at least one R7 is a Ci-13 divalent organic group comprising a group reactive with the inorganic filler or at least one R8 is a group reactive with the inorganic filler or a Ci_i3 divalent organic group comprising a group reactive with the inorganic filler. 7. The thermoplastic composition of any of claims 6, wherein each R7 is independently a C1 3 monovalent organic group, and each R is independently a group reactive with the inorganic filler or a Ci-13 divalent organic group comprising a group reactive with the inorganic filler, and further wherein the Ci-I monovalent organic groups of R7 and R are each independently a C1-C13 alkyl, C1-C13 alkoxy, C2-C13 alkenyl, C2-C13 alkenyloxy, C3-C6 cycloalkyl, C3-C6 cycloalkoxy, C -Cio aryl, C -Cio aryloxy, C7-C13aralkyl, C7-C13 aralkoxy, C7-C13 alkaryl, or a C7-C13 alkaryloxy, and the C1 3 divalent organic groups of R7 and R8 are each independently a C1-C13 alkylene, C2-C13alkenylene, C -Cio arylene, C7-C13 arylalkylene, or a C7-C13 alkylarylene, and the groups reactive with the inorganic filler are a primary amino group, secondary amino group, carboxylic acid groups, sulfhydryl groups, or hydroxy groups. 8. The thermoplastic composition of any of claims 1-7, wherein the reactive polyorganosiloxane is a silanol-terminated poly(trifluoropropylmethylsiloxane), a silanol- terminated poly(dimethylsiloxane), a silanol-terminated poly(diphenylsiloxane- dimethylsiloxane) copolymer, or a combination comprising at least one of the foregoing siloxanes. 9. The thermoplastic composition of claims 1-8, further comprising an acid present in a weight ratio of acid to filler of 0.001:1 to 0.1:1. 10. The thermoplastic composition of any of claims 1-9, wherein the composition retains 90% or more of its initial weight average molecular weight after extrusion and molding. 11. The thermoplastic composition of any of claims 1-10, wherein a 3.2 mm thick bar comprising the composition has a Notched Izod impact of greater than or equal to 50 kJ/m2, measured at 23 0C in accordance with ISO 180 : 2000 12. The thermoplastic composition of any of claims 1-11, wherein a 3.2 mm thick bar comprising the composition has a Notched Izod impact of greater than or equal to 15 kJ/m2, measured at -300C in accordance with ISO 180 : 2000. 13. The thermoplastic composition of any of claims 1-12, wherein a sample comprising the composition has a Young's modulus of greater than 3.5 GPa. 14. The thermoplastic composition of any of claims 1-13, having an MVR measured at 2600C, 5 kg, of greater than 8.0. 15. The thermoplastic composition of any of claims 1-14, having a melt viscosity at 300°C/5000 sec 1 of less than 70 Pascal-seconds, measured in accordance with ISO 11443. 16. The thermoplastic composition of any of claims 1-15, wherein a sample comprising the composition has 100% ductility in a multi-axial impact, measured at -300C, in accordance with ISO 6603-2 : 2000. 17. A thermoplastic composition comprising, based on the total weight of the thermoplastic composition, from 1 to 25 weight percent of an inorganic filler composition comprising a talc- polyorganosiloxane composite derived by the treatment of talc with a liquid polyorganosiloxane of the formula wherein F has an average value from 5 to 50, each R7 is methyl, a mixture of methyl and trifluoropropyl, or a mixture of methyl and phenyl, and each R8 is independently a Ci-I monovalent organic group, a Ci-I divalent organic group comprising a group reactive with the inorganic filler, or a group reactive with the inorganic filler; from 50 to 80 weight percent of a polycarbonate comprising units derived from bisphenol A; from 1 to 15 weight percent of a methacrylate-butadiene-styrene impact modifier; and from 1 to 15 weight percent of a styrene-acrylonitrile rigid copolymer. 18. The thermoplastic composition of claim 17, wherein R8 is a hydroxyl group. 19. The thermoplastic composition of any of claims 17-18, further comprising an acid in a weight ratio of acid to filler of 0.001:1 to 0.1:1. 20. An article comprising the composition of any of claims 1-19. 21. A method for the manufacture of an inorganic filler-polyorganosiloxane composite, the method comprising: dispersing an inorganic filler in a solvent to form a dispersion; adding a reactive polyorganosiloxane to the dispersion to form a mixture; adding a base to the mixture to form a dispersed filler-polysiloxane composite; and separating the dispersed filler-polysiloxane composite from the solvent. 22. The method of claim 21, further comprise treating the inorganic filler, the filler-polysiloxane composite, or the separated filler-polysiloxane composite with an acid, using a weight ratio of acid to filler of 0.001:1 to 0.1:1. 23. The method of any of claims 21-22, wherein the reactive polyorganosiloxane is of the formula wherein F has an average value of 5 to 50; each R7 is independently a Ci-I monovalent organic group or a Ci-I divalent organic group comprising a group reactive with the inorganic filler, and each R8 is independently a C1 3 monovalent organic group, a C1 3 divalent organic group comprising a group reactive with the inorganic filler, or a group reactive with the inorganic filler, provided that at least one R7 is a C 3 divalent organic group comprising a group reactive with the inorganic filler or at least one R8 is a group reactive with the inorganic filler or a C 3 divalent organic group comprising a group reactive with the inorganic filler. 24. An inorganic filler-polyorganosiloxane composite, comprising: an inorganic filler; and a reactive polyorganosiloxane of the formula wherein F has an average value of 5 to 50; each R7 is independently a C 3 monovalent organic group or a C M 3 divalent organic group comprising a group reactive with the inorganic filler, and each R8 is independently a C M 3 monovalent organic group, a CM 3 divalent organic group comprising a group reactive with the inorganic filler, or a group reactive with the inorganic filler, provided that at least one R7 is a CM 3 divalent organic group comprising a group reactive with the inorganic filler or at least one R8 is a group reactive with the inorganic filler or a CM 3 divalent organic group comprising a group reactive with the inorganic filler. 25. The composition of claim 23, further comprising an acid in a weight ratio of acid to filler of 0.001:1 to 0.1:1. 1. Thermoplastic composition, comprising, based on total weight of the thermoplastic composition, 0. 1 to 30 weight % of inorganic filler component, comprising inorganic filler-poly organic siloxane composite material, at most 80 weight % of polycarbonate, and 1 to 25 weight % of an impact modifier. 2. Right claim 1 and thermoplastic composition, comprising the inorganic filler-poly organosiloxane composite material by using organic molecule weight is reactive liquid is 100 to 5, 000 processing the inorganic filler forming polyorganosiloxane, process 0. 1 to 25 weight % of poly organic siloxane, based on the filler and poly organic siloxane and total weight. 3. Right claim any one of claims 1-2 the thermoplastic composition, comprising the inorganic filler comprising reactive surface hydroxyl. 4. Right claim 1-3 the thermoplastic composition according to any one of claims, wherein the inorganic filler includes talc, mica, clay or bag comprising at least one of the inorganic filler is combined. 5. Right claim 4 the thermoplastic composition, wherein the inorganic filler is slap. 6. Right claim 1-5 the thermoplastic composition according to any one of claims, wherein the reactive polyorganosiloxane has the formulaThe average value of F is 5 to 50, R7 independently each of is C1, a monovalent organic group or comprises and the inorganic filling material with the reactive group is C1, divalent organic group, and R8 independently each of is C1, univalent organic group, and containing the inorganic filler with the reactive group is C1, divalent organic group, and or the inorganic filler with the reactive radical, condition is at least one of R7 is comprising the inorganic filler and with the reactive group is C1, divalent organic radical, or at least one of R8 is radical and the inorganic filler comprises reactive is or comprises the inorganic filler and has reactive radical and the Ch3 divalent organic group. 7. Right claim 6 the thermoplastic composition, wherein R7 each independently of is C1, univalent organic group, group R8 independently each of is and the inorganic filler with the reactive group or comprising the inorganic filler and with reactive and the (V13 divalent organic group, and each independently is C1-C13 alkyl group of the R7 and R8 of Ch3-value organic radical, C1-C13 alkyl oxyl, C2-C13, ; MAGALI-BOURGHOL-HICKEY, C2-C13, ; N. oxyl, C3-C6 ring, base, C3-C6 cyclo, oxyl, C6-C10 aryl, C6-C10 aryloxy, C7-C13 aralkyl, C7-C13 aralkoxy, C7-C13 alkyl aryl or C7-C13 alkyl aryloxy, and CV13 divalent and R7 and R8 organic radical independently of each is C1-C13 alkylene, C2-C13 alkenylene, C6-C10 arylene, C7-C13 alkyl group or C7-C13 aryl group and alkylene group and inorganic filler with reactive and as, secondary amine, carboxylic acid radical, or two hydroxyl. 8. Right claim 1-7 thermoplastic composition of one item, wherein the reactive polyorganosiloxane is silicon alkyl alcohol seal end and poly (three fluorin propyl group methyl siloxane), the silanol-terminated poly (dimethyl siloxane), and silanol-terminated poly (two phenyl siloxane, dimethyl siloxane) copolymer, or containing at least one kind of siloxane and combination. 9. Right claim any one of claims 1-8 the thermoplastic composition, also comprising acid, said acid is existing with the quantity of acid and weight ratio as filler is 0. 001: 1 to 0. 1: 1. 10. Right claim any one of claims 1-9 the thermoplastic composition, the said composition its initial weight are holding molecule amount of 90% or more in later extruding and moulding. 11. Right claim any one of claims 1-10 the thermoplastic composition, wherein comprising the composition of 3. 2 mm thick test tube bar with large gap or is equal to 50kJ/m2 and a notched Izod impact strength, according to ISO 180: 2000, at 23 degrees centigrade testing. 12. Right claim any one of claims 1-11 the thermoplastic composition, wherein comprising the composition of 3. 2 mm thick test tube bar with large gap or is equal to 15kJ/m2 and a notched Izod impact strength, according to ISO 180: 2000, at 30 degrees centigrade testing. 13. Right claim any one of claims 1-12 the thermoplastic composition, comprising the sample and the composition comprises more than 3. 5gpa of Young ' s modulus. 14. Right claim any one of claims 1-13 the thermoplastic composition, it comprises more than 8. 0 is MVR, at 260 degrees centigrade, 5 kg measurement. 15. Right claim any one of claims 1-14 the thermoplastic composition, wherein the 300 degrees centigrade /5000sec with less than 70 Pascal-second and melt viscosity, according to ISO 11443 measurement. 16. Right claim any one of claims 1-15 the thermoplastic composition, wherein the composition comprises the sample with with 100 of multi-axis in % impact ductility, at-30 degrees centigrade, according to ISO 6603-2: 2000 testing. 17. Thermoplastic composition, comprising, based on total weight of the thermoplastic composition, 1 to 25 weight % of inorganic filler component, comprising talc-poly organic siloxane composite material, the composite material for comprising the following formula from the liquid poly organic siloxane treatment talc:The average value of F is 5 to 50, R7 respectively is mixture of methyl, methyl and three fluorin propyl group, methyl or phenyl and its mixture, R8 respectively independently of is CV13-value organic radical, and comprises inorganic filler with the reactive group of the (13 divalent organic group or group and the inorganic filler with reactive and, 50 to 80 weight % of methacrylate-butadiene-styrene impact modifier comprises the unit derived from the bisphenol A polycarbonate and 1 to 15 weight %, and styrene-acrylonitrile and 1 to 15 weight % of hard copolymer. 18. Right claim 17 the thermoplastic composition, wherein R8 is hydroxyl. 19. Claim in claim any one of claims 17-18 the thermoplastic composition, also comprising acid, weight ratio of the acid and filler is 0. 001: 1 to 0. 1: 1. 20. Of one product, and right claim includes the composition according to any one of claims 1-19. 21. A kind of preparing inorganic filler, one poly organic siloxane composite material and method, the method comprises: taking inorganic filler in solvent and dispersing, forming dispersion using reactive polyorganosiloxane add to the dispersion of, forming mixture, for adding alkali to the mixture in the form of filler to disperse silicone composite material, and make the dispersant and filler to polysiloxane composite material and solvent separation. 22. Right claim 21 the method, also includes acid treatment for the inorganic filler, the filler-polysiloxane composite material, or separation of the filler-polysiloxane composite material, the acid and the filler with the weight ratio is 0.001: 1 to 0. 1: 1. 23. Claim in claim any one of claims 21-22 the method, wherein the reactive polyorganosiloxane has the formula: FORMULA.The average value of F is 5 to 50, R7 independently each of is C1, a monovalent organic group or comprises and the inorganic filling material with the reactive group is C1, divalent organic group, and R8 independently each of is C1, univalent organic group, and containing the inorganic filler with the reactive group is C1, divalent organic radical or group and the inorganic filler with reactive and, condition is at least one of R7 is comprising the inorganic filler and with the reactive group is C1, divalent organic radical, or at least one of R8 is radical and the inorganic filler comprises reactive is or comprises the inorganic filler and has reactive radical and the Ch3 divalent organic group. 24. One of inorganic filler-poly organic siloxane composite material, comprising inorganic filler, and has a reactive polyorganosiloxane of the formulaThe average value of F is 5 to 50, R7 independently each of is C1, a monovalent organic group or comprises and the inorganic filling material with the reactive group is C1, divalent organic group, and R8 independently each of is C1, univalent organic group, and containing the inorganic filler with the reactive group is C1, divalent organic radical or group and the inorganic filler with reactive and, condition is at least one of R7 is comprising the inorganic filler and with the reactive group is C1, divalent organic radical, or at least one of R8 is radical and the inorganic filler comprises reactive is or comprises the inorganic filler and has reactive radical and the Ch3 divalent organic group. 25. Right requirement 23 of composition, also comprising acid, weight ratio of the acid and filler is 0.001: 1 to 0. 1: 1. | C08K000334 ¦ C08K000906 ¦ C08L005104 ¦ C08L006900 | 2016-02-03 C56 CHANGE IN THE NAME OR ADDRESS OF THE PATENTEE ¦ 2013-03-27 C14 GRANT OF PATENT OR UTILITY MODEL + ¦ 2011-01-19 C10 ENTRY INTO SUBSTANTIVE EXAMINATION ¦ 2010-12-08 C06 PUBLICATION + | Thermoplastic composition (I) comprises: an inorganic filler composition (0.1-30 wt.%) comprising an inorganic filler-polyorganosiloxane composite; a polycarbonate (up to 80 wt.%); and an impact modifier (1-25 wt.%). | (I) is useful in an article (claimed). (I) is useful in automotive applications, computer and business machine housings such as housings for monitors, handheld electronic device housings such as housings for cell phones, electrical connectors, and components of lighting fixtures, ornaments, home appliances, roofs, greenhouses, sun rooms, swimming pool enclosures and electronic device casings and signs. (I) is useful: as automotive parts including panel and trim, spoilers, luggage doors, body panels, and walls and structural parts in recreation vehicles; and for load-bearing components, particularly load-bearing automotive components. | (I) retains 90% or more of its initial weight average molecular weight after extrusion and molding. A sample comprising the composition has: a Young's modulus of greater than 3.5 GPa; and 100% ductility in a multi-axial impact, measured at -30° C, in accordance with ISO 6603-2:2000. (I) has increased stiffness, reduced coefficient of thermal expansion and excellent flow properties. (I) reduces or eliminates filler-induced polymer degradation, and has improved stability.
CN1791473A | 2006-06-21 | Production of strongly adherent coating, e.g. finish on inorganic or organic substrate, by applying photoinitiator with monomer or oligomer containing ethylenically unsaturated group, or solutions, suspensions or emulsions | Strongly adherent surface coatings. ¦ Strong adhesive surface painting | CIBA SC HOLDING AG,CH | WOLF J ¦ KUNZ M | A strongly adherent coating on an inorganic or organic substrate is produced by applying photoinitiators with monomers or/and oligomers, containing an ethylenically unsaturated group, or solutions, suspensions or emulsions to the inorganic or organic substrate. Production of a strongly adherent coating on an inorganic or organic substrate involves carrying out a low temperature plasma treatment, a corona discharge treatment or a flame treatment on the substrate; applying photoinitiators with monomers and/or oligomers, containing an ethylenically unsaturated group, or solutions, suspensions or emulsions to the substrate; and drying and/or irradiating substances with electromagnetic waves. The photoinitiator used is of structures:IN-L-RGIN-L-RG 1 -L 1 -HIN-L-RG 1 -L 1 -IN 1 orIN-L-RG 1 -L 1 -RG 2 -L 2 -IN 1IN and IN 1monoacylphosphine, monoacylphosphine oxide or monoacylphosphine sulfide photoinitiator;L, L 1 and L 2single bond or a spacer group;RGmonovalent radical having an ethylenically unsaturated C=C bond; andRG 1 and RG 2divalent radical having ethylenically unsaturated C=C bond.An INDEPENDENT CLAIM is also included for a compound of structure:IN-Q-RGIN-Q-RG 1 -Q 1 -HIN-Q-RG 1 -Q 1 -IN 1 orIN-Q-RG 1 -Q 1 -RG 2 -Q 2 -IN 1 .IN and IN 1defined as above;Q, Q 1 and Q 2single bond or a spacer group of structure -Z 1 -[(A 1 ) a -Y] c -[(A 2 ) b -X] d -;X and Ysingle bond, -O-, -S-, -N(R 16 )-, -(CO)-, -(CO)O-, -(CO)N(R 16 )-, -O-(CO)-, -N(R 16 )-(CO)- or -N(R 16 )-(CO)O-;Z 1single bond, -S-, -(CO)-, -(CO)O-, -(CO)N(R 16 )-, -O-(CO)-, -N(R 16 )-(CO)- or -N(R 16 )-(CO)O-;A 1 and A 21-12C alkylene, 3-12C cycloalkylene, phenylene, phenylene-1-4C alkylene or 1-4C alkylene-phenylene-1-4C alkylene;a, b, c and d0-4;R 16H, 1-12C alkyl or Ph;RGmonovalent radical; andspacer group Qis methylene.When Z 1 = -O(CO)-, a and c are not 0 and at the same time A 1 is not a single bond. The method is used for producing a strongly adherent coating, e.g. finishes, paints, printing inks or adhesives on an inorganic or organic substrate (claimed). The coating is used in the production of image-forming coatings, e.g. in the production of printing plates or electronic printed circuit boards. The method produces coatings having good adhesion that do not suffer any deterioration even after several days storage or exposure to sunlight. Preferred Method: The substrate precoated with photoinitiator is coated with a composition comprising an ethylenically unsaturated monomer or oligomer and the coating is cured by UV/NIS radiation or an electron beam. It is also coated with a printing ink and dried. A metal, semi-metal, metal oxide or semi-metal oxide is deposited from the gaseous phase onto the substrate so precoated with photoinitiator.Preferred Compound: The photoinitiators are of structures (IX)-(XV).R 29H or 1-18C alkoxy;R 30H, 1-18C alkyl, 1-18C alkoxy, -OCH 2 CH 2 -OR 47 , morpholino, SCH 3 or structures (XVI)-(XX);a, b and c (from structure (XIX)average of 3;n2-10;G 3 and G 4terminal groups of the polymeric unit, especially H or CH 3 ;R 31OH, 1-16C alkoxy, morpholino, dimethylamino or -O(CH 2 CH 2 O) m -1-6C alkyl;R 32 and R 33H, 1-6C alkyl, 1-16C alkoxy, -O(CH 2 CH 2 O) m -1-16C alkyl, Ph or benzyl, those radicals being optionally substituted 1-12C alkyl or together with the carbon atom to which they are bonded, form a cyclohexyl ring;m1-20;R 47H, structures (XXI) or (XXII);R 34 , R 36 , R 37 and R 38H or Me;R 35 and R 39H, Me or phenylthio, where the phenyl ring of the phenylthio radical is optionally substituted in the 4-, 2-, 2,4- or 2,4,6-position(s) 1-4C alkyl;R 40 and R 411-20C alkyl, cyclohexyl, cyclopentyl, phenyl, naphthyl or biphenylyl, those radicals optionally substituted by halo, 1-12C alkyl, 1-12C alkoxy, 1-12C alkylthio or by NR 52 R 53 , S- or N-containing 5- or 6-membered heterocyclic ring or -(CO)R 42 ;R 42cyclohexyl, cyclopentyl, phenyl, naphthyl or biphenylyl, those radicals being optionally substituted by halo, 1-4C alkyl or/and by 1-4C alkoxy, S- or N-containing 5- or 6-membered heterocyclic ring;R 43 -R 44cyclopentadienyl unsubstituted or mono-, di- or tri-substituted by 1-18C alkyl, 1-18C alkoxy, cyclopentyl, cyclohexyl or by halo;R 45 and R 46Ph which is substituted by fluorine atoms or CF 3 in at least one of the two positions ortho to the titanium-carbon bond and may contain, as further substituents at the aromatic ring, polyoxaalkyl or pyrrolinyl optionally substituted by 1-12C alkyl, di(1-12C alkyl)aminomethyl, morpholinomethyl, 2-4C alkenyl, methoxymethyl, ethoxymethyl, trimethylsilyl, formyl, methoxy or phenyl substituents or structures (XXIII)-(XXIV);R 48 -R 50H, halo, 2-12C alkenyl, 1-12C alkoxy, 2-12C alkoxy interrupted by 1-4 O atoms, cyclohexyloxy, cyclopentyloxy, phenoxy, benzyloxy, or phenyl or biphenylyl each optionally substituted by 1-4C alkoxy, halogen, phenylthio or by 1-4C alkylthio;G 5O, S or NR 51 ;R 511-8C alkyl, Ph or cyclohexyl;R 52 R 53H, 1-12C alkyl optionally interrupted by O atoms and optionally substituted by OH, 2-12C alkenyl, cyclopentyl, cyclohexyl, benzyl or Ph;R 54H, 1-12C alkyl or a group of structure (XXV);R 55 -R 59H, 1-12C alkyl which is optionally substituted by OH, 1-4C alkoxy, Ph, naphthyl, halo or by CN and may be interrupted by O atoms, 1-4C alkoxy, 1-4C alkylthio or NR 52 R 53 ;Y 1divalent aliphatic or aromatic radical, especially 1-12C alkylene;x0 or 1;R 60Ph, naphthyl, when x is 0, 9H-carbazol-3-yl or (9-oxo-9H-thioxanthen-2-yl)- all those radicals are optionally substituted by SR 63 , OR 64 , NR 52 R 53 , halo, 1-12C alkyl, Ph, benzyl, -(CO)-1-4C alkyl, -(CO)-phenyl or-(CO)-phenylene-1-4C alkyl substituents;R 614-9C cycloalkanoyl; 1-12C alkanoyl optionally substituted by halo, Ph or CN substituents; benzoyl optionally substituted by 1-6C alkyl, halo, CN, OR 64 , SR 63 or NR 52 R 53 substituents; 2-6C alkoxycarbonyl, benzyloxycarbonyl; or phenoxycarbonyl optionally substituted by 1-6C alkyl or halo substituents;R 62H, Ph or benzoyl optionally substituted by 1-6C alkyl, phenyl, halogen, OR 64 S, SR 63 or by NR 52 R 53 ; 1-20C alkyl or 2-12C alkoxycarbonyl optionally substituted by OH and optionally interrupted or interrupted by O atoms; 2-20C alkanoyl, benzyl, benzyl-(CO)-, 1-6C alkyl-SO 2 or phenyl-SO 2 -;R 63 and R 64H or 1-12C alkyl optionally substituted by OH, SH, CN, phenyl, (CO)O-1-4C alkyl, O(CO)-1-4C alkyl, COOH, O(CO)-phenyl optionally substituted 1-12C alkyl may be interrupted by O atoms; cyclohexyl, or phenyl optionally substituted by 1-12C alkyl, 1-12C alkoxy or by halogen, or phenyl-1-3C alkyl;R 65 -R 67H, 1-4C alkyl, 1-4C haloalkyl, 1-4C alkoxy, chlorine or N(1-4C alkyl) 2 ;R 68H, 1-4C alkyl, 1-4C haloalkyl, phenyl, N(1-4C alkyl) 2 , COOCH 3 , structures Ia or Ib;R 68 and R 67-S-.R 31 -R 33 are not all simultaneously 1-alkoxy or -O(CH 2 CH 2 ) m -1-16C alkyl. R 48 and R 50 are not both simultaneously hydrogen and in the radical of structure (XXIII) at least one radical R 48 or R 50 = 1-12C alkoxy, 2-12C alkoxy interrupted by 1-4 O atoms, cyclohexyloxy, cyclopentyloxy, phenoxy or benzyloxy. R 61 = 4-6C alkenoyl when the double bond is not conjugated with the carbonyl group.Preferred Method: A photopolymerizable composition, comprising an ethylenically unsaturated monomer or/and oligomer and the photoinitiator and/or coinitiator, is applied to the pretreated substrate and cured by UV/NIS radiation. As plasma gas there is used an inert gas or a mixture of an inert gas with a reactive gas. Air, hydrogen gas, carbon dioxide, helium, argon, krypton, xenon, nitrogen gas, oxygen gas or water is used singly or in the form of a mixture. The process is carried out immediately within 24 hours. The irradiation is carried out using a source that emits electromagnetic waves having wavelengths of 200-700 nm or by an electron beam. The portions of the photoinitiators with monomers and/or oligomers, applied that have not been crosslinked after irradiation are removed by treatment with a solvent and/or water and/or mechanically.Preferred Concentration: The concentration of the photoinitiator is 0.01-99.5, preferably 0.1-80%.Preferred Property: The applied photoinitiator layer has a layer thickness of up to 500 nm, preferably from a monomolecular layer up to 200 nm. | In a process for the production of a strongly adherent coating on an inorganic or organic substrate, wherein a), a low-temperature plasma treatment, a corona discharge treatment or a flame treatment is carried out on the inorganic or organic substrate, b) one or more photoinitiators or mixtures of photoinitiators with monomers or/and oligomers, containing at least one ethylenically unsaturated group, or solutions, suspensions or emulsions of the afore-mentioned substances, are applied to the inorganic or organic substrate, and optionally, c) using suitable methods those afore-mentioned substances are dried and/or are irradiated with electromagnetic waves, it proves advantageous to use compounds of formula (I), (II), (III) and/or (IV), IN-L-RG (I), IN-L-RG 1-L1-H (II), IN-L-RG1-L1-IN1 (III), IN-L-RG1-L1-RG2-L2-IN1 (IV), wherein IN and IN1 are each independently of the others a monacylphosphine, monoacylphosphine oxide or monoacylphosphine sulfide photoinitiator group; L1 L1 and L2 are a single bond or a spacer group; RG is a monovalent radical having at least one ethylenically unsaturated C=C bond; and RG1 and RG2 are each independently of the other a divalent radical having at least one ethylenically unsaturated C=C bond. The invention claims a preparing method of strong adhesive surface painting of inorganic or organic substrate, wherein a)the inorganic or organic substrate is treated with the low temperature plasma , a corona discharge treatment or flame treatment b) coating one or more of a photoinitiator or photoinitiator having at least one ethylenically unsaturated group to the inorganic or organic base and/or oligomer, or a mixture of the solution, suspension or emulsion of said substances, and optionally c) using proper method and/or electromagnetic wave radiation above material, wherein the method that the formula (I), (II), (III) and/or (IV) benefits: IN-L-RG (I), a plurality of-L-RG1-L1-H (II),-L-RG1-L1-IN1 (III),-L-RG1-L1-RG2-L2-IN1 (IV), wherein IN and IN1 are each, independently, acyl phosphine single, single-acyl phosphine oxide or acyl phosphine sulphide photoinitiator group L, L1 and L2 are each, independently, a single bond or a spacer ;RG is provided with at least one ethylenically unsaturated C=C bond is a monovalent group ;RG1 and RG2 are each, independently, is provided with at least one ethylenically unsaturated C=C bond of divalent radicals. La présente invention concerne un procédé de production d'un revêtement à forte adhérence sur un substrat inorganique ou organique, selon lequel : a) on soumet le substrat inorganique ou organique à un traitement au plasma à basse température, à un traitement par effet couronne ou à un flammage; b) on applique sur le substrat inorganique ou organique un ou plusieurs photoinitiateurs ou mélanges de photoinitiateurs et de monomères et/ou oligomères, contenant au moins un groupe éthyléniquement insaturé, ou des solutions, suspensions ou émulsions des substances précitées ; et, facultativement, c) selon des procédés appropriés, on sèche les substances précitées et/ou on les irradie avec des ondes électromagnétiques. Selon l'invention, il est avantageux d'utiliser des composés des formules (I), (II), (III) et/ou (IV), IN-L-RG (I), IN-L-RG 1-L1-H (II), IN-L-RG1-L1-IN1 (III), IN-L-RG1-L1-RG2-L2-IN1 (IV), où IN et IN1 sont chacun indépendamment de l'autre un groupe initiateur de monoacylphosphine, d'oxyde de monoacylphosphine ou de sulfure de monoacylphosphine; L1 L1 et L2 sont une liaison simple ou un groupe espaceur; RG est un radical monovalent possédant au moins une liaison C=C éthyléniquement insaturée ; et RG1 et RG2 sont chacun indépendamment l'un de l' autre un radical divalent possédant au moins une liaison C=C éthyléniquement insaturée. | CH2003928A | 2003-05-23 | CN1791473A ¦ AT359873T ¦ CA2522898A1 ¦ DE602004005981D1 ¦ DE602004005981T2 ¦ DE602004005981T8 ¦ EP1628778A1 ¦ EP1628778B1 ¦ JP05008978B2 ¦ JP2007506550A ¦ KR2006014423A ¦ MX2005012091A ¦ TW200425962A ¦ US20060257681A1 ¦ WO2004103580A1 | WO2004103580A1 ¦ TW200425962A ¦ EP1628778A1 ¦ MX2005012091A ¦ KR2006014423A ¦ CN1791473A ¦ US20060257681A1 ¦ JP2007506550A ¦ EP1628778B1 ¦ DE602004005981D1 ¦ DE602004005981T2 ¦ DE602004005981T8 ¦ JP05008978B2 | What is claimed is: 1. A process for the production of a strongly adherent coating on an inorganic or organic substrate, wherein a) a low-temperature plasma treatment, a corona discharge treatment or a flame treatment is carried out on the inorganic or organic substrate, b) one or more photoinitiators or mixtures of photoinitiators with monomers or/and oligomers, containing at least one ethylenically unsaturated group, or solutions, suspens ions or emulsions of the afore-mentioned substances, are applied to the inorganic or organic substrate, and optionally c) using suitable methods those afore-mentioned substances are dried and/or are irradiated with electromagnetic waves, wherein there is used as photoinitiator at least one compound of formula (1), (11), (111) and/or (IV) IN-L-RG (1) I IN-L-RG1-L1-H (11) 1 IN-L-RG'-L1-lN1(111) IN-L-RG1-L1-RG2-L2-lN1 (IV), wherein IN and IN, are each independently of the others a monacylphosphine, monoacylphosphine oxide or monoacylphosphine sulfide photoinitiator group; L, L1 and L2 are each independently of the others a single bond or a spacer group; RG is a monovalent radical having at least one ethylenically unsaturated C=C bond; and RG, and RGz are each independently of the other a divalent radical having at least one ethylenically unsaturated C=C bond. 2. A process for the production of a strongly adherent coating on an inorganic or organic substrate, wherein I a) a low-temperature plasma treatment, a corona discharge treatment or a flame treatment is carried out on the inorganic or organic substrate, ! b) one or more photoinitiators of formula (1), (11), (111) and/or (IV) according to claim 1 or mixtures of such photoinitiators with monomers or/and oligomers, containing at least one ethylenically unsaturated group, or solutions, suspensions or emulsions of the afore mentioned substances, are applied to the inorganic or organic substrate, optionally c) using suitable methods those afore-mentioned substances are dried andlor irradiated with electromagnetic waves and either d1) the substrate so precoated with photoinitiator is coated with a composition comprising at least one ethylenically unsaturated monomer or oligomer and the coating is cured by means of UVNIS radiation or an electron beam; or do) the substrate so precoated with photoinitiator is coated with a printing ink and dried; or d3) a metal, semi-metal, metal oxide or semi-metal oxide is deposited from the gaseous phase onto the substrate so precoated with photoinitiator. 3. A process according to either claim 1 or claim 2, wherein in the compounds of formulae (1), (11), (111) and (IV) IN and IN, are each independently of the other A-c-P-wherein R E is O or S; x is O or 1; R. ,R, A is R2 \3, , cyclopentyl, cyclohexyl, naphthyl, biphenylyl, anthryl or an 0-, S-or N R R2 containing 5-or 6-membered heterocyclic ring, wherein the radicals cyclopentyl, cyclohexyl, naphthyl, biphenylyl, anthryl or the 0-, S-or N-containing 5-or 6-membered heterocyclic ring are unsubstituted or substituted by halogen, C'-C4alkyl or by C-C4alkoxy; R. and R2 are each independently of the other C'-C24alkyl, OR,, CF3 or halogen; R3, R4 and Rs are each independently of the others hydrogen, C'-C24alkyl, OR' or halogen; or two of the radicals R., R2, R3, R4 or R5 together are C2-C2alkylene which is uninterrupted or interrupted by one or more 0, S or NR'4; R is C'-C24alkyl unsubstituted or substituted by C3-C24cycloalkyl, C3-C24cycloalkenyl, phenyl, CN, C(0)R,, C(0)0R,, C(0)N(R,4)2, OC(0)R',, OC(0) 0R,,, N(R,4)C(0)N(R4), OC(0)NR,4, N(R'4)C(0)0R, halogen, OR,,, SR, or by N(R,2)(R,3); or R is Cz-C24alkyl interrupted one or more times by non-consecutive O or S and unsubstituted or substituted by phenyl, OR,, CN, C(0)R,,, C(0)0R', or by C(0)N(R4)2; or R is C2-C24alkenyl uninterrupted or interrupted one or more times by non-consecutive O and unsubstituted or substituted by OR,' or by C,-C,2alkyl; or R is Cs-C24cycloalkenyl uninterrupted or interrupted one or more times by non-consec-utive 0, S or NR'4 and unsubstituted or substituted by ORES or by C1-C,2alkyl; or R is C7-C24arylalkyl unsubstituted or substituted at the aryl radical by C-C,2alkyl or by C-C2alkoxy; or R is C4-C24cycloalkyl uninterrupted or interrupted one or more times by non-consecutive 0, S or NR,4 and unsubstituted or substituted by OR'' or by C-C,2alkyl; R,R or R is R, C3-C24arylcycloalkyl or C&amp;-C24arylcycloalkenyl; Rg R'o R6, R7, Ra, Rg and Rio are each independently of the others hydrogen, C,-C24alkyl unsub-stituted or substituted by SR, N(R'2)(R,3) ORES or by phenyl; or R6, R7 Rg Rg and Rio are C2-C24alkyl interrupted one or more times by non-consecutive O and unsubstituted or substituted by SR'' N(R2)(R'3) OR'' or by phenyl; or R6, R7 R3 Rg and Rio are SR' N(R,2)(R3) OR'' phenyl or halogen; R11 is hydrogen, C,-C20alkyl, C=C20alkenyl, C3-C8cycloalkyl, benzyl; or Ret is C2-C20alkyl interrupted one or more times by 0, or C2-C20alkenyl interrupted one or more times by 0; or Rat is phenyl unsubstituted or substituted by C'-C4alkyl or by C'-C4alkoxy; R12 an d R13 are each independently of the other hydrogen, C-C20alkyl, C2-C20alkenyl, C3-C6cycloalkyl or benzyl; or Rep and R'3 are C2-C20alkyl interrupted one or more times by 0, or C2-C20alkenyl interrupted one or more times by 0; or R,2 and R'3 are phenyl unsubstit-uted or substituted by C,-C4alkyl or by C,-C4alkoxy; or R,2 and R'3 together with the nitrogen atom to which they are bonded, form a 5-or 6-membered ring uninterrupted or interrupted by O or by NR'4; R14 is hydrogen, C,-C, 2alkyl; phenyl unsubstituted or substituted by C,-C4alkyl or by C,-C4-alkoxy, or benzyl unsubstituted or substituted by C,-C4alkyl or by C,-C4alkoxy, or R,4 is C2-C,2alkyl interrupted one or more times by 0; L is a radical z-[(A')a-yc-[(A2)b-)qd-; X, Y and Z are each independently of the others a single bond,-O-,-S-,-N(R'6)--(CO)--(CO) O--(CO)N(R6)--O-(CO)--N(R6)-(CO)-or-N(R'6)-(CO)O-; A1 and A2 are each independently of the other C-C,2alkylene, C3-C'2cycloalkylene, phenyl-ene, phenylene-C,-C4alkylene or C,-C4alkylene-phenylene-C,-C4alkylene; a, b, c and d are each independently of the others a number O to 4; and R16 is hydrogen, C,-C,2alkyl or phenyl; RG is a radical-RdC=CRORr;-CRdR RG, and RGz are each independently of the other-RdC=CRe-or-C-; and Rd. Pro and Rf are each independently of the others hydrogen, C'-C4alkyl, phenyl (CO)O-(C1-C4alkyl) or C'-C4alkylphenyl. 4. A process according to either claim 1 or claim 2, wherein a compound of formula (1) is used. 5. A process according to either claim 1 or claim 2, wherein in addition to the compounds of formula (1), (11), (111) and/or (IV) further photoinitiators (p) are used. 6. A process according to claim 5, wherein the further photoinitiators (p) are compounds of formula V, Vl, Vll, Vie, IX, X or/and Xl R3O3C-C-R32 (V) ,3 \C \\C't&lt; :(Vl), R20 CH3 C=0 H3C-C-CH3 OH 0 O R44 11 111 R4,-P-C-R42(V11),R43-Ti-R4s (Vl I I), R40 R46 Rs6 Rss Rs7C-C-OR (IX)R6og8:1I R62 (X), Rs6 RsgN-ORs1 R63:C&lt; &lt; (Xl), wherein R67 Rz9 is hydrogen or C'-C'8alkoxy; R30 is hydrogen, C'-C8alkyl, C'-C8alkoxy,-OCH2CH2-OR47, morpholino, SCH3, or a group CH3,CH3 1, R33 R33 H2C=C, GatCH2-IC-G4, R32-C-C CH-,R32-C-C¢O-OUCH) ciocH2CH2 °-or H3C-s °tCn2)s CiOCH2cH2-°41°l I H2 OCHZ)s CiOCH2CH2-°1°l I H3 a, b and c are an average of 3; n is a value of from 2 to 10; G3 and G4 are each independently of the other terminal groups of the polymeric unit, especially hydrogen or CH3; R3, IS hydroxy, C'-C'6alkoxy, morpholino, dimethylamino or-O(CH2CH2O)m-C,-C,6alkyl; R32 and R33 are each independently of the other hydrogen, C'-C6alkyl, C-C'6alkoxy or-O(CHzCH2O)m-C'-C'6alkyl; or R32 and R33 are phenyl or benzyl, those radicals being unsub stituted or substituted by C'-C2alkyl; or R32 and R33, together with the carbon atom to which they are bonded, form a cyclohexyl ring; m is a number from 1 to 20; but R31, R32 and R33 are not all simultaneously C,-C,6alkoxy or-O(CH2CH2O)m-C'-C'6alkyl; o O,CH3 R47 jS hydrogen,-C-CH = CH2 or-C-C = CH2; R34, R36, R3, and R3D are each independently of the others hydrogen or methyl; R3s and R39 are hydrogen, methyl or phenylthio, wherein the phenyl ring of the phenylthio radical is unsubstituted or substituted in the 4-, 2-, 2,4-or 2,4,6-position(s) by C'-C4alkyl; R4D and R4, are each independently of the other C-C20alkyl, cyclohexyl, cyclopentyl, phenyl, naphthyl or biphenylyl, those radicals being unsubstituted or substituted by halogen, C'-C'2alkyl, C-C2alkoxy, C'-C,2alkylthio or by NRs2Rs3' or R40 and R41 are a S-or N-containing 5-or 6-membered heterocyclic ring or-(CO)R42; R42 is cyclohexyl, cyclopentyl, phenyl, naphthyl or biphenylyl, those radicals being unsub-stituted or substituted by halogen, C,-C4alkyl or/and by C,-C4alkoxy, or R42 is a S-or N-containing 5-or 6-membered heterocyclic ring; R43 and R44 are each independently of the other cyclopentadienyl unsubstituted or mono-, di-ortri-substituted by C,-C, 8alkyl, C-C,8alkoxy, cyclopentyl, cyclohexyl or by halogen; R4s and R48 are each independently of the other phenyl which is substituted by fluorine atoms or CF3 in at least one of the two positions ortho to the titanium-carbon bond and may contain, as further substituents at the aromatic ring, polyoxaalkyl or pyrrolinyl unsubstituted or substituted by one or two C,-C'2alkyl, di(C,-C,2alkyl)aminomethyl, morpholinomethyl, C2-C4alkenyl, methoxymethyl, ethoxymethyl, trimethylsilyl, formyl, methoxy or phenyl substit-uents, R48 R4B orR4s and R4s are \WR or N; R50 R50 R48, R48 and Rso are each independently of the others hydrogen, halogen, C2-C, 2alkenyl, C,-C'2alkoxy, C2-C,2alkoxy interrupted by from one to four O atoms, cyclohexyloxy, cyclo-pentyloxy, phenoxy, benzylaxy, or phenyl or biphenylyl each unsubstituted or substituted by C,-C4alkoxy, halogen, phenylthio or by C-C4alkylthio, wherein R48 and Rso are not both simultaneously hydrogen and in the radical R4B N\-R at least one radical R48 or Rso is C,-C,2alkoxy, C2-C,2alkoxy interrupted by i=N R50 from one to four O atoms, cyclohexyloxy, cyclopentyloxy, phenoxy or benzyloxy; Gs is O. S or NRs; and Rs, is C,-C8alkyl, phenyl or cyclohexyl; Rs2 and Rs3 are each independently of the other hydrogen; C,-C2alkyl uninterrupted or interrupted by O atoms and unsubstituted or substituted by OH or by SH; or Rs2 and Rs3 are C2-C,2alkenyl, cyclopentyl, cyclohexyl, benzyl, phenyl;-65 Rss RED 11 11 my=&lt; Rs4 is hydrogen, C1-C12alkyl or a group 'Rs7; Rss Rae Rss, Rs6, Rs7' Rsg and Rsg are each independently of the others hydrogen; C'-C'2alkyl which is unsubstituted or substituted by OH, C'-C4alkoxy, phenyl, naphthyl, halogen or by CN and may be interrupted by one or more O atoms; or Rss, Rs6, RD, Rs6 and Rsg are C-C4alkoxy, C,-C4alkylthio or NRs2Rs3; Y. is a divalent aliphatic or aromatic radical, especially C j-C'2alkylene; xisOor1; RD0 is phenyl, naphthyl, or, when x is 0, 9H-carbazol-3-yl, or (9-oxo-9H-thioxanthen-2-yl)-, all those radicals being unsubstituted or substituted by one or more SR63, ORs4, NRs2Rs3, halogen, C'-C2alkyl, phenyl, benzyl,-(CO)-C'-C4alkyl,-(CO)-phenyl or-(CO)-phenylene-R6, is C4-Cgcycloalkanoyl; C-C'2alkanoyl unsubstituted or substituted by one or more halogen, phenyl or CN substituents; or R6' is C4-C6alkenoyl, with the proviso that the double bond is not conjugated with the carbonyl group; or R6' is benzoyl unsubstituted or substit-uted by one or more C-C6alkyl, halogen, CN, OR64, SR63 or NRs2Rs3 substituents; or R6' is C2-C6alkoxycarbonyl, benzyloxycarbonyl; or phenoxycarbonyl unsubstituted or substituted by one or more C'-C6alkyl or halogen substituents; R;2 is hydrogen, phenyl or benzoyl, the radicals phenyl and benzoyl being unsubstituted or substituted by C'-C6alkyl, phenyl, halogen, OR64, SR63 or by NRs2Rs3; or R62 is C'-C20alkyl or C2-C2alkoxycarbonyl, the radicals C,-C20alkyl and C2-C'2alkoxycarbonyl being unsubstituted or substituted by OH and uninterrupted or interrupted by one or more O atoms; or R62 is C2-C20alkanoyl, benzyl, benzyl-(CO)-, C'-C6alkyl-SO2-or phenyl-SO2-; R63 and RD4 are each independently of the other hydrogen or C'-C'2alkyl unsubstituted or substituted by OH, SH, CN, phenyl, (CO)O-C1-C4alkyl, O(CO)-C,-C4alkyl, COOH, O(CO)-phenyl, and such unsubstituted or substituted C'-C,2alkyl may be interrupted by one or more O atoms; or R63 and R64 are cyclohexyl, or phenyl unsubstituted or substituted by C'-C'2alkyl, C'-C,2alkoxy or by halogen, or phenyl-C-C3alkyl; R6s, R66 and R6, are each independently of the others hydrogen, C,-C4alkyl, C,-C4haloalkyl, C-C4alkoxy, chlorine or N(C'-C4alkyl)2; R63 is hydrogen, C,-C4alkyl, C'-C4haloalkyl, phenyl, N(C1-C4alkyl)2, COOCH3,-S ¢CH3 or-o-cH-c+O-(cH2)4$o-c-Hc-o¢,c, ; or R66 and R67 together are-S-. 7. A process according to any one of preceding claims 1 to 6, wherein the photoinitiators of formula (1), (11), (111) and/or (IV) or mixtures thereof with monomers or oligomers are used in combination with one or more liquids (such as solvents or water) in the form of solutions, suspensions and emulsions. 8. A process according to claim 2, wherein in process step d1) a photopolymerisable composition, comprising at least one ethylenicaily unsaturated monomer or/and oligomer and at least one photoinitiator and/or coinitiator, is applied to the pretreated substrate and cured by means of UVNIS radiation. 9. A process according to either claim 1 or claim 2, wherein as plasma gas there is used an inert gas or a mixture of an inert gas with a reactive gas. 10. A process according to claim 9, wherein air, Hz, CO2, He, Ar, Kr, Xe, N2, O2 or H20 are used singly or in the form of a mixture. 11. A process according to either claim 1 or claim 2, wherein the applied photoinitiator layer has a layer thickness of up to 500 nm, preferably from a monomolecular layer up to 200 nm. 12. A process according to either claim 1 or claim 2, wherein process step b) is carried out immediately after process step a) or within 24 hours after process step a). 13. A process according to either claim 1 or claim 2, wherein the concentration of the photo-initiator or photoinitiators in process step b) is from 0.01 to 99.5 %, preferably from 0.1 to 80%. 14. A process according to either claim 1 or claim 2, wherein process step c) is carried out immediately after process step b) or within 24 hours after process step b).-67 15. A process according to either claim 1 or claim 2, wherein drying in process step c) is carried out in an oven, with warm gas, heated rollers or an IR or microwave radiator or by absorption. 16. A process according to either claim 1 or claim 2, wherein irradiation in process step c) is carried out using a source that emits electromagnetic waves having wavelengths in the range of from 200 nm to 700 nm or by means of an electron beam. 17. A process according to claim 1, wherein portions of the photoinitiators, or mixtures thereof with monomers and/or oligomers, applied in process step b) that have not been crosslinked after irradiation in process step c) are removed by treatment with a solvent and/or water and/or mechanically. 18. A process according to claim 2, wherein after irradiation in process step d1) portions of the coating are removed by treatment with a solvent and/or water and/or mechanically. 19. A strongly adherent coating obtainable by a process according to any one of preceding claims 1 to 18. 20. Use of a compound of formula (1), (11), (111) or (IV) according to claim 1 in a process according to any one of preceding claims 1 to 19. 21. A compound of formula (1'), (11'), (111') or (IV') IN-Q-RG (I) IN-Q-RG1-Q-H (11) IN-Q-RGl-Q,-IN, (111) IN-Q-RG'-Q'-RG2-Q2-lN' (IV'), wherein IN and IN1 are each independently of the others a monoacylphosphine, monoacyl phosphine oxide or monoacylphosphine sulfide photoinitiator group; Q. Q' and Q2 are a single bond or a spacer group of formula-Z'-[(A')a-Yc-[(A2)b-Xld-, X and Y are each independently of the other a single bond,-O-,-S-,-N(R'6)-,-(CO)-,-(CO)O-,-(CO)N(R'6)-,-O-(CO)-,-N(R6)-(CO)-or-N(R'6)-(CO)O-; Z' is a single bond,-S-,-(CO)-,-(CO)O-,-(CO)N(R16)-,-O-(CO)-,-N(R16)-(CO)-or-N(R16) (Co)o-; A, and A2 are each independently of the other C-C'2alkylene, C3-C'2cycloalkylene, phenyl ene, phenylene-C,-C4alkylene or C'-C4alkylene-phenylene-C'-C4alkylene; a, b, c and d are each independently of the other a number O to 4; Rue is hydrogen, C-C2alkyl or phenyl; RG is a monovalent radical having at least one ethylenically unsaturated C=C bond; and RG, and RG2 are each independently of the other a divalent radical having at least one ethylenically unsaturated C=C bond; with the proviso that compounds of formula (1) wherein the spacer group Q is methylene and at the same time RG is vinyl and compounds of formula (1) wherein the spacer group Q is a single bond and at the same time RG is allyl are excluded; and with the proviso that when Z. is a group-O(CO)-, a and c are not O and at the same time A, is not a single bond. 1. A preparing method of strong adhesive surface painting of inorganic or organic substrate, wherein a) the low temperature plasma treatment to the inorganic or organic substrate, a corona discharge treatment or flame treatment b) coating one or more of a photoinitiator or photoinitiator having at least one ethylenically unsaturated group to the inorganic or organic base and/or oligomer, or a mixture of the solution, suspension or emulsion of said substances, and optionally c) using proper method and/or the electromagnetic wave radiation, wherein the at least one compound of formula (I), (II), (III) and/or (IV) is used as photoinitiator IN-L-RG (I) IN-L-RG1-L1-H (II) IN-L-RG1-L1-IN1 (III) IN-L-RG1-L1-RG2-L2-IN1 (IV), wherein IN and IN1 are each, independently, acyl phosphine single, single-acyl phosphine oxide or acyl phosphine sulphide photoinitiator group L, L1 and L2 are each, independently, a single bond or a spacer ;RG is a monovalent group of the key is provided with at least one ethylenically unsaturated C=C, and RG1 and RG2 are each, independently, is provided with at least one ethylenically unsaturated C=C bond of divalent radicals. 2. The preparing method of strong adhesive surface painting of inorganic or organic substrate, wherein a) the low temperature plasma treatment to the inorganic or organic substrate, in the formula (I), (II), (III) and/or (IV) or flame treatment corona discharge treatment b) one kind of or more according to 1 of a photoinitiator or photoinitiator with monomer containing at least one kind of ethylenic linkage type unsaturated group and/or oligomer, or a mixture of the solution, suspension or emulsion coating of the material to the inorganic or organic base, and optionally c) using proper method and/or electromagnetic radiation above, and d1) pre-coating the substrate with photoinitiator composition comprising at least one ethylenically unsaturated monomer or oligomer, and curing the coating by ultraviolet/visible light or electron beam radiation, or d2) pre-coating the photoinitiator substrate with printing ink with special colour is coated and dried, or d3), a semi-metal, a metal oxide or semi-metal oxide vapour deposition to the photoinitiator is pre-coated on the substrate. 3. The method according to claim 1 or 2, wherein, in the formula (I), (II), (III) and (IV) in the presence of the compound IN and IN1 are each independently FORMULA,wherein E is O or S, x is 0 or 1; A is FORMULA ,cyclopentyl, cyclohexyl, naphthyl, biphenylyl, anthracyl or O-, S-or N-five or six membered heterocyclic ring, wherein said cyclopentyl, cyclohexyl, naphthyl, biphenylyl, anthracyl or O-, S-or N-five or six-membered heterocyclic group unsubstituted or lower alkyl substituted by halogen, C1-C4 alkyl or C1-C4 alkoxy substituted ;R1 and R2 are each, independently, C1-C24 alkyl, OR11, CF3 or ;R3, R4 and R5 are each, independently, hydrogen, C1-C24 alkyl, OR11 or halogen, or groups R1, R2, R3, R4 or R5 together is at intervals or substituted by one or many O, S or NR14 C2-C12 alkylene group is un-substituted or substituted with C3-C24 cycloalkyl, C3-C24 cycloalkenyl, phenyl, CN, C (O) R11, C (O) OR11, C (O) N (R14) 2, OC (O) R11, OC (O) OR11, N (R14) C (O) N (R14), OC (O) NR14, N (R14) C (O) OR11, halogen, OR11, SR11 or N (R12) (R13) C1-C24 alkyl, or R is a non-continuous O or S at intervals for once or many times, unsubstituted or substituted by phenyl, OR11, CN, C (O) R11, C (O) OR11 or C (O) N (R14) 2 is C2-C24 alkyl, or R is unsubstituted or is non-continuous, at intervals for once or many times, unsubstituted or substituted with OR11 or C1-C12 alkyl-substituted C2-C24 alkenyl, or R is an interval or a non-continuous O, S, or NR14 for one time or several times, unsubstituted or substituted with OR11 or C1-C12 alkyl-substituted C5-C24 cycloalkenyl, or R is unsubstituted or aryl is C1-C12 alkyl or C1-C12 alkoxy substituted C7-C24 arylalkyl, or R is an interval or a non-continuous O, S, or NR14 for one time or several times, unsubstituted or substituted with OR11 or C1-C12 alkyl substituted C4-C24 cycloalkyl, or R is FORMULA, C8-C24 cycloalkyl or C8-C24 cycloalkenyl group ;R6, R7, R8, R9 and R10 are each, independently, hydrogen, unsubstituted or substituted with SR11, N (R12) (R13), OR11, or phenyl substituted with a C1-C24 alkyl, or R6, R7, R8, R9, and R10 is non-continuous, at intervals for once or many times, unsubstituted or substituted with SR11, N (R12) (R13), OR11, or phenyl substituted with a C2-C24 alkyl, or R6, R7, R8, R9 and R10 is SR11, N (R12) (R13), OR11, phenyl or ;R11 is hydrogen, C1-C20 alkyl, C2-C20 alkenyl, C3-C8 cycloalkyl, benzyl, or R11 is O at intervals of one or more of C2-C20 alkyl or O at intervals of one or more of C2-C20 alkenyl, or R11 is unsubstituted or substituted with C1-C4 alkyl or C1-C4 alkoxy optionally substituted with ;R12 and R13 are each, independently, hydrogen, C1-C20 alkyl, C2-C20 alkenyl, C3-C8 cycloalkyl, or benzyl, or R12 and R13 is O at intervals of one or more of C2-C20 alkyl, or O at intervals of one or more of C2-C20 alkenyl, or R12 and R13 is unsubstituted or substituted with C1-C4 alkyl or C1-C4 alkoxy substituted by phenyl, or R12 and R13 together with the nitrogen atom to which they are attached to form an interval or O or NR14 is five or six membered ;R14 is hydrogen, C1-C12 alkyl, unsubstituted or substituted with C1-C4 alkyl or C1-C4 alkoxy substituted phenyl, or unsubstituted or substituted with C1-C4 alkyl or C1-C4 alkoxy optionally substituted with benzyl, or R14 is O at intervals of one or more of C2-C12, L is a group alkyl-Z- (A1) ] c-[(A2) ] d-X, Y and Z are each independently is a single bond, -O-, -S, -N (R16)-,-(CO)-,-(CO) O-,-(CO) N (R16)-, -O-(CO)-, -N (R16)-(CO)-or -N (R16)-(CO) O-;A1, and A2 are each independently is C1-C12 alkylene, C3-C12 cycloalkylene, phenylene, -C1-C4 alkylidene or C1-C4--C1-C4 group, b, c, and d are each independently a number between 0-4, and R16 is hydrogen, C1-C12 alkyl group or a phenyl group *** is a group ***, RG1 and RG2 are each independently FORMULA and Rd, Re and Rf are each independently hydrogen, C1-C4 alkyl, phenyl, (CO) O (C1-C4 alkyl), or C1-C4. 4.The method according to claim 1or 2, wherein it adopts the compound of formula (I). 5.The method according to claim 1or 2, wherein it uses the formula (I), (II), (III) and/or (IV), and other photosensitive initiators (p). 6.The method according to claim 5, wherein the other photosensitive initiator (p) is a compound of the formula V, VI, VII, VIII, IX, X or XI: FORMULA, wherein R29 is hydrogen or C1-C18 ;R30 is hydrogen, C1-C18 alkyl, C1-C18 alkoxy, -OCH2CH2-OR47, morpholino, SCH3 or group FORMULA " ,a, b and c are 3 of the average value is a value of from 2-10 to ;G3 and G4 are each, independently, polymerized units of end, especially hydrogen or CH3, R31 represents a hydroxyl group, a C1-C16 alkoxy group, a morpholino, dimethyl amino or -O (CH2CH2O) m-C1-C16, ;R32 and R33 are each, independently, hydrogen, C1-C6 alkyl, C1-C16 alkoxy or -O (CH2CH2O) m-C1-C16 alkyl, or R32 and R33 is phenyl or benzyl, each unsubstituted or substituted by C1-C12 alkyl, or R32 and R33 together with the carbon atom to which they are attached form cyclohexyl ring The of 1-20, but R31, R32 and R33 are not hydrogen at the same C1-C16 alkoxyl or -O (CH2CH2O) m-C1-C16 alkyl, ;R47 is hydrogen, *** + " 83 " FORMULA " 38 " FORMULA " A2004800139660007C1.tif " ***-format is " FORMULA " *** or *** + " 98 " FORMULA " 59 " FORMULA " A2004800139660007C2.tif " *** " FORMULA " *** R34, R36, R37 and R38 are each, independently, hydrogen or ;R35 and R39 is hydrogen, methyl or thiophenyl, thiophenyl wherein the benzene ring is unsubstituted or is 4-, 2-, 2-, 4-or 2, 4, 6-site substituted by C1-C4 alkyl ;R40 and R41 are each independently C1-C20 alkyl, cyclohexyl, cyclopentyl, phenyl, naphthyl or biphenyl, each unsubstituted or lower alkyl substituted by halogen, C1-C12 alkyl, C1-C12 alkoxy, C1-C12 alkylthio or NR52R53, or R40 and R41 is a S-or N-five-or six-membered heterocyclic ring or-(CO) R42, R42 is cyclohexyl, cyclopentyl, phenyl, naphthyl or biphenyl, each unsubstituted or lower alkyl substituted by halogen, C1-C4 alkyl and/or C1-C4 alkoxy, or R42 is a S-or N-five-membered or six-membered heterocyclic ;R43 and R44 are each independently unsubstituted or substituted with C1-C18 alkyl, C1-C18 alkoxy, cyclopentyl, cyclohexyl, or halogen single, double or triple substituted cyclopentadienyl ;R45 and R46 are each independently a fluorine atom or CF3 titanium-carbon bond two vicinal to at least one of substituted phenyl, the aromatic ring may contain a plurality of oxygen heteroalkyl, or pyrrolinyl as other substituent groups which groups are unsubstituted or substituted with one or two C1-C12 alkyl, di (C1-C12 alkyl) amino methyl, morpholino methyl, C2-C4, methoxymethyl, ethoxymethyl, trimethylsilyl, formyl, methoxy or phenyl substituted with one or more substituents, or R45 and R46 are *** + " 122 " FORMULA " 110 " FORMULA " A2004800139660008C1.tif " ***-format is " FORMULA " *** or *** + " 91 " FORMULA " 109 " FORMULA " A2004800139660008C2.tif " *** " FORMULA " *** R48, R49 and R50 are each, independently, hydrogen, halogen, C2-C12 alkenyl, C1-C12 alkoxy, 1-4 oxygen atoms at intervals of C2-C12, cyclohexyloxy, cyclopentyl-methoxy, phenoxy, benzyloxy or each is unsubstituted or substituted with C1-C4 alkoxy, halogen, phenylthio or C1-C4 alkyl substituted phenyl or biphenyl, wherein the R48 and R50 are not hydrogen at the same time, and the group *** FORMULA " 94 " FORMULA " 87 " FORMULA " A2004800139660008C3.tif " ***-format is " FORMULA " ***, R48 or R50, wherein at least one of C1-C12 alkoxy, 1-4 oxygen atoms at intervals of C2-C12, cyclohexyloxy, cyclopentyl-methoxy, phenoxy or ;G5 is O, S or NR51, and R51 is C1-C8 alkyl, phenyl or ;R52 and R53 are each, independently, hydrogen, or not by oxygen atom at intervals, unsubstituted or substituted by OH or SH-substituted C1-C12 alkyl, or R52 and R53 is C2-C12 alkenyl, cyclopentyl, cyclohexyl, benzyl, phenyl, ;R54 is hydrogen, a C1-C12 alkyl group or a group *** FORMULA " 185 " FORMULA " 82 " FORMULA " A2004800139660008C4.tif " *** " FORMULA " *** R55, R56, R57, R58 and R59 are each, independently, hydrogen, unsubstituted or substituted by OH, C1-C4 alkoxy, phenyl, naphthyl, halogen or CN, and may be substituted by one or more oxygen atoms at intervals of C1-C12, or R55, R56, R57, R58, and R59 is C1-C4 alkoxy, C1-C4 alkylthio or NR52R53, Y1 is a divalent aliphatic or aromatic group, especially C1-C12 x is 0 or 1; R60 is phenyl, naphthyl, or when x is 0, 9H--3 or (9-oxo--9H--2-yl)-thioxanthene, all of which is optionally substituted with one or more than one SR63, OR64, NR52R53, halogen, C1-C12 alkyl, phenyl, benzyl,-(CO) -C1-C4 alkyl,-(CO)-phenyl, or-(CO)--C1-C4 alkyl substituted ;R61 to C4-C9 cycloalkyl group, unsubstituted or substituted with one or more halogen, phenyl or CN substituted with one or more substituents C1-C12, or R61 is C4-C6 alkene acyl, with the proviso that double bond is not conjugated with the carbonyl, or R61 is unsubstituted or substituted with one or more C1-C6 alkyl, halogen, CN, OR64, SR63 or NR52R53 benzoyl substituted with one or more substituents, or R61 is C2-C6 alkoxycarbonyl, benzyloxycarbonyl, or unsubstituted or substituted by one or several C1-C6 alkyl or halogen substituted phenoxycarbonyl ;R62 is hydrogen, phenyl or benzoyl, wherein the phenyl and benzoyl unsubstituted or substituted with C1-C6 alkyl, phenyl, halogen, OR64, SR63 or NR52R53, or R62 is a C1-C20 alkyl group or a C2-C12 alkoxycarbonyl C1-C20 alkyl and C2-C12, unsubstituted or substituted by OH, or one or more oxygen atoms; or R62 is C2-C20, benzyl, benzyl-(CO)-, C1-C6, -SO2-or -SO2-;R63 and R64 are each independently hydrogen or unsubstituted or substituted by OH, SH, CN, phenyl, (CO) O-C1-C4, O (CO) -C1-C4 alkyl, COOH, O (CO)-phenyl substituted C1-C12 alkyl, and an unsubstituted or substituted C1-C12 alkyl may be substituted with one or more oxygen atoms; or R63 and R64 is cyclohexyl, unsubstituted or substituted with C1-C12 alkyl, C1-C12 alkoxy or halogen, or -C1-C3, ;R65, R66 and R67 are each, independently, hydrogen, C1-C4 alkyl, C1-C4 haloalkyl, C1-C4 alkoxy, or N (C1-C4 alkyl) 2, R68 is hydrogen, C1-C4 alkyl, C1-C4 haloalkyl, phenyl, N (C1-C4 alkyl) 2, COOCH3, *** + " 92 " FORMULA " 30 " FORMULA " A2004800139660010C1.tif " ***-format is " FORMULA " *** or *** + " 296 " FORMULA " 77 " FORMULA " A2004800139660010C2.tif " ***-format is " FORMULA " *** or R68 and R67 together is -S-. 7.The method according to claims 1-6, wherein the compound of formula (I), (II), (III) and/or photoinitiator (IV) or a mixture thereof are combined with the monomer or low polymer and a kind of or several kinds of liquid (such as water), solvent or in the form of a solution, suspension and emulsion. 8.The method according to claim 2, wherein the process in step d1), is provided with at least one ethylenically unsaturated monomer and/or oligomer is capable of light polymerization of the composition and at least one photoinitiator and/or co-initiator is coated on the pre-treated substrate, and then an ultraviolet/visible light radiation curing. 9.The method according to claim 1 or 2, wherein the inert gas or the mixture of inert gas and the reaction gas as the plasma gas. 10.The method according to claim 9, wherein the air, H2, CO2, He, Ar, Kr, Xe, N2, O2 or H2O is used in single or mixture. 11The method according to claim 1 or 2, wherein the coating of the photosensitive initiator layer has a coating thickness thickness is 500nm, preferably is a single molecule layer to the thickness of 200nm. 12.The method according to claim 1 or 2, wherein step b is carried out immediately after the process step a) or step b within 24 hours after step a). 13The method according to claim 1 or 2, wherein the concentration of the one or more photo-initiator is 0.01-99.5% in step b), preferably 0.1-80%. 14.According to claim 1 or the method according to claim 2, wherein the step c is carried out immediately after the process step b) or step c is carried out within about 24 hours after the step b). 15.The drying according to claim 1 or the method according to claim ... | B05D000314 ¦ B05D000306 ¦ B05D000308 ¦ C07F000950 ¦ C07F000953 ¦ C08F028300 ¦ C08F029006 ¦ C08F029014 | 2007-01-17 C02 DEEMED WITHDRAWAL OF PATENT APPLICATION AFTER PUBLICATION (PATENT LAW 2001) - ¦ 2006-06-21 C06 PUBLICATION + | A strongly adherent coating on an inorganic or organic substrate is produced by applying photoinitiators with monomers or/and oligomers, containing an ethylenically unsaturated group, or solutions, suspensions or emulsions to the inorganic or organic substrate. | The method is used for producing a strongly adherent coating, e.g. finishes, paints, printing inks or adhesives on an inorganic or organic substrate (claimed). The coating is used in the production of image-forming coatings, e.g. in the production of printing plates or electronic printed circuit boards. | The method produces coatings having good adhesion that do not suffer any deterioration even after several days storage or exposure to sunlight.
CN1646309B | 2010-05-26 | Multilayer pressure sensitive correction tape for masking handwritten or printed characters, comprises release liner, masking layer and pressure sensitive adhesive layer | Radiation-cured correction tape ¦ Correction belt of radiation curing | BIC CORP | Creg G. Bradley ¦ Peter D. Gabrielle ¦ Teresa B. Hopper ¦ Michael T. Nowak | A multilayer pressure sensitive correction tape comprises release liner, masking layer and pressure sensitive adhesive layer. The masking layer and/or the pressure sensitive adhesive layer is radiation cured. Multilayer pressure sensitive correction tape for masking handwritten and/or printed characters. The correction tape exhibits improved film toughness, improved resistance to ink bleed through, infusibility, and essentially no solubility in organic solvents or water. Preferred Components: The layer cured by radiation comprises a reactive monomer or oligomer, inhibitor, antioxidant and tackifier. The tape further includes a photoinitiator. The reactive monomer is vinyl, acrylate, methacrylate, vinyl ether or epoxy. The tackifier is rosin ester or aromatic resin. The masking layer or pressure sensitive adhesive layer further includes filler, wetting agent or bleed inhibitor. The filler is calcium carbonate or aluminum oxide. The wetting agent is nonionic fluoroaliphatic polymeric ester.Preferred Dimension: The thickness of the cured masking layer is 1-100 μm.Preferred Components: The inhibitor is methyl hydroquinone. The antioxidant is octadecyl-3-(3,5 di-tert-butyl-4-hydroxyphenyl)propionate. The bleed inhibitor is polyvinyl amine, lecithin or N-tallow amines. The figure is a cross-sectional view of a multilayer pressure sensitive correction tape. | A multilayer pressure sensitive correction tape useful for masking handwritten and/or printed characters comprising a release liner, a masking layer and a pressure sensitive adhesive layer, wherein atleast one of the layers is cured by radiation. In a preferred embodiment of the invention, the masking layer and pressure sensitive adhesive layer comprise formulations of reactive monomers or oligomers which are radiation-cured after the formulations are applied to the correction tape assembly. In a more preferred embodiment of the invention the masking layer and pressure sensitive adhesive layer formulations contain no volatile solvents when these formulations are applied to the correction tape assembly. The radiation-cured layers are essentially insoluble in organic solvents and water, andthe radiation-cured layers exhibit improved film toughness and improved resistance to ink ''bleed through''. Additionally, the present invention is directed to a process for making such a multilayercorrection tape having at least one radiation cured layer. A multi-layer pressure sensitive correction tape useful for masking handwritten and/or printed characters comprising a release liner (3), a masking layer (4) and preferred embodiment of the invention, the masking layer (4) and pressure sensitive adhesive layer (5) comprise formulations of reactive monomers or oligomers which are radiation-cured after the formulations are applied to the correction tape assembly. In a more preferred embodiment of the invention the masking layer and pressure sensitive adhesive layer formulations contain no volatile solvents when these formulations are applied to the correction tape assembly. The radiation-cured layers are essentially insoluble in organic solvents and water, and the radiation-cured layers exhibit improved film toughness and improved resistance to ink "bleed through". Additionally, the present invention is directed to a process for making such a multilayer correction tape having at least one radiation cured layer. A kind of used for masking handwritten and/or printed character of multilayer pressure sensitive correction, which comprises: (A) removed liner, (B) the stripping lining layer, and (C) covering the pressure sensitive adhesive layer, wherein said layer and/or a pressure sensitive adhesive layer is a radiation-curable, in addition, the invention claims a method for manufacturing suitable for masking handwritten and/or printed character of multilayer pressure sensitive correction belt. La présente invention concerne un ruban de carbone blanc sensible à la pression, multicouche, utile pour masquer des caractères manuscrits et/ou imprimés. Ledit ruban comprend une doublure décollable (3), une couche de masquage (4) et dans un mode de réalisation préféré de l'invention, la couche de masquage (4) et la couche adhésive sensible à la pression (5) comprennent des formulations de monomères ou d'oligomères réactifs qui sont séchées par rayonnement après que les formulations sont appliquées sur l'ensemble ruban de carbone blanc. Dans un mode de réalisation idéal de l'invention, les formulations de la couche de masquage et de la couche adhésive sensible à la pression contiennent aucun solvant volatiles lorsque lesdites formulations sont appliquées à l'ensemble ruban de carbone blanc. Les couches séchées par rayonnement sont sensiblement insoluble dans des solvants organiques et dans l'eau, et les couches séchées par rayonnement présentent une résistance de film améliorée et une résistance améliorée à la ≤ diffusion ≥ d'encre. De plus, la présente invention concerne un procédé de fabrication d'un tel ruban de carbone blanc multicouche présentant au moins une couche séchée par rayonnement. La présente invention concerne un ruban de carbone blanc sensible à la pression, multicouche, utile pour masquer des caractères manuscrits et/ou imprimés. Ledit ruban comprend une doublure décollable (3), une couche de masquage (4) et dans un mode de réalisation préféré de l'invention, la couche de masquage (4) et la couche adhésive sensible à la pression (5) comprennent des formulations de monomères ou d'oligomères réactifs qui sont séchées par rayonnement après que les formulations sont appliquées sur l'ensemble ruban de carbone blanc. Dans un mode de réalisation idéal de l'invention, les formulations de la couche de masquage et de la couche adhésive sensible à la pression contiennent aucun solvant volatiles lorsque lesdites formulations sont appliquées à l'ensemble ruban de carbone blanc. Les couches séchées par rayonnement sont sensiblement insoluble dans des solvants organiques et dans l'eau, et les couches séchées par rayonnement présentent une résistance de film améliorée et une résistance améliorée à la </= diffusion >/= d'encre. De plus, la présente invention concerne un procédé de fabrication d'un tel ruban de carbone blanc multicouche présentant au moins une couche séchée par rayonnement. | US200271497A ¦ WO2003US3893A | 2002-02-08 ¦ 2003-02-07 | CN1646309B ¦ CN1646309A ¦ DE60328264D1 ¦ EP1472079A1 ¦ EP1472079A4 ¦ EP1472079B1 ¦ JP04460301B2 ¦ JP2005516799A ¦ US20030152730A1 ¦ US6852409B2 ¦ WO2003066325A1 | WO2003066325A1 ¦ US20030152730A1 ¦ EP1472079A1 ¦ US6852409B2 ¦ JP2005516799A ¦ CN1646309A ¦ EP1472079B1 ¦ DE60328264D1 ¦ JP04460301B2 ¦ CN1646309B | CLAIMS We claim: 1. A multilayer pressure sensitive correction tape comprising: (A) a release liner, (B) a masking layer, and (C) a pressure sensitive adhesive layer, wherein the masking layer or pressure sensitive adhesive layer is radiation-cured. 2. The multilayer pressure sensitive correction tape of claim 1, wherein the masking layer and the pressure sensitive adhesive layer are radiation-cured. 3. The multilayer pressure sensitive correction tape of claim 1, wherein the masking layer is applied to the release tape followed by curing with radiation to form a radiation-cured masking layer. 4. The multilayer pressure sensitive correction tape of claim 1, wherein the pressure sensitive adhesive layer is applied to the release tape followed by curing with radiation to form a radiation-cured pressure sensitive adhesive layer. 5. The multilayer pressure sensitive correction tape of claim 1, wherein the layer cured by radiation comprises a reactive monomer. 6. The multilayer pressure sensitive correction tape of claim 5, further comprising a photoinitiator. 7. The multilayer pressure sensitive correction tape of claim 1, wherein the layer cured by radiation by radiation comprises a reactive oligomer. 8. The multilayer pressure sensitive correction tape of claim 7, further comprising a photoinitiator. 9. The multilayer pressure sensitive correction tape of claim 5, wherein the reactive monomer is selected from the group consisting of vinyl, acrylate, methacrylate, vinyl ether, and epoxy. 10. The multilayer pressure sensitive correction tape of claim 7, wherein the reactive oligomer is selected from the group consisting of vinyl, acrylate, methacrylate, vinyl ether, and epoxy. 11. The multilayer pressure sensitive correction tape of claim 6 wherein the photoinitiator is selected from the group consisting of benzoin alkyl ether, benzophenone, benzildimethyl ketal or a blend of 2,4,6-trimethylbenzoyldiphenylphosphine oxide, alpha-hydroxy ketone and a benzophenone derivative. 12. The multilayer pressure sensitive correction tape of claim 8, wherein the photoinitiator is selected from the group consisting of benzoin alkyl ether, benzophenone, benzildimethyl ketal or a blend of 2,4,6-trimethylbenzoyldiphenylphosphine oxide, alpha-hydroxy ketone and a benzophenone derivative. 13. The multilayer pressure sensitive correction tape of claim 1 , wherein the masking layer further comprises an opaque pigment. 14. The multilayer pressure sensitive correction tape of claim 13, wherein the opaque pigment is an inorganic pigment whose color matches the background of the substrate. 15. The multilayer pressure sensitive correction tape of claim 14, wherein the opaque pigment is selected from titanium dioxide or zinc oxide. 16. The multilayer pressure sensitive correction tape of claim 1, wherein the pressure sensitive adhesive layer further comprises an opaque pigment. 17. The multilayer pressure sensitive correction tape of claim 16, wherein the opaque pigment is an inorganic pigment whose color matches the background of the substrate. 18. The multilayer pressure sensitive correction tape of claim 17, wherein the opaque pigment is selected from titanium dioxide or zinc oxide. 19. The multilayer pressure sensitive correction tape of claim 1, wherein at least one of the layers comprises an inhibitor. 20. The multilayer pressure sensitive correction tape of claim 19, wherein the inhibitor is methylhydroquinone. 21. The multilayer pressure sensitive correction tape of claim 1 , wherein at least one of the layers comprises an antioxidant. 22. The multilayer pressure sensitive correction tape of claim 21, wherein the antioxidant is octadecyl-3-(3,5-di-tert-butyl-4-hydroxyphenyl)-propionate. 23. The multilayer pressure sensitive correction tape of claim 1, wherein at least one of the layers comprises a tackifier. 24. The multilayer pressure sensitive correction tape of claim 23, wherein the tackifier is selected from the group consisting of a rosin ester, a polyamide and an aromatic resin. 25. The multilayer pressure sensitive correction tape of claim 1, wherein the masking layer or pressure sensitive adhesive layer further comprises at least one of a filler, wetting agent, or bleed inhibitor. 26. The multilayer pressure sensitive correction tape of claim 25, wherein the filler is calcium carbonate or aluminum oxide. 27. The multilayer pressure sensitive correction tape of claim 25, wherein the wetting agent is a nonionic fluoroaliphatic polymeric ester. 28. The multilayer pressure sensitive correction tape of claim 25, wherein the bleed inhibitor is selected from the group consisting of polyvinyl amine, lecithin or N- tallow amines. 29. The multilayer pressure sensitive correction tape of claim 1 , wherein the thickness of the cured masking layer is from about 1 to about 100 μm. 30. The multilayer pressure sensitive correction tape of claim 29, wherein the thickness of the cured masking layer is about 25 μm. 31. The multilayer pressure sensitive correction tape of claim 1 , wherein the thickness of the cured pressure sensitive adhesive layer is from about 1 to about 30 μm. 32. The multilayer pressure sensitive correction tape of claim 31 , wherein the thickness of the cured pressure sensitive adhesive layer is about 5 μm. 33. The multilayer pressure sensitive correction tape of claim 1, wherein the radiation is ionizing radiation. 34. The multilayer pressure sensitive correction tape of claim 33, wherein the ionizing radiation is selected from the group consisting of electron beam radiation, gamma ray radiation and ultraviolet radiation. 35. The multilayer pressure sensitive correction tape of claim 1, wherein at least one of the two layers does not contain volatile components when it is applied to the correction tape assembly. 36. The multilayer pressure sensitive correction tape of claim 1, wherein at least one of the two layers is applied as a hot melt. 37. The multilayer pressure sensitive correction tape of claim 36, wherein the masking layer is applied as a hot melt to the correction tape assembly followed by curing. 38. The multilayer pressure sensitive correction tape of claim 36, wherein the pressure sensitive adhesive layer is applied as a hot melt to the correction tape assembly followed by curing. 39. The multilayer pressure sensitive correction tape of claim 36, wherein the masking layer and the pressure sensitive adhesive layer are applied as hot melts to the correction tape assembly followed by curing. 40. The multilayer pressure sensitive correction tape of claim 1, wherein the masking layer and pressure sensitive adhesive layer have viscosities ranging from about 1 to about 1,000,000 cps when said layers are applied to the correction tape assembly. 41. The multilayer pressure sensitive correction tape of claim 40, wherein the masking layer and multilayer pressure sensitive adhesive layer have viscosities ranging from about 100 to about 100,000 cps when said layers are applied to the correction tape assembly. 42. The multilayer pressure sensitive correction tape of claim 1 wherein; the release liner is transparent or translucent; and the masking layer is cured by directing radiation to the coated side of the release liner and to the uncoated side of the release liner. 43. A multilayer pressure sensitive correction tape comprising: (A) a release liner; (B) a masking layer that is cured by radiation after it is applied to the release liner; and (C) a pressure sensitive adhesive layer that is cured by radiation after it is applied to the masking layer; wherein (i) the masking layer and the pressure sensitive adhesive layer contain reactive monomers when they are applied to the correction tape assembly; and (ii) the masking layer and the pressure sensitive adhesive layer contain no volatile components when they are applied to the correction tape assembly. 44. A process for the manufacture of a multilayer pressure sensitive correction tape comprising (A) a release liner, (B) a masking layer on the release liner, and (C) a pressure sensitive adhesive layer on the masking layer; wherein the masking layer or pressure sensitive adhesive layer is cured by radiation. 1. A kind of used for masking handwritten and/or printed character of multilayer pressure sensitive correction belt, comprising: (A) removed liner, (B) the removed liner layer covering, and (C) on the layer of pressure-sensitive adhesive layer, wherein said layer and/or a pressure sensitive adhesive layer is radiation curable. 2. The right multilayer pressure sensitive correction belt, wherein the covering and a pressure-sensitive adhesive layer is cured by radiation. 3. The right multilayer pressure sensitive correction belt, wherein the covering is applied to peeling off liner, and then radiation cured so as to form covering the radiation curing. 4. Claim 1 multilayer pressure sensitive correction belt, wherein the radiation-curable layer further comprises a reactive monomer. 5. According to claim 4 multilayer pressure sensitive correction belt, further comprising a photoinitiator. 6. Claim 4 multilayer pressure sensitive correction tape, wherein the monomer having at least one reactive functional group selected from the group consisting of: vinyl, acrylate, methacrylate, vinyl ether and epoxy group. 7. Claim 6 multilayer pressure sensitive correction belt, wherein the functional group is selected from acrylate and methacrylate. 8. Claim 5, wherein the multi-layer pressure correction belt, wherein the selected from the group consisting of benzoin alkyl ethers, benzophenone, benzil dimethyl ketal or 2, 4, 6-trimethyl benzoyl diphenyl phosphine oxide, alpha-hydroxyketone and benzophenone derivatives of the blend. 9. The right multilayer pressure sensitive correction belt, wherein the solidified by radiation layer further comprising a reactive oligomer. 10. According to claim 9 multilayer pressure sensitive correction belt, further comprising a photoinitiator. 11. Claim 9 multilayer pressure sensitive correction tape, wherein the reactive oligomer having at least one functional group selected from the group consisting of: vinyl, acrylate, methacrylate, vinyl ether and epoxy group. 12. Claim 10, wherein the multi-layer pressure correction belt, wherein the selected from the group consisting of benzoin alkyl ethers, benzophenone, benzil dimethyl ketal or 2, 4, 6-trimethyl benzoyl diphenyl phosphine oxide, alpha-hydroxyketone and benzophenone derivatives of the blend. 13. The right multilayer pressure sensitive correction belt, wherein the covering further comprising an opacifying pigment. 14. Claim 13 multilayer pressure sensitive correction belt, wherein the opaque pigment is inorganic pigment, background material of the colour and the correction belt. 15. Claim 14 multilayer pressure sensitive correction belt, wherein the opaque pigment is selected from the group consisting of titanium or zinc oxide. 16. Claim 1 multilayer pressure sensitive correction belt, wherein the pressure sensitive adhesive layer further comprising an opacifying pigment. 17. Claim 16 multilayer pressure sensitive correction belt, wherein the opaque pigment is inorganic pigment, background material of the colour and the correction belt. 18. Claim 17 multilayer pressure sensitive correction belt, wherein the opaque pigment is selected from the group consisting of titanium or zinc oxide. 19. Claim 1 multilayer pressure sensitive correction belt, wherein at least one layer containing inhibitor. 20. Claim 19 multilayer pressure sensitive correction belt, wherein, the inhibitor is methyl hydroquinone. 21. Claim 1 multilayer pressure sensitive correction belt, wherein at least one layer containing antioxidant. 22. Claim 21 multilayer pressure sensitive correction belt, wherein said antioxidant is octadecyl -3-(3, 5-di-tert-butyl--4-hydroxyphenyl)-propionate. 23. Claim 1 multilayer pressure sensitive correction belt, wherein at least one layer comprises tackifier. 24. Claim 23 multilayer pressure sensitive correction belt, wherein the tackifier is selected from the group consisting of rosin ester and aromatic resin. 25. The right multilayer pressure sensitive correction belt, wherein layer or pressure-sensitive adhesive layer further comprises a filler, wetting agent or leakage at least one inhibitor of $num. 26. Claim 25 multilayer pressure sensitive correction belt, wherein the filler is calcium carbonate or alumina. 27. Claim 25, wherein the multi-layer pressure correction belt, fluorinated aliphatic polymer ester wherein the wetting agent is non ion. 28. Claim 25 multilayer pressure sensitive correction belt, wherein leakage inhibitor selected from the group consisting of polyvinylamine, lecithin and N-tallow amine. 29. The thickness of the multilayer pressure sensitive correction belt, wherein radiation curable cover layer according to claim 1 is 1 to 100 microns. 30. The thickness of the multilayer pressure sensitive correction belt, wherein radiation curable cover layer according to claim 29 is 25 microns. 31. The right multilayer pressure sensitive correction belt, wherein the thickness of the radiation-curable pressure-sensitive adhesive layer is 30 microns. 32. The thickness of the multilayer pressure sensitive correction belt, wherein the radiation curable pressure sensitive adhesive layer according to claim 31 is 5 microns. 33. The right multilayer pressure sensitive correction belt, wherein the radiation is ionizing radiation. 34. Claim 33 multilayer pressure sensitive correction belt, wherein the ionization radiation is selected from electron beam radiation, gamma ray radiation and ultraviolet radiation. 35. Claim 1 multilayer pressure sensitive correction belt, wherein at least one of the two layers is coated to form correction does not contain volatile component. 36. The right multi-layer pressure correction belt, wherein at least one of the two layers of coating as hot melt. 37. Claim 36, wherein the multi-layer pressure correction belt, wherein the covering is coated as hot melt to form correction strip, then curing is conducted. 38. Claim 36, wherein the multi-layer pressure correction belt, wherein the pressure sensitive adhesive layer is hot melt is to form the correction strip, then curing is conducted. 39. Claim 36, wherein the multi-layer pressure correction belt, wherein the covering and a pressure-sensitive adhesive layer as hot melt is to form the correction strip, then curing is conducted. 40. The right multilayer pressure sensitive correction belt, wherein the covering and a pressure-sensitive adhesive layer is to form the correcting band is provided with a viscosity of 1 to 000 to 1 OOOcps. 41. Claim 40 multilayer pressure sensitive correction belt, wherein the covering and a pressure-sensitive adhesive layer is to form the correcting band is provided with 100 to 100, the reaction mixture has a viscosity OOOcps. 42. Claim 1 multilayer pressure sensitive correction belt, wherein the release liner is transparent or semi-transparent, covering is applied to one side of peeling off the peeling off to form the coated side and side, and covering by curing the coated side of the peeling layer and peeling off the non-coating side radiation. 43. The right multilayer pressure sensitive correction belt, wherein the solidified layer substantially no solubility of the heterocyclic molecular system in organic solvent or water. 44. No containing volatile components when a multilayer pressure sensitive correction belt, comprising: (A) removed liner, (B) the stripping lining layer; and (C) covering the pressure sensitive adhesive layer, wherein: (i) covering and a pressure-sensitive adhesive layer is coated on them to form correction belt comprising a reactive monomer, and (ii) covering and a pressure-sensitive adhesive layer is coated on them to form correction belt, (iii) is applied to the peeling off layer after layer is radiation curable; and (iv) curing radiation is applied to the pressure-sensitive adhesive layer after covering. 45. Claim 44 multilayer pressure sensitive correction tape, wherein the monomer having at least one reactive functional group selected from the group consisting of acrylic ester and metacrylic acid ester. 46. A method for manufacturing for masking handwritten and/or printed character of multilayer pressure sensitive correction tape, comprising the following steps: (A) providing a release liner, (B) covering (C is removed liner layer) providing pressure sensitive adhesive layer, or covering layer on the pressure-sensitive adhesive layer is cured by radiation. 47. Single claim method according to claim 46, wherein reactive silicon group-containing layer is cured, the reactive monomer is provided with at least one functional group selected from the group consisting of acrylic ester or methyl acrylic ester. | B32B000712 ¦ B32B002716 ¦ B32B002700 ¦ C09J000702 | 2014-04-02 C17 CESSATION OF PATENT RIGHT - ¦ 2010-12-24 REG REFERENCE TO A NATIONAL CODE HK WD APPLICATIONS WITHDRAWN, DEEMED TO BE WITHDRAWN, OR REFUSED AFTER PUBLICATION IN HONG KONG - HK 1080797 ¦ 2010-05-26 C14 GRANT OF PATENT OR UTILITY MODEL + ¦ 2006-05-04 REG REFERENCE TO A NATIONAL CODE HK DE REQUESTS TO DESIGNATE PATENT IN HONG KONG HK 1080797 ¦ 2005-09-21 C10 ENTRY INTO SUBSTANTIVE EXAMINATION ¦ 2005-07-27 C06 PUBLICATION + | A multilayer pressure sensitive correction tape comprises release liner, masking layer and pressure sensitive adhesive layer. The masking layer and/or the pressure sensitive adhesive layer is radiation cured. | Multilayer pressure sensitive correction tape for masking handwritten and/or printed characters. | The correction tape exhibits improved film toughness, improved resistance to ink bleed through, infusibility, and essentially no solubility in organic solvents or water.
CN1310707C | 2007-04-18 | Production of strongly adherent coating, e.g. finishes, on inorganic or organic substrate, by plasma treatment, corona discharge, or flame treatment, applying photoinitiator, and drying and/or irradiating with electromagnetic waves | Process for the production of strongly adherent coatings ¦ Method for preparing strong attached coating | CIBA SC HOLDING AG,CH | MARTIN K ¦ MICHAEL B ¦ ANDREAS B ¦ GIORGIO M | A strongly adherent coating is produced on an inorganic or organic substrate by a low-temperature plasma treatment, a corona discharge, or a flame treatment; applying photoinitiators; and drying and/or irradiating substances with electromagnetic waves. Production of a strongly adherent coating on an inorganic or organic substrate comprises a low-temperature plasma treatment, a corona discharge, or a flame treatment is carried out on the inorganic or organic substrate. Photoinitiators or mixtures of photoinitiators with monomers and/or oligomers, containing an ethylenically unsaturated group, or solutions, suspensions, or emulsions of the substances, are applied at normal pressure to the inorganic of organic substrate; and the substances are optionally dried using suitable methods and/or irradiated with electromagnetic waves. The invention is used for the production of a strongly adherent coating, e.g. finishes, paints, printing inks, or adhesives, on an inorganic or organic substrate. The invention provides improved adhesion. Preferred Method: Coating of the substrate is carried out by UV/VIS radiation or an electron beam.The substrate is precoated with a printing ink and dried.The photoinitiator comprises benzoins, benzil ketals, acetophenones, hydroxyalkylphenones, aminoalkylphenones, acylphosphine oxides, acylphosphine sulfides, acyloxyiminoketones, peroxy compounds, halogenated acetophenones, phenylglyoxylates, dimeric phenylglyoxalates, benzophenones, oxime and oxime esters, thioxanthones, thiazolines, ferrocenes, coumarins, dinitrile compounds, titanocenes, sulfonium salts, iodonium salts, diazonium salts, onium salts, borates, triazines, bisimidazoles, polysilanes and dyes, or corresponding coinitiators and/or sensitizers.The photoinitiator is a compound of formula RG-A-IN (I) or IN-A-RG'-A-IN (Ia).INphotoinitiator base structure preferably of formula (II) or (III);Aspacer group or single bond;RGH, or functional ethylenically unsaturated group, preferably R c R b CCR a -;RG'single bond or divalent radical that contains a functional ethylenically unsaturated group(s), or its trivalent, preferably compound of formula (f) or (g);R 1group of formula (A)-(C) or (III);n0-6;R 2H, 1-12C alkyl, halo, (RG)A;R 3 , R 41-6C alkyl, 1-6C alkanoyl, phenyl, or benzoyl, the radicals phenyl and benzoyl each being optionally substituted by halo, 1-6C alkyl, 1-6C alkylthio, or 1-6C alkoxy;R 5H, halo, 1-12C alkyl, 1-12C alkoxy, or (RG)A;R 6OR 9 , N(R 9 ) 2 , compound of formula (a), (b), (c), (d), or SO 2 R 9 ;R 7 , R 8H, 1-12C alkyl, 2-12C alkenyl, 1-12C alkoxy, phenyl, or benzyl;R 7 , R 82-6C alkylene;R 9H, 1-6C alkyl, or 1-6C alkanoyl;R 10H, 1-12C alkyl, or phenyl;R 111-4C alkyl, or compound of formula (e);X 1O, S;R a , R b , R cH, 1-6C alkyl, preferably methyl.When R 1 is (A), two radicals R 2 in the ortho-position to the carbonyl group may also together be S or CO. | The invention relates to a process and to the corresponding apparatus for the production of strongly adherent coatings on an inorganic or organic substrate, wherein in a first step: a) a low-temperature plasma, a corona discharge or a flame is caused to act on the inorganic or organic substrate, in a second step: b) one or more photoinitiators or mixtures of photoinitiators with monomers, containing at least one ethylenically unsaturated group, or solutions, suspensions or emulsions of the afore-mentioned substances, are applied at normal pressure to the inorganic or organic substrate, in a third step: c) using suitable methods those afore-mentioned substances are dried and/or irradiated with electromagnetic waves and, optionally, in a fourth step d) the substrate so pretreated is provided with a coating and the coating is cured or dried. The invention relates to a process and to the corresponding apparatus for the production of strongly adherent coatings on an inorganic or organic substrate, wherein in a first step: a a low-temperature plasma, a corona discharge or a flame is caused to act on the inorganic or organic substrate, in a second step: b one or more photoinitiators or mixtures of photoinitiators with monomers, containing at least one ethylenically unsaturated group, or solutions, suspensions or emulsions of the afore-mentioned substances, are applied at normal pressure to the inorganic or organic substrate, in a third step: c using suitable methods those afore-mentioned substances are dried and/or irradiated with electromagnetic waves and, optionally, in a fourth step d the substrate so pretreated is provided with a coating and the coating is cured or dried. The invention relates to a kind of producing strong adhesion coating on the inorganic or organic substrate and corresponding to the device, wherein in the first step in step a) the low temperature plasma, corona discharge or flame effect with inorganic or organic base material, in the second step, b) one or more photoinitiators or photoinitiator mixture of monomer comprising at least one ethylenically unsaturated group, or solution, suspension or emulsion of the substance is applied to the inorganic or organic base material under the normal pressure, at the third step: c) using proper method to the material drying and/or by electromagnetic wave irradiation, and optionally, in step d) providing coating and the coating is cured or dried on the pre-treated as the base material. L'invention concerne un procédé et un dispositif correspondant permettant de produire des revêtements fortement adhérents sur un substrat organique ou inorganique. Le procédé consiste (a) à utiliser un plasma à faible température, une décharge par effet de couronne ou une flamme en vue d'exercer une action sur ce substrat organique ou inorganique, (b) à appliquer un ou plusieurs photoamorceurs ou des mélanges de photoamorceurs avec des monomères contenant au moins un groupe éthyléniquement insaturé, ou des solutions, des suspensions ou des émulsions des substances susmentionnées, à une pression normale sur ledit substrat organique ou inorganique, (c) à sécher lesdites substances et/ou à les irradier avec des ondes électromagnétiques à l'aide de procédés appropriés, et éventuellement (d) à recouvrir le substrat ainsi prétraité avec un revêtement, lequel est alors durci ou séché. | DE10203245A | 2002-01-29 | CN1310707C ¦ AT314156T ¦ AU2003239287B2 ¦ AU2003239287B8 ¦ AU2003299236A1 ¦ BR200307285A ¦ BR200317587A ¦ BRPI0307285B1 ¦ CA2472063A1 ¦ CA2472063C ¦ CA2510359A1 ¦ CN1622862A ¦ CN1726097A ¦ DE50311739D1 ¦ DE60303011D1 ¦ DE60303011T2 ¦ DK1472009T3 ¦ EP1472009A1 ¦ EP1472009B1 ¦ EP1572379A2 ¦ EP1842601A1 ¦ EP1842601B1 ¦ ES2254942T3 ¦ JP2005515889A ¦ JP2006511344A ¦ KR1015033B1 ¦ KR2004083489A ¦ KR2005100364A ¦ MX2004007334A ¦ MX2005006693A ¦ NZ534617A ¦ NZ541150A ¦ RU2004126445A ¦ RU2005122903A ¦ RU2301117C2 ¦ TW200424022A ¦ TWI325794B ¦ US20050147919A1 ¦ US20060246291A1 ¦ US7455891B2 ¦ WO2003064061A1 ¦ WO2004056496A2 ¦ WO2004056496A3 ¦ ZA200504340B | WO2003064061A1 ¦ AU2003239287A1 ¦ EP1472009A1 ¦ BR200307285A ¦ KR2004083489A ¦ JP2005515889A ¦ US20050147919A1 ¦ CN1622862A ¦ NZ534617A ¦ MX2004007334A ¦ EP1472009B1 ¦ DE60303011D1 ¦ ES2254942T3 ¦ DE60303011T2 ¦ RU2301117C2 ¦ CN1310707C ¦ IN200401889P4 ¦ AU2003239287B2 ¦ AU2003239287B8 ¦ US7455891B2 ¦ MX251588B ¦ IN241942B ¦ CA2472063C ¦ BRPI0307285B1 | What is claimed is: 1. A process for the production of a strongly adherent coating on an inorganic or organic substrate, wherein a) a low-temperature plasma treatment, a corona discharge treatment or a flame treatment is carried out on the inorganic or organic substrate, b) one or more photoinitiators or mixtures of photoinitiators with monomers or/and oligomers, containing at least one ethylenically unsaturated group, or solutions, suspensions or emulsions of the afore-mentioned substances, are applied at normal pressure to the inorganic or organic substrate, and c) using suitable methods those afore-mentioned substances are optionally dried and/or are irradiated with electromagnetic waves. 2. A process for the production of a strongly adherent coating on an inorganic or organic substrate, wherein a) a low temperature plasma treatment, a corona discharge treatment or a flame treatment is carried out on the inorganic or organic substrate, b) one or more photoinitiators or mixtures of photoinitiators with monomers or/and oligomers, containing at least one ethylenically unsaturated group, or solutions, suspensions or emulsions of the afore-mentioned substances, are applied to the inorganic or organic substrate, c) using suitable methods those afore-mentioned substances are dried and/or irradiated with electromagnetic waves and either d1) the substrate so precoated with photoinitiator is coated with a composition comprising at least one ethylenically unsaturated monomer or oligomer, and the coating is cured by means of UV/VIS radiation or an electron beam; or d2) the substrate so precoated with photoinitiator is coated with a printing ink and dried. 3. A process according to claim 1 , wherein the photoinitiator is a compound or combination of compounds from the classes of benzoins, benzil ketals, acetophenones, hydroxyalkyl- phenones, aminoalkylphenones, acylphosphine oxides, acylphosphine sulfides, acyloxy- iminoketones, peroxy compounds, halogenated acetophenones, phenylglyoxylates, dimeric phenylglyoxalates, benzophenones, oximes and oxime esters, thioxanthones, thiazolines, ferrocenes, coumarins, dinitrile compounds, titanocenes, sulfonium salts, iodonium salts, diazonium salts, onium salts, borates, triazines, bisimidazoles, polysilanes and dyes, and also corresponding coinitiators and/or sensitisers. 4. A process according to claim 1 , wherein the photoinitiator is a compound of formula I or la (RG)-A-(IN) (I), (IN)-A-(RG')-A-(IN) (la), wherein (IN) is a photoinitiator base structure; A is a spacer group or a single bond; (RG) is hydrogen or at least one functional ethylenically unsaturated group; and (RG") is a single bond or a divalent radical that contains at least one functional ethylenically unsaturated group, or is a trivalent radical. 5. A process according to claim 4, wherein in the compound of formula I or la (IN) is a photoinitiator base structure of formula (II) or (III) f -c-R, (II), — P-R3 (III), R2 Ri is a group (A), (B), (C) or (III) n is a number from 0 to 6; R2 is hydrogen, d-C12alkyl, halogen, the group (RG)-A- or, when B^ is a group (A), two O radicals R2 in the ortho-position to the carbonyl group may also together be -S- or — c — ; R3 and R4 are each independently of the other d-C6alkyl, d-Cealkanoyl, phenyl or benzoyl, the radicals phenyl and benzoyl each being unsubstituted or substituted by halogen, d-C6aIkyl, d-C6alkylthio or by CrC6alkoxy; Rs is hydrogen, halogen, d-C12alkyl or CrC12alkoxy or the group (RG)-A- ; S02R9; R7 and R8 are each independently of the other hydrogen, CrC12alkyl, C2-C12alkenyl, d-C12alkoxy, phenyl or benzyl or R7 and R8 together are C2-C6alkylene; R9 is hydrogen, C C6alkyl or CrC6alkanoyl; R10 is hydrogen, d-C^alkyl or phenyl; Rn is CrC4alkyl or and X-i is oxygen or sulfur. 6. A process according to claim 5, wherein in the compound of formula I or la (RG) is RcRbC=CRa-; (RG') is H3C-Si- or — f C—- C —- , and Rb Ra, Rb and Rc are each independently of the other hydrogen or d-C6alkyl, especially hydrogen or methyl. 7. A process according to any one of the preceding claims 1 to 6, wherein the photoinitiators) or mixtures thereof with monomers or oligomers are used in combination with one or more liquids (such as solvents or water) in the form of solutions, suspensions and emulsions. 8. A process according to claim 2, wherein in process step d1) a photopolymerisable composition, comprising at least one ethylenically unsaturated monomer or/and oligomer and at least one photoinitiator and/or coinitiator, is applied to the pretreated substrate and cured by means of UVΛ IS radiation. 9. A process according to either claim 1 or claim 2, wherein an inert gas or a mixture of inert gas with reactive gas is used as the plasma gas. 10. A process according to claim 9, wherein air, H , CO , He, Ar, Kr, Xe, N2, 02 or H2O are used singly or in the form of a mixture. 11. A process according to either claim 1 or claim 2, wherein the photoinitiator layer applied has a layer thickness of up to 500 nm, especially ranging from a monomolecular layer up to 200 nm. 12. A process according to either claim 1 or claim 2, wherein process step b) is carried out immediately after process step a) or within 24 hours after process step a). 13. A process according to either claim 1 or claim 2, wherein the concentration of photoinitiator or photoinitiators in process step b) is from 0.01 to 99.5 %, preferably from 0.1 to 80 %. 14. A process according to either claim 1 or claim 2, wherein process step c) is carried out immediately after process step b) or within 24 hours after process step b). 15. A process according to either claim 1 or claim 2, wherein drying in process step c) is effected in ovens, with hot gases, heated rollers or I R or microwave radiators or by absorption. 16. A process according to either claim 1 or claim 2, wherein irradiation in process step c) is effected with a source that emits electromagnetic waves of wavelengths in the range from 200 nm to 700 nm, or by electron beams. 17. A process according to claim 1, wherein portions of the photoinitiators, or mixtures thereof with monomers and/or oligomers, applied in process step b) that have not been crosslinked after irradiation in process step c) are removed by treatment with a solvent and/or water and/or mechanically. 18. A process according to claim 2, wherein after irradiation in process step d1 ) portions of the coating are removed by treatment with a solvent and/or water and/or mechanically. 19. Use of a photoinitiator, especially an unsaturated photoinitiator, in a process according to any one of the preceding claims 1 to 18. 20. A strongly adherent coating obtainable by a process according to any one of the preceding claims 1 to 18. 21. An apparatus for carrying out the process according to any one of the preceding claims 1 to 18, wherein at least one plasma treatment unit, corona treatment unit or flame-treatment unit, at least one application unit, at least one drying unit and/or at least one irradiation unit is provided. 1. A kind of producing strong adhesion coating on the inorganic or organic base material, wherein a) the inorganic or organic base material to low temperature plasma treatment, corona discharge treatment or flame treatment, b) one or more photoinitiators or photoinitiator and monomer containing at least one kind of olefinic unsaturated groups and/or mixture of low polymer, or a solution, suspension or emulsion of the substance is applied to the inorganic or organic substrate, c) using proper method to the said material drying and electromagnetic wave irradiation to cure initiator, and d1) light in such pre-base material coating comprises at least one ethylenically unsaturated monomer or oligomer, and solidifying through UV/VIS radiation or electron beam coating, or d2) photoinitiator to such base material pre-coating printing ink and drying. 2. Method according to claim 1, wherein the compound as photoinitiator or the combination thereof: benzoin, benzil ketal, acetophenone, hydroxyalkyl phenyl ketone, aminoalkyl benzophenone, acylphosphine oxide, phosphine sulfide, acyloxy imino ketone, peroxide, halogenated acetophenone, phenyl glyoxylic acid, glyoxylic acid, phenyl benzophenone, oxime and oxime, thioxanthone, thiazoline dimerization, dicyclopentadienyl iron, coumarin, dinitrile compound, , sulfonium iodine onium salt, diazonium salt, onium borate, triazine, imidazole, polysilane and dyes, and corresponding to the co-initiator and/or . 3. Method according to claim 1, wherein formula I or compound of (RG) -A-(IN) (I), (IN) -A 1a, wherein photo-(RG &amp;apos;) -A-(IN) (1a), wherein the (IN) is a photoinitiator basic structure A is a spacer or a single bond, (RG) is hydrogen or at least one ethylenically unsaturated group, and (&amp;apos;) is a single bond or a combination including at least one ethylenically unsaturated functional group, a divalent or trivalent group. 4. Method according to claim 3, wherein the compound of formula I or Ia, (IN) is a compound represented by formula (II) or (III) the base structure light &lt;img FORMULA " 581 " + " 114 " FORMULA " C038028270003C1.tif " img-format= " FORMULA " /&gt; R1 is a group (A), (B), (C) or (III), &lt;img FORMULA " 162 " + " 95 " FORMULA " C038028270003C2.tif " img-format= " FORMULA " /&gt; -CR6R7R8 (B) &lt;img + " 201 " FORMULA " 41 " FORMULA " C038028270003C3.tif " img-format = " FORMULA " /&gt; n is 0-6, R2 is hydrogen, C1-C12 alkyl, halogen, (RG)-, or when R1 is a group (A), the two carbonyl groups ortho to R2 can be -S-, or -CO, R3 and R4 independently of one another are C1-C6 alkyl, C1-C6 alkanoyl, phenyl or benzoyl, wherein the phenyl or benzoyl respectively unsubstituted or substituted by halogen, C1-C6 alkyl, C1-C6 alkylthio or C1-C6 alkoxy optionally substituted with ;R5 (superscript) is hydrogen, halogen, C1-C12 alkyl or C1-C12 alkoxy, or a group (RG) -A-, R6 is OR9 or N (R9) 2 or &lt;img + " 471 " FORMULA " 53 " FORMULA " C038028270003C4.tif " img-format = " FORMULA " /&gt; or SO2R9, R7 and R8 are independently from each other hydrogen, C1-C12 alkyl, C2-C12 alkenyl, C1-C12 alkoxy, phenyl or benzyl, or R7 and R8 together represent C2-C6 ;R9 is hydrogen, C1-C6 alkyl or C1-C6 ;R10 is hydrogen, C1-C12 alkyl or ;R11 is a C1-C4 alkyl group or img-format= FORMULA " 151 " FORMULA " 63 " FORMULA " C038028270004C1.tif " B = " FORMULA ") and X1 is oxygen or sulphur. 5. Method according to claim 4, wherein in the compound of formula I or Ia, (RG) is RcRbC=CRa-, (RG) is &lt;img + " 205 " + " 90 " FORMULA " C038028270004C2.tif " img-format= " FORMULA " /&gt; Ra, Rb, Rc are each H or C1-C6 alkyl. 6. According to claim any one of claims 1-5 method according to any preceding claim, for use with a kind of or several kinds of liquid in solution, suspension and emulsion wherein the initiator or mixture of monomer or oligomer. 7. Method according to claim 1, wherein the step d1), comprising at least one kind of olefinic unsaturated monomer and/or oligomer and at least one photoinitiator and/or co-initiator is photopolymerisable composition on base material processing and cured by UV/VIS radiation. 8. Method according to claim 1, wherein the inert gas or inert gas and mixture of active gas is used as the plasma gas. 9. Method according to claim 8, wherein the air, H2, CO2, He, Ar, Kr, Xe, N2, O2 or H2O is used in the form of single or mixture. 10. Method according to claim 1, wherein the step of applying the light thickness is at most 500 nm. 11. Method according to claim 1, wherein the process step b) in process step a) or after carried out within about 24 hours after the step a). 12. Method according to claim 1 to claim 0.01-99.5, wherein the concentration in the step b) one or more photo-initiators. 13. Method according to claim 1, wherein the step c) in process step b) or after carried out within about 24 hours after the step b). 14. Method to the water according to claim 1, wherein the drying in the step c) in an oven, using hot gas and heating roller or IR or microwave radiator to or passes through. 15. Method according to claim 1, wherein the radiation in the step c) is capable of emitting a wavelength of the electromagnetic wave source is 200 nm to -700 nm or is realized by an electronic beam. 16. Method according to claim 1, wherein said magnetic field is applied in the process of step b) the radiation of the step c) after crosslinking, or the mixture of monomer and/or oligomer by solvent and/or water and/or mechanical treatment. 17. Method according to claim 1, wherein after the radiation to process step d1), the first partial coating by solvent and/or water and/or mechanical treatment. 18. Photoinitiator in claim any one of claims 1-17 wherein the method use the front. 19. Through claim 1-17 any one of the preceding claims obtainable by the method of strong adhesion coating. | B05D000302 ¦ B05D000724 ¦ B05C000910 ¦ B05C000912 ¦ B05C000914 ¦ B05D000300 ¦ B05D000304 ¦ B05D000306 ¦ B05D000308 ¦ B05D000314 ¦ B05D000510 ¦ B05D000700 ¦ C08F000246 ¦ C08J000704 ¦ B05D000702 | 2007-04-18 C14 GRANT OF PATENT OR UTILITY MODEL + ¦ 2005-08-03 C10 ENTRY INTO SUBSTANTIVE EXAMINATION ¦ 2005-06-01 C06 PUBLICATION + | A strongly adherent coating is produced on an inorganic or organic substrate by a low-temperature plasma treatment, a corona discharge, or a flame treatment; applying photoinitiators; and drying and/or irradiating substances with electromagnetic waves. | The invention is used for the production of a strongly adherent coating, e.g. finishes, paints, printing inks, or adhesives, on an inorganic or organic substrate. | The invention provides improved adhesion.
CN1413223A | 2003-04-23 | Polymerizable optical composition useful in a light directing arrangement e.g. microreplicated prismatic structure comprises bisphenol-A epoxy diacrylate, vinyl monomer and acrylated epoxy having functionality of at least two | Composition and structures made therefrom ¦ Composition and according to the prepared structure | 3M INNOVATIVE PROPERTIES CO,US | Fong, Bettie C. | A non-halogenated, polymerizable optical composition comprises bisphenol-A epoxy diacrylate (a), a vinyl monomer (b) and an acrylated epoxy (c) having a functionality of at least two (preferably trifunctional). An INDEPENDENT CLAIM is included for a polymerized product of the composition. In a polymerized product e.g. microreplicated prismatic structure (claimed). Also in liquid crystal displays (LCD) useful in electronic device e.g. portable computer, cellular phone and digital watch. The composition provides protection against corrosion for a metallic layer, particularly a layer having silver. A structure formed from the cured composition is generally void of halogenated components, yet provides a high index of refraction. The structure provides a good substrate for adhesion of a metal layer on the structure. Preferred Composition: The composition comprises (wt.%): (a) (55 - 80, preferably 65 - 80, especially 75 - 80); (b) (preferably 1-8C alkyl styrene, especially methyl styrene) (5 - 25, preferably 15 - 20); (c) (1 - 15, preferably 2 - 10, especially 3 - 5); and optionally photoinitiator (preferably ultraviolet light photoinitiator) (0.25 - 10, preferably 1 - 5, especially 1.5 - 4.5); and surfactant (preferably fluorocarbon surfactant) (less than 1, preferably 0.1 - 0.5).Preferred Product: The product is a prismatic structure having a three-dimensional face (preferably microreplicated structure). The microreplicated structure is a saw-tooth formation having a pitch of about 5 - 200 microns. The product comprises a metal layer having a thickness of 25 - 3000 angstroms on the three dimensional face. The layer comprises silver, chromium, nickel, aluminum, titanium, gold, zirconium, platinum, palladium or rhodium.The layer comprises aluminum-titanium alloy or aluminum-chromium alloy. | A non-halogenated composition having a high index of refraction, preferably greater than 1.55, comprising a vinyl monomer, such as methyl styrene. The cured composition is particularly suited for having a metal layer, such as silver, applied thereto. In one embodiment, the composition can be used to form a microreplicated prismatic structure. Preferably, the structure has two sides, where one side is substantially smooth and the other includes saw-tooth formations having tilted surfaces. A metal layer may be present on one or more sides of the prismatic substrate having the saw-tooth formations. A kind of high refractive index (refractive index is more than 1.55) halogenated compound, said compound comprises vinyl monomer, such as styrene. Composition of the curing is especially suitable for applying a metal layer on the upper part thereof, such as silver layer. Wherein a number of the first instance of the composition may be used to form micro-replication of the prism structure. The structure is preferably provided with two surfaces, one surface is substantially smooth and the other surface is provided with a inclined surface of the saw-tooth-shaped structure. Locating in the first metal layer on the side light-conducting or multi-prism base material zigzag. Composition non halogénée présentant un indice élevé de réfraction, de préférence supérieur à 1,55, et comprenant un monomère vinylique, tel que du méthylstyrène. Cette composition durcie convient particulièrement pour recevoir une couche de métal, tel que de l'argent. Dans un mode de réalisation, cette composition peut être utilisée pour former une structure prismatique microrépliquée. De préférence, cette structure présente deux côtés, un côté étant sensiblement lisse et l'autre côté comprenant des formations en dents de scie dotées de surfaces inclinées. Une couche métallique peut être présente sur un ou plusieurs côtés du substrat prismatique comprenant les formations en dents de scie. | US1999425270A | 1999-10-22 | CN1413223A ¦ AU200037316A ¦ CN1141327C ¦ DE60015388D1 ¦ DE60015388T2 ¦ EP1240224A1 ¦ EP1240224B1 ¦ JP2003513124A ¦ US6368682B1 ¦ WO2001030874A1 | WO2001030874A1 ¦ AU200037316A ¦ US6368682B1 ¦ EP1240224A1 ¦ KR2002041464A ¦ JP2003513124A ¦ CN1413223A ¦ EP1240224B1 ¦ DE60015388D1 ¦ CN1141327C ¦ DE60015388T2 ¦ KR609303B1 | WE CLAIM: 1. A non-halogenated, polymerizable optical composition comprising bisphenol-A epoxy diacrylate; a vinyl monomer; and an acrylated epoxy having a functionality of two or greater. 2. The composition of claim 1, wherein the bisphenol-A epoxy diacrylate is present in the range of 55 to 80 weight percent of the total polymerizable composition. 3. The composition of any of the preceding claims, wherein the vinyl monomer is a Cl to C8 alkyl styrene. 4. The composition of claim 3, wherein the Cl to C8 alkyl styrene is present in the range of 5 to 25 weight percent of the total polymerizable composition. 5. The composition of claim 3 or 4, wherein the Cl to C8 alkyl styrene is methyl styrene. 6. The composition of any of the preceding claims, wherein the acrylated epoxy is present in the range of 1 to 15 weight percent of the total polymerizable composition. 7. The composition of any of the preceding claims, further comprising a photoinitiator present in the range of 0.25 to 10 weight percent of the total polymerizable composition. 8. The composition of any of the preceding claims, further comprising a fluorocarbon surfactant present at a level of about 0.1 to 0.5 weight percent. 9. The composition of any of the preceding claims, wherein the composition comprises: the bisphenol-A epoxy diacrylate, present in the range of 65 to 80 weight percent of the total polymerizable composition; methyl styrene, present in the range of 15 to 20 weight percent of the total polymerizable composition; the acrylated epoxy is present in the range of 2 to 10 weight percent of the total polymerizable composition; and an ultraviolet light photoinitiator, present in the range of 1 to 5 weight percent of the total polymerizable composition. 10. The composition of claim 9, wherein the composition consists essentially of: about 75 to 80 weight percent bisphenol-A epoxy diacrylate; about 15 to 20 weight percent methyl styrene; about 3 to 5 weight percent of a tri-functional acrylated epoxy; and about 1.5 to 4.5 weight percent ultraviolet light photoinitiator; and less than one weight percent surfactant. 11. The polymerized product of the composition of any of the preceding claims. 12. The polymerized product of claim 11 , wherein the product is a prismatic structure having a three-dimensional face. 13. The polymerized product of claim 12, wherein the three-dimensional prismatic structure is a microreplicated structure. 14. The polymerized product of claim 13, wherein the microreplicated structure is a saw-tooth formation having a pitch of about 5 microns or more and about 200 microns or less. 15. The polymerized product of any of claims 11-14, further comprising a metal layer on the three dimensional face, the metal layer comprising a material selected from a group consisting of silver, chromium, nickel, aluminum, titanium, aluminum-titanium alloy, gold, zirconium, platinum, palladium, aluminum-chromium alloy and rhodium. 16. The polymerized product of claim 15, the metal layer having a thickness greater than or equal to about 25 angstroms and less than or equal to about 3000 angstroms. 1. Non air outlet capable of optical polymerization compound, comprising bisphenol A diacrylate, vinyl monomer and acrylated having two or more epoxide functionality. 2. According to claim 1, wherein the composition, wherein said bisphenol A diacrylate is present in an amount of the whole polymerizable composition 55-80 wt%. 3. Wherein according to the any one claim, wherein said vinyl monomer is C1-C8 alkyl. 4. According to claim 3, wherein the compound, wherein the C1-C8 in the whole weight of the polymerizable composition is 5-25 wt%. 5. According to claim 3 or 4, wherein said C1-C8 alkyl styrene is methyl. 6 According to any one of said claims, wherein the catalyst is present in amount of acrylated epoxy whole capable of polymerization according to any one of said 1-15 by weight of the composition. 7. According to any one of the compound according to any one of said, wherein the composition further comprises a whole capable of polymerization 0.25-10 wt% of photo-initiator. 8. According to any one of the compound according to any one of said, wherein the composition further comprises from about 0.1-0.5 wt% of fluorocarbon surfactant. 9. Wherein according to the claim according to any one of the preceding claims, wherein the composition comprises: the whole polymerization composite represents 65-80 weight percent of bisphenol A diacrylate; A whole capable of polymerization composite represents 15-20 weight percent methylstyrene; A whole capable of polymerization compound 2-10 weight% acrylated epoxide; A whole capable of polymerization composite represents 1-5 weight percent of ultraviolet photoinitiator. 10. According to claim 9, wherein the composition, wherein the composition is mainly composed of the following components by weight percent: about 75-80 weight percent of bisphenol A diacrylate; About 15-20 weight percent methylstyrene; About 3-5 weight percent acrylated epoxide is three functional; About ultraviolet photoinitiator is 1.5-4.5 weight%; Less than 1 wt% of surfactant. 11. Wherein more than composition according to any one of said claims for polymerization product. 12. According to claim 11, wherein the polymerization product, wherein the product is a prism structure is three-dimensional surface. 13. According to claim 12, wherein the polymerization product, wherein the three-dimensional structure is prism-shaped micro-replicated structure. 14. According to claim polymerization product according to claim 13, wherein said micro-replicated structure is zigzag, pitch of about 5 microns or more but about 200 microns or less. 15. According to claim to any one of claims 11-14 to the polymerization product, and wherein the polymer product further comprises a metal layer on the third uniaxial, wherein said metal layer comprises a material selected from the group consisting of silver, chromium, nickel, aluminium, titanium, titanium alloy, gold, zirconium, platinum, palladium, aluminium-chromium alloy and rhodium material. 16. According to claim polymerization product according to claim 15, wherein the thickness of the metal layer is greater than or equal to about 25 Angstroms to less than or equal to about 3000 angstroms. | C08F000246 ¦ C08F029006 ¦ C08F029014 ¦ C08F029902 ¦ C08J000500 ¦ G02B000104 ¦ G02F00011335 | 2011-05-18 C17 CESSATION OF PATENT RIGHT - ¦ 2004-03-10 C14 GRANT OF PATENT OR UTILITY MODEL + ¦ 2003-07-09 C10 ENTRY INTO SUBSTANTIVE EXAMINATION ¦ 2003-04-23 C06 PUBLICATION + | A non-halogenated, polymerizable optical composition comprises bisphenol-A epoxy diacrylate (a), a vinyl monomer (b) and an acrylated epoxy (c) having a functionality of at least two (preferably trifunctional). | In a polymerized product e.g. microreplicated prismatic structure (claimed). Also in liquid crystal displays (LCD) useful in electronic device e.g. portable computer, cellular phone and digital watch. | The composition provides protection against corrosion for a metallic layer, particularly a layer having silver. A structure formed from the cured composition is generally void of halogenated components, yet provides a high index of refraction. The structure provides a good substrate for adhesion of a metal layer on the structure.
CN1234814A | 1999-11-10 | Crosslinker composition used for coating e.g. on cars comprises liquid homogeneous mixture of 1,3,5-triazine carbamate, aminoplast resin and optionally organic solvent with high solid content | Liquid cross-linker compositions containing 1,3,5-triazine carbamate/aminoplastic resin mixtures ¦ Containing 1, 3, 5-triazine carbamate/amino plastic resin liquid or mixture of crosslinking agent composition | CYTEC TECHNOLOGY CORP,US | BINDE, STEPHAN ¦ Wu, Guang-rong | Crosslinker composition (C) comprises a liquid homogenous mixture of: (i) a 1,3,5-triazine carbamate, (ii) an aminoplast resin and (iii) optionally an organic solvent. (C) has a solids content ≥ 65 wt.%. The combination of (i) and (ii) comprises at ≥ 50 wt.% of (C). The weight ratio of (i):(ii) = 1:99-99:1.Also claimed is a liquid curable composition comprising a homogenous mixture of a poly(active hydrogen and/or epoxy) compound and (C). USECoating compositions especially in the automotive original equipment manufacture. ADVANTAGEThe compositions are liquid making it easy to use but has minimal volatile organic compound emissions in use, due to very high solids content. | High solids, liquid cross-linker compositions based on mixtures of 1,3, 5-triazine carbamates and aminoplast resins and processes for preparing the same are disclosed. The liquid cross-linker compositions are particularly suited for use in formulating curable compositions such as high solids coatings compositions to be applied by spraying for use in automotive original equipment manufacture (OEM) and other related applications. The invention claims based on 1, 3, 5-triazine carbamate and amino plastic resin mixture of the solid amount of liquid crosslinking agent compound, as well as methods of making the same. The liquid crosslinking agent compound is especially suitable for preparing curable hysteretic silicone gel-forming composition, such as used for the automotive vehicle initial device manufacturing (OME by spraying) and other related in application of high solid content of the coating composition. Cette invention se rapporte à des compositions de réticulation liquides à haute teneur en solides, contenant des mélanges de résines aminoplastes/et de carbamates de 1,3,5-triazine, ainsi qu'à des procédés de préparation de telles compositions. Lesdites compositions de réticulation liquides conviennent particulièrement à la préparation de compositions polymérisables telles que des compositions de revêtement à haute teneur en solides qui doivent être appliquées par pulvérisation dans la fabrication de matériel automobile (OEM) et dans d'autres applications associées. | US199629814P | 1996-10-30 | CN1234814A ¦ AU199744133A ¦ BR199712600A ¦ CA2270384A1 ¦ EP935635A1 ¦ JP2001506675A ¦ KR2000052900A ¦ MX199903123A ¦ NO199902089A ¦ NO199902089D0 ¦ WO1998018856A1 | WO1998018856A1 ¦ AU199744133A ¦ NO199902089A ¦ EP935635A1 ¦ BR199712600A ¦ CN1234814A ¦ MX199903123A ¦ KR2000052900A ¦ JP2001506675A | CLAIMS: 1. A crosslinker composition comprising a liquid, substantially homogenous mixture of: (i) a 1 ,3,5-triazine carbamate, (ii) an aminoplast resin and (iii) optionally an organic solvent, the crosslinker composition having a solids content of at least about 65 wt% based on the total weight of the crosslinker composition, the combination of (i) and (ii) comprising at least 50 wt% based on the total weight of the crosslinker composition, and the weight ratio of (i):(ii) being in the range of from 1 :99 to 99:1. 2. The crosslinker composition of claim 1 , having a solids content of at least about 95 wt% based on the total weight of the crosslinker composition, the aminoplast resin is a liquid aminoplast resin, and the weight ratio of (i):(ii) is from about 1 :99 to about 80:20. 3. The crosslinker composition of claim 1 , comprising from about 10 to about 30 wt% organic solvent and from about 50 to about 90 wt% of the combination of (i) and (ii), with the weight ratio of (i):(ii) being from about 20:80 to about 99:1. 4. The crosslinker composition of claim 1 , characterized in that the 1 ,3,5-triazine carbamate has the following general formula: wherein R is selected from the group consisting of -NHCOOR3, hydrogen, hydrocarbyl, hydrocarbyloxy, hydrocarbylthio, amido, sulfonamido, amino, hydrocarbylamino, dihydrocarbylamino and hydrocarbyleneamino; and each R\ R2 and R3 is independently selected from a hydrocarbyl group. 5. A liquid curable composition comprising a substantially homogenous mixture of (I) a poly(active hydrogen and/or epoxy) compound and (II) a crosslinker composition, characterized in that the crosslinker composition is as set forth in any one of claims 1-4. 6. A liquid, sprayable coating composition comprising a substantially homogenous mixture of (I) a poly(active hydrogen and/or epoxy) compound and (II) a crosslinker composition, characterized in that the crosslinker composition is as set forth in any one of claims 1-4. 1. A kind of crosslinking agent composition, comprising a substantially homogeneous liquid mixture of the following constituents: (ⅰ) 1, 3, 5-triazine carbamate, (ⅱ) amido plastic resin, and (ⅲ) of any one of organic solvent. As reference, crosslinking agent compound is the total weight of the crosslinking agent solid content of the pressure-sensitive adhesive composition is at least about 65% by weight, (ⅰ) and (ⅱ) is at least 50% total weight of the colourant composition, (ⅰ): (ⅱ) is between 1: 99 to 99: 1. 2. According to claim 1, wherein the crosslinking agent composition, wherein the solid content of the cross linking agent is at least about 95%, amino plastic resin of the acryl polymer to the crosslinking agent composition by weight of the total liquid amino plastic resin, (ⅰ): (the weight ratio of ⅱ is about 1: 99 to 80: 20. 3. According to claim 1, wherein the crosslinking agent composition, wherein the crosslinking agent composition comprises about 10-30% by weight of organic solvent by weight ratio is, (ⅰ): (ⅱ) is about 50-90% by weight of (ⅰ) and (ⅱ) is about 20: 80 to 99: 1. 4. The According to claim 1, wherein the crosslinking agent compound, wherein the general formula of the 1, 3, 5-triazine carbamate with theWherein, R is selected from the group consisting of -NHCOOR3, hydrogen, alkyl, alkoxy, hydrocarbon sulfide, fluorohydrocarbon sulphur, amido, sulfonamide, amino, alkyl amino and alkyl amino group and an alkylene group, and R1, R2 and R3 are independently selected from alkyl. 5. A kind of liquid curable composition, comprising the following components of a substantially uniform mixture of (I) a plurality of active hydrogen and/or epoxy compound of formula (I) and (II) a crosslinking agent, wherein the cross-linking agent is compound according to any one of claims 1-4 according to the crosslinking agent. 6. The coating composition capable of spraying is one kind of liquid, comprising the following components of a substantially uniform mixture of (I) a plurality of active hydrogen and/or epoxy compound of formula (I) and (II) a crosslinking agent, wherein the cross-linking agent is compound according to any one of claims 1-4 according to the crosslinking agent. | C08L006120 ¦ C08G001200 ¦ C08G005950 ¦ C08G007100 ¦ C08K00053492 ¦ C09D016120 ¦ C09D016300 ¦ C09D020100 | 2003-04-02 C02 DEEMED WITHDRAWAL OF PATENT APPLICATION AFTER PUBLICATION (PATENT LAW 2001) - ¦ 2000-01-05 C10 ENTRY INTO SUBSTANTIVE EXAMINATION ¦ 1999-11-10 C06 PUBLICATION + | Crosslinker composition (C) comprises a liquid homogenous mixture of: (i) a 1,3,5-triazine carbamate, (ii) an aminoplast resin and (iii) optionally an organic solvent. (C) has a solids content ≥ 65 wt.%. The combination of (i) and (ii) comprises at ≥ 50 wt.% of (C). The weight ratio of (i):(ii) = 1:99-99:1.Also claimed is a liquid curable composition comprising a homogenous mixture of a poly(active hydrogen and/or epoxy) compound and (C). | USE Coating compositions especially in the automotive original equipment manufacture. | ADVANTAGE The compositions are liquid making it easy to use but has minimal volatile organic compound emissions in use, due to very high solids content.
CN1226260A | 1999-08-18 | New surfactant containing aceto-acetoxy-functional polymer for coatings comprises polymerisation product of non-acid aceto-acetoxy functional vinyl monomer with non-self polymerising surface active vinyl monomer | Surfactant-contained acetoacetoxy-functional and enamine-functional polymers ¦ Acetoacetoxy-functional and enamine-functional polymer comprising surfactant | EASTMAN CHEM CO,US | COLLINS, MICHAEL ¦ Taylor, James Wayne | Surfactant containing acetoacetoxy functional polymer (I) comprises the reaction product of the free radical polymerisation of a non-acid vinyl monomer having an acetoacetoxy type functionality with ≥ 1 non self polymerising surface active vinyl monomer. Also claimed are a surfactant containing, enamine functional polymer (II) comprising the reaction product of (I) and ammonia, a primary amine, a secondary amine or a polyalkylenimine, preferably polyethylenimine; a waterborne polymer composition (III) comprising (I) or (II) and water, where the average polymer particle size is 25-500 nm and a coating composition comprising (III) and ≥ 1 additive selected from a solvent, pigment, buffer, levelling agent, rheology agent, curing agent, flow control agent, extender, reactive coalescing aid, flatting agent, pigment wetting agent, dispersing agent, surfactant, UV absorber, UV light stabiliser, defoaming agent, antifoaming agent, anti-settling agent, anti-sag agent, bodying agent, anti-skinning agent, anti-flooding agent, anti-floating agent, fungicide, mildewcide, corrosion inhibitor, thickening agent, plasticiser, reactive plasticiser, drying agent, catalyst, crosslinking agent and coalescing agent. USEThe polymers are useful in coating formulations, such as metal, wood, plastic, textile, cementitious and paper coatings, paints, inks, sealants and adhesives. They can be used as corrosion inhibitors, architectural, concrete, maintenance, industrial, automotive and textile back coatings, latex paints, laminating inks and surface printing inks. They may also be used as adhesion promoters for binding proteins and enzymes to inert substrates, a shampoo additive to improve hair substantivity, a dye fixative for textiles, a pigment dispersion for coatings or a flocculant in water treatment. They can scavenge residual α,β-unsaturated, carbonyl- or electron-withdrawing group-containing monomers from a polymer latex. ADVANTAGEThe waterborne polymer compositions may be formulated as a single, stable composition but undergo crosslinking upon film formation imparting one or more desired properties to the resulting coating. They can be prepared with a high solids content while maintaining low viscosity. | Surfactant-containing acetoacetoxy-functional polymers (SAAPs) are described. The acetoacetoxy-functional polymer may be a surfactant-containing enamine-functional polymer and more preferably a surfactant-containing, polymeric (polyamino)enamine (PPAE). The PPAE is the reaction product of a surfactant-containing acetoacetoxy-functional polymer (SAAP) and a poly(alkylenimine). The polymers may be prepared as waterborne polymer compositions, such as latexes. The waterborne polymer compositions can be prepared with high solids content while maintaining low viscosity. Waterborne polymer compositions containing the polymers of the inventions are useful in a variety of coating formulations such as, for example, paints, inks, sealants, and adhesives. When used in coating formulations, the polymers of the invention provide adhesion and crosslinking in the final film or coating. The film or coating may be cured at ambient temperatures or may be thermally cured. The invention claims a synergetic medicine combination that contains surfactant of acetoacetoxy functional polymer.Second acid acyloxy functional polymer can be enamine functional polymer comprising surfactant, more preferably active polymerization (polyamino) enamine (PPAE).PPAE is the reaction product of acetoacetoxy functional polymer (SAAP) and poly (alkylene imine) comprising a surfactant.Polymer capable of prepare aqueous polymer composition, such as latex.Is capable of high solid content at the same time maintaining low viscosity to prepare aqueous polymer compositions.Comprising the polymer of the invention is aqueous polymer composition for coating a plurality of doses, such as paint, printing ink, sealant and adhesive.When using the coating dose, polymer of the invention is providing the final film or adhesive and in coating.Film or coating capable of curing or capable of curing at room temperature. L'invention porte sur des polymères à fonction acétoacétoxy (SAAP) contenant des tensio-actifs. Lesdits polymères peuvent être du type à fonction énamine contenant des tensio-actifs ou mieux du type polymérique(polyamino) énamine contenant des tensio-actifs (PPAE). Le PPAE est un produit de réaction d'un SAAP et d'un poly(alkylénémine). Lesdits polymères peuvent se préparer sous forme de compositions aqueuses analogues aux latex. Lesdites compositions aqueuses peuvent présenter une forte teneur en solides tout en conservant une faible viscosité. Les compositions aqueuses de polymères comportant les polymères de l'invention peuvent entrer dans la composition de différents produits pour revêtements tels que des peintures, des encres, des mastics ou des adhésifs. Lorsqu'ils sont utilisés dans des produits pour revêtements, les polymères de l'invention assurent l'adhérence et la réticulation du film ou du revêtement final. Le film ou le revêtement peuvent durcir à la température ambiante ou thermiquement. | US199618424P ¦ US199618423P ¦ US199628444P ¦ US1997861433A | 1996-05-28 ¦ 1996-05-28 ¦ 1996-10-10 ¦ 1997-05-21 | CN1226260A ¦ AT263212T ¦ AT280207T ¦ AU199732122A ¦ AU199732123A ¦ AU199732859A ¦ AU710775B2 ¦ AU729319B2 ¦ BR199709378A ¦ BR199709389A ¦ BR199709396A ¦ BR200111096A ¦ CA2255702A1 ¦ CA2255702C ¦ CA2255828A1 ¦ CA2255828C ¦ CA2257107A1 ¦ CA2257107C ¦ CN1099447C ¦ CN1226275A ¦ CN1226276A ¦ CN1443229A ¦ DE60106608D1 ¦ DE60106608T2 ¦ DE69700813D1 ¦ DE69700813T2 ¦ DE69715404D1 ¦ DE69715404T2 ¦ DE69728394D1 ¦ DE69728394T2 ¦ EP1290101A2 ¦ EP1290101B1 ¦ EP902800A1 ¦ EP902800B1 ¦ EP902813A1 ¦ EP902813B1 ¦ EP902814A1 ¦ EP902814B1 ¦ ES2141620T3 ¦ ES2179349T3 ¦ JP03727663B2 ¦ JP03946771B2 ¦ JP04968763B2 ¦ JP2000516271A ¦ JP2002502442A ¦ JP2002502443A ¦ JP2003535163A ¦ KR2000016070A ¦ MX2002011518A ¦ US5891950A ¦ US5998543A ¦ US6028155A ¦ US6297328B1 ¦ US6417267B1 ¦ WO1997045468A1 ¦ WO1997045490A1 ¦ WO1997045495A1 ¦ WO2001090272A2 ¦ WO2001090272A3 | WO1997045468A1 ¦ AU199732122A ¦ EP902800A1 ¦ CN1226260A ¦ BR199709396A ¦ MX199809963A ¦ KR2000016068A ¦ AU729319B ¦ US6297328B1 ¦ JP2002502442A ¦ EP902800B1 ¦ DE69715404D1 ¦ ES2179349T3 ¦ CA2255702C ¦ MX213328B ¦ JP03727663B2 | The claimed invention is: 1. A surfactant-containing acetoacetoxy-functional polymer comprising the reaction product of the free radical polymerization of a non-acid vinyl monomer having an acetoacetoxy-type functionality with at least one non-self-polymerizing, surface-active vinyl monomer. 2. A polymer of claim 1 , comprising about 1 to about 40 weight percent of a non- acid vinyl monomer having an acetoacetoxy-type functionality of Formula (1): R'-CH=C(R2)C(0)-X'-X2-X3-C(0)-CH2-C(0)-R3 (1 ) where R1 is a hydrogen or halogen; R2 is a hydrogen, halogen, C,-C6 alkylthio group, or C,-C6 alkyl group; R3 is a C,-C6 alkyl group; X1 and X3 are independently O, S, or a group of the formula -N(R')-, in which R' is a CrC6 alkyl group; X2 is a C¦-C,2 alkylene group or C3-C,2 cycloalkylene group; about 0.05 to about 20 weight percent of at least one non-self-polymerizing, surface- active vinyl monomer; and about 75 to about 90 weight percent of a non-acid vinyl monomer. 3. A polymer of claim 2, wherein the monomer of Formula (1) is selected from acetoacetoxyethyl methacrylate, acetoacetoxyethyl acrylate, acetoacetoxy(methyl)ethyl acrylate, acetoacetoxypropyl acrylate, allyl acetoacetate, acetoacetamidoethyl (meth)acrylate, and acetoacetoxybutyl acrylate and the non-self-polymerizing, surface-active vinyl monomer is a sodium alkyl allyl sulfosuccinate or a polyoxyethylene alkyl phenyl ether of formula (3), (4), or (5): CH ,OCH,CH=CH? R-/θVθCH2c!HO(CH2CHp)mS03NH4 (5) where R is nonyl or octyl, n ranges from 15 to 50, and m ranges from 15 to 40; and wherein the non-acid vinyl monomer is selected from methyl acrylate; methyl methacrylate; ethyl acrylate; ethyl methacrylate; butyl acrylate; butyl methacrylate; isobutyl acrylate; isobutyl methacrylate;ethylhexyl acrylate; 2-ethylhexyl methacrylate; octyl acrylate; octyl methacrylate; iso-octyl acrylate; iso-octyl methacrylate; trimethylolpropyl triacrylate; styrene; α-methyl styrene; glycidyl methacrylate; carbodiimide methacrylate; C,-Clg alkyl crotonates; di-n-butyl maleate; di-octylmaleate; allyl methacrylate; di-allyl maleate; di- allylmalonate; methoxybutenyl methacrylate; isobomyl methacrylate; hydroxybutenyl methacrylate; hydroxyethyl (meth)acrylate; hydroxypropyl (meth)acrylate; acrylonitrile, vinyl chloride; ethylene; vinyl ethylene carbonate; epoxy butene; 3,4-dihydroxybutene; hydroxyethyl (meth)acrylate; sodium 2-acrylamido-2-methylpropane sulfonate; methacrylamide; acrylamide; butyl acrylamide; ethyl acrylamide; vinyl (meth)acrylate; isopropenyl (meth)acrylate; cycloaliphaticepoxy (meth)acrylates; vinylformamide; 2,3- dihydrofuran a vinyl ester of Formula (2): R CH=CH-0-C(0)-C(R )3 (2) wherein R is independently hydrogen or an alkyl group of up to 12 carbon atoms; t- butylaminoethyl methacrylate; dimethylaminoethyl methacrylate; diethylaminoethyl methacrylate; N,N-dimefhylaminopropyl methacrylamide; 2-t-butylaminoethyl methacrylate; N,N-dimethylaminoefhyl acrylate; N-(2-methacrylamidoethyl)ethylene urea; and N-(2- methacryloyloxyethyl)ethylene urea. 4. A surfactant-containing, enamine-functional polymer comprising the reaction product of a surfactant-containing acetoacetoxy-functional polymer of claim 1 and of ammonia, a primary amine, a secondary amine or a poly(alkylenimine). 5. A surfactant-containing, enamine-functional polymer comprising the reaction product of a surfactant-containing acetoacetoxy-functional polymer of claim 2 and of ammonia, a primary amine, a secondary amine or a poly(alkylenimine). 6. A surfactant-containing, enamine-functional polymer comprising the reaction product of a surfactant-containing acetoacetoxy-functional polymer of claim 2 and of po 1 y(ethy 1 enimine) . 7. A surfactant-containing, enamine-functional polymer comprising the reaction product of a surfactant-containing acetoacetoxy-functional polymer of claim 3 and of ammonia, a primary amine, a secondary amine or a poly(alkylenimine). 8. A surfactant-containing, enamine-functional polymer comprising the reaction product of a surfactant-containing acetoacetoxy-functional polymer of claim 3 and of poly(ethylenimine). 9. A waterbome polymer composition comprising a surfactant-containing acetoacetoxy-functional polymer of claim 1 and water, wherein the average polymer particle size ranges from about 25 to about 500 nm. 10. A waterbome polymer composition comprising a surfactant-containing acetoacetoxy-functional polymer of claim 2 and water, wherein the average polymer particle size ranges from about 25 to about 500 nm. 1 1 A waterbome polymer composition of claim 10, wherem the average polymer particle size ranges from about 25 to about 100 nm and the composition has a viscosity of less than about 1000 cps with a solids content of greater than about 40% 12 A coating formulation compπsing a waterbome polymer composition of claim 10 and at least one additive selected from a solvent, a pigment, a buffer, a leveling agent, a rheology agent, a cuπng agent, a flow control agent, an extender, a reactive coalescing aid, a flatting agent, a pigment wetting agent, a dispersing agent, a surfactant, an ultraviolet (UV) absorber, a UV light stabilizer, a defoaming agent, an antifoaming agent, an anti-settling agent, an anti-sag agent, a bodying agent, an anti-skinning agent, an anti-flooding agent, an anti-floating agent, a fungicide, a mildewcide, a corrosion inhibitor, a thickening agent, a plasticizer, a reactive plasticizer, a drying agent, a catalyst, a crosslinking agent, and a coalescing agent. 13 A coating formulation compπsing a waterbome polymer composition of claim 1 1 and at least one additive selected from a solvent, a pigment, a buffer, a leveling agent, a rheology agent, a cuπng agent, a flow control agent, an extender, a reactive coalescing aid, a flatting agent, a pigment wetting agent, a dispersing agent, a surfactant, an ultraviolet (UV) absorber, a UV light stabilizer, a defoaming agent, an antifoaming agent, an anti-settling agent, an anti-sag agent, a bodying agent, an anti-skmnmg agent, an anti-flooding agent, an anti-floating agent, a fungicide, a mildewcide, a corrosion inhibitor, a thickening agent, a plasticizer, a reactive plasticizer, and a coalescing agent 14 A waterbome polymer composition compπsing a surfactant-containing acetoacetoxy-functional polymer of claim 3 and water, wherein the average polymer particle size ranges from about 25 to about 500 nm 15 A coating formulation compπsing a waterbome polymer composition of claim 14 and at least one additive selected from a solvent, a pigment, a buffer, a leveling agent, a rheology agent, a cuπng agent, a fl iw control agent, an extendei, a reactive coalescing aid, a flatting agent, a pigment wetting agent, a dispersing agent, a surfactant, an ultraviolet (UV) absorber, a UV light stabilizer, a defoaming agent, an antifoaming agent, an anti-settling agent, an anti-sag agent, a bodying agent, an anti-skinning agent, an anti-flooding agent, an anti-floating agent, a fungicide, a mildewcide, a corrosion inhibitor, a thickening agent, a plasticizer, a reactive plasticizer, a drying agent, a catalyst, a crosslinking agent, and a coalescing agent. 16. A waterbome polymer composition comprising a surfactant-containing enamine-functional polymer of claim 4 and water, wherein the average polymer particle size ranges from about 25 to about 500 nm. 17. A waterbome polymer composition comprising a surfactant-containing enamine-functional polymer of claim 5 and water, wherein the average polymer particle size ranges from about 25 to about 500 nm. 18. A waterbome polymer composition of claim 17. wherein the average polymer particle size ranges from about 25 to about 100 nm and the composition has a viscosity of less than about 200 cps with a solids content greater than about 40%. 19. A waterbome polymer composition of claim 17, wherein the surfactant- containing, enamine-functional polymer comprises the reaction product of the surfactant- containing acetoacetoxy-functional polymer and poly(ethylenimine). 20. A waterbome polymer composition of claim 19, wherein the average polymer particle size ranges from about 25 to about 100 nm and the composition has a viscosity of less than about 200 cps with a solids content greater than about 40%. 21. A coating foπnulation comprising a waterbome polymer composition of claim 17 and at least one additive selected from a solvent, a pigment, a buffer, a leveling agent, a rheology agent, a curing agent, a flow control agent, an extender, a reactive coalescing aid, a flatting agent, a pigment wetting agent, a dispersing agent, a surfactant, an ultraviolet (UV) absorber, a UV light stabilizer, a defoaming agent, an antifoaming agent, an anti-settling agent, an anti-sag agent, a bodying agent, an anti-skinning agent, an anti-flooding agent, an anti-floating agent, a fungicide, a mildewcide, a corrosion inhibitor, a thickening agent, a plasticizer, a reactive plasticizer, a drying agent, a catalyst, a crosslinking agent, and a coalescing agent. 22. A coating formulation comprising a waterbome polymer composition of claim 19 and at least one additive selected from a solvent, a pigment, a buffer, a leveling agent, a rheology agent, a curing agent, a flow control agent, an extender, a reactive coalescing aid, a flatting agent, a pigment wetting agent, a dispersing agent, a surfactant, an ultraviolet (UV) absorber, a UV light stabilizer, a defoaming agent, an antifoaming agent, an anti-settling agent, an anti-sag agent, a bodying agent, an anti-skinning agent, an anti-flooding agent, an anti-floating agent, a fungicide, a mildewcide, a corrosion inhibitor, a thickening agent, a plasticizer, a reactive plasticizer, a drying agent, a catalyst, a crosslinking agent, and a coalescing agent. 23. A waterbome polymer composition comprising a surfactant-containing enamine-functional polymer of claim 7 and water, wherein the average polymer particle size ranges from about 25 to about 500 nm. 24. A waterbome polymer composition of claim 23, wherein the surfactant- containing, enamine-functional polymer comprises the reaction product of the surfactant- containing acetoacetoxy-functional polymer and poly(ethylenimine). 25. A coating formulation comprising a waterbome polymer composition of claim 23 and at least one additive selected from a solvent, a pigment, a buffer, a leveling agent, a rheology agent, a curing agent, a flow control agent, an extender, a reactive coalescing aid, a flatting agent, a pigment wetting agent, a dispersing agent, a surfactant, an ultraviolet (UV) absorber, a UV light stabilizer, a defoaming agent, an antifoaming agent, an anti-settling agent, an anti-sag agent, a bodying agent, an anti-skinning agent, an anti-flooding agent, an anti-floating agent, a fungicide, a mildewcide, a corrosion inhibitor, a thickening agent, a plasticizer, a reactive plasticizer, a drying agent, a catalyst, a crosslinking agent, and a coalescing agent. 26. A polymer of claim 2, wherein the polymer is a structured particle having an average polymer particle size ranging from about 25 to about 500 nm. 27. A polymer of claim 2, wherein the polymer is an unstructured particle having an average polymer particle size ranging from about 25 to about 500 nm. 28. A polymer of claim 5, wherein the polymer is a structured particle having an average polymer particle size ranging from about 25 to about 500 nm. 29. A polymer of claim 5, wherein the polymer is an unstructured particle having an average polymer particle size ranging from about 25 to about 500 nm. 30. A polymer of claim 7, wherein the polymer is a structured particle having an average polymer particle size ranging from about 25 to about 500 nm. 31. A polymer of claim 7, wherein the polymer is an unstructured particle having an average polymer particle size ranging from about 25 to about 500 nm. 32. A method of making a surfactant-containing acetoacetoxy-functional polymer, comprising polymerizing a non-acid vinyl monomer having an acetoacetoxy functionality with a non-self-polymerizable, surface-active vinyl monomer under emulsion polymerization conditions wherein the non-self-polymerizable, surface-active vinyl monomer is incoφorated into the surfactant-containing acetoacetoxy-functional polymer. 33. A method of making a stable, enamine-functional polymer, comprising the step of reacting a surfactant-containing acetoacetoxy-functional polymer prepared according to claim 32 with ammonia, a primary amine, a secondary amine or a poly(alkylenimine). 34. A method of making a stable, enamine-functional polymer, comprising the step of reacting a surfactant-containing acetoacetoxy-functional polymer prepared according to claim 32 with poly(ethylenimine). 35. A method for scavenging residual cc,β-unsaturated, carbonyl- or electron withdrawing group-containing monomers from a polymer latex comprising the step of contacting a polymer latex having residual α,β-unsaturated, carbonyl- or electron withdrawing group-containing monomers with an effective amount of a polymer of claim 6. 36. A coating formulation of claim 1 1, wherein the coating formulation is selected from a metal coating, a wood coating, a plastic coating, a textile coating, a cementitious coating, a paper coating, an ink, and an adhesive. 37. A coating formulation of claim 21 , wherein the coating formulation is selected from a metal coating, a wood coating, a plastic coating, a textile coating, a cementitious coating, a paper coating, an ink, and an adhesive. 38. A wterbome polymer compostion of claim 16, wherein the composition is a cationic compostion having an acidic pH. 39. A wterbome polymer compostion of claim 19, wherein the composition is a cationic compostion having an acidic pH. 1.An acetoacetoxy functional polymer comprising surfactant, free radical polymerization reaction product comprises acetyl acetyl group type functionality of non-acid vinyl monomer and surfactant vinyl monomer is at least one kind of non-polymerized. 2.The polymer according to claim 1 , wherein the composition comprises about 1 to about 40 weight percent of formula (1) is acetyl acetyl group is a non-acidic functionality vinyl monomer, R1-CH=C (R2) C (O) -X1-X2-X3-C (O) -CH2-C (O) -R3 (1), wherein R1 is hydrogen or ;R2 is hydrogen, halogen, C1-C6, or C1-C6, ;R3 is C1-C6 alkyl, ;X1 and X3 are independently O, S, or N (R &amp;apos;)-group, wherein n is C1-C6, ;X2 is C1-C12 alkylene or C3-C12 cycloalkyl group in which R &amp;apos;, and from about 0.05 to about 20 by weight of at least one kind of non-polymerized surfactant vinyl monomer, and about 75 to about 90 weight percent non-acidic vinyl monomer. 3.The polymer according to claim 2 , wherein the formula (1) monomer selected from the group consisting of ethyl methacrylate, ethyl acrylate, acrylic acid acetoacetoxy (methyl) methacrylate, acrylic acid acetyl acetyl group propyl ester, allyl acetoacetate, (methyl) acrylic acid acetyl acetyl amino ethyl ester, acrylic acid acetyl acetyl group butyl ester, and wherein alkyl allyl sulfonic succinate or formula (3), (4) or (5) polyethylene glycol oxide alkyl ether, self-polymerization of vinyl monomersWherein the range of R is nonyl or octyl, n is 15-50, m is 15-40, and wherein the non-acidic vinyl monomer is selected from methyl acrylate, methyl methacrylate, ethyl acrylate, ethyl methacrylate, butyl acrylate, butyl methacrylate, isobutyl acrylate, isobutyl methacrylate, ethylhexyl, acrylic acid 2-ethyl hexyl acrylate, methacrylate, octyl methacrylate, iso-octyl acrylate, iso-octyl methacrylate, acrylic acid tris (hydroxymethyl) propyl ester, styrene, alpha-methyl styrene, glycidyl methacrylate, carbon two imine methyl acrylate, methacrylic C1-C18 alkyl ester, maleic acid di-n-butyl ester, maleic acid dioctyl ester, allyl methacrylate, diallyl maleate, malonate propyl ester, methacrylic acid methyl butylene ester, methacrylic acid isobornyl ester, methacrylic acid hydroxyl butene ester thereof concurrently or sequentially with (methyl) acrylic acid hydroxyl ethyl ester, (methyl) acrylic acid hydroxyl propyl ester, acrylonitrile, vinyl chloride, ethylene, vinyl ethylene carbonate, epoxy butene, 3, 4-butylene, (methyl) acrylic acid hydroxyl ethyl ester, 2--2-methyl sulfonate, methacrylamide, acrylamide, methyl acrylamide, ethyl acrylamide, (methyl) acrylic ester, (methyl) isopropyl acrylate, alicyclic epoxy (methyl) acrylate, ethenyl, 2, 3-dihydrofuran, FORMULA (2) vinyl ;RCH=CH-O-C (O)-C (R) 3 (2) is independently hydrogen or at most 12 carbon atoms in which R is an alkyl group, methacrylic acid tertiary butyl ester, methacrylic acid dimethyl aminoethyl; methacrylic acid diethyl aminoethyl N, N-dimethyl amino propyl methacrylamide, methacrylic acid 2-tert-butyl amino ethyl ester, acrylic acid N, N-dimethyl aminoethyl-(2 acrylamino) ethylene urea, and N-(2-ethyl) ethylene urea. 4.The acetoacetoxy functional polymer and ammonia with surfactant enamine functional polymer comprises the composition according to claim 1 includes surfactant, primary amine, secondary or poly (alkylene imine) as reaction product. 5.The acetoacetoxy functional polymer and ammonia with surfactant enamine functional polymer comprises the composition according to claim 2 includes surfactant, primary amine, secondary or poly (alkylene imine) as reaction product. 6.The acetoacetoxy functional polymer comprising active enamine functional polymer comprises the composition according to claim 2 includes surface active agent and reaction product of poly (ethylene imine). 7.The acetoacetyloxy enamine functional polymer comprising surfactant, comprising the composition according to claim 3 comprising active functional polymer is the reaction product of ammonia, primary amine, secondary or poly (alkylene imine). 8.The surfactant includes enamine functional polymer comprises the composition according to claim 3 with surfactant acetoacetoxy functional polymer is the reaction product of poly (ethylene imine). 9.The acetoacetoxy functional polymer and water aqueous polymer composition, comprising according to claim 1 includes surface active agent is about 25 to about 500nm, wherein the average polymer particle size range. 10.The acetoacetoxy functional polymer and water aqueous polymer composition, wherein it comprises according to claim 2 includes surface active agent is about 25 to about 500nm, wherein the average polymer particle size range. 11.The aqueous polymer composition according to claim 10, wherein from about 25 to about 100nm, wherein the average polymer particle size range, and the composition has viscosity equal to or less than about 1000cps, solid content of more than about 40%. 12.The painting dose, wherein according to claim 10, the aqueous polymer composition and at least one kind of additive selected from the group consisting of selected from the group consisting of solvent, pigment, buffering agent, flatting agent, rheological agent, curing agent, flow agent, extender, reactive coalescing agent, auxiliary agent, pigment wetting agent, dispersing agent, surface active agent, ultraviolet (UV) absorbers, UV light stabilizer, antifoaming agent, antifoaming agent, anti-settling agent, sagging, thickening agent, skinning agent, anti-floating agent, anti-light agent, bactericide, flower and killing agent, a corrosion inhibitor, a thickening agent, a plasticizer, a reactive plasticizer, drying agent, catalyst, crosslinking agent, and coalescing agent. 13.The painting dose, wherein it comprises according to claim 11, the aqueous polymer composition and at least one kind of additive selected from the group consisting of selected from the group consisting of solvent, pigment, buffering agent, flatting agent, rheological agent, curing agent, flow agent, extender, reactive coalescing agent, auxiliary agent, pigment wetting agent, dispersing agent, surface active agent, ultraviolet (UV) absorbers, UV light stabilizer, antifoaming agent, antifoaming agent, anti-settling agent, sagging, thickening agent, skinning agent, anti-floating agent, anti-light agent, bactericide, flower and killing agent, a corrosion inhibitor, a thickening agent, a plasticizer, a reactive plasticizer, and coalescing agent. 14.Acetoacetoxy functional polymer and water aqueous polymer composition, comprising according to claim 3 includes surface active agent is about 25 to about 500nm, wherein the average polymer particle size range. 15.Painting dose, comprising according to claim 14, the aqueous polymer composition and at least one kind of additive selected from the group consisting of selected from the group consisting of solvent, pigment, buffering agent, flatting agent, rheological agent, curing agent, flow agent, extender, reactive coalescing agent, auxiliary agent, pigment wetting agent, dispersing agent, surface active agent, ultraviolet (UV) absorbers, UV light stabilizer, antifoaming agent, antifoaming agent, anti-settling agent, sagging, thickening agent, skinning agent, anti-floating agent, anti-light agent, bactericide, flower and killing agent, a corrosion inhibitor, a thickening agent, a plasticizer, a reactive plasticizer, drying agent, catalyst, crosslinking agent, and coalescing agent. 16.Aqueous polymer composition, comprising according to claim 4 includes surfactant enamine functional polymer and water, wherein the average polymer particle size range is from about 25 to about 500nm. 17.Aqueous polymer composition, comprising according to claim 5 includes surfactant enamine functional polymer and water, wherein the average polymer particle size range is from about 25 to about 500nm. 18.Aqueous polymer composition according to claim 17, wherein from about 25 to about 100nm, wherein the average polymer particle size range, and the composition has viscosity equal to or less than about 200cps, solid content of more than about 40%. 19. .According to claim 17 the aqueous polymer composition, comprising a surfactant of acetoacetoxy functional polymer is the reaction product of poly (ethylene imine) containing surface active agent in which the enamine functional polymer. 20. .Aqueous polymer composition according to claim 19, wherein from about 25 to about 100nm, wherein the average polymer particle size range, and the composition has viscosity equal to or less than about 200cps, solid content of more than about 40%. 21.Painting dose, comprising according to claim 17, the aqueous polymer composition and at least one kind of additive selected from the group consisting of selected from the group consisting of solvent, pigment, buffering agent, flatting agent, rheological agent, curing agent, flow agent, extender, reactive coalescing agent, auxiliary agent, pigment wetting agent, dispersing agent, surface active agent, ultraviolet (UV) absorbers, UV light stabilizer, antifoaming agent, antifoaming agent, anti-settling agent, sagging, thickening agent, skinning agent, anti-floating agent, anti-light agent, bactericide, flower and killing agent, a corrosion inhibitor, a thickening agent, a plasticizer, a reactive plasticizer, drying agent, catalyst, crosslinking agent, and coalescing agent. 22. .Painting dose, comprising according to claim 19, the aqueous polymer composition and at least one kind of additive selected from the group consisting of selected from the group consisting of solvent, pigment, buffering agent, flatting agent, rheological agent, curing agent, flow agent, extender, reactive coalescing agent, auxiliary agent, pigment wetting agent, dispersing agent, surface active agent, ultraviolet (UV) absorbers, UV light stabilizer, antifoaming agent, antifoaming agent, anti-settling agent, sagging, thickening agent, skinning agent, anti-floating agent, anti-light agent, bactericide, flower and killing agent, a corrosion inhibitor, a thickening agent, a plasticizer, a reactive plasticizer, drying agent, catalyst, crosslinking agent, and coalescing agent. 23.Aqueous polymer composition, comprising according to claim 7 includes surfactant enamine functional polymer and water, wherein the average polymer particle size range is from about 25 to about 500nm. 24.According to claim 23 the aqueous polymer composition, comprising a surfactant of acetoacetoxy functional polymer is the reaction product of poly (ethylene imine) containing surface active agent in which the enamine functional polymer. 25.Painting dose, comprising according to claim 23, the aqueous polymer composition and at least one kind of additive selected from the group consisting of selected from the group consisting of solvent, pigment, buffering agent, flatting agent, rheological agent, curing agent, flow agent, extender, reactive coalescing agent, auxiliary agent, pigment wetting agent, dispersing agent, surface active agent, ultraviolet (UV) absorbers, UV light stabilizer, antifoaming agent, antifoaming agent, anti-settling agent, sagging, thickening agent, skinning agent, anti-floating agent, anti-light agent, bactericide, flower and killing agent, a corrosion inhibitor, a thickening agent, a plasticizer, a reactive plasticizer, drying agent, catalyst, crosslinking agent, and coalescing agent. 26.According to claim 2, wherein the polymer is polymer having an average particle size range is particle having a multilayer structure is about 25 to about 500nm. 27.According to claim 2, wherein the polymer is polymer having an average particle size ranges from about 25 to about 500nm by weight of non-structural particles. 28.According to claim 5, wherein the polymer is polymer having an average particle size range is particle having a multilayer structure is about 25 to about 500nm. 29.According to claim 5, wherein the polymer is polymer having an average particle size ranges from about 25 to about 500nm by weight of non-structural particles. 30.According to claim 7, wherein the polymer is polymer having an average particle size range is particle having a multilayer structure is about 25 to about 500nm. 31.According to claim 7, wherein the polymer is polymer having an average particle size ranges from about 25 to about 500nm by weight of non-structural particles. 32.Preparing acetoacetoxy functional polymer with surfactant, comprising the emulsion polymerization conditions, having acetoacetoxy functionality is non-acid vinyl monomer and non-polymerized surfactant vinyl monomer, wherein the vinyl monomer-non-polymerization and containing surface active agent into said acetoacetoxy functional polymer. 33.Preparing stable enamine functional polymer, according to any one of claims 32 preparing the surfactant containing acetoacetoxy functional polymer and ammonia according to primary amine, or poly (alkylene imine). 34. ThePreparing stable enamine functional polymer, according to any one of claims 32 preparing the surfactant containing acetoacetoxy functional polymer and poly (alkylene imine) according to claim. 35.Method of removing the residual monomer from the polymer latex containing alpha, beta-unsaturated carbonyl-or an electron-withdrawing group, comprising reacting with the residual alpha, beta-unsaturated carbonyl-or single electron-withdrawing group with an effective amount of a polymer composition according to claim 6. 36. .According to claim 11 for coating dose, wherein the coating is selected from metal coating, wood coating, plastic coating, fabric coating, cement paint, paper dope, printing ink and adhesive. 37.According to claim 21 for coating dose, wherein the coating is selected from metal coating, wood coating, plastic coating, fabric coating, cement paint, paper dope, printing ink and adhesive. 38.Aqueous polymer composition according to claim 16, wherein cation compound having an acidic pH to wherein the composition is administered orally. 39.Aqueous polymer composition according to claim 19, wherein cation compound having an acidic pH to wherein the composition is administered orally. | C08L002502 ¦ C08F000800 ¦ C08F000832 ¦ C08F021206 ¦ C08F021804 ¦ C08F022020 ¦ C08F022026 ¦ C08F022028 ¦ C08F022034 ¦ C08F022038 ¦ C08F024600 ¦ C08L002706 ¦ C08L003316 ¦ C08L003326 ¦ C08L005700 ¦ C09D001110 ¦ C09D013306 ¦ C09D013314 ¦ C09D013326 ¦ C09J013306 | 2005-01-26 C02 DEEMED WITHDRAWAL OF PATENT APPLICATION AFTER PUBLICATION (PATENT LAW 2001) - ¦ 1999-08-25 C10 ENTRY INTO SUBSTANTIVE EXAMINATION ¦ 1999-08-18 C06 PUBLICATION + | Surfactant containing acetoacetoxy functional polymer (I) comprises the reaction product of the free radical polymerisation of a non-acid vinyl monomer having an acetoacetoxy type functionality with ≥ 1 non self polymerising surface active vinyl monomer. Also claimed are a surfactant containing, enamine functional polymer (II) comprising the reaction product of (I) and ammonia, a primary amine, a secondary amine or a polyalkylenimine, preferably polyethylenimine; a waterborne polymer composition (III) comprising (I) or (II) and water, where the average polymer particle size is 25-500 nm and a coating composition comprising (III) and ≥ 1 additive selected from a solvent, pigment, buffer, levelling agent, rheology agent, curing agent, flow control agent, extender, reactive coalescing aid, flatting agent, pigment wetting agent, dispersing agent, surfactant, UV absorber, UV light stabiliser, defoaming agent, antifoaming agent, anti-settling agent, anti-sag agent, bodying agent, anti-skinning agent, anti-flooding agent, anti-floating agent, fungicide, mildewcide, corrosion inhibitor, thickening agent, plasticiser, reactive plasticiser, drying agent, catalyst, crosslinking agent and coalescing agent. | USE The polymers are useful in coating formulations, such as metal, wood, plastic, textile, cementitious and paper coatings, paints, inks, sealants and adhesives. They can be used as corrosion inhibitors, architectural, concrete, maintenance, industrial, automotive and textile back coatings, latex paints, laminating inks and surface printing inks. They may also be used as adhesion promoters for binding proteins and enzymes to inert substrates, a shampoo additive to improve hair substantivity, a dye fixative for textiles, a pigment dispersion for coatings or a flocculant in water treatment. They can scavenge residual α,β-unsaturated, carbonyl- or electron-withdrawing group-containing monomers from a polymer latex. | ADVANTAGE The waterborne polymer compositions may be formulated as a single, stable composition but undergo crosslinking upon film formation imparting one or more desired properties to the resulting coating. They can be prepared with a high solids content while maintaining low viscosity.
CN1264876C | 2006-07-19 | Photopolymerization process for production of moldings, comprises radiation curing casting resin containing methylmethacrylate, other monomers, mono- or bis-acrylphosphine oxide photoinitiator, and other additives | Acylphosphine oxide photoinitiators in methacrylate casting resins ¦ Wherein the acylphosphine oxide photoinitiator in methacrylate mould resin | CIBA SPECIALTY CHEM HOLDING INC,CH | RINKER K ¦ AUSCHRA C ¦ JUNG T | Photopolymerization process comprises (1) methacrylate casting resin formulation containing methylmethacrylate and/or prepolymerisate containing high proportion of methylmethacrylate; other monomers; mono- or bis-acrylphosphine oxide photoinitiator; other photoinitiators; thermal initiators; and further optional additives, and (2) fully curing by irradiation with a light source. Photopolymerization process comprises (1) methacrylate casting resin formulation containing more than 50% methylmethacrylate and/or prepolymerisate containing high proportion of methylmethacrylate; 0 - 40% other monomers; 0.1 - 10% mono- or bis-acrylphosphine oxide photoinitiator; 0 - 10% other photoinitiators; 0 - 5% thermal initiators; and further optional additives, and (2) fully curing by irradiation with a light source of 200 - 800 nm to form a mechanically stable molding.INDEPENDENT CLAIMS are included for the methacrylate casting resin formulation and a cured molding obtained by the process. For the production of moldings from methacrylate casting resins. Provides an effective and economical way of curing thick-layered methacrylate formulations. Preferred Process: The average thickness of the casting mold is more than 1mm, preferably more than 3mm. The photopolymerization is carried out at below 100 °C, preferably below 75 °C. After irradiation (preferably carried out for less than 5 hours, especially less than 3 hours) the formulation is heated in the mold.Preferred Composition: The casting resin formulation comprises 0.01 - 5%, preferably 0.01 - 2% thermal initiator selected form azo or peroxide compounds. The formulation further comprises 0.1 - 49.9%, preferably 0.1 - 25%, of a dye, pigment, and/or a filler. The oxide photoinitiator is of formula (I), preferably the oxide photoinitiator is bis(2,4,6-trimethylbenzoyl)phenylphosphine oxide and/or 2,4,6-trimethylbenzoyl-diphenylphosphine oxide.R11-18C alkyl (optionally substituted by phenyl, 1-12C alkylphenyl, halophenyl, 1-12C alkoxyphenyl, 2-5C alkoxycarbonyl, 1-12C alkoxy, CN, or halogen), 2-18C alkenyl, 5-8C cycloalkyl, (optionally substituted by 1-12C alkyl, 1-12C alkoxy) halogenphenyl, naphthyl, biphenyl, 5 or 6 membered O, S, or N containing hetercyclic radical; andR21-18C alkyl (optionally substituted by phenyl, 1-12C alkylphenyl, halophenyl, 1-12C alkoxyphenyl, 2-5C alkoxycarbonyl, 1-12C alkoxy, CN, or halogen), 2-18C alkenyl, 5-8C cycloalkyl, (all the following are optionally substituted by 1-12C alkyl, 1-12C alkoxy) halogenphenyl, naphthyl, biphenyl, 5 or 6 membered O, S, or N containing hetercyclic radical, -(CO)R3 , or -OR4 ; andR1 and R2together with phosphorus atom form a ring; andR31-18C alkyl (optionally substituted by phenyl, 2-5C alkoxycarbonyl, 1-12C alkoxy, phenoxy, 1-12C alkylthio, phenylthio, or halogen), phenyl vinyl, 5-8 cycloalkyl (optionally substituted by 1-12C alkyl, phenyl, phenoxy, 1-12C alkoxy, 2-1C alkoxycarbonyl, 1-4C alkoxythio, and/or halogen), (all the following are optionally substituted by 1-12C alkyl, 1-12C alkoxy, 1-12C alkoxyalkyl, 1-4C alkylthio, and/or halogen) phenyl, naphthyl, biphenyl, 5 or 6 membered O, S, or N containing hetercyclic radical; andR41-18C alkyl, phenyl-1-4C-alkyl, 5-8C cycloalkyl, phenyl, or naphthyl.The other photoinitiator is an alpha-hydroxyketone, alpha-aminoketone, benzil dimethyl ketal, (substituted) benzophenone, benzoin, or phenylglyoxalic acid ester. | A photopolymerisation process for the production of mouldings from methacrylate casting resins wherein 1) a methacrylate casting resin formulation containing (A1) > 50 % methyl methacrylate and/or a prepolymerisate containing a high proportion of methyl methacrylate, (A2) 0 to 40 % other monomers than can be copolymerised with methyl methacrylate, (B) 0.1 to 10 % at least one mono-or bis-acylphosphine oxide photoinitiator, C) 0 to 10 % other photoinitiators, D) 0 to 5 % thermal initiators and E) optionally further customary additives is cast in a mould and 2) is fully cured by irradiation with a light source in the range of from 200 to 800 nm to form a mechanically stable moulding. For producing moulded article from the mould methacrylate resin of light polymerization method, wherein (1) the methacrylate resin mould material, comprising (A1) is more than 50% with high ratio of methyl methacrylate to methyl methacrylate and/or polymerization product, (A2) 0-40% of other monomers, (B copolymerizable with methyl methacrylate) 0.1-10% of at least one kind of mono-or bis-acylphosphine oxide photoinitiator, (C) 0-10% of other photoinitiator, (D) 0-5% thermal initiator and (E) other regular additive. Moulding process in the mould, and (2) using the radiation light source in the range of 200-800nm to completely solidified so as to form mechanically stable molded product. L'invention concerne un procédé de photopolymérisation pour la production d'articles moulés en résines de coulée au méthacrylate, caractérisé (1) en ce qu'on coule dans un moule, une formulation de résine de coulée au méthacrylate contenant (A1) > 50 % de méthacrylate de méthyle et/ou d'un pré-polymérisat contenant une proportion élevée de méthacrylate de méthyle, (A2) 0 à 40 % d'autres monomères pouvant être copolymérisés avec du méthacrylate de méthyle, (B) 0,1 à 10 % d'au moins un photo-initiateur à l'oxyde de mono-ou bis-acylphosphine, (C) 0 à 10 % d'autres photo-initiateurs, (D) 0 à 5 % d'initiateurs thermiques, et (E), le cas échéant, d'autres additifs courants, et (2) en ce que ladite résine est ensuite complètement durcie par rayonnement par une source lumineuse dans la gamme de 200 à 800 nm, de manière à former un article moulé offrant une bonne stabilité mécanique. | EP2000810826A | 2000-09-14 | CN1264876C ¦ AT297419T ¦ AU200223526A ¦ BR200113872A ¦ CA2422156A1 ¦ CN1458943A ¦ DE60111405D1 ¦ DE60111405T2 ¦ EP1326901A1 ¦ EP1326901B1 ¦ JP2004509187A ¦ KR2003051649A ¦ MX2003002008A ¦ US20030164580A1 ¦ WO2002022697A1 | WO2002022697A1 ¦ AU200223526A ¦ EP1326901A1 ¦ US20030164580A1 ¦ BR200113872A ¦ KR2003051649A ¦ CN1458943A ¦ MX2003002008A ¦ JP2004509187A ¦ EP1326901B1 ¦ DE60111405D1 ¦ DE60111405T2 ¦ MX237366B ¦ CN1264876C | What is claimed is: 1. A photopolymerisation process for the production of mouldings from methacrylate casting resins wherein (1) a methacrylate casting resin formulation containing (A1) &gt; 50%) methyl methacrylate and/or a prepolymerisate containing a high proportion of methyl methacrylate (A2) 0 to 40%) other monomers that can be copolymerised with methyl methacrylate (B) 0.1 to 10% at least one mono- or bis-acylphosphine oxide photoinitiator (C) 0 to 10% other photoinitiators (D) 0 to 5% thermal initiators and (E) optionally further customary additives is cast in a mould and (2) is fully cured by irradiation with a light source in the range of from 200 to 800 nm to form a mechanically stable moulding. 2. A process according to claim 1 , wherein the average thickness of the casting mould is greater than 1 mm, especially greater than 3 mm. 3. A process according to claim 1 , wherein the photopolymerisation is carried out at temperatures of below 100°C, especially below 75°C. 4. A process according to claim 1 , wherein the methyl methacrylate casting resin formulation comprises as component (D) from 0.01 to 5%, especially from 0.01 to 2%, of a thermal initiator selected from the group of azo or peroxide compounds. 5. A process according to claim 1 , wherein (3) after the irradiation step (2) the methacrylate casting resin formulation is heated in the mould to a temperature of above 100°C, with or without irradiation. 6. A process according to claim 1 , wherein the exposure (2) is carried out over a period of less than 5 h, especially less than 3 h. 7. A process according to claim 1 , wherein the methacrylate casting resin mixture comprises as additional additives (E) from 0.1 to 49.9%, especially from 0.1 to 25%, of a dye, pigment and/or filler. 8. A process according to any one of claims 1 to 7, wherein as component (B) there is used a compound of formula I 0 o R—P— C— R3 wherein R2 R.j is CrC 8alkyl, which is unsubstituted or substituted by phenyl, C C12alkylphenyl, halophenyl, C C12alkoxyphenyl, C2-C5alkoxycarbonyl, C C12alkoxy, CN or by halogen; or R-) is C2-C18alkenyl or C5-C8cycloalkyl; or R-] is phenyl, naphthyl, biphenylyl or a five- or six- membered O-, S- or N-containing heterocyclic radical, the radicals phenyl, naphthyl, biphenylyl and the heterocyclic radical being unsubstituted or substituted by C Cι2alkyl, C-¦-C 2alkoxy and/or by halogen; R2 has one of the meanings given for R^ or is a radical -(CO)R3 or -OR4; or RΪ and R2 together with the phosphorus atom to which they are bonded form a ring; R3 is Cι-C18alkyl, which is unsubstituted or substituted by phenyl, C2-C5alkoxycarbonyl, C-ι-C12alkoxy, phenoxy, Cι-Cι2alkylthio, phenylthio or by halogen; or R3 is phenylvinyl or is C5-C8cycloalkyl unsubstituted or substituted by C Cι2alkyl, phenyl, phenoxy, CrCι2alkoxy, C2-C5alkoxycarbonyl, C C alkylthio and/or by halogen; or R3 is phenyl, naphthyl, biphenylyl or a five- or six-membered O-, S- or N-containing heterocyclic radical, the radicals phenyl, naphthyl, biphenylyl and the heterocyclic radical being unsubstituted or substituted by C C12alkyl, Ct-C12alkoxy, C C12alkoxyalkyl, C C4alkylthio and/or by halogen; and R is C C18alkyl, phenyl-Cr^alkyl, C5-C8cycIoalkyl, phenyl or naphthyl. 9. A process according to claim 8, wherein as component (B) there is used bis(2,4,6- trimethylbenzoyl)phenylphosphine oxide and/or 2,4,6-trimethylbenzoyl-diphenylphosphine oxide. 10. A process according to any one of claims 1 to 9, wherein there is used as additional photoinitiator (C) at least one compound selected from the group of α-hydroxyketones, α- aminoketones, benzil dimethyl ketal, benzophenone, substituted benzophenones, benzoins and phenylglyoxalic acid esters. 11. A methacrylate casting resin formulation containing (A1) &gt; 50%) methyl methacrylate and/or a prepolymerisate containing a high proportion of methyl methacrylate (A2) 0 to 40%) other monomers that can be copolymerised with methyl methacrylate (B) 0.1 to 10%) at least one mono- or bis-acylphosphine oxide photoinitiator (C) 0 to 10% other photoinitiators (D) 0 to 5%&gt; thermal initiators and optionally further customary additives (E). 12. A cured moulding, obtained by a process according to claim 1. 1. A method for producing a moulded product from ester casting resin of light polymerization method, wherein (1) the methacrylate resin mould material, comprising (A1) is more than 50%, methyl methacrylate and/or selected from the group consisting of a polymerization product of: polymethyl methacrylate and methyl methacrylate based on the pre-product most-40% copolymer of monomer with (A2) 0-40% of other monomer (B copolymerizable with methyl methacrylate) 0.1-10% of at least one kind of mono-or bis-acylphosphine oxide photoinitiator (C) 0-10% of other photoinitiator (D) 0-5% thermal initiator and (E) or other normal additive without the presence of the cast in the mould, and (2) using the radiation source in the range of 200-800nm to solidify to form mechanically stable molded product. 2. Method according to claim 1, more than 1 mm, wherein the average thickness of the mould. 3. Method according to claim 1, wherein said firing is carried out at a temperature less than 100 ℃, wherein the light polymerization. 4. Method according to claim 1, wherein the methyl methacrylate resin mould material comprises as component (D) is 0.01-5 selected from the group consisting of thermal initiator is azo or peroxide compound comprises hydrogen peroxide. 5. Method according to claim 1, wherein (3) the radiation in step (2) after the methacrylate resin mould material is heated to a temperature above 100 ℃ in the mould, with or without radiation. 6. Method according to claim 1, wherein the exposure (2) is carried out in the time which is shorter than 5 hours. 7. Method according to claim 1, wherein the combination comprises as additional additive (E wherein the methacrylate casting resin mixture), pigment and/or filler of 0.1-49.9%. 8. Method according to any one of claims 1 to 7, wherein it comprises, as component (B) is compound of formula I: FORMULA &lt;img FORMULA " 100 " + " 78 " FORMULA " C018156600003C1.tif " img-format = " FORMULA " /&gt; wherein R1 is a C1-C18 alkyl, which is unsubstituted or mono-or disubstituted by phenyl, C1-C12 alkyl phenyl, halophenyl, C1-C12 alkoxyphenyl, C2-C5 alkoxycarbonyl, C1-C12 alkoxy, CN or lower alkyl substituted by halogen; or R1 is C2-C18 alkenyl or C5-C8 cycloalkyl, or R1 is phenyl, naphthyl, biphenyl, or a five-or six-membered O-, S-or N-heterocyclic group, the phenyl, naphthyl, biphenyl and the heterocyclyl group is unsubstituted or substituted with C1-C12 alkyl, C1-C12 alkoxy and/or halogen substituted by ;R2 is provided with one or one group of meaning as defined for R1 is-(CO) R3, or -OR4; or R1 and R2 together with the phosphorus atom to which they are attached to form a ring ;R3 is a C1-C18 alkyl, which is unsubstituted or substituted by phenyl, C2-C5 alkoxycarbonyl, C1-C12 alkoxy, phenoxy, C1-C12 alkylthio, and phenylthio substituted by halogen, or R3 is phenyl ethylene or C5-C8 cycloalkyl, which is unsubstituted or substituted with C1-C12 alkyl, phenyl, phenoxy, C1-C12 alkoxy, C2-C5 alkoxycarbonyl, C1-C4 alkylthio and/or substituted by halogen, or R3 is phenyl, naphthyl, biphenyl or five-or six-membered O-, S-or N-heterocyclic group, the phenyl, naphthyl, biphenyl and the heterocyclyl group is unsubstituted or substituted with C1-C12 alkyl, C1-C12 alkoxy, C1-C12 alkoxyalkyl, C1-C4 alkylthio and/or lower alkyl substituted by halogen, and R4 is C1-C18 alkyl, -C1-C4 alkyl, C5-C8 cycloalkyl, phenyl or naphthyl. 9. Method according to claim 1, wherein it comprises, as component (B) (2, 4, 6-trimethyl benzoyl) phenylphosphine oxide and/or 2, 4, 6-trimethylbenzoyl-diphenyl phosphine oxide. 10. Method according to claim 1, wherein the component for using at least one kind of compound selected from the alpha-hydroxyketone, alpha-aminoketone, benzil dimethyl ketal, benzophenone, substituted benzophenone, benzoin and glyoxylate in as the photoinitiator (C). 11. A kind of methacrylate resin mould material, comprising (A1) is more than 50%, methyl methacrylate and/or selected from the group consisting of a polymerization product of: polymethyl methacrylate or other monomer (B can copolymerized with methyl methacrylate based on the pre-product most-40% copolymer of monomer with (A2) 0-40%) 0.1-10% of at least one kind of mono-or bis-acylphosphine oxide photoinitiator (C) 0-10% of other photoinitiator (D) 0-5% thermal initiator and or other conventional additive (E does not exist). 12. A kind of curing moulded article, obtained by the method according to claim 1. | B29C003902 ¦ C08F002012 ¦ C08F000248 ¦ C08F002014 ¦ B29K003304 ¦ B29L000700 | 2008-11-12 C19 LAPSE OF PATENT RIGHT DUE TO NON-PAYMENT OF THE ANNUAL FEE - ¦ 2006-07-19 C14 GRANT OF PATENT OR UTILITY MODEL + ¦ 2004-02-04 C10 ENTRY INTO SUBSTANTIVE EXAMINATION ¦ 2003-11-26 C06 PUBLICATION + | Photopolymerization process comprises (1) methacrylate casting resin formulation containing methylmethacrylate and/or prepolymerisate containing high proportion of methylmethacrylate; other monomers; mono- or bis-acrylphosphine oxide photoinitiator; other photoinitiators; thermal initiators; and further optional additives, and (2) fully curing by irradiation with a light source. | For the production of moldings from methacrylate casting resins. | Provides an effective and economical way of curing thick-layered methacrylate formulations.
CN1213835C | 2005-08-10 | Agglomerate production, used for abrading surface of material, comprises firing spray dried mixture of abrasive particles and solution formed of oxide and water | Composite abrasive particles and method of manufacture ¦ Composite grinding particle and its manufacturing method | 3M Innovative Properites Company | N B adefris ¦ K·A· Weigel Petersen, ¦ Joseph, William D. | An agglomerate is manufactured by forming a mixture of an abrasive particle and a solution of an oxide and water, spray drying to form loose greenware agglomerates, and firing. The agglomerates comprise abrasive particles retained within a crystal matrix of the oxide. The agglomerates may be further slurried with a binder precursor, coated onto a backing material and cured. A preferred agglomerate particle has a normalized bulk density of less than 0.38. Especially for polishing a workpiece (claimed) ranging from e.g. a metal workpiece to an eyglass. The agglomerates provide good grinding and polishing performance and can be produced with a controlled porosity. | The present application discloses an agglomerate. The agglomerate comprises a crystalline matrix. The agglomerate may additionally comprise abrasive particles. The agglomerate has a normalized bulk density of less than about 0.38. The present application additionally discloses a method of manufacturing the agglomerate. The agglomerate is manufactured by forming a mixture comprising an abrasive particle with a sol, the sol comprising an oxide and water and introducing the mixture into a spray dryer. The mixture is then dried in the spray dryer. The mixture is then fired, for example in an oven. The resulting agglomerates comprise abrasive particles retained within a crystalline matrix of the oxide. The present invention additionally discloses methods of using the agglomerates of the resent invention. The invention claims a kind of agglomerates. The agglomerates comprising a crystalline substrate, said agglomerates further can comprise abrasive particles. Normalized volume density of the agglomerates about less than 0.38. This invention further claims manufacturing method of the agglomerates. This invention to manufacturing agglomerates by preparing a mixture, said mixture containing sol-gel and abrasive particles, the sol-gel composed of oxide and water, the mixture into the spray dryer to dry. Then, sintering the mixture in the furnace. The resulting agglomerates comprise abrasive particles, the abrasive grains on the crystalline substrate of oxide. This invention further claims the using method of the invention agglomerates. La présente invention concerne un agglomérat. L'agglomérat comporte une matrice cristalline. L'agglomérat peut en outre comprendre des particules abrasives. Cet agglomérat présente une densité apparente normalisée de moins d'environ 0.38. L'invention concerne également un procédé de fabrication de l'agglomérat. On produit cet agglomérat par la formation d'un mélange comprenant une particule abrasive et un sol, le sol comportant un oxyde et de l'eau et on introduit le mélange dans un séchoir à pulvérisation. On fait alors sécher le mélange dans le séchoir à pulvérisation. On procède ensuite à la cuisson du mélange, par exemple dans un four. Les agglomérats obtenus comporte des particules abrasives retenues au sein de la matrice cristalline de l'oxyde. L'invention concerne en outre des procédés d'utilisation des agglomérats de la présente invention. | US2000247074P ¦ US2001942007A | 2000-11-10 ¦ 2001-08-29 | CN1213835C ¦ AT369233T ¦ AU2002227235B2 ¦ AU200227235A ¦ BR200115202A ¦ BRPI0115202B1 ¦ CA2426586A1 ¦ CA2426586C ¦ CN1481296A ¦ DE60129836D1 ¦ DE60129836T2 ¦ EP1339531A2 ¦ EP1339531B1 ¦ HK1059242A1 ¦ JP04163947B2 ¦ JP2004513218A ¦ JP2008274293A ¦ KR2003097790A ¦ KR808731B1 ¦ MY142764A ¦ TWI248969B ¦ US20020090891A1 ¦ US6645624B2 ¦ WO2002038338A2 ¦ WO2002038338A3 | WO2002038338A2 ¦ US20020090891A1 ¦ AU200227235A ¦ EP1339531A2 ¦ US6645624B2 ¦ BR200115202A ¦ KR2003097790A ¦ JP2004513218A ¦ CN1481296A ¦ CN1213835C ¦ TWI248969B ¦ EP1339531B1 ¦ DE60129836D1 ¦ DE60129836T2 ¦ AU2002227235B2 ¦ KR808731B1 ¦ JP04163947B2 ¦ JP2008274293A ¦ CA2426586C ¦ BRPI0115202B1 ¦ MY142764A ¦ WO2002038338A3 | What is Claimed is: 1. A method of manufacturing an agglomerate comprising: forming a mixture comprising an abrasive particle with a sol, the sol comprising an oxide and water; introducing the mixture into a spray dryer; drying the mixture in the spray dryer to form loose greenware agglomerates; and firing the greenware agglomerates, wherein the agglomerates comprise abrasive particles retained within a crystalline matrix of the oxide. 2. A method of manufacturing a coated abrasive article comprising: forming a mixture comprising an abrasive particle with a sol, the sol comprising an oxide and water; introducing the mixture into a spray dryer; drying the mixture in the spray dryer to form loose greenware agglomerates; firing the greenware agglomerates to form agglomerates, wherein the agglomerates comprise abrasive particles retained within a crystalline matrix of the oxide; mixing the agglomerates with a binder precursor to form a slurry; coating the slurry on a major surface of a backing; and curing the binder precursor. 3. A method of manufacturing a three dimensional fixed abrasive article comprising: forming a mixture comprising an abrasive particle with a sol, the sol comprising an oxide and water; introducing the mixture into a spray dryer; drying the mixture in the spray dryer to form loose greenware agglomerates; firing the greenware agglomerates to form agglomerates, wherein the agglomerates comprise abrasive particles retained within a crystalline matrix of the oxide; mixing the agglomerates with a binder precursor to form a slurry; applying the slurry to a production tool comprising cavities; and curing the binder precursor. 4. A method of polishing a workpiece comprising: providing an workpiece; bringing the workpiece in contact with a coated abrasive article, the coated abrasive article comprising agglomerate particles, the agglomerate particles comprising a crystalline matrix; abrasive particles; and a normalized bulk density less than about 0.38; and relatively moving the workpiece and the coated abrasive article. 5. An agglomerate particle comprising a crystalline matrix; and a normalized bulk density less than about 0.38. 6. The agglomerate of claim 5 further comprising abrasive particles. 7. A coated abrasive article comprising the agglomerate of claim 5. 8. A three dimensional fixed abrasive article comprising the agglomerate of claim 5. 1. Manufacturing method, the method of agglomerates comprising: preparing a mixture, the mixture comprising abrasive particles and sol, the sol comprising an oxide and water, the mixture into spray dryer, a spray dryer and drying the mixture, forming a loose of the agglomerates, sintering the raw agglomerates, wherein the agglomerates comprise abrasive particles keep the agglomerates and the crystal substrate is less than the oxide in the normalized bulk density of less than about 0.38. 2. Coating grinding tool manufacturing method, the method comprises the following steps: preparing a mixture, the mixture comprising abrasive particles and sol, the sol comprising an oxide and water, the mixture into spray dryer, a spray dryer and drying the mixture, forming a loose of the agglomerates, sintering the raw agglomerates, wherein the agglomerates comprise abrasive particles keep the agglomerates and the crystal substrate is less than the oxide in the normalized bulk density of about 0.38 of polymer is mixed with adhesive precursor to form a slurry, the slurry is coated on the main surface of a backing, curing the binder precursor. 3. The three-dimensional fixed abrasive tool manufacturing method, wherein the method comprises the following steps: preparing a mixture comprising abrasive particles and sol, the sol comprising an oxide and water, the mixture into spray dryer, a spray dryer and drying the mixture, forming a loose of the agglomerates, sintering the raw agglomerates, wherein the agglomerates comprise abrasive particles keep the agglomerates and the crystal substrate is less than the oxide in the normalized bulk density of about 0.38 of polymer is mixed with adhesive precursor to form a slurry, the slurry is coated on the mould is provided with some cavity, curing the binder precursor. 4. Polishing method, the method of work piece comprising: providing a work piece, the work piece and the coating sharper, the coated abrasive tool comprising a plurality of agglomerate, the agglomerate particle comprising a crystalline substrate, abrasive grains, wherein the normalized volume density of less than about 0.38, making the work piece and the coating sharper move relative to each other. 5. Particle agglomerate, the agglomerate particle comprising: keeping the crystal substrate in the abrasive grain, the normalized volume density of less than about 0.38. 6. Coating grinding tool, wherein the grinding tool according to claim 5, wherein the agglomerates. 7. The three-dimensional fixed abrasive, wherein the abrasive tool according to claim 5, wherein the agglomerates. | B24D000300 ¦ B01J001304 ¦ B24D001100 ¦ B24D001318 ¦ C09K000314 | 2005-08-10 C14 GRANT OF PATENT OR UTILITY MODEL + ¦ 2004-05-19 C10 ENTRY INTO SUBSTANTIVE EXAMINATION ¦ 2004-03-10 C06 PUBLICATION + | An agglomerate is manufactured by forming a mixture of an abrasive particle and a solution of an oxide and water, spray drying to form loose greenware agglomerates, and firing. The agglomerates comprise abrasive particles retained within a crystal matrix of the oxide. The agglomerates may be further slurried with a binder precursor, coated onto a backing material and cured. A preferred agglomerate particle has a normalized bulk density of less than 0.38. | Especially for polishing a workpiece (claimed) ranging from e.g. a metal workpiece to an eyglass. | The agglomerates provide good grinding and polishing performance and can be produced with a controlled porosity.
CN1114632C | 2003-07-16 | Acrylic modified water-borne sulphonated alkyd resin dispersions for coating compositions prepared by polymerising an ethylenically unsaturated monomer with a water-borne alkyd having a pendent sulphonate group | Acrylic modified waterborne sulfonated alkyd dispersions ¦ Acrylamide modified aqueous sulfonated alkyd dispersion liquid | EASTMAN CHEM CO,US | Clark, Mark ¦ T· Kuo ¦ STOCKL, REBECCA REID ¦ G D shields | NOVELTY - An acrylic-modified alkyd resin comprises the polymerisation product of at least one ethylenically unsaturated monomer in the presence of a waterborne alkyd having at least one pendent sulphonate group.DETAILED DESCRIPTION - INDEPENDENT CLAIMS are also included for (a) a water-based latex comprising water and the above acrylic-modified alkyd; and (b) a coating composition comprising the above water-based latex and at least one additive selected from rheology and flow control agents, extenders, reactive coalescing aids, plasticisers, flatting agents, pigment wetting and dispersing agents and surfactants, UV absorbers, UV light stabilizers, tinting pigments, colourants, defoaming and anti-foaming agents, anti-settling, anti-sag and bodying agents, anti-flooding and anti-floating agents, biocides, fungicides and mildewcides, corrosion inhibitors, thickeners and coalescing agents. USEIn coating compositions, e.g. architectural, maintenance, industrial, automotive and textile coatings. ADVANTAGEThe hybrid resin forms a latex which is stable when stored at room temperature or slightly above, and which forms films or coatings which may be cured at ambient temperature thermally or photochemically to a higher crosslink density than prior art hybrid resins not containing the above functional acrylic modifier. The hybrid resin has the desirable properties of an alkyd resin and improved hardness and durability from the acrylic part. Coatings have a high gloss, fast cure and good acid and caustic resistance. The coating compositions contain considerably less solvent or even a zero volatile organic compound content. | A water-based latex of an acrylic-modified waterborne alkyd dispersion in water is described. The acrylic-modified waterborne alkyd is a hybrid resin prepared by the polymerization of at least one ethylenically unsaturated monomer in the presence of a waterborne alkyd having at least one pendant sulfonate functionality. The ethylenically unsaturated monomer may also be a latent oxidatively functional (LOF) acrylic monomer. Preparation of the latexes may be achieved by emulsion polymerization of at least one ethylenically unsaturated monomer in the presence of a waterborne alkyd having at least one pendant sulfonate functionality. Preparation of hybrid latexes which contain latent oxidative functional (LOF) acrylic monomers may also be achieved by emulsion polymerization of at least one LOF acrylic monomer in the presence of a waterborne alkyd having at least one pendant sulfonate functionality whereby the latent oxidative functionality of the acrylic polymer survives polymerization. Such acrylic-modified waterborne alkyds are useful in a variety of coating compositions. The invention claims an acrylic-modified waterborne alkyd dispersion in the water base latex in water. The acrylamide modified aqueous hydroxyacid is one kind of mixed resin, wherein the presence of the at least one kind of ethylenic linkage unsaturated monomer is one kind of at least one side chain acid functionality aqueous alkyd under polymerization. The ethylenic linkage unsaturated monomer can be one kind of latent oxidative functional (LOF) acrylic monomer. Preparation of this latex by at least one kind of ethylenic linkage unsaturated monomer is emulsion of chlorinated polyether resin through polymerization in the presence of at least one side chain acid functionality aqueous alkyd. Contain latent oxidative functional (LOF) acrylic monomer mixed latex is prepared by at least one LOF acrylic monomer is one kind of at least one side chain acid functionality aqueous alkyd emulsion of chlorinated polyether resin through polymerization in the presence of the acrylic acid polymer latent oxidative functionality to the polymerization. Acrylamide modified aqueous alkyd is can be used for a wide variety of coating composition. La présente invention concerne un latex à base d'eau d'une dispersion alkyde aqueuse acrylique modifiée. L'alkyde aqueux acrylique modifié est une résine hybride préparée par polymérisation d'au moins un monomère ethylèniquement insaturé en présence d'un alkyde aqueux ayant au moins une fonction sulfonate libre. Le monomère ethylèniquement insaturé peut également être un monomère acrylique oxydativement fonctionnel latent (LOF). La préparation des latex peut être réalisée par polymérisation par émulsion d'au moins un monomère ethylèniquement insaturé en présence d'un alkyde aqueux ayant au moins une fonction sulfonate libre. La préparation des latex hybrides renfermant des monomères acryliques oxydativement fonctionnels latents (LOF) peut également être réalisée par polymérisation par émulsion d'au moins un monomère acrylique LOF en présence d'un alkyde aqueux ayant au moins une fonction sulfonate libre, de sorte que la fonction oxydative latente du polymère acrylique échappe à la polymérisation. Ce type d'alkydes acryliques modifiés sont utiles dans diverses compositions de revêtement. | US199755140P | 1997-08-12 | CN1114632C ¦ AT286926T ¦ AU200050468A ¦ BR199811158A ¦ BR199811167A ¦ BR200010994A ¦ CN1131252C ¦ CN1174060C ¦ CN1272854A ¦ CN1272865A ¦ CN1365368A ¦ DE60017394D1 ¦ DE60017394T2 ¦ DE69824736D1 ¦ DE69824736T2 ¦ DE69831955D1 ¦ DE69831955T2 ¦ EP1003798A1 ¦ EP1003798B1 ¦ EP1003820A1 ¦ EP1003820B1 ¦ EP1185567A1 ¦ EP1185567B1 ¦ ES2218848T3 ¦ ES2231205T3 ¦ ES2247713T3 ¦ JP04833465B2 ¦ JP2001512755A ¦ JP2001512778A ¦ JP2003501499A ¦ MX2001012195A ¦ US6242528B1 ¦ US6262149B1 ¦ US6333378B1 ¦ WO1999007759A1 ¦ WO1999007799A1 ¦ WO2000073361A1 | WO1999007759A1 ¦ EP1003798A1 ¦ BR199811158A ¦ CN1272854A ¦ CN1272865A ¦ US6262149B1 ¦ JP2001512755A ¦ MX2000001337A ¦ MX2000001407A ¦ CN1114632C ¦ EP1003798B1 ¦ CN1174060C ¦ DE69831955D1 ¦ ES2247713T3 ¦ DE69831955T2 | The claimed invention is: 1. An acrylic-modified alkyd comprising the polymerization product of at least one ethylenically unsaturated monomer in the presence of a waterborne alkyd having at least one pendant sulfonate functionality. 2. An acrylic-modified alkyd of claim 1, wherein said ethylenically unsaturated monomer is a latent oxidatively-functional acrylic monomer and the resulting acrylic- modified alkyd possesses sufficient available latent oxidatively-functional groups to increase the effective crosslinking of said alkyd upon application to a substrate. 3. An acrylic-modified alkyd of claim 2, wherein the latent oxidatively-functional group is selected from the group consisting of allyl, vinyl, acetoacetyl, and enamine. 4. An acrylic-modified alkyd of claim 2, wherein said latent oxidatively-functional acrylic monomer is selected from the group consisting of allyl methacrylate, vinyl methacrylate, acetoacetoxyethyl methacrylate, hydroxybutenyl methacrylate, an allyl ester of maleic acid, a diallyl ester of maleic acid, and poly(allyl glycidyl ether). 5. An acrylic-modified alkyd of claim 1, wherein said ethylenically unsaturated monomer is a mixture of at least one ethylenically unsaturated monomer and at least one latent oxidatively-functional acrylic monomer. 6. An acrylic-modified alkyd of claim 5, wherein said ethylenically unsaturated monomer is selected from the group consisting of styrene, α-methyl styrene, vinyl naphthalene, vinyl toluene, chloromethyl styrene, methyl acrylate, acrylic acid, methacrylic acid, methyl methacrylate, ethyl acrylate, ethyl methacrylate, butyl acrylate, butyl methacrylate, isobutyl acrylate, isobutyl methacrylate, ethylhexyl acrylate, ethylhexyl methacrylate, octyl acrylate, octyl methacrylate, glycidyl methacrylate, carbodiimide methacrylate, alkyl crotonates, vinyl acetate, di-n-butyl maleate, di-octylmaleate, t-butylaminoethyl methacrylate, dimethylaminoethyl methacrylate, diethylaminoethyl methacrylate, N,N-dimethylaminopropyl methacrylamide, 2-t-butylaminoethyl methacrylate, N,N-dimethylaminoethyl acrylate, N-(2-methacryloyloxy-ethyl)ethylene urea, and methacrylamidoethylethylene urea. 7. An acrylic-modified alkyd of claim 6, wherein said ethylenically unsaturated monomer is selected from the group consisting of styrene, α-methyl styrene, vinyl naphthalene, vinyl toluene, and chloromethyl styrene. 8. A water-based latex comprising water and an acrylic-modified alkyd comprising the polymerization product of at least one ethylenically unsaturated monomer in the presence of a waterborne alkyd having at least one pendant sulfonate functionality. 9. A water-based latex of claim 8, wherein said ethylenically unsaturated monomer is a latent oxidatively-functional acrylic monomer and the resulting acrylic- modified alkyd possesses sufficient available latent oxidatively-functional groups to increase the effective crosslinking of said alkyd upon application to a substrate. 10. A water-based latex of claim 8, wherein the acrylic-modified alkyd comprises about 5-60 wt % of a waterborne alkyd based on the total solids of the latex and about 40-95 wt% of the ethylenically unsaturated monomer based on the total solids of the latex. 11. A water-based latex of claim 8, further comprising a cosurfactant and wherein the waterborne alkyd resin comprises about 5-35 wt % of the total solids of the latex. 12. A water-based latex of claim 9, wherein the latent oxidatively-functional group is selected from the group consisting of allyl, vinyl, acetoacetyl, and enamine. 13. A water-based latex of claim 9, wherein said latent oxidatively-functional acrylic monomer is selected from the group consisting of allyl methacrylate, vinyl methacrylate, acetoacetoxyethyl methacrylate, hydroxybutenyl methacrylate, an allyl ester of maleic acid, a diallyl ester of maleic acid, and poly(allyl glycidyl ether). 14. A water-based latex of claim 8, wherein said ethylenically unsaturated monomer is a mixture of at least one ethylenically unsaturated monomer and at least one latent oxidatively-functional acrylic monomer. 15. A water-based latex of claim 14, wherein said ethylenically unsaturated monomer is selected from the group consisting of styrene, α-methyl styrene, vinyl naphthalene, vinyl toluene, chloromethyl styrene, methyl acrylate, acrylic acid, methacrylic acid, methyl methacrylate, ethyl acrylate, ethyl methacrylate, butyl acrylate, butyl methacrylate, isobutyl acrylate, isobutyl methacrylate, ethylhexyl acrylate, ethylhexyl methacrylate, octyl acrylate, octyl methacrylate, glycidyl methacrylate, carbodiimide methacrylate, alkyl crotonates, vinyl acetate, di-n-butyl maleate, di-octylmaleate, t-butylaminoethyl methacrylate, dimethylaminoethyl methacrylate, diethylaminoethyl methacrylate, N,N-dimethylaminopropyl methacrylamide, 2-t-butylaminoethyl methacrylate, N,N-dimethylaminoethyl acrylate, N-(2-methacryloyloxy-ethyl)ethylene urea, and methacrylamidoethylethylene urea. 16. A coating composition comprising a water-based latex of claim 8 and at least one additive selected from the group consisting of rheology and flow control agents, extenders, reactive coalescing aids, plasticizers, flatting agents, pigment wetting and dispersing agents and surfactants, ultraviolet (UV) absorbers, UV light stabilizers, tinting pigments, colorants, defoaming and antifoaming agents, anti-settling, anti-sag and bodying agents, anti-skinning agents, anti-flooding and anti-floating agents, biocides, fungicides and mildewcides, corrosion inhibitors, thickening agents, and coalescing agents. 17. A method of preparing a water-based latex comprising the step of polymerizing at least one ethylenically imsaturated monomer in the presence of a waterborne alkyd having at least one pendant sulfonate functionality. 18. A method of claim 17 further comprising the step of polymerizing at least one oxidatively-functional acrylic monomer in the presence of an aqueous dispersion of a waterborne alkyd having at least one pendant sulfonate functionality under conditions sufficient for the survival of the latent oxidative functionality of the acrylic monomer. 19. A method of claim 18, wherein the latent oxidatively-functional group is selected from the group consisting of allyl, vinyl, acetoacetyl, and enamine. ι 20. A method of claim 18, wherein said latent oxidatively-functional acrylic monomer is selected from the group consisting of allyl methacrylate, vinyl methacrylate, acetoacetoxyethyl methacrylate, hydroxybutenyl methacrylate, an allyl ester of maleic acid, a diallyl ester of maleic acid, and poly(allyl glycidyl ether). 21. A method of claim 17, wherein the polymerization is an emulsion polymerization. 1. A kind of latent oxidative functional-modified alkyd resin, the resin contains at least one kind of latent oxidative functional monomer is a kind of at least one side chain acid functionality aqueous alkyd resin with the presence of a polymerization product obtained latent oxidative functional-modified alkyd resin is provided with enough for the use of latent oxidative functional coating to a substrate to increase the latent oxidative functional-modified alkyd resin is the effective oxidative crosslinking, wherein the latent oxidative functional group selected from allyl, vinyl, acetoacetyl and enamine. 2. Claim 1 latent oxidative functional modified alkyd resin, wherein said low potential oxidizing functional monomer unit of methacrylic acid, methacrylic acid, methacrylic acid acetyl acetyl oxygen ethyl ester, methacrylic acid hydroxyl butene ester, maleic acid-allyl methacrylate, diallyl maleate, and poly (allyl glycidyl ether). 3. Claim 1 latent oxidative functional modified alkyd resin, wherein the at least one kind of latent oxidative functional monomer in the presence of a waterborne alkyd and at least one ethylenically unsaturated comonomer. 4. Claim 3 latent oxidative functional modified alkyd resin, wherein the ethylenically unsaturated monomer is selected from the group consisting of styrene, alpha-methylstyrene, vinylnaphthalene, vinyl toluene, p-chloromethyl styrene, methyl acrylate, crylic acid, methacrylic acid, methyl methacrylate, ethyl acrylate, ethyl methacrylate, butyl acrylate, butyl methacrylate, isobutyl acrylate, isobutyl methacrylate, ethylhexyl, methyl acrylic acid ethyl ester, methacrylate, octyl methacrylate, glycidyl methacrylate, carbodiimide methacrylate ester, soybean acid alkyl ester, vinyl acetate, maleic acid di-n-butyl ester, maleic acid dioctyl ester, methyl acrylic acid tert-butyl amino ethyl ester, dimethyl aminoethyl methacrylate, diethyl aminoethyl, N, N-dimethyl amino propyl methacrylamide, methacrylic acid 2-tert-butyl amino ethyl ester, N, N-dimethyl aminoethyl, N-(2-ethyl) ethylene urea, and methyl acrylamide ethyl ethylene urea. 5. Claim 4 latent oxidative functional modified alkyd resin, wherein said ethylenically unsaturated monomer is selected from the group consisting of styrene, alpha-methylstyrene, vinylnaphthalene, vinyl toluene and p-chloromethyl styrene. 6. A kind of water base latex, the latex comprising water and a kind of latent oxidative functional modified alkyd resin, the latter comprises at least one kind of latent oxidative functional monomer is at least one side chain acid functionality aqueous alkyd resin aqueous dispersion of the presence of a polymerisation product, wherein latent oxidative functionality of the latex modified alkyd resin is provided with enough for the use of latent oxidative functional group, so as to make the latex coating to the substrate, it can increase the latent oxidative functional-modified alkyd resin to effectively oxidizing, wherein the oxidizing potential functional group is selected from the allyl, vinyl, acetoacetyl and enamine. 7. Claim 6 water base latex, wherein the latent oxidative functional modified alkyd resin containing based on 5 to 60% by weight of the aqueous alkyd resin is the latex total solid, and based on 40 to 95% by weight latent oxidative functional monomer in the latex total solid. 8. Claim 6 water base latex, the water-based latex further comprises one kind of auxiliary surfactant, and 5 to 35% by weight of the latex total solid of wherein the aqueous alkyd resin. 9. Claim 6 water base latex, wherein the latent oxidative functional monomer is selected from the group consisting of allyl methacrylate, methacrylic acid ester, methacrylic acid acetyl acetyl oxygen ethyl ester, methacrylic acid hydroxyl butene ester, maleic acid-allyl methacrylate, diallyl maleate and poly (allyl glycidyl ether). 10. Claim 6 water based latex, wherein the at least one kind of latent oxidative functional monomer in the presence of a waterborne alkyd and at least one ethylenically unsaturated comonomer. 11. Claim 10 water base latex, wherein the ethylenically unsaturated monomer is selected from the group consisting of styrene, alpha-methylstyrene, vinylnaphthalene, vinyl toluene, p-chloromethyl styrene, methyl acrylate, crylic acid, methacrylic acid, methyl methacrylate, ethyl acrylate, ethyl methacrylate, butyl acrylate, butyl methacrylate, isobutyl acrylate, isobutyl methacrylate, ethylhexyl, methyl acrylic acid ethyl ester, methacrylate, octyl methacrylate, glycidyl methacrylate, carbodiimide methacrylate ester, soybean acid alkyl ester, vinyl acetate, maleic acid di-n-butyl ester, maleic acid dioctyl ester, methyl acrylic acid tert-butyl amino ethyl ester, dimethyl aminoethyl methacrylate, diethyl aminoethyl, N, N-dimethyl amino propyl methacrylamide, methacrylic acid 2-tert-butyl amino ethyl ester, N, N-dimethyl aminoethyl, N-(2-ethyl) ethylene urea, and methyl acrylamide ethyl ethylene urea. 12. Water base latex, 12. a coating composition, said coating composition according to any one of claims 6 and at least one kind selected from the group consisting of additives selected from the group consisting of rheological agent and flow control agent, extender, reactive coalescing aid, plasticizer, flatting agent, pigment wetting and dispersing agent and surface active agent, ultraviolet absorbent, ultraviolet light stabilizer, colouring pigment, colouring agent, antifoaming agent and antifoaming anti-settling, anti-sag and thickening agent, skinning anti-floating and preventing flood, biocide, fungicide and mildew preventive, corrosion inhibitor, thickening agent and coalescing agent. 13. A kind of preparation water base latex, the method comprising contacting at least one kind of latent oxidative functional monomer is at least one side chain acid functionality in an aqueous alkyd resin aqueous dispersion in the presence of polymerization step, wherein the polymerization step is under conditions sufficient to make latent oxidative functionality of low polymerization, the obtained latex latent oxidative functional modified alkyd resin is provided with enough for the use of latent oxidative functional group, so as to make the latex coating to the substrate, it can increase the latent oxidative functional-modified alkyd resin to effectively oxidizing, wherein the oxidizing potential functional group is selected from the allyl, vinyl, acetoacetyl and enamine. 14. Method according to claim 13, selected from the group consisting of allyl methacrylate, methacrylic acid ester, methacrylic acid acetyl acetyl oxygen methyl wherein the latent oxidative functional monomer, methacrylic acid hydroxyl butene ester, maleic acid-allyl methacrylate, diallyl maleate and poly (allyl glycidyl ether). 15. Method according to claim 13, wherein an emulsion polymerization wherein the polymerization. 16. Method according to claim 13, wherein the at least one kind of latent oxidative functional monomer in the presence of a waterborne alkyd and at least one ethylenically unsaturated comonomer. | C08F027300 ¦ C08F028300 ¦ C08F028301 ¦ C08F028302 ¦ C08F029100 ¦ C08G006348 ¦ C08G0063688 ¦ C08L005100 ¦ C08L005108 ¦ C09D000502 ¦ C09D015100 ¦ C09D015108 ¦ C09D016708 | 2005-10-12 C19 LAPSE OF PATENT RIGHT DUE TO NON-PAYMENT OF THE ANNUAL FEE - ¦ 2003-07-16 C14 GRANT OF PATENT OR UTILITY MODEL + ¦ 2000-11-15 C10 ENTRY INTO SUBSTANTIVE EXAMINATION ¦ 2000-11-08 C06 PUBLICATION + | NOVELTY - An acrylic-modified alkyd resin comprises the polymerisation product of at least one ethylenically unsaturated monomer in the presence of a waterborne alkyd having at least one pendent sulphonate group.DETAILED DESCRIPTION - INDEPENDENT CLAIMS are also included for (a) a water-based latex comprising water and the above acrylic-modified alkyd; and (b) a coating composition comprising the above water-based latex and at least one additive selected from rheology and flow control agents, extenders, reactive coalescing aids, plasticisers, flatting agents, pigment wetting and dispersing agents and surfactants, UV absorbers, UV light stabilizers, tinting pigments, colourants, defoaming and anti-foaming agents, anti-settling, anti-sag and bodying agents, anti-flooding and anti-floating agents, biocides, fungicides and mildewcides, corrosion inhibitors, thickeners and coalescing agents. | USE In coating compositions, e.g. architectural, maintenance, industrial, automotive and textile coatings. | ADVANTAGE The hybrid resin forms a latex which is stable when stored at room temperature or slightly above, and which forms films or coatings which may be cured at ambient temperature thermally or photochemically to a higher crosslink density than prior art hybrid resins not containing the above functional acrylic modifier. The hybrid resin has the desirable properties of an alkyd resin and improved hardness and durability from the acrylic part. Coatings have a high gloss, fast cure and good acid and caustic resistance. The coating compositions contain considerably less solvent or even a zero volatile organic compound content.
IN274960B | 2016-08-19 | - | OXIME ESTER PHOTOINITIATORS | BASF SE | TANABE, JUNICHI ¦ MATSUMOTO, AKIRA ¦ KURA, HISATOSHI ¦ OHWA, MASAKI | - | Compounds of the Formula (I) and (II) wherein M<SUB>1</SUB>, M<SUB>2</SUB> and M<SUB>3</SUB> independently of one another are no bond, a direct bond, CO, O, S, SO, SO<SUB>2</SUB> or NR<SUB>14</SUB>; provided that at least one of M<SUB>1</SUB>, M<SUB>2</SUB> or M<SUB>3</SUB> is a direct bond, CO, O, S, SO, SO<SUB>2</SUB> or NR<SUB>14</SUB>; M<SUB>4</SUB> is a direct bond, CR"<SUB>3</SUB>R"<SUB>4</SUB>, CS, O, S, SO, or SO<SUB>2</SUB>; Y is S or NR<SUB>18</SUB>; R<SUB>1</SUB> for example is hydrogen, C<SUB>3</SUB>-C<SUB>8</SUB>cycloalkyl, phenyl or naphthyl, both of which are optionally substituted; R<SUB>2</SUB> for example is C<SUB>1</SUB>-C<SUB>20</SUB>alkyl; R"<SUB>2</SUB> has one of the meanings given for R<SUB>2</SUB>; R<SUB>3</SUB> and R<SUB>4</SUB> are for example hydrogen, halogen, C<SUB>1</SUB>-C<SUB>20</SUB>alkyl; R'<SUB>3</SUB>, R'<SUB>4</SUB>, R"<SUB>3</SUB> and R"<SUB>4</SUB> indepedently of one another have one of the meanings given for R<SUB>3</SUB> and R<SUB>4</SUB>; and R<SUB>5</SUB> is for example hydrogen, halogen, C<SUB>1</SUB>-C<SUB>20</SUB>alkyl; provided that in the compounds of the Formula (I) at least two oxime ester groups are present; exhibit an unexpectedly good performance in photopolymerization reactions. Compounds of the Formula (I) and (II) wherein M 1, M2 and M3 independently of one another are no bond, a direct bond, CO, O, S, SO, SO2 or NR14; provided that at least one of M1, M2 or M3 is a direct bond, CO, O, S, SO, SO2 or NR14; M4 is a direct bond, CR"3R"4, CS, O, S, SO, or SO2; Y is S or NR18; R1 for example is hydrogen, C3-C8cycloalkyl, phenyl or naphthyl, both of which are optionally substituted; R2 for example is C1-C20alkyl; R"2 has one of the meanings given for R2; R3 and R4 are for example hydrogen, halogen, C1-C20alkyl; R'3, R'4, R"3 and R"4 indepedently of one another have one of the meanings given for R3 and R4; and R5 is for example hydrogen, halogen, C1-C20alkyl; provided that in the compounds of the Formula (I) at least two oxime ester groups are present; exhibit an unexpectedly good performance in photopolymerization reactions. This invention relates to compounds of the Formula (I) and (II) M1, M2 and M3 independently of one another are no bond, a direct bond, CO, O, S, SO, S02 or NR14; provided that at least one of M1, M2 or M3 is a direct bond, CO, O, S, SO, SO2 or NR14; M4 is a direct bond, CR'3R'4, CS, O, S, SO, or SO2; Y is S or NRi8; R1 for example is hydrogen, C3-C8cycloalkyl, phenyl or naphthyl, both of which are optionally substituted; R2 for example is C1-C20alkyl; R'2 has one of the meanings given for R2; R3 and R4 are for example hydrogen, halogen, C1-C20alkyl; R'3, R'4, R'3 and R'4 independently of one another have one of the meanings given for R3 and R4; and R5 is for example hydrogen, halogen, C1-C20alkyl; provided that in the compounds of the Formula (I) at least two oxime ester groups are present; exhibit an unexpectedly good performance in photopolymerization reactions. La présente invention a pour objet des composés de formule I et II R4 R3 R'3 R'4 M1 R2 O R' 3 R'4 R3 R4 R1 C O N C R5 M4 R2 O N , où R1 R5 CONC M3 M2 Y CO R'3 (I) R' 2 (II) R' 4 5 M1, M2 et M3 représentent, indépendamment les uns des autres, aucune liaison, une liaison directe, CO, O, S, SO, SO2 ou NR14 ; à la condition qu'au moins un des M1, M2 ou M3 représente une liaison directe, CO, O, S, SO, SO2 ou NR14 ; M4 représente une liaison directe, CR'3R'4, CS, O, S, SO, ou SO2 ; Y représente S ou NR18 ; R1 représente par exemple un atome d'hydrogène, un groupement cycloalkyle en C3-C8, un groupement phényle ou un groupement naphtyle, ces deux derniers groupements étant éventuellement substitués ; R2 représente par exemple un groupement alkyle en C1-C20 ; R'2 prend l'une des valeurs données pour R2 ; R3 et R4 représentent par exemple un atome d'hydrogène ou d'halogène ou un groupement alkyle en C1-C20 ; R'3, R'4, R'3 et R'4 prennent indépendamment les uns des autres l'une des valeurs données pour R3 et R4 ; et R5 représente par exemple un atome d'hydrogène ou d'halogène ou un groupement alkyle en C1-C20 ; à la condition que dans les composés de formule I, au moins deux groupements ester d'oxime soient présents ; qui présentent, de façon surprenante, un comportement satisfaisant dans des réactions de photopolymérisation. La présente invention a pour objet des composés de formule I et II R4 R3 R'3 R'4 M1 R2 O R' 3 R'4 R3 R4 R1 C O N C R5 M4 R2 O N , où R1 R5 CONC M3 M2 Y CO R'3 (I) R' 2 (II) R' 4 5 M1, M2 et M3 représentent, indépendamment les uns des autres, aucune liaison, une liaison directe, CO, O, S, SO, SO2 ou NR14 ; à la condition qu'au moins un des M1, M2 ou M3 représente une liaison directe, CO, O, S, SO, SO2 ou NR14 ; M4 représente une liaison directe, CR'3R'4, CS, O, S, SO, ou SO2 ; Y représente S ou NR18 ; R1 représente par exemple un atome d'hydrogène, un groupement cycloalkyle en C3-C8, un groupement phényle ou un groupement naphtyle, ces deux derniers groupements étant éventuellement substitués ; R2 représente par exemple un groupement alkyle en C1-C20 ; R'2 prend l'une des valeurs données pour R2 ; R3 et R4 représentent par exemple un atome d'hydrogène ou d’halogène ou un groupement alkyle en C1-C20 ; R'3, R'4, R'3 et R'4 prennent indépendamment les uns des autres l'une des valeurs données pour R3 et R4 ; et R5 représente par exemple un atome d'hydrogène ou d'halogène ou un groupement alkyle en C1-C20 ; à la condition que dans les composés de formule I, au moins deux groupements ester d'oxime soient présents ; qui présentent, de façon surprenante, un comportement satisfaisant dans des réactions de photopolymérisation. | EP2005112439A ¦ EP2006115428A | 2005-12-20 ¦ 2006-06-14 | - | - | Patent Claims 1. A compound of the formula I or Il , wherein M1, M2 and M3 independently of one another are no bond, a direct bond, CO, O, S, SO, SO2 or NR14; provided that at least one of M1, M2 or M3 is a direct bond, CO, O, S, SO, SO2 or NR14; M4 is a direct bond, CR"3R"4, CO, CS, O, S, SO, or SO2; Y is a direct bond, S or NR18; Ri is hydrogen, C3-C8cycloalkyl, C2-C5alkenyl, CrC20alkoxy, unsubstituted CrC20alkyl or CrC20alkyl which is substituted by one or more halogen, phenyl, CrC20alkylphenyl and/or CN; or R1 is phenyl or naphthyl, both of which are unsubstituted or substituted by one or more Ci-C6alkyl, CrC4haloalkyl, halogen, CN, OR11, SR10 and/or NR12R13; or R1 is benzyloxy or phenoxy both of which are unsubstituted or substituted by one or more CrC6alkyl, CrC4haloalkyl and/or halogen; R2 is hydrogen, CrC20alkyl or C3-C10cycloalkyl which optionally is interrupted by O, CO or NR14 or R2 is C-ι-C2oalkyl optionally substituted by one or more halogen, OR11, COOR11, CONR12R13, phenyl or phenyl substituted by halogen, CrC20alkyl, CrC4haloalkyl, SR10, OR11, or NR12R13; or R2 is C2-C20alkyl interrupted by one or more O and/or optionally substituted by one or more halogen, OR11, COOR11, CONR12R13, phenyl or phenyl substituted by SR10, OR11 or NR12R13; or R2 is phenyl, naphthyl, coumarinyl or heteroaryl, each of which optionally is substituted by one or more CrC12alkyl, phenyl, halogen, CrC4haloalkyl, CN, NO2, SR1O, OR11, NR12R13 or by C3-C10cycloalkyl which optionally is interrupted by O, CO or NR14; or R2 is C2-C2oalkanoyl, or benzoyl which is unsubstituted or substituted by one or more CrC6alkyl, halogen, phenyl, SR10, OR11 or NR12R13; or R2 is C2-Ci2alkoxycarbonyl optionally interrupted by one or more O and/or optionally substituted by one or more OH; or R2 is phenoxycarbonyl which is unsubstituted or substituted by one or more CrC6alkyl, CrC4haloalkyl, halogen, phenyl, SRi0, ORn Or NR12R13; R"2 has one of the meanings given for R2; or is R1, M5 is no bond, a direct bond, CO, O, S, SO, SO2 or NR14; R3 and R4 independently of one another are hydrogen, halogen, CrC20alkyl, CrC4haloalkyl, C2-C20alkyl which is interrupted by O, CO or NR14, C2-C12alkenyl which optionally is interrupted by O, CO or NR14, or are C4-C8cycloalkenyl, C2-C12alkinyl, phenyl-CrC4alkyl, CN, NO2, R I ' 2 O I l -C=N-O-C-R'., or C3-C10cycloalkyl which optionally is interrupted by O, CO or NR14; or R3 and R4 are phenyl which is unsubstituted or substituted by one or more SR10, OR11 or NR12R13; or R3 and R4 are (CO)R15, SR10, OR11, SOR10, SO2R10 or NR12R13, wherein the substituents (CO)R15, OR11, SR10 and NR12R13 optionally form 5- or 6-membered rings via the radicals R10, R11, R12 R13, and/or R15 with further substituents on the phenyl ring or with one of the carbon atoms of the phenyl ring; or R3 and R4 together are CrCβalkylene or C2-Cealkenylene to form a bicyclic ring together with the phenyl to which they are attached, wherein said bicyclic ring optionally is substituted by one or more CrC20alkyl, CrC4haloalkyl, SR10, OR11, NR12R13, halogen, phenyl, COOR11, CONR12R13, CN, NO2, or is substituted by C3-C1ocycloalkyl which optionally is interrupted by O, CO or NR14, or is substituted by C2-C2oalkyl which is interrupted by O, CO or NR14, and wherein said bicyclic ring optionally is fused with further aromatic rings and/or heteroaromatic rings; R'i has one of the meanings given for R1; R'2 has one of the meanings given for R2; R'3, R'4, R"3 and R"4 independently of one another have one of the meanings given for R3 and R4; R5 is hydrogen, halogen, CrC4haloalkyl, CrC20alkyl, C2-C2oalkyl which is interrupted by O, CO or NR14, C2-C12alkenyl which optionally is interrupted by O, CO or NR14, or is ft O C4-C8cycloalkenyl, C2-C12alkinyl, phenyl-CrC4alkyl, CN, NO2, — C=N-O-C-R'1 or C3-Ciocycloalkyl which optionally is interrupted by O, CO or NR14; or R5 is phenyl which is unsubstituted or substituted by one or more halogen, Ci-C4haloalkyl, CrC2oalkyl, SRi0, ORn, NR12Ri3, or C2-C20alkyl which is interrupted by O, CO or NR14; or R5 is (CO)R15, SR10, OR11, SOR10, SO2R10 or NR12R13, wherein the substituents (CO)R15, OR11, SR10 and NR12R13 optionally form 5- or 6-membered rings via the radicals R10, R11, R12 R13 and/or R15 with further substituents on the phenyl ring or with one of the carbon atoms of the phenyl ring; Re and R'β independently of one another are hydrogen, halogen, CrC4haloalkyl, CrC20alkyl, C2-C2oalkyl which is interrupted by O, CO or NR14, C2-C12alkenyl which optionally is interrupted by O, CO or NR14, or are C4-C8cycloalkenyl, C2-C12alkinyl, phenyl-CrC4alkyl, CN, NO2, R'. O — C-N-O-C-R'., or C3-C1ocycloalkyl which optionally is interrupted by O, CO or NR14; or R6 and R'6 are phenyl which is unsubstituted or substituted by one or more halogen, Ci-C20alkyl, CrC4haloalkyl, SR10, OR11 Or NR12R13; or R6 and R'6 are (CO)R15, SR10, OR11, SOR10, SO2R10 or NR12R13, wherein the substituents (CO)R15, OR11, SR10 and NR12R13 optionally form 5- or 6-membered rings via the radicals R10, R11, R12 R13, and/or R15 with further substituents on the phenyl ring or with one of the carbon atoms of the phenyl ring; or R6 and R'6 together are CrC6alkylene or C2-C6alkenylene to form a bicyclic ring together with the phenyl to which they are attached, wherein said bicyclic ring optionally is substituted by one or more CrC20alkyl, C2-C2oalkyl which is interrupted by O, CO or NR14, is substituted by Ci-C4haloalkyl, SR10, OR11, NR12R13, halogen, phenyl, COOR11, CONR12R13, CN, NO2, or C3-C1ocycloalkyl which optionally is interrupted by O, CO or NR14 and wherein said bicyclic ring optionally is fused with further aromatic rings and/or heteroaromatic rings; provided that the group is attached to either ring of said bicyclic ring; R7, R'7, Re and R'8 independently of one another have one of the meanings as given for R3 and R4; R9 and R'9 independently of one another are hydrogen, halogen, d-C2oalkyl, CrC4haloalkyl, C2-C2oalkyl which is interrupted by O, CO or NR14, or are C2-Ci2alkenyl which optionally is interrupted by O, CO or NR14, or are C4-C8cycloalkenyl, C2-C12alkinyl, phenyl-C-ι-C4alkyl, CN, R I ' 2 O I l NO2, -C=N-O-C-R'., or C3-C10cycloalkyl which optionally is interrupted by O, CO or NR14; or Rg and R'9 are phenyl which is unsubstituted or substituted by one or more halogen, CrC20alkyl, CrC4haloalkyl, SR10, OR11 or NR12R13; or R9 and R'9 are (CO)R15, SR10, OR11, SOR10, SO2R10 or NR12R13, wherein the substituents (CO)R15, OR11, SR10 and NR12R13 optionally form 5- or 6-membered rings via the radicals R10, R11, R12 R13, and/or R15 with further substituents on the phenyl ring or with one of the carbon atoms of the phenyl ring; Rio is hydrogen, CrC20alkyl, CrC4haloalkyl, C2-C12alkenyl, C3-C1ocycloalkyl which optionally is interrupted by O, CO or NR14, or R10 is phenyl-CrC4alkyl; CrC8alkyl which is substituted by OH, SH, CN, C3-C6alkenoxy, -OCH2CH2CN, -OCH2CH2(CO)O(CrC4alkyl), -O(CO)-(CrC4alkyl), -O(CO)-ph enyl, -(CO)OH or -(CO)O(CrC4alkyl); or R10 is C2-C2oalkyl which is interrupted by one or more O or S ; or R10 is -(CH2CH2O)nH, -(CH2CH2O)n(CO)-(C1-C8alkyl), C2-C8alkanoyl, benzoyl, C3-C6alkenoyl; or R10 is phenyl or naphthyl, each of which is unsubstituted or substituted by one or more R I '", 2 O I l halogen, CrC12alkyl, CrC4haloalkyl, CrC12alkoxy, — C=N-0-C-R"1 , phenyl-CrC3alkyloxy, phenoxy, CrC12alkylsulfanyl, phenylsulfanyl, -N(C-ι-C12alkyl)2, diphenylamino, -(CO)O(CrCβalkyl) or (CO)N(C1-C8alkyl)2; or R10 is phenyl or naphtyl which forms a 5- or 6-membered ring with the phenyl ring to which the SR10 is attached via a direct bond, CrC4alkylene, O, S, NR14 or CO, wherein said phenyl or naphthyl is unsubstituted or substituted by one or more CrC2oalkyl, C2-C2oalkyl which is interrupted by O, CO or NR14, or is substituted by C3-Ciocycloalkyl which is optionally interrupted R I '", 2 O I l by O, CO or NR14, or is substituted by halogen, — C=N-O-C-R"1 , Ci-C20alkoxy, CrC2oalkylcarbonyl or phenylcarbonyl; n is an integer from 1-12; R"i has one of the meanings as given for R1 and R'-i; R'"2 has one of the meanings given for R2 and R'2; Rn is hydrogen, CrC20alkyl which optionally is substituted by one or more halogen; or is -(CH2CH2O)nH, -(CH2CH2O)n(CO)-(Ci-Cβalkyl), CrC8alkanoyl, C2-C12alkenyl, C3-Cealkenoyl, phenyl-CrC4alkyl; C2-C2oalkyl which is interrupted by one or more O; C3-C10cycloalkyl which optionally is interrupted by O, CO or NR14 ; or R11 is Ci-C8alkyl which is substituted by OH, SH, CN, C3-C6alkenoxy, -OCH2CH2CN, -OCH2CH2(CO)O(C1-C4alkyl), -O(CO)-(CrC4alkyl), -O(CO)-phenyl, -(CO)OH or -(CO)O(CrC4alkyl); or R11 is benzoyl which is unsubstituted or substituted by one or more Ci-Cβalkyl, halogen, Ci-C4haloalkyl, OH or CrC4alkoxy; or R11 is phenyl or naphthyl each of which is unsubstituted or substituted by one or more R I '", 2 O I l halogen, OH, — C=N-O-C-R"1 , CrC12alkyl, C3-C10cycloalkyl or CrC12alkoxy; Ri2 and R13 independently of one another are hydrogen, CrC2oalkyl, C2-C2oalkyl which is in- terrupted by O, CO or NR14, C2-C4hydroxyalkyl, CrC12alkoxy, phenyl-CrC4alkyl, (CO)R15, C2-C10alkoxyalkyl, C3-C5alkenyl, or C3-C10cycloalkyl which optionally is interrupted by O, CO or NR14; or R12 and R13 are phenyl or naphthyl, each of which is unsubstituted or substituted by one or more halogen, CrC4haloalkyl, CrC20alkoxy, (CO)R15, phenyl, NR16R1Z, SR10, OR11, R I '" 2 O I l -C=N-O-C-R'^ , Ci-C20alkyl, C2-C20alkyl which is interrupted by O, CO or NR14 or by C3-C-ιocycloalkyl which optionally is interrupted by O, CO or NR14; or R12 and R13 independently of each other are C2-C5alkylene or C2-C5alkenylene which is attached to one of the C-atoms of the phenyl or naphthyl ring to which the NR12R13 is attached, wherein said C2-C5alkylene or C2-C5alkenylene optionally is interrupted by O, CO or NR14; or R12 and R13 independently of one another are phenyl which is attached via a direct bond to the phenyl ring on which the NR12R13 is positioned; or Ri2 and Ri3 together with the N-atom to which they are attached form a 5- or 6-membered saturated or unsaturated ring which optionally is interrupted by O, N or NR14, and which ring is unsubstituted or substituted by one or more CrC2oalkyl, CrC2oalkoxy, =0, SRi0, ORn or R I '" 2 O I l NR16Ri7, (CO)R-I5, NO2, halogen, CrC4haloalkyl, CN, phenyl, -C=N-O-C-Fr1 , or by C3-Ci0cycloalkyl which optionally is interrupted by O, CO or NR14; or R12 and R13 together with the N-atom to which they are attached form a heteroaromatic ring system, which heteroaromatic ring system is unsubstituted or substituted by one or more CrC20alkyl, CrC4haloalkyl, CrC20alkoxy, =0, SR10, OR11, NR16R17, (CO)R15, R I '", 2 O I l -C=N-O-C-R"., , halogen, NO2, CN, phenyl or by C3-C10cycloalkyl which optionally is in- terrupted by O, CO or NR14; Ri4 is hydrogen, CrC2oalkyl, CrC4haloalkyl, C2-C2oalkyl which is interrupted by O or CO, or is phenyl-C-i-C4alkyl, C3-Cβcycloalkyl which optionally is interrupted by O or CO, or is (CO)R15 or phenyl which is unsubstituted or substituted by one or more CrC20alkyl, halogen, CrC4haloalkyl, SR10, OR11, NR12R13 or ; Ri5 is hydrogen, OH, CrC20alkyl, CrC4haloalkyl, C2-C20alkyl which interrupted by O, CO or NR14, C3-C10cycloalkyl which optionally is interrupted by O, CO or NR14, or is phenyl-CrC4alkyl, SR10, OR11 Or NR12R13; or R15 is phenyl, naphthyl, coumarinyl or heteroaryl, each of which is unsubstituted or substi- R I '", 2 O I l tuted by one or more SR10, OR11, NR12R13, -C=N-O-C-R'^ , CN, NO2, halogen, CrC20alkyl, CrC4haloalkyl, C2-C20alkyl which is interrupted by O, CO or NR14 or C3-C10cycloalkyl which optionally is interrupted by O, CO or NR14; Ri6 and Ri7 independently of each other are hydrogen, CrC2oalkyl, CrC4haloalkyl, C3-C10cycloalkyl or phenyl; or R16 and R17 together with N-atom to which they are attached form a 5- or 6-membered satu- rated or unsaturated ring, which optionally is interrupted by O, S or NR14; or R16 and R17 independently of one another are C2-C5alkylene or C2-C5alkenylene which is attached to one of the C-atoms of the phenyl or naphthyl ring to which the NR16R17 is attached, wherein said C2-C5alkylene or C2-C5alkenylene optionally is interrupted by O, CO or NR15, and to which C2-C5alkylene or C2-C5alkenylene optionally a benzene ring is condensed; Ri8 is hydrogen, (C0)R"2, CrC20alkoxycarbonyl, phenyl-Ci-C4alkyl, CrC20alkyl which optionally is substituted by one or more halogen, COORn or CONRi2Ri3; or R18 is C2-C2oalkyl which is interrupted by O, CO or NR14; C2-C12alkenyl which optionally is interrupted by O, CO or NR14, or is C4-C8cycloalkenyl or C2-C12alkinyl; or R18 is benzoyl, naphthoyl, phenyloxycarbonyl or naphtyloxycarbonyl each of which is optionally substituted by one or more CrC2oalkyl, C-ι-C4haloalkyl, SR1O, OR11, NR12R13, halogen, phenyl, COOR11, CONR12R13, CN, NO2 or C3-C-ιocycloalkyl which optionally is interrupted by O, CO or NR14; or R18 is C3-C-ιocycloalkyl which optionally is interrupted by O, CO or NR14, or is C3-C10cycloalkylcarbonyl which optionally is interrupted by O, CO or NR14, or is C3-C10cyclo- alkyloxycarbonyl which optionally is interrupted by O, CO or NR14; Or R18 is phenyl or naphthyl both of which optionally are substituted by one or more SR10, OR11, R I '" 2 O I l NR12R13, — C=N-O-C-Fr1 , CN, NO2, halogen, CrC20alkyl, CrC4haloalkyl, C2-C20alkyl which is interrupted by O, CO or NR14 or C3-C-ιocycloalkyl which optionally is interrupted by O, CO or NR14; provided that at least two oxime ester groups are present in the molecule. 2. A compound of the formula I or Il according to claim 1 , wherein M1, M2 and M3 independently of one another are no bond or a direct bond; provided that at least one of M1, M2 or M3 is a direct bond; M4 is a direct bond or CO; Y is S or NR18; R1 and R'i are CrC20alkyl; CrC20alkoxy or phenyl; R2 and R'2 independently of one another are unsubstituted CrC2oalkyl, CrC2oalkyl substituted by COOR11 or CONR12R13; C2-C2oalkanoyl which is unsubstituted or substituted by OR11 ; or is phenyl which is substituted by NR12R13; R"2 is phenyl; phenyl which is substituted by one or more NR12R13, halogen, CrC20alkyl, or by C3-C10cycloalkyl which optionally is interrupted by O; or R"2 is heteroaryl, in particular thienyl and furyl, which optionally is substituted by alkyl; M5 is a direct bond; R3, R4, R'3, R'4, R"3 and R"4, independently of one another are hydrogen, halogen, R'2 O -C=N-O-C-R'1 , (CO)Ri5; or R3 and R4 together are C2-C6alkenylene to form a bicyclic ring together with the phenyl to which they are attached; R5 is hydrogen, — ; R6, R'β, Re and R'8, are hydrogen; R I ' 2 O I l R7 and R'7 independently of one another are hydrogen or — C=N-O-C-R'., ; R I ' 2 O I l R9 and R'9 independently of one another are hydrogen, (CO)Ri5 or -C=N-O-C-R'., ; R11 is CrC2oalkyl; R12 and R13 independently of one another are CrC2oalkyl; or R12 and Ri3 together with the N-atom to which they are attached form a heteroaromatic ring system, which heteroaromatic ring system is unsubstituted or substituted by R I '", 2 O I l -C=N-O-C-R'^ ; Ri4 is CrC2oalkyl; Ri5 is phenyl or heteroaryl each of which optionally is substituted by NRi2Ri3 or Ci-C2oalkyl; R18 is CrC20alkyl; benzoyl which optionally is substituted by CrC20alkyl or NRi2Ri3; or is phenyl or naphthyl both of which optionally are substituted by one or more halogen or R1I12 ° -C=N-O-C-R'1! ; and provided that at least two oxime ester groups are present in the molecule. 3. A photoinitiator mixture, comprising (A) at least one compound of the formula I or II, as defined in claim 1 and (B) at least one compound of the formula I' or M' (M'), wherein ' 2 *2 A is a group Z-O-N=C — , o=C— ; M1, M2, M3, M4, Y, R1 and R2 are as defined in claim 1 ; R3, R4, R5, R'3, R'4, R"2, R"3, and R"4 are as defined in claim 1 , wherein the groups R'2 O R'"2 O -C=N-O-C-R^ and/or — C=N-O-C-R"1 as defined in claim 1 can be replaced R'2 R'2 R™2 R'"2 with -C=N-O-Z -C=O , -C=O and/or -C=N-O-Z ; Z is hydrogen, COR1, COR'1 or C0R"i; R'i, R"i, R'2 and R'"2 are as defined in claim 1 ; provided that at least two oxime ester groups are present in the molecule. 4. A photoinitiator mixture according to claim 3, comprising at least a compound of the formula I and at least a compound of the formula I', wherein M1 and M2 are no bond; M3 is a direct bond; Ri, R'i, R"i, R2, and R'2 are as defined in claim 1 ; R3, R'3, R"3, R4, R'4 and R"4 are hydrogen; R'2 O R5 is -C=N-O-C-R1., , R"2 is phenyl substituted by NR12Ri3 ; and Ri2 and Ri3 together with the N-atom to which they are attached form a heteroaraomatic ring system, or comprising at least a compound of the formula Il and at least a compound of the formula M', wherein M4 is a direct bond; Ri, R'i, R"i, R'"2, and R'2 are as defined in claim 1 ; Y iS NR18; Ri8 is phenyl substituted by — C=N-O-C-R"., ; R2 is phenyl substituted by NR12Ri3 ; and Ri2 and R13 together with the N-atom to which they are attached form a heteroaraomatic ring system. 5. Photoinitiator mixture according to claim 3 or 4, in addition to the compound of the formula I or Il and formula I' or M' comprising a further oxime ester photoinitiator. 6. A photopolymerizable composition comprising (a) at least one ethylenically unsaturated photopolymerizable compound and (b) as photoinitiator, at least one compound of the formula I or Il as defined in claim 1 , or a mixture of compounds of the formula I or Il as defined in claim 3. 7. A photopolymerizable composition according to claim 6 comprising in addition to the photoinitiator or photoinitiator mixture (b) at least one further photoinitiator (c) and/or other additives (d). 8. A photopolymerizable composition according to anyone of claims 6-7, comprising 0.05 to 25 % by weight of the photoinitiator (b), or the photoinitiators (b) and (c), based on the composi- tion. 9. A photopolymerizable composition according to anyone of claims 6-8 as further additive (d) comprising a photosensitizer, in particular a compound selected from the group consisting of benzophenone and its derivatives, thioxanthone and its derivatives, anthraquinone and its derivatives, or coumarin and its derivatives. 10. A photopolymerizable composition according to anyone of claims 6-9 additionally comprising a binder polymer (e), in particular a copolymer of methacrylate and methacrylic acid. 11. A process for the photopolymerization of compounds containing ethylenically unsaturated double bonds, which comprises irradiating a composition according to anyone of claims 6-10 with electromagnetic radiation in the range from 150 to 600 nm, or with electron beam or with X-rays. 12. A process for the preparation of a compound of the formula I or Il as defined in claim 1 , by reacting an oxime compound of formula Ia or Na (Ma), wherein R2, R"2, Y, M1, M2, M3 and M4 are as defined in claim 1 ; R3, R'3, R"3, R4, R'4, R'J4 and R5, are as defined in claim 1 , wherein the groups R I ' l O I l R I '", l O I l -C=N-O-C-R'., and/or -C=N-O-C-R"., as defined in claim 1 can be replaced 2 2 2 2 with -C=O , -C=O , -C=N-O-Z and/or -C=N-O-Z ; R'2 and R'"2 are as defined in claim 1 ; Z is hydrogen, COR1, COR'1 or COR"i; provided that at least one radical Z in the compound of the formula Ia and Ma is hydrogen; with an acyl halide or an anhydride of formula V or Vl o o I l o M .. ... HaI-C-R1 (V) R-C-O-C-R1 (Vl), or a mixture of acyl halides of the formulae (V) and (Va) or (Vl) and (Via) o o I l o M .. .. . HaI-C-R' (Va) R1— c-o-c-R^ (Via), wherein Hal denotes a halogen atom and Ri and R'i are as defined in claim 1 , in the presence of a base or a mixture of bases. 13. The use of a composition according to anyone of the claims 6-10 for producing pigmented and nonpigmented paints and varnishes, powder coatings, printing inks, printing plates, ad- hesives, pressure sensitive adhesives, dental compositions, gel coats, photoresists for electronics, electroplating resists, etch resists, both liquid and dry films, solder resists, resists to manufacture color filters for a variety of display applications, resists to generate structures in the manufacturing processes of plasma-display panels, electroluminescence displays and LCD, spacers for LCD, for holographic data storage (HDS), as composition for encapsulating electrical and electronic components, for producing magnetic recording materials, microme- chanical parts, waveguides, optical switches, plating masks, etch masks, colour proofing systems, glass fibre cable coatings, screen printing stencils, for producing three-dimensional objects by means of stereolithography, as image recording material, for holographic recordings, microelectronic circuits, decolorizing materials, decolorizing materials for image recording materials, for image recording materials using microcapsules, as a photoresist material for a UV and visible laser direct imaging system, as a photoresist material used for forming dielectric layers in a sequential build-up layer of a printed circuit board. 14. A process according to claim 11 for producing pigmented and nonpigmented paints and varnishes, powder coatings, printing inks, printing plates, adhesives, pressure sensitive ad- hesives, dental compositions, gel coats, photoresists for electronics, electroplating resists, etch resists, both liquid and dry films, solder resists, resists to manufacture color filters for a variety of display applications, resists to generate structures in the manufacturing processes of plasma-display panels, electroluminescence displays and LCD, spacers for LCD, for holo- graphic data storage (HDS), as composition for encapsulating electrical and electronic components, for producing magnetic recording materials, micromechanical parts, waveguides, optical switches, plating masks, etch masks, colour proofing systems, glass fibre cable coatings, screen printing stencils, for producing three-dimensional objects by means of stereo- lithography, as image recording material, for holographic recordings, microelectronic circuits, decolorizing materials, decolorizing materials for image recording materials, for image recording materials using microcapsules, as a photoresist material for a UV and visible laser direct imaging system, as a photoresist material used for forming dielectric layers in a sequential build-up layer of a printed circuit board. 15. Coated substrate which is coated on at least one surface with a composition according to claim 6. 16. Process for the photographic production of relief images, in which a coated substrate according to claim 15 is subjected to imagewise exposure and then the unexposed portions are removed with a developer. 17. A color filter prepared by providing red, green and blue picture elements and a black matrix, all comprising a photosensitive resin and a pigment on a transparent substrate and providing a transparent electrode either on the surface of the substrate or on the surface of the color filter layer, wherein said photosensitive resin comprises a polyfunctional acrylate monomer, an organic polymer binder and a photopolymerization initiator of formula I or Il according to claim 1. 18. A compound of the formula Ia or Ma (Ma), wherein R2, R"2, Y, M1, M2, M3 and M4 are as defined in claim 1 ; R3, R'3, R"3, R4, R'4, R'J4 and R5 are as defined in claim 1 , wherein the groups R'. O R'". O -C=N-O-C-R'., and/or -C=N-O-C-R"., as defined in claim 1 can be replaced with -C=N-O-Z and/or -C=N-O-Z ; R'2 and R'"2 are as defined in claim 1 ; Z is hydrogen, COR1, COR'1 or C0R"i; provided that at least one radical Z in the compound of the formula Ia and Ma is hydrogen; and provided that at least two groups comprising the radical Z are present in the molecule. 1. A compound of the formula I or II wherein M1, M2 and M3 independently of one another are no bond, a direct bond, CO, O, S, SO, SO2 or NR14; provided that at least one of M1, M2 or M3 is a direct bond, CO, O, S, SO, SO2 or NR14; M4 is a direct bond, CR"3R"4, CO, CS, O, S, SO, or SO2; Y is a direct bond, S or NR18; R1 is hydrogen, C3-C8cycloalkyl, C2-C5alkenyl, C1-C20alkoxy, unsubstituted C1-C20alkyl or C1-C20alkyl which is substituted by one or more halogen, phenyl, C1-C20alkylphenyl and/or CN; or R1 is phenyl or naphthyl, each of which are unsubstituted or substituted by one or more C1-C6alkyl, C1-C4haloalkyl, halogen, CN, OR11, SR10 and/or NR12R13; or R1 is benzyloxy or phenoxy each of which are unsubstituted or substituted by one or more C1-C6alkyl, C1-C4haloalkyl and/or halogen; R2 is hydrogen, C1-C20alkyl or C3-C10cycloalkyl which optionally is interrupted by O, CO or NR14 or R2 is C1-C20alkyl optionally substituted by one or more halogen, OR11, COOR11, CONR12R13, phenyl or phenyl substituted by halogen, C1-C20alkyl, C1-C4haloalkyl, SR10, OR11, or NR12R13; or R2 is C2-C20alkyl interrupted by one or more O and/or optionally substituted by one or more halogen, OR11, COOR11, CONR12R13, phenyl or phenyl substituted by SR10, OR11 or NR12R13; or R2 is phenyl, naphthyl, coumarinyl or heteroaryl, each of which optionally is substituted by one or more C1-C12alkyl, phenyl, halogen, C1-C4haloalkyl, CN, NO2, SR10, OR11, NR12R13 or by C3-C10cycloalkyl which optionally is interrupted by O, CO or NR14; or R2 is C2-C20alkanoyl, or benzoyl which is unsubstituted or substituted by one or more C1-C6alkyl, halogen, phenyl, SR10, OR11 or NR12R13; or R2 is C2-C12alkoxycarbonyl optionally interrupted by one or more O and/or optionally substituted by one or more OH; or R2 is phenoxycarbonyl which is unsubstituted or substituted by one or more C1-C6alkyl, C1-C4haloalkyl, halogen, phenyl, SR10, OR11 or NR12R13; R"2 has one of the meanings given for R2; or is M5 is no bond, a direct bond, CO, O, S, SO, SO2 or NR14; R3 and R4 independently of one another are hydrogen, halogen, C1-C20alkyl, C1-C4haloalkyl, C2-C20alkyl which is interrupted by O, CO or NR14, C2-C12alkenyl which optionally is interrupted by O, CO or NR14, or are C4-C8cycloalkenyl, C2-C12alkinyl, phenyl-C1-C4alkyl, CN, NO2, or C3-C10cycloalkyl which optionally is interrupted by O, CO or NR14; or R3 and R4 are phenyl which is unsubstituted or substituted by one or more SR10, OR11 or NR12R13; or R3 and R4 are (CO)R15, SR10, OR11, SO2R10, SO2R10 or NR12R13, wherein the substituents (CO)R15, OR11, SR10 and NR12R13 optionally form 5- or 6-membered rings via the radicals R10, R11, R12R13, and/or R15 with further substituents on the phenyl ring or with one of the carbon atoms of the phenyl ring; or R3 and R4 together are C1-C6alkylene or C2-C6alkenylene to form a bicyclic ring together with the phenyl to which they are attached, wherein said bicyclic ring optionally is substituted by one or more C1-C20alkyl, C1-C4haloalkyl, SR10, OR11, NR12R13, halogen, phenyl, COOR11, CONR12R13, CN, NO2, or is substituted by C3-C10cycloalkyl which optionally is interrupted by O, CO or NR14, or is substituted by C2-C20alkyl which is interrupted by O, CO or NR14, and wherein said bicyclic ring optionally is fused with further aromatic rings and/or heteroaromatic rings; R'1 has one of the meanings given for R1; R'2 has one of the meanings given for R2; R'3, R'4, R"3 and R"4 independently of one another have one of the meanings given for R3 and R4; R5 is hydrogen, halogen, C1-C4haloalkyl, C1-C20alkyl, C2-C20alkyl which is interrupted by O, CO or NR14, C2-C12alkenyl which optionally is interrupted by O, CO or NR14, or is C4-C8cycloalkenyl, C2-C12alkinyl, phenyl-C1-C4alkyl, CN, NO2, or C3-C10cycloalkyl which optionally is interrupted by O, CO or NR14; or R5 is phenyl which is unsubstituted or substituted by one or more halogen, C1-C4haloalkyl, C1-C20alkyl, SR10, OR11, NR12R13, or C2-C20alkyl which is interrupted by O, CO or NR14; or R5 is (CO)R15, SR10, OR11, SOR10, SO2R10 or NR12R13, wherein the substituents (CO)R15, OR11, SR10 and NR12R13 optionally form 5- or 6-membered rings via the radicals R10, R11, R12 R13 and/or R15 with further substituents on the phenyl ring or with one of the carbon atoms of the phenyl ring; or R5 is R6 and R'6 independently of one another are hydrogen, halogen, C1-C4haloalkyl, C1-C20alkyl, C2-C20alkyl which is interrupted by O, CO or NR14, C2-C12alkenyl which optionally is interrupted by O, CO or NR14, or are C4-C8cycloalkenyl, C2-C12alkinyl, phenyl-C1-C4alkyl, CN, NO2, or C3-C10cycloalkyl which optionally is interrupted by O, CO or NR14; or R6 and R'6 are phenyl which is unsubstituted or substituted by one or more halogen, C1-C20alkyl, C1-C4haloalkyl, SR10, OR11 or NR12R13; or R6 and R'6 are (CO)R15, SR10, OR11, SOR10, SO2R10 or NR12R13, wherein the substituents (CO)R15, OR11, SR10 and NR12R13 optionally form 5- or 6-membered rings via the radicals R10, R11, R12 R13, and/or R15 with further substituents on the phenyl ring or with one of the carbon atoms of the phenyl ring; or R6 and R'6 together are C1-C6alkylene or C2-C6alkenylene to form a bicyclic ring together with the phenyl to which they are attached, wherein said bicyclic ring optionally is substituted by one or more C1-C20alkyl, C2-C20alkyl which is interrupted by O, CO or NR14, is substituted by C1-C4haloalkyl, SR10, OR11, NR12R13, halogen, phenyl, COOR11, CONR12R13, CN, NO2, or C3-C10cycloalkyl which optionally is interrupted by O, CO or NR14 and wherein said bicyclic ring optionally is fused with further aromatic rings and/or heteroaromatic rings; provided that the group is attached to either ring of said bicyclic ring; R7, R'7, R8 and R'8 independently of one another have one of the meanings as given for R3 and R4; R9 and R'9 independently of one another are hydrogen, halogen, C1-C20alkyl, C1-C4haloalkyl, C2-C20alkyl which is interrupted by O, CO or NR14, or are C2-C12alkenyl which optionally is interrupted by O, CO or NR14, or are C4-C8cycloalkenyl, C2-C12alkinyl, phenyl-C1-C4alkyl, CN, NO2, or C3-C10cycloalkyl which optionally is interrupted by O, CO or NR14; or R9 and R'9 are phenyl which is unsubstituted or substituted by one or more halogen, C1-C20alkyl, C1-C4haloalkyl, SR10, OR11 or NR12R13; or R9 and R'9 are (CO)R15, SR10, OR11, SOR10, SO2R10 or NR12R13, wherein the substituents (CO)R15, OR11, SR10 and NR12R13 optionally form 5- or 6-membered rings via the radicals R10, R11, R12 R13, and/or R15 with further substituents on the phenyl ring or with one of the carbon atoms of the phenyl ring; R10 is hydrogen, C1-C20alkyl, C1-C4haloalkyl, C2-C12alkenyl, C3-C10cycloalkyl which optionally is interrupted by O, CO or NR14, or R10 is phenyl-C1-C4alkyl; C1-C8alkyl which is substituted by OH, SH, CN, C3-C6alkenoxy, -OCH2CH2CN, -OCH2CH2(CO)O(C1-C4alkyl), -O(CO)-(C1-C4alkyl), -O(CO)-phenyl, -(CO)OH or -(CO)O(C1-C4alkyl); or R10 is C2-C20alkyl which is interrupted by one or more O or S; or R10 is -(CH2CH2O)nH, -(CH2CH2O)n(CO)-(C1-C8alkyl), C2-C8alkanoyl, benzoyl, C3-C6alkenoyl; or R10 is phenyl or naphthyl, each of which is unsubstituted or substituted by one or more halogen, C1-C12alkyl, C1-C4haloalkyl, C1-C12alkoxy, phenyl-C1-C3alkyloxy, phenoxy, C1-C12alkylsulfanyl, phenylsulfanyl, -N(C1-C12alkyl)2, diphenylamino, -(CO)O(C1-C8alkyl) or (CO)N(C1-C8alkyl)2; or R10 is phenyl or naphtyl which forms a 5- or 6-membered ring with the phenyl ring to which the SR10 is attached via a direct bond, C1-C4alkylene, O, S, NR14 or CO, wherein said phenyl or naphthyl is unsubstituted or substituted by one or more C1-C20alkyl, C2-C20alkyl which is interrupted by O, CO or NR14, or is substituted by C3-C10cycloalkyl which is optionally interrupted by O, CO or NR14, or is substituted by halogen, C1-C20alkoxy, C1-C20alkylcarbonyl or phenylcarbonyl; n is an integer from 1-12; R", has one... | C08F000250 | - | - | - | -
IN201300970P4 | 2015-02-13 | - | LIQUID COMPOSITION RECORDING METHOD AND RECORDED MATTER | Ricoh Company Ltd. | GOTOU, Hiroshi ¦ FUJII, Hidetoshi ¦ NAGAI, Kiyofumi | - | A liquid composition containing: a water-soluble cationic polymer obtained by polymerizing monomers containing epihalohydrin and at least one of amine and amide; and water, wherein the liquid composition is for agglutinating negatively charged particles which are dispersed in a dispersion liquid. A liquid composition containing: a water soluble cationic polymer obtained by polymerizing monomers containing epihalohydrin and at least one of amine and amide; and water wherein the liquid composition is for agglutinating negatively charged particles which are dispersed in a dispersion liquid. La présente invention concerne une composition liquide contenant : un polymère cationique soluble dans l'eau obtenu par polymérisation de monomères contenant de l'épihalohydrine et une amine et/ou un amide; et de l'eau, la composition liquide étant destinée à l'agglutination de particules chargées négativement qui sont dispersées dans un liquide de dispersion. | JP2010184212A | 2010-08-19 | - | - | CLAIMS 1. A liquid composition comprising: a water-soluble cationic polymer obtained by polymerizing monomers containing epihalohydrin and at least one of amine and amide; and water, wherein the liquid composition is for agglutinating negatively charged particles which are dispersed in a dispersion liquid. 2. The liquid composition according to claim 1, further comprising an organic acid ammonium salt. 3. The liquid composition according to claim 2, wherein the organic acid ammonium salt is ammonium lactate. 4. The liquid composition according to any one of claims 1 to 3, wherein the water-soluble cationic polymer is at least one selected from the group consisting of a copolymer represented by Formula (l), a copolymer having a repeating unit represented by Formula (2), and a copolymer obtained by polymerizing a monomer represented by Formula (3), a monomer represented by Formula (4), and a monomer represented by Formula (5): Formula (l) wherein Ri to Rs may be identical to or different from each other, and each denote at least one of an alkyl group having 1 to 8 carbon atoms, a hydroxyalkyl group, an alkenyl group, and a benzyl group, X denotes a halogen atom, and n denotes an integer of 1 or % OH Formula (2) wherein X denotes a halogen atom and m denotes an integer of 1 or more&gt; H 2 H2 μ H2 H2 H 2N-C-C- N-C-C-NH2 ^ O H 2 H2 H2 H2 HO-C- C-C-C-C-C-OH Formula (4), / \ H 2 H 2C— C— C— X H Formula (5), wherein X denotes a halogen atom. 5. The liquid composition according to any one of claims 1 to 4, wherein the liquid composition has a surface tension of 30 mN/m or lower. 6. The liquid composition according to any one of claims 1 to 5, further comprising: a fluorine-based surfactant; and a compound represented by Formula (6): HOR 1R3C-[CH2]n-CR2R4OH Formula (6) wherein Ri and R2 each independently denote an alkyl group having 3 to 6 carbon atoms! R3 and R4 each independently denote an alkyl group having 1 to 2 carbon atoms! and n denotes an integer of 1 to 6. 7. A recording method comprising: making the liquid composition according to any one of claims 1 to 6 adhere onto a recording medium! and making a dispersion liquid, in which negatively charged and colorant-containing particles which are dispersed, adhere onto the recording medium onto which the liquid composition has been made to adhere. 8. The recording method according to claim 7, wherein the colorant is at least one selected from the group consisting of a self-dispersible pigment, a pigment coated with a resin, and a pigment dispersed by a dispersant. 9. A recorded matter comprising: an image, wherein the image is recorded by the recording method according to one of claims 7 and 8. 1. A liquid composition comprising: a water-soluble cationic polymer obtained by polymerizing monomers containing epihalohydrin and at least one of amine and amide; and water, wherein the liquid composition is for agglutinating negatively charged particles which are dispersed in a dispersion liquid. 2. The liquid composition according to claim l, further comprising an organic acid ammonium salt. 3. The liquid composition according to claim 2, wherein the organic acid ammonium salt is ammonium lactate. 4. The liquid composition according to any one of claims 1 to 3, wherein the water-soluble cationic polymer is at least one selected from the group consisting of a copolymer represented by Formula (1), a copolymer having a repeating unit represented by Formula (2), and a copolymer obtained by polymerizing a monomer represented by Formula (3), a monomer represented by Formula (4), and a monomer represented by Formula (5):wherein Ri to Rsmay be identical to or different from each other, and each denote at least one of an alkyl group having 1 to 8 carbon atoms, a hydroxyalkyl group, an alkenyl group, and a benzyl group, X denotes a halogen atom, and n denotes an integer of 1 or %Formula (2) wherein X denotes a halogen atom and m denotes an integer of 1 Formula (3),Formula (4), Formula (5), wherein X denotes a halogen atom. 5. The liquid composition according to any one of claims 1 to 4, wherein the liquid composition has a surface tension of 30 mN/m or lower. 6. The liquid composition according to any one of claims 1 to 5, further comprising: a fluorine-based surfactant; and a compound represented by Formula (6): HORC-1CH2]n-CR2R4OH Formula (6) wherein Riand R2each independently denote an alkyl group having 3 to 6 carbon atoms R3and R4 each independently denote an alkyl group having 1 to 2 carbon atoms and n denotes an integer of 1 to 6. 7. A recording method comprising: making the liquid composition according to any one of claims 1 to 6 adhere onto a recording medium and making a dispersion liquid, in which negatively charged and colorant-containing particles which are dispersed, adhere onto the recording medium onto which the liquid composition has been made to adhere. 8. The recording method according to claim 7, wherein the colorant is at least one selected from the group consisting of a self-dispersible pigment, a pigment coated with a resin, and a pigment dispersed by a dispersant. 9. A recorded matter comprising: an image, wherein the image is recorded by the recording method according to one of claims 7 and 8. | C08G007300 | - | - | - | -
IN201001166P4 | 2010-08-20 | Aqueous dispersion, useful e.g. for coloration of textile substrates, comprises a copolymer incorporated by polymerization of e.g. ethylenically unsaturated carboxylic acid or their anhydride, and a colorant | AQUEOUS DISPERSIONS, THE PRODUCTION THEREOF, AND USE THEREOF | BASF SE,DE | Norenberg, Ralf ¦ Siemensmeyer, Karl ¦ Schmidt, Kati ¦ Leyrer, Reinhold, J. ¦ Senf, Andreas | Aqueous dispersion comprises: (A) a copolymer incorporated by polymerization of (a) at least one ethylenically unsaturated carboxylic acid or their anhydride, (b) at least one non-ionic ethylenically unsaturated surfactant monomer of (I) or (II), (c) at least one 1-2 carbon-alkyl methacrylate and (d) at least one 2-4 carbon-alkyl acrylate; and (B) a colorant. Aqueous dispersion comprises: (A) a copolymer incorporated by polymerization of (a) at least one ethylenically unsaturated carboxylic acid or their anhydride, (b) at least one non-ionic ethylenically unsaturated surfactant monomer of formula (R 1 -O-(CH 2 -CHR 2 -O) n -CO-C(R 3 )=CH2) (I) or (R 1 -O-(CH 2 -CHR 2 -O) n -O-(CH 2 ) m CH=CH 2 ) (II), (c) at least one 1-2 carbon-alkyl methacrylate and (d) at least one 2-4 carbon-alkyl acrylate; and (B) a colorant.R 1unbranched 6-30C-alkyl;R 2 , R 3H or CH 3 ;n2-100; andm0 or 1.INDEPENDENT CLAIMS are included for:preparing aqueous dispersion comprising radical copolymerization of the copolymer (A), optionally comprises radical copolymerization of (a), optionally at least a repeatedly ethylenically unsaturated monomer and optionally (f) a polar co-monomer; and mixing with at least a colorant (B);a process for the coloration of textile substrates by using the aqueous dispersion;Colored textile substrates obtained by the coloration process; andCopolymer comprising a polymerized (a), (b), (c), (d) and (f). The aqueous dispersion is useful for coloration of textile substrates (claimed).The aqueous dispersion is useful as a thickener, which is useful: for producing liquid washing- or cleaning-agent formulations; as a rheology modifier in coatings; and in a formulation for textile manufacturings, in textile printing pastes, pharmaceutical and cosmetic area, paints and pigment slurries, and washing and cleaning products. The aqueous dispersion provides thickener, which exhibits high transparency and high thickening effectiveness at simultaneously high shear dilution. Preferred Composition: The aqueous dispersion further comprises at least an anionic and/or a nonionic emulsifying agent. The emulsifying agent is an alkane compound of formula (R 1 -O-(CH 2 -CHR 2 -O) n -X). Preferred Components: The ethylenically unsaturated carboxylic acid is acrylic acid, methacrylic acid, itaconic acid, maleic acid or their anhydrides. The colorant is an acid dye, metal complex dye, vat dye, pigment, dispersive dye stuff or reactive dye stuff. The amount of (a), (b), (c) and (d) is 10-75 wt.%, 0.1-50 wt.%, 0.5-50 wt.% and 5-85 wt.%, respectively.Preferred Process: The copolymer (A) is dissolved and polymerized in the presence of a thermally activatable polymerization inhibitor and a monomer mixture of (a)-(d) and optionally (e). In the process, the emulsifying agent is added before, during or after the copolymerization. The process for the coloration of textile substrates takes place by a printing process. Preferred Components: The copolymer further contains a polymerized unit of repeated ethylenically unsaturated monomers. The copolymer contains 5-85 wt.% of n-butyl acrylate as a co-monomer. The copolymer is a single-stage copolymer. The polar co-monomer is vinyl propionate, vinyl acetate, (math)acrylamide or (math)acrylnitrile. The amount of (f) is 0.1-30 wt.%. | The invention relates to an aqueous dispersion comprising (A) a copolymer incorporating by polymerization (a) at least one ethylenically unsaturated carboxylic acid or the anhydride thereof, (b) at least one non-ionic ethylenically unsaturated surfactant monomer of the general formula I R1-O-(CH2-CHR2-O)n-CO-C(R3)=CH2 (I) R1-O-(CH2-CHR2-O)n-O-(CH2)mCH=CH2 (II), wherein R1 is substantially unbranched C6-C30-Alkyl, R2 is the same or different and is hydrogen or methyl, R3 is hydrogen or methyl, and n is a whole number in the range from 2 to 100, and m is zero or one, (c) at least one C1-C2-alkylmethacrylate, (d) at least one C2-C4-alkylacrylate, and (B) a colorant. An aqueous dispersion comprises (A) a copolymer comprising in interpolymerized form (a) at least one ethylenically unsaturated carboxylic acid or its anhydride, (b) at least one nonionic ethylenically unsaturated surfactant monomer of the general formula I R1-O-(CH2-CHR2-O)n-CO-C(R3)=CH2 I R1-O-(CH2-CHR2-O)n-O-(CH2)m CH=CH2 II Where R1 represents essentially unbranched C6-C30-alkyl, R2 in each occurrence is the same or different and represents hydrogen or methyl, R3 represents hydrogen or methyl, n represents an integer in the range from 2 to 100, m represents zero or one, (c) at least one C1-C2-alkyl methacrylate, (d) at least one C2-C4-alkyl acrylate, and (B) a colorant. L'invention concerne une dispersion aqueuse, qui contient (A) un copolymère qui contient sous forme polymérisée (a) au moins un acide carboxylique éthyléniquement insaturé ou son anhydride, (b) au moins un monomère tensioactif non ionique éthyléniquement insaturé de formule générale I R1-O-(CH2-CHR2-O)n-CO-C(R3)=CH2 (I) R1-O-(CH2-CHR2-O)n-O-(CH2)mCH=CH2 (Il), dans laquelle R1 représente un alkyle en C6-C30 sensiblement non ramifié, R2 est à chaque fois identique ou différent et représente l'hydrogène ou un méthyle, R3 représente l'hydrogène ou un méthyle et n représente un nombre entier dans la plage allant de 2 à 100, m représente zéro ou un, (c) au moins un méthacrylate d'alkyle en C1-C2, (d) au moins un acrylate d'alkyle en C2-C4 et (B) un colorant. Wässrige Dispersion, enthaltend (A) ein Copolymer, das einpolymerisiert enthält (a) wenigstens eine ethylenisch ungesättigte Carbonsäure oder ihr Anhydrid, (b) wenigstens ein nichtionisches ethylenisch ungesättigtes Tensidmonomer der allgemeinen Formel I R1-O-(CH2-CHR2-O)n-CO-C(R3)=CH2 (I) R1-O-(CH2-CHR2-O)n-O-(CH2)mCH=CH2 (Il) worin R1 für im Wesentlichen unverzweigtes C6-C30-Alkyl steht, R2 jeweils gleich oder verschieden ist und für Wasserstoff oder Methyl steht, R3 für Wasserstoff oder Methyl steht und n für eine ganze Zahl im Bereich von 2 bis 100 steht m für null oder eins steht, (c) wenigstens ein C1-C2-Alkylmethacrylat, (d) wenigstens ein C2-C4-Alkylacrylat, und (B) ein Farbmittel. | EP2007113807A | 2007-08-03 | - | WO2009019148A2 ¦ WO2009019148A3 ¦ DE102008004177A1 ¦ EP2176308A2 ¦ CN101772523A ¦ IN201001166P4 ¦ EP2176308B1 ¦ ES2385272T3 ¦ CN101772523B | Patentansprüche 1. Wässrige Dispersion, enthaltend (A) ein Copolymer, das einpolymerisiert enthält (a) wenigstens eine ethylenisch ungesättigte Carbonsäure oder ihr Anhydrid, (b) wenigstens ein nichtionisches ethylenisch ungesättigtes Tensidmonomer der allgemeinen Formel I oder Il R1-O-(CH2 -CHR2-O)n-CO-C(R3)=CH2 I R1-O-(CH2 -CHR2-O)n-O-(CH2 )mCH=CH2 Il worin R1 für im Wesentlichen unverzweigtes C -Cso-Alkyl steht, R2 jeweils gleich oder verschieden ist und für Wasserstoff oder Methyl steht, R3 für Wasserstoff oder Methyl steht und n für eine ganze Zahl im Bereich von 2 bis 100 steht, m gewählt wird aus null oder eins, (c) wenigstens ein Ci-C2-Alkylmethacrylat, (d) wenigstens ein C2-C4-Alkylacrylat, und (B) ein Farbmittel. 2. Wässrige Dispersion nach Anspruch 1, worin Copolymer (A) außerdem (e) mindestens ein mehrfach ethylenisch ungesättigtes Comonomer einpoly merisiert enthält. 3. Wässrige Dispersion nach Anspruch 1 oder 2, worin die ethylenisch ungesättigte Carbonsäure (a) ausgewählt ist aus Acrylsäure, Methacrylsäure, Itaconsäure und Maleinsäure bzw. deren Anhydriden. 4. Wässrige Dispersion nach einem der Ansprüche 1 bis 3, worin Copolymer (A) 5 bis 85 Gew.-% n-Butylacrylat als Comonomer (d) einpolymerisiert enthält. 5. Wässrige Dispersion nach einem der Ansprüche 1 bis 4, worin Copolymer (A) ein einstufiges Copolymer ist. 6. Wässrige Dispersion nach einem der Ansprüche 1 bis 5, dadurch gekennzeich- net, dass Farbmittel (B) gewählt wird aus Säurefarbstoffen, Metallkomplexfarb stoffen, Küpenfarbstoffen, Pigmenten, Dispersionsfarbstoffen und Reaktivfarb stoffen. 7. Wässrige Dispersion nach einem der Ansprüche 1 bis 6, enthaltend mindestens (C) einen anionischen und/oder einen nichtionischen Emulgator. 8. Wässrige Dispersion nach Anspruch 7, worin der Emulgator die allgemeine For mel aufweist worin die Variablen wie folgt definiert sind: R1 steht für im Wesentlichen unverzweigtes C -Cso-Alkyl, R2 ist jeweils gleich oder verschieden und steht für Wasserstoff oder Methyl, X steht für Wasserstoff oder SO3M, M für Wasserstoff oder ein Alkalimetall steht und n für eine ganze Zahl im Bereich von 2 bis 100. 9. Verfahren zur Herstellung einer wässrigen Dispersion eines Copolymers (A) durch radikalische Copolymerisation von (a) wenigstens einer ethylenisch ungesättigten Carbonsäure, (b) wenigstens einem nichtionischen ethylenisch ungesättigten Tensidmono- mer der allgemeinen Formel I R1-O-(CH 2-CHR 2-O)n-CO-C(R 3)=CH 2 I R1-O-(CH 2-CHR 2-O)n-O-(CH2)mCH=CH2 Il worin R1 für im Wesentlichen unverzweigtes C -Cso-Alkyl steht, R2 jeweils gleich oder verschieden ist und für Wasserstoff oder Methyl steht, R3 für Wasserstoff oder Methyl steht und n für eine ganze Zahl von 2 bis 100 steht, m gewählt wird aus null oder eins, (c) wenigstens einem Ci-C 2-Alkylmethacrylat, (d) wenigstens einem C2-C4-Alkylacrylat, (e) gegebenenfalls mindestens einem mehrfach ethylenisch ungesättigten Mo nomer (f) gegebenenfalls einem polaren Comonomer und Vermischen mit mindestens einem Farbmittel (B). 10. Verfahren nach Anspruch 9, dadurch gekennzeichnet, dass man zur Herstellung von Copolymer (A) einen thermisch aktivierbaren Polymerisationsinitiator vorlegt und ein Gemisch von Monomeren (a), (b), (c), (d) und gegebenenfalls (e) zulau fen lässt und polymerisiert. 11. Verfahren nach einem der Ansprüche 9 oder 10, dadurch gekennzeichnet, dass man mindestens einen anionischen und/oder einen nichtionischen Emulgator (C) zusetzt, und zwar vor, während oder nach der Copolymerisation. 12. Verwendung von wässrigen Dispersionen nach einem der Ansprüche 1 bis 8 zum Kolorieren von textilen Substraten. 13. Verfahren zum Kolorieren von textilen Substraten unter Verwendung von wässri gen Dispersionen nach einem der Ansprüche 1 bis 8. 14. Verfahren nach Anspruch 13, dadurch gekennzeichnet, dass es sich um ein Druckverfahren handelt. 15. Textile Substrate, koloriert nach einem Verfahren nach einem der Ansprüche 13 oder 14. 16. Copolymer, das einpolymerisiert enthält (a) wenigstens eine ethylenisch ungesättigte Carbonsäure oder ihr Anhydrid, (b) wenigstens ein nichtionisches ethylenisch ungesättigtes Tensidmonomer der allgemeinen Formel I oder Il R1-O-(CH2 -CHR2-O)n-CO-C(R3)=CH2 I R1-O-(CH2 -CHR2-O)n-O-(CH2 )mCH=CH2 Il worin R1 für im Wesentlichen unverzweigtes C -Cso-Alkyl steht, R2 jeweils gleich oder verschieden ist und für Wasserstoff oder Methyl steht, R3 für Wasserstoff oder Methyl steht und n für eine ganze Zahl im Bereich von 2 bis 100 steht, m gewählt wird aus null oder eins, (c) wenigstens ein Ci-C2-Alkylmethacrylat, (d) wenigstens ein C2-C4-Alkylacrylat, (f) mindestens ein polares Comonomer. 17. Copolymer nach Anspruch 16, dadurch gekennzeichnet, dass polares Comono- mer (f) gewählt wird aus Vinylpropionat, Vinylacetat, (Meth)acrylamid und (Meth)acrylnitril. 18. Copolymer nach Anspruch 16 oder 17, dadurch gekennzeichnet, dass es einpo- lymerisiert enthält: 10 bis 75 Gew.-% ethylenisch ungesättigte Carbonsäure (a), 0,1 bis 50 Gew.-% nichtionisches ethylenisch ungesättigtes Tensidmonomer (b), 0,5 bis 50 Gew.-% Ci-C2-Alkylmethacrylat (c), 5 bis 85 Gew.-% C2-C4-Alkylacrylat (d) und 0,1 bis 30 Gew.-% polares Comonomer (f). 1. An aqueous dispersion comprising (A) a copolymer comprising in interpolymerized form (a) at least one ethylenically unsaturated carboxylic add or its anhydride, (b) at least one nonionic ethylenically unsaturated surfactant monomer of the general formula 1 or II where R2 represents essentially unbranched C6-C30-alkyl, R2 in each occurrence is the same or different and represents hydrogen or methyl, R3 represents hydrogen or methyl, n represents an integer in the range from 2 to 100, m is selected from zero or one, (c) at least one C4-C6-alkyl methacrylate, (d) at least one C2-C4-alkyl acrylate, and (B) a colorant. 2. The aqueous dispersion according to claim 1 wherein copolymer (A) further comprises in interpolymerized form (e) at least one polyethylenically unsaturated comonomer. 3. The aqueous dispersion according to claim 1 or 2 wherein the ethylenically unsaturated carboxylic add (a) is selected from acrylic acid, methacrylic acid, itaconic add and maleic acid and also anhydrides thereof. 4. The aqueous dispersion according to any one of claims 1 to 3 wherein copolymer (A) comprises 5% to 85% by weight of n-butyl acrylate as comonomer (d) In interpolymerized form. 5. The aqueous dispersion according to any one of claims 1 to 4 wherein copolymer (A) is a single-stage copolymer. 6. The aqueous dispersion according to any one of claims 1 to 5 wherein colorant (B) is selected from acid dyes, metal complex dyes, vat dyes, pigments, disperse dyes and reactive dyes. 7. The aqueous dispersion according to any one of claims 1 to 6 comprising at least (C) an anionic and/or a nonionic emulsifier. 8. The aqueous dispersion according to claim 7 wherein the emulsifier has the general formula where R1 represents essentially unbranched C6-C30-alkyl, R2 in each occurrence is the same or different and represents hydrogen or methyl, X represents hydrogen or SO3M, M represents hydrogen or an alkali metal, and n represents an integer in the range from 2 to 100. 9. The process for producing an aqueous dispersion of a copolymer (A) by free- radical copolymerization of (a) at least one ethylenically unsaturated carboxyllc acid, (b) at least one nonionic ethylenically unsaturated surfactant monomer of the general formula I where R1 represents essentially unbranched C6-C30-alkyl, R2 in each occurrence is the same or different and represents hydrogen or methyl, R3 represents hydrogen or methyl, n represents an integer in the range from 2 to 100, m is selected from zero or one, (c) at least one C1-C2-alkyl methacrylate, (d) at least one C6-C30-alkyl acrylate, (e) optionally at least one polyethylenically unsaturated monomer, (f) optionally a polar comonomer, and mixing with at least one colorant (B). 10. The process according to claim 9 wherein copolymer (A) is prepared by a thermally activatable polymerization initiator being initially charged and a mixture of monomers (a), (b), (c), (d) and if appropriate (e) being added and polymerized. 11. The process according to either of claims 9 and 10 wherein at least one anionic and/or nonionic emulsifier (C) is added before, during or after the copolymerization. 12. The use of aqueous dispersions according to any one of claims 1 to 8 for coloration of textile substrates. 13. The process for coloration of textile substrates by using aqueous dispersions according to any one of claims 1 to 8. 14. The process according to claim 13 comprising a printing process. 15. A textile substrate colored by a process according to either of claims 13 and 14. 16. A copolymer comprising in interpolymerized form (a) at least one ethylenically unsaturated carboxylic add or its anhydride, (b) at least one nonionic ethylenically unsaturated surfactant monomer of the general formula I or II where R1 represents essentially unbranched C6-C30-alkyl, R2 in each occurrence is the same or different and represents hydrogen or methyl, R3 represents hydrogen or methyl, n represents an integer in the range from 2 to 100, m is selected from zero or one, (c) at least one C1-C2-alkyl methacrylate, (d) at least one C2-C4-alkyl acrylate, (f) at least one polar comonomer. 17. The copolymer according to claim 16 wherein polar comonomer (f) is selected from vinyl propionate, vinyl acetate, (meth)acryl amide and (meth)acrylonitrile. 18. The copolymer according to claim 16 or 17 comprising in interpolymerized form: 10% to 75% by weight of ethylenically unsaturated carboxylic acid (a), 0.1 % to 50% by weight of nonionic ethylenically unsaturated surfactant monomer (b)0.5% to 50% by weight of C2-C4-alkyl methacrylate (c), 5% to 85% by weight of C2-C4-alkyl acrylate (d), and 0.1 % to 30% by weight of polar comonomer (f). | C08F022006 | - | Aqueous dispersion comprises: (A) a copolymer incorporated by polymerization of (a) at least one ethylenically unsaturated carboxylic acid or their anhydride, (b) at least one non-ionic ethylenically unsaturated surfactant monomer of (I) or (II), (c) at least one 1-2 carbon-alkyl methacrylate and (d) at least one 2-4 carbon-alkyl acrylate; and (B) a colorant. | The aqueous dispersion is useful for coloration of textile substrates (claimed).The aqueous dispersion is useful as a thickener, which is useful: for producing liquid washing- or cleaning-agent formulations; as a rheology modifier in coatings; and in a formulation for textile manufacturings, in textile printing pastes, pharmaceutical and cosmetic area, paints and pigment slurries, and washing and cleaning products. | The aqueous dispersion provides thickener, which exhibits high transparency and high thickening effectiveness at simultaneously high shear dilution.
BR102014029568A2 | 2016-05-31 | - | COMPOSIÇÃO DE MISTURA SECA NÃO CIMENTÍCIA ESTÁVEL EM PRATELEIRA, COMPOSIÇÃO DE ACABAMENTO EXTERIOR NÃO CIMENTÍCIO, E, MÉTODO PARA FABRICAR UM PÓ POLIMÉRICO REDISPERSÍVEL EM ÁGUA ¦ COMPOSITION OF MIXTURE DRY CEMENT NOT STABLE ON SHELF, COMPOSITION OF EXTERIOR FINISHING COMPOSITES NOT, and, METHOD FOR MANUFACTURING A POLYMERIC POWDER REDISPERSIBLE IN WATER | DOW GLOBAL TECHNOLOGIES LLC,US | Perello, Margarita ¦ WESTMEYER, MARK D. ¦ Sobczak, Jeffrey J. | - | "composição de mistura seca não cimentícia estável em prateleira, composição de acabamento exterior não cimentício, e, método para fabricar um pó polimérico redispersível em água" a presente invenção fornece a composição de mistura seca não cimentícia estável em prateleiras de materiais cimentícios inorgânicos, tais como areia e pó polimérico redispersível em água (rdp) contendo partículas de um copolímero acrílico de estágios múltiplos tendo um grupo de sal de metacrilato de cálcio contendo estágio externo de resina solúvel de alquila e um ou mais estágios internos, as partículas, além disso, contendo cada um de um ou mais agentes nucleadores tendo um ponto de ebulição de 150ºc a 500ºc e uma solubilidade em água de 3,5% ou menos e um ou mais estabilizadores coloidais, em que o estabilizador coloidal e o copolímero acrílico de estágios múltiplos estão contidos na mesma partícula de rdp. | US2013914003P | 2013-12-10 | BR102014029568A2 ¦ CN104692709A ¦ EP2883851A1 ¦ IN201403244I1 ¦ KR2015067719A ¦ US20150159008A1 | - | 1. Composição de mistura seca íi&amp;o cimentícia estável em prateleira, caracterizada pelo fato de que compreenuS i) um ou mais extensores, pigmentos, enchedores ou suas misturas, em uma % de PVC total de 60 a 98% e ii) de 10 a 20% em peso, com base no peso total dos sólidos da composição, de um pó polimérico dispersível em água (RDP) contendo partículas de um copolímero acrílico de estágios múltiplos tendo utn grupo de sal de metacrilato de cálcio contendo estágio externo de resina solúvel de alquila e um ou mais estágios internos, as partículas, além disso, contendo cada um de um ou mais agentes nucleadores tendo um ponto de ebulição de 150°C a 500°C e uma solubilidade em água de 3,5% ou menos e um ou mais estabilizadores coloidais, em que quando o copolímero acrílico de estágios múltiplos é dispersado em água, o um ou mais estágios internos compreendem um (co)polímero acrílico tendo uma temperatura de transição vítrea (Tg) de -40 a 50°C, calculada usando-se a equação de Fox e em que a razão em peso do estágio externo de resina solúvel de alquila ao um ou mais estágios internos varia de 1:19 a 2:3, em que o estabilizador coloidal e o copolímero acrílico de estágios múltiplos estão contidos na mesma partícula de RDP. 2. Composição de acordo com a reivindicação 1, caracterizada pelo fato de que quando o copolímero acrílico de estágios múltiplos é dispersado em água, o um ou mais estágios internos compreendem um (co)polímero acrílico tendo uma temperatura de transição vítrea (Tg) de -20 a +25°C. 3. Composição de acordo com a reivindicação 1, caracterizada pelo fato de que a mistura seca compreende um ou mais enchedores que são dióxido de silício, areia ou agregado. 4. Composição de acordo com a reivindicação 1, caracterizada ^elo fato de que o ii) pó polimérico redispersível em água contém de 0,1 a vo em peso do um ou mais estabilizadores coloidais, por 100 partes em peso de copolímeros de acrílico de estágios múltiplos sólidos. 5. Composição de acordo com a reivindicação 1, caracterizada pelo fato de que o estabilizador coloida! é álcool polivinílico. 6. Composição de acordo com qualquer uma das reivindicações 1 a 5, caracterizada pelo fato de que a composição compreende i) um ou mais enchedores, extensores e pigmentos que são a) de 40 a 80% em peso do dióxido de silício, agregado, areia ou suas misturas, b) de 0 a 10% de um ou mais extensores, c) 0 a 10% de pigmento, com base no peso total de sólidos na composição. 7. Método para fabricar um pó polimérico redispersível em água, caracterizado pelo fato de que compreende fornecer uma dispersão aquosa contendo um ou mais estabilizadores coloidais e um copolímero acrílico de estágios múltiplos tendo um estágio externo de resina solúvel de alquila que compreende grupos de ácido metacrílico e um ou mais estágios internos, um ou mais agentes nucleadores tendo um ponto de ebulição de 150°C a 500°C e uma solubilidade em água de 3,5% ou menos, em que quando o copolímero acrílico de estágios múltiplos é dispersado em água, o um ou mais estágios internos compreendem um (co)polímero acrílico tendo uma temperatura de transição vítrea (Tg) de -40 a 50°C, calculada usando-se a equação de Fox e atomizando a dispersão aquosa na presença de hidróxido de cálcio ou cal aquoso em uma quantidade a fim de fornecer uma quantidade em mol de cátion de cálcio (Ca2+) para mols de ácido metacrílico usados para fabricar o copolímero acrílico de estágios múltiplos que varia de 0,347:1 a 1,3:1 para formar o pó. 8. Método de acordo com a reivindicação 7, caracterizado pelo fato de que a atomização compreende secagem por pulverização. 9. Composição de acabamento exterior não cimentício, caracterizada pelo fato de que compreende a composição de mistura seca como definido na reivindicação 6 e água. 1. the Composition dry íi&amp;o cement mixture stable on shelf, characterized by the fact that compreenuS i) one or more extenders, pigment, filler or mixtures thereof, with a percentage of total PVC of 60 a 98% and ii) from 10 a to 20% in weight, with base in total weight of solid of composition, of a polymeric powder dispersible in water (RDP) containing particles of a copolymer of acrylic multiple stages having utn group of the methacrylate salt of calcium containing external stage of soluble resin of alkyl and one or more internal stages, the particles, beyond this, containing each one of one or more agents having a nucleators of boiling point from 150 °C to 500 °C and a solubility in water of 3.5% or less and one or more colloidal stabilizers, in which when the acrylic copolymer of multiple stages of scatter in water, the one or more internal stages comprises a (co) acrylic polymer having a temperature of glass transition (Tg) of-40 a 50 °C,-if the calculated using equation of Fox and in that the ratio in weight from external stage of soluble resin alkyl of the one or more internal stages varies from 1:19 AM to 2:3, in which the colloidal stabilizer and the acrylic copolymer of multiple stages are contained the same particle RDP. the 2. the Composition with according to claim 1, characterized by the fact that when the acrylic copolymer of multiple stages of scatter in water, the one or more internal stages comprises a (co) acrylic polymer having a temperature of glass transition (Tg) from-20 a + 25 °C. 3. the Composition with according to claim 1, characterized by the fact that the dry mixture comprises one or more filler which are the silicon dioxide, sand or aggregate. 4. the Composition according to claim 1, with characterized ^ (the fact that the ii) polymeric powder redispersible in water contains the orifice 0.1 a in weight from one or more colloidal stabilizers, by 100 parts in weight of the acrylic copolymers of multiple stages solid. 5. the Composition with according to claim 1, characterized by the fact that the stabilizer coloida! And polyvinyl alcohol. 6. Composition of according with any one of claims 1 a to 5, characterized by the fact that the composition comprises i) one or more filler, and pigment extenders that are a) from 40 a to 80% on the weight of silicon dioxide, aggregate, sand or mixtures thereof, b) from 0 a to 10% of one or more extenders, c) 0 a to 10% of pigment, with base in total weight of the solid composition. 7. Method for manufacturing a polymeric powder redispersible in water, characterized by the fact that comprises provide a aqueous dispersion containing one or more stabilizers and a colloidal acrylic copolymer of multiple stages with a external stage of soluble resin of which comprises alkyl groups of methacrylic acid and one or more internal stages, one or more agents with a nucleators of boiling point from 150 °C to 500 °C and a solubility in water of 3.5% or less, in which when the acrylic copolymer of multiple stages of scatter in water, the one or more internal stages comprises a (co) acrylic polymer having a temperature of glass transition (Tg) of-40 a 50 °C,-if the calculated using equation of Fox and atomizing the aqueous dispersion in the presence of calcium hydroxide or aqueous lime in a quantity in order to provide the amount in mol of a cation of calcium (Ca2 +) each mole of methacrylic acid used for manufacturing the acrylic copolymer of multiple stages which varies from 0 ,347: 1 a 1 ,3: 1 for form the powder. 8. the Method according to claim 7 with, characterized by the fact that the spraying comprises drying by spraying. 9. the Composition exterior finishing composites not, characterized by the fact that comprises a composition of dry mixture as defined in claim 6 and water. | C04B002606 ¦ C08J000312 | 2016-05-31 B03A PUBLICATION OF AN APPLICATION: PUBLICATION OF A PATENT APPLICATION OR OF A CERTIFICATE OF ADDITION OF INVENTION | - | - | -

## Sheet_Keywords
ID | Concept1 | Concept2 | Concept3 | Position_Lasttime | Main_class | Sub_class | Itemsinbodyzone | Itemsinmetazone | Otheritems | Count_bodyzone | Count_metazone | Count_otheritems
1 | aqueous | polymer | urethane | 1 | A1 | B1 | Title - DWPI | Publication Number | Inventor | 8 | 6 | 5
2 | waterborne | macromolecul | isocyanate | - | A2 | B2 | Abstract - DWPI | Publication Date | INPADOC Family Members | - | - | -
3 | water borne | resin | polyol | - | A3 | B3 | Claims | Assignee/Applicant | DWPI Family Members | - | - | -
4 | water base | - | diol | - | A4 | - | Abstract - DWPI Use | Priority Number | IPC - Current | - | - | -
5 | water-base | - | triol | - | - | - | Title | Priority Date | INPADOC Legal Status | - | - | -
6 | - | - | - | - | - | - | Abstract | INPADOC Legal Status | - | - | - | -
7 | - | - | - | - | - | - | Abstract - DWPI Novelty | - | - | - | - | -
8 | - | - | - | - | - | - | Abstract - DWPI Advantage | - | - | - | - | -
9 | - | - | - | - | - | - | - | - | - | - | - | -
10 | - | - | - | - | - | - | - | - | - | - | - | -
11 | - | - | - | - | - | - | - | - | - | - | - | -
12 | - | - | - | - | - | - | - | - | - | - | - | -
13 | - | - | - | - | - | - | - | - | - | - | - | -
14 | - | - | - | - | - | - | - | - | - | - | - | -
15 | - | - | - | - | - | - | - | - | - | - | - | -
16 | - | - | - | - | - | - | - | - | - | - | - | -
17 | - | - | - | - | - | - | - | - | - | - | - | -
18 | - | - | - | - | - | - | - | - | - | - | - | -
19 | - | - | - | - | - | - | - | - | - | - | - | -
20 | - | - | - | - | - | - | - | - | - | - | - | -
21 | - | - | - | - | - | - | - | - | - | - | - | -
22 | - | - | - | - | - | - | - | - | - | - | - | -
23 | - | - | - | - | - | - | - | - | - | - | - | -
24 | - | - | - | - | - | - | - | - | - | - | - | -
25 | - | - | - | - | - | - | - | - | - | - | - | -
26 | - | - | - | - | - | - | - | - | - | - | - | -
27 | - | - | - | - | - | - | - | - | - | - | - | -
28 | - | - | - | - | - | - | - | - | - | - | - | -
29 | - | - | - | - | - | - | - | - | - | - | - | -
30 | - | - | - | - | - | - | - | - | - | - | - | -
31 | - | - | - | - | - | - | - | - | - | - | - | -
32 | - | - | - | - | - | - | - | - | - | - | - | -
33 | - | - | - | - | - | - | - | - | - | - | - | -
34 | - | - | - | - | - | - | - | - | - | - | - | -
35 | - | - | - | - | - | - | - | - | - | - | - | -
36 | - | - | - | - | - | - | - | - | - | - | - | -
37 | - | - | - | - | - | - | - | - | - | - | - | -
38 | - | - | - | - | - | - | - | - | - | - | - | -
39 | - | - | - | - | - | - | - | - | - | - | - | -
40 | - | - | - | - | - | - | - | - | - | - | - | -
41 | - | - | - | - | - | - | - | - | - | - | - | -
42 | - | - | - | - | - | - | - | - | - | - | - | -
43 | - | - | - | - | - | - | - | - | - | - | - | -
44 | - | - | - | - | - | - | - | - | - | - | - | -
45 | - | - | - | - | - | - | - | - | - | - | - | -
46 | - | - | - | - | - | - | - | - | - | - | - | -
47 | - | - | - | - | - | - | - | - | - | - | - | -
48 | - | - | - | - | - | - | - | - | - | - | - | -
49 | - | - | - | - | - | - | - | - | - | - | - | -
50 | - | - | - | - | - | - | - | - | - | - | - | -

## PubNo_Claims
Publication_number | Claims